## Sheet1
Experiment Number | Temperature (Tp, °C) | Time (t, s) | Catalyst Thickness (d, nm) | CNT-G (micrometers/s)
1 | 600 | 0 | 0.6 | 0
1 | 600 | 1 | 0.6 | 0.02833788
1 | 600 | 2 | 0.6 | 0.07608078
1 | 600 | 3 | 0.6 | 0.1144403
1 | 600 | 4 | 0.6 | 0.1579556
1 | 600 | 5 | 0.6 | 0.1855289
1 | 600 | 6 | 0.6 | 0.2420108
1 | 600 | 7 | 0.6 | 0.2557582
1 | 600 | 8 | 0.6 | 0.3245631
1 | 600 | 9 | 0.6 | 0.3333189
1 | 600 | 10 | 0.6 | 0.3932952
1 | 600 | 11 | 0.6 | 0.4103764
1 | 600 | 12 | 0.6 | 0.45008
1 | 600 | 13 | 0.6 | 0.4798454
1 | 600 | 14 | 0.6 | 0.5238231
1 | 600 | 15 | 0.6 | 0.5666312
1 | 600 | 16 | 0.6 | 0.5724343
1 | 600 | 17 | 0.6 | 0.5830262
1 | 600 | 18 | 0.6 | 0.6380583
1 | 600 | 19 | 0.6 | 0.6752467
1 | 600 | 20 | 0.6 | 0.6967112
1 | 600 | 21 | 0.6 | 0.7646085
1 | 600 | 22 | 0.6 | 0.7855036
1 | 600 | 23 | 0.6 | 0.7086754
1 | 600 | 24 | 0.6 | 0.854821
1 | 600 | 25 | 0.6 | 0.8752652
1 | 600 | 26 | 0.6 | 0.9311777
1 | 600 | 27 | 0.6 | 0.988862
1 | 600 | 28 | 0.6 | 1.063604
1 | 600 | 29 | 0.6 | 1.050495
1 | 600 | 30 | 0.6 | 1.046157
1 | 600 | 31 | 0.6 | 1.092048
1 | 600 | 32 | 0.6 | 1.176861
1 | 600 | 33 | 0.6 | 0.9980549
1 | 600 | 34 | 0.6 | 1.051358
1 | 600 | 35 | 0.6 | 1.010033
1 | 600 | 36 | 0.6 | 1.187729
1 | 600 | 37 | 0.6 | 1.178987
1 | 600 | 38 | 0.6 | 1.303229
1 | 600 | 39 | 0.6 | 1.277825
1 | 600 | 40 | 0.6 | 1.309601
1 | 600 | 41 | 0.6 | 1.348749
1 | 600 | 42 | 0.6 | 1.405765
1 | 600 | 43 | 0.6 | 1.177447
1 | 600 | 44 | 0.6 | 1.335308
1 | 600 | 45 | 0.6 | 1.520115
1 | 600 | 46 | 0.6 | 1.464348
1 | 600 | 47 | 0.6 | 1.622153
1 | 600 | 48 | 0.6 | 1.572894
1 | 600 | 49 | 0.6 | 1.743228
1 | 600 | 50 | 0.6 | 1.680574
1 | 600 | 51 | 0.6 | 1.648536
1 | 600 | 52 | 0.6 | 1.546111
1 | 600 | 53 | 0.6 | 1.66441
1 | 600 | 54 | 0.6 | 1.701878
1 | 600 | 55 | 0.6 | 1.527852
1 | 600 | 56 | 0.6 | 1.847802
1 | 600 | 57 | 0.6 | 1.884367
1 | 600 | 58 | 0.6 | 1.80771
1 | 600 | 59 | 0.6 | 1.567379
1 | 600 | 60 | 0.6 | 1.93279
1 | 600 | 61 | 0.6 | 1.969614
1 | 600 | 62 | 0.6 | 1.815643
1 | 600 | 63 | 0.6 | 1.948461
1 | 600 | 64 | 0.6 | 2.083945
1 | 600 | 65 | 0.6 | 2.026499
1 | 600 | 66 | 0.6 | 1.780633
1 | 600 | 67 | 0.6 | 1.998242
1 | 600 | 68 | 0.6 | 2.351527
1 | 600 | 69 | 0.6 | 2.0252
1 | 600 | 70 | 0.6 | 2.217267
1 | 600 | 71 | 0.6 | 2.120126
1 | 600 | 72 | 0.6 | 2.109366
1 | 600 | 73 | 0.6 | 1.957183
1 | 600 | 74 | 0.6 | 1.964373
1 | 600 | 75 | 0.6 | 2.110321
1 | 600 | 76 | 0.6 | 2.380625
1 | 600 | 77 | 0.6 | 2.325054
1 | 600 | 78 | 0.6 | 2.342799
1 | 600 | 79 | 0.6 | 2.531334
1 | 600 | 80 | 0.6 | 2.358911
1 | 600 | 81 | 0.6 | 2.276422
1 | 600 | 82 | 0.6 | 2.483067
1 | 600 | 83 | 0.6 | 2.792112
1 | 600 | 84 | 0.6 | 2.407735
1 | 600 | 85 | 0.6 | 2.363389
1 | 600 | 86 | 0.6 | 2.475537
1 | 600 | 87 | 0.6 | 2.554291
1 | 600 | 88 | 0.6 | 2.710034
1 | 600 | 89 | 0.6 | 2.792637
1 | 600 | 90 | 0.6 | 2.515317
1 | 600 | 91 | 0.6 | 2.567987
1 | 600 | 92 | 0.6 | 2.718101
1 | 600 | 93 | 0.6 | 2.317588
1 | 600 | 94 | 0.6 | 2.727709
1 | 600 | 95 | 0.6 | 2.582462
1 | 600 | 96 | 0.6 | 2.621464
1 | 600 | 97 | 0.6 | 2.57707
1 | 600 | 98 | 0.6 | 2.648261
1 | 600 | 99 | 0.6 | 2.610001
1 | 600 | 100 | 0.6 | 2.71995
1 | 600 | 101 | 0.6 | 2.64914
1 | 600 | 102 | 0.6 | 2.48444
1 | 600 | 103 | 0.6 | 2.901111
1 | 600 | 104 | 0.6 | 2.740999
1 | 600 | 105 | 0.6 | 2.63324
1 | 600 | 106 | 0.6 | 2.815805
1 | 600 | 107 | 0.6 | 2.947188
1 | 600 | 108 | 0.6 | 3.076693
1 | 600 | 109 | 0.6 | 2.925085
1 | 600 | 110 | 0.6 | 2.918705
1 | 600 | 111 | 0.6 | 2.740751
1 | 600 | 112 | 0.6 | 3.016004
1 | 600 | 113 | 0.6 | 2.888259
1 | 600 | 114 | 0.6 | 2.801067
1 | 600 | 115 | 0.6 | 2.83311
1 | 600 | 116 | 0.6 | 2.624511
1 | 600 | 117 | 0.6 | 2.942615
1 | 600 | 118 | 0.6 | 2.944259
1 | 600 | 119 | 0.6 | 2.818969
1 | 600 | 120 | 0.6 | 3.03018
1 | 600 | 121 | 0.6 | 3.167693
1 | 600 | 122 | 0.6 | 3.17671
1 | 600 | 123 | 0.6 | 2.975901
1 | 600 | 124 | 0.6 | 3.146486
1 | 600 | 125 | 0.6 | 3.279816
1 | 600 | 126 | 0.6 | 3.262566
1 | 600 | 127 | 0.6 | 3.183228
1 | 600 | 128 | 0.6 | 3.091472
1 | 600 | 129 | 0.6 | 2.77354
1 | 600 | 130 | 0.6 | 3.47654
1 | 600 | 131 | 0.6 | 3.22357
1 | 600 | 132 | 0.6 | 3.233112
1 | 600 | 133 | 0.6 | 3.401001
1 | 600 | 134 | 0.6 | 3.172964
1 | 600 | 135 | 0.6 | 3.447981
1 | 600 | 136 | 0.6 | 3.512992
1 | 600 | 137 | 0.6 | 3.704969
1 | 600 | 138 | 0.6 | 3.358564
1 | 600 | 139 | 0.6 | 3.256859
1 | 600 | 140 | 0.6 | 3.235798
1 | 600 | 141 | 0.6 | 3.47364
1 | 600 | 142 | 0.6 | 3.392763
1 | 600 | 143 | 0.6 | 3.375667
1 | 600 | 144 | 0.6 | 3.484611
1 | 600 | 145 | 0.6 | 3.14994
1 | 600 | 146 | 0.6 | 3.939126
1 | 600 | 147 | 0.6 | 3.600726
1 | 600 | 148 | 0.6 | 3.404244
1 | 600 | 149 | 0.6 | 3.639994
1 | 600 | 150 | 0.6 | 3.275146
1 | 600 | 151 | 0.6 | 3.619145
1 | 600 | 152 | 0.6 | 3.399919
1 | 600 | 153 | 0.6 | 3.502223
1 | 600 | 154 | 0.6 | 3.539889
1 | 600 | 155 | 0.6 | 3.886199
1 | 600 | 156 | 0.6 | 3.474521
1 | 600 | 157 | 0.6 | 3.492976
1 | 600 | 158 | 0.6 | 3.601119
1 | 600 | 159 | 0.6 | 3.572133
1 | 600 | 160 | 0.6 | 3.584471
1 | 600 | 161 | 0.6 | 3.445242
1 | 600 | 162 | 0.6 | 3.40912
1 | 600 | 163 | 0.6 | 3.70931
1 | 600 | 164 | 0.6 | 4.283542
1 | 600 | 165 | 0.6 | 3.575414
1 | 600 | 166 | 0.6 | 3.638145
1 | 600 | 167 | 0.6 | 3.754588
1 | 600 | 168 | 0.6 | 3.88713
1 | 600 | 169 | 0.6 | 3.614569
1 | 600 | 170 | 0.6 | 3.705266
1 | 600 | 171 | 0.6 | 3.61799
1 | 600 | 172 | 0.6 | 3.576584
1 | 600 | 173 | 0.6 | 3.695481
1 | 600 | 174 | 0.6 | 4.011183
1 | 600 | 175 | 0.6 | 3.609469
1 | 600 | 176 | 0.6 | 3.576639
1 | 600 | 177 | 0.6 | 3.621448
1 | 600 | 178 | 0.6 | 3.872552
1 | 600 | 179 | 0.6 | 3.88556
1 | 600 | 180 | 0.6 | 3.642922
1 | 600 | 181 | 0.6 | 3.826218
1 | 600 | 182 | 0.6 | 3.822437
1 | 600 | 183 | 0.6 | 3.542031
1 | 600 | 184 | 0.6 | 3.610072
1 | 600 | 185 | 0.6 | 3.332609
1 | 600 | 186 | 0.6 | 3.914025
1 | 600 | 187 | 0.6 | 4.268887
1 | 600 | 188 | 0.6 | 3.784557
1 | 600 | 189 | 0.6 | 3.750672
1 | 600 | 190 | 0.6 | 3.582882
1 | 600 | 191 | 0.6 | 3.883453
1 | 600 | 192 | 0.6 | 4.193839
1 | 600 | 193 | 0.6 | 3.984388
1 | 600 | 194 | 0.6 | 3.846014
1 | 600 | 195 | 0.6 | 4.093849
1 | 600 | 196 | 0.6 | 4.025328
1 | 600 | 197 | 0.6 | 4.094322
1 | 600 | 198 | 0.6 | 3.834114
1 | 600 | 199 | 0.6 | 3.892649
1 | 600 | 200 | 0.6 | 3.7719
1 | 600 | 201 | 0.6 | 4.014073
1 | 600 | 202 | 0.6 | 3.777273
1 | 600 | 203 | 0.6 | 4.414234
1 | 600 | 204 | 0.6 | 4.367708
1 | 600 | 205 | 0.6 | 3.892018
1 | 600 | 206 | 0.6 | 3.866431
1 | 600 | 207 | 0.6 | 4.328816
1 | 600 | 208 | 0.6 | 3.919597
1 | 600 | 209 | 0.6 | 4.060398
1 | 600 | 210 | 0.6 | 4.265011
1 | 600 | 211 | 0.6 | 3.957915
1 | 600 | 212 | 0.6 | 4.19324
1 | 600 | 213 | 0.6 | 3.544728
1 | 600 | 214 | 0.6 | 3.496645
1 | 600 | 215 | 0.6 | 3.834675
1 | 600 | 216 | 0.6 | 3.986104
1 | 600 | 217 | 0.6 | 3.947572
1 | 600 | 218 | 0.6 | 4.078802
1 | 600 | 219 | 0.6 | 4.533629
1 | 600 | 220 | 0.6 | 4.186228
1 | 600 | 221 | 0.6 | 4.171451
1 | 600 | 222 | 0.6 | 3.8019
1 | 600 | 223 | 0.6 | 3.988151
1 | 600 | 224 | 0.6 | 3.995688
1 | 600 | 225 | 0.6 | 3.796262
1 | 600 | 226 | 0.6 | 4.005182
1 | 600 | 227 | 0.6 | 4.28337
1 | 600 | 228 | 0.6 | 3.624997
1 | 600 | 229 | 0.6 | 3.84785
1 | 600 | 230 | 0.6 | 4.201784
1 | 600 | 231 | 0.6 | 4.356004
1 | 600 | 232 | 0.6 | 4.040338
1 | 600 | 233 | 0.6 | 4.123052
1 | 600 | 234 | 0.6 | 4.530763
1 | 600 | 235 | 0.6 | 4.248454
1 | 600 | 236 | 0.6 | 4.301542
1 | 600 | 237 | 0.6 | 3.994518
1 | 600 | 238 | 0.6 | 4.353489
1 | 600 | 239 | 0.6 | 4.608397
1 | 600 | 240 | 0.6 | 4.288227
1 | 600 | 241 | 0.6 | 4.188927
1 | 600 | 242 | 0.6 | 4.22599
1 | 600 | 243 | 0.6 | 4.36188
1 | 600 | 244 | 0.6 | 4.580144
1 | 600 | 245 | 0.6 | 4.306078
1 | 600 | 246 | 0.6 | 4.789586
1 | 600 | 247 | 0.6 | 4.328377
1 | 600 | 248 | 0.6 | 4.313169
1 | 600 | 249 | 0.6 | 4.314561
1 | 600 | 250 | 0.6 | 4.369475
1 | 600 | 251 | 0.6 | 4.228943
1 | 600 | 252 | 0.6 | 4.858467
1 | 600 | 253 | 0.6 | 4.24654
1 | 600 | 254 | 0.6 | 4.769021
1 | 600 | 255 | 0.6 | 4.051888
1 | 600 | 256 | 0.6 | 4.494457
1 | 600 | 257 | 0.6 | 4.438833
1 | 600 | 258 | 0.6 | 4.430184
1 | 600 | 259 | 0.6 | 4.348371
1 | 600 | 260 | 0.6 | 4.438775
1 | 600 | 261 | 0.6 | 4.678502
1 | 600 | 262 | 0.6 | 4.139649
1 | 600 | 263 | 0.6 | 4.615219
1 | 600 | 264 | 0.6 | 4.43808
1 | 600 | 265 | 0.6 | 4.038449
1 | 600 | 266 | 0.6 | 4.489959
1 | 600 | 267 | 0.6 | 4.620719
1 | 600 | 268 | 0.6 | 4.37798
1 | 600 | 269 | 0.6 | 4.401647
1 | 600 | 270 | 0.6 | 3.712385
1 | 600 | 271 | 0.6 | 4.267376
1 | 600 | 272 | 0.6 | 4.291632
1 | 600 | 273 | 0.6 | 4.395819
1 | 600 | 274 | 0.6 | 4.409556
1 | 600 | 275 | 0.6 | 4.471731
1 | 600 | 276 | 0.6 | 4.344596
1 | 600 | 277 | 0.6 | 4.1408
1 | 600 | 278 | 0.6 | 4.42367
1 | 600 | 279 | 0.6 | 4.445586
1 | 600 | 280 | 0.6 | 4.415117
1 | 600 | 281 | 0.6 | 4.631314
1 | 600 | 282 | 0.6 | 4.265002
1 | 600 | 283 | 0.6 | 4.208476
1 | 600 | 284 | 0.6 | 4.572361
1 | 600 | 285 | 0.6 | 4.13145
1 | 600 | 286 | 0.6 | 4.714011
1 | 600 | 287 | 0.6 | 3.840568
1 | 600 | 288 | 0.6 | 4.45941
1 | 600 | 289 | 0.6 | 4.966077
1 | 600 | 290 | 0.6 | 4.603613
1 | 600 | 291 | 0.6 | 4.438417
1 | 600 | 292 | 0.6 | 4.285361
1 | 600 | 293 | 0.6 | 4.476119
1 | 600 | 294 | 0.6 | 4.631606
1 | 600 | 295 | 0.6 | 4.363694
1 | 600 | 296 | 0.6 | 4.896438
1 | 600 | 297 | 0.6 | 4.748413
1 | 600 | 298 | 0.6 | 4.661665
1 | 600 | 299 | 0.6 | 4.480807
1 | 600 | 300 | 0.6 | 4.709695
1 | 600 | 301 | 0.6 | 4.145889
1 | 600 | 302 | 0.6 | 4.67721
1 | 600 | 303 | 0.6 | 4.208337
1 | 600 | 304 | 0.6 | 4.419058
1 | 600 | 305 | 0.6 | 4.581049
1 | 600 | 306 | 0.6 | 4.60001
1 | 600 | 307 | 0.6 | 4.265295
1 | 600 | 308 | 0.6 | 4.555608
1 | 600 | 309 | 0.6 | 4.476552
1 | 600 | 310 | 0.6 | 4.76045
1 | 600 | 311 | 0.6 | 4.682363
1 | 600 | 312 | 0.6 | 4.156668
1 | 600 | 313 | 0.6 | 4.706199
1 | 600 | 314 | 0.6 | 4.349112
1 | 600 | 315 | 0.6 | 4.72833
1 | 600 | 316 | 0.6 | 5.19181
1 | 600 | 317 | 0.6 | 4.573512
1 | 600 | 318 | 0.6 | 4.505616
1 | 600 | 319 | 0.6 | 4.541286
1 | 600 | 320 | 0.6 | 4.507885
1 | 600 | 321 | 0.6 | 4.851381
1 | 600 | 322 | 0.6 | 4.46705
1 | 600 | 323 | 0.6 | 4.288805
1 | 600 | 324 | 0.6 | 5.028454
1 | 600 | 325 | 0.6 | 4.557176
1 | 600 | 326 | 0.6 | 4.801184
1 | 600 | 327 | 0.6 | 4.816139
1 | 600 | 328 | 0.6 | 4.425657
1 | 600 | 329 | 0.6 | 4.904451
1 | 600 | 330 | 0.6 | 4.720903
1 | 600 | 331 | 0.6 | 4.788033
1 | 600 | 332 | 0.6 | 4.638291
1 | 600 | 333 | 0.6 | 4.895296
1 | 600 | 334 | 0.6 | 4.659211
1 | 600 | 335 | 0.6 | 4.668082
1 | 600 | 336 | 0.6 | 4.5588
1 | 600 | 337 | 0.6 | 4.419575
1 | 600 | 338 | 0.6 | 4.748283
1 | 600 | 339 | 0.6 | 5.116196
1 | 600 | 340 | 0.6 | 4.542396
1 | 600 | 341 | 0.6 | 4.858168
1 | 600 | 342 | 0.6 | 5.024795
1 | 600 | 343 | 0.6 | 4.431512
1 | 600 | 344 | 0.6 | 4.502797
1 | 600 | 345 | 0.6 | 4.789734
1 | 600 | 346 | 0.6 | 4.514379
1 | 600 | 347 | 0.6 | 5.305809
1 | 600 | 348 | 0.6 | 4.873496
1 | 600 | 349 | 0.6 | 5.00146
1 | 600 | 350 | 0.6 | 4.922278
1 | 600 | 351 | 0.6 | 4.32714
1 | 600 | 352 | 0.6 | 4.836842
1 | 600 | 353 | 0.6 | 4.759487
1 | 600 | 354 | 0.6 | 4.784768
1 | 600 | 355 | 0.6 | 5.611098
1 | 600 | 356 | 0.6 | 4.514615
1 | 600 | 357 | 0.6 | 4.626323
1 | 600 | 358 | 0.6 | 4.004615
1 | 600 | 359 | 0.6 | 4.712244
1 | 600 | 360 | 0.6 | 4.780681
1 | 600 | 361 | 0.6 | 4.748828
1 | 600 | 362 | 0.6 | 4.853308
1 | 600 | 363 | 0.6 | 4.732985
1 | 600 | 364 | 0.6 | 4.935592
1 | 600 | 365 | 0.6 | 4.840178
1 | 600 | 366 | 0.6 | 4.86286
1 | 600 | 367 | 0.6 | 4.827757
1 | 600 | 368 | 0.6 | 4.814861
1 | 600 | 369 | 0.6 | 4.881598
1 | 600 | 370 | 0.6 | 4.805404
1 | 600 | 371 | 0.6 | 4.430657
1 | 600 | 372 | 0.6 | 4.482461
1 | 600 | 373 | 0.6 | 5.033207
1 | 600 | 374 | 0.6 | 4.883336
1 | 600 | 375 | 0.6 | 4.797815
1 | 600 | 376 | 0.6 | 4.598097
1 | 600 | 377 | 0.6 | 4.976851
1 | 600 | 378 | 0.6 | 5.06616
1 | 600 | 379 | 0.6 | 4.943462
1 | 600 | 380 | 0.6 | 4.874531
1 | 600 | 381 | 0.6 | 4.921981
1 | 600 | 382 | 0.6 | 4.782738
1 | 600 | 383 | 0.6 | 5.412922
1 | 600 | 384 | 0.6 | 4.550783
1 | 600 | 385 | 0.6 | 4.684698
1 | 600 | 386 | 0.6 | 4.912004
1 | 600 | 387 | 0.6 | 5.215877
1 | 600 | 388 | 0.6 | 4.860878
1 | 600 | 389 | 0.6 | 5.40292
1 | 600 | 390 | 0.6 | 4.282196
1 | 600 | 391 | 0.6 | 4.782239
1 | 600 | 392 | 0.6 | 5.102056
1 | 600 | 393 | 0.6 | 4.737208
1 | 600 | 394 | 0.6 | 5.154187
1 | 600 | 395 | 0.6 | 4.933638
1 | 600 | 396 | 0.6 | 4.782991
1 | 600 | 397 | 0.6 | 4.393411
1 | 600 | 398 | 0.6 | 4.717003
1 | 600 | 399 | 0.6 | 5.104604
1 | 600 | 400 | 0.6 | 4.794669
1 | 600 | 401 | 0.6 | 4.97202
1 | 600 | 402 | 0.6 | 5.02503
1 | 600 | 403 | 0.6 | 4.750725
1 | 600 | 404 | 0.6 | 5.238581
1 | 600 | 405 | 0.6 | 4.885541
1 | 600 | 406 | 0.6 | 4.706348
1 | 600 | 407 | 0.6 | 4.29897
1 | 600 | 408 | 0.6 | 4.856861
1 | 600 | 409 | 0.6 | 4.681887
1 | 600 | 410 | 0.6 | 4.637827
1 | 600 | 411 | 0.6 | 4.710177
1 | 600 | 412 | 0.6 | 4.973174
1 | 600 | 413 | 0.6 | 4.868445
1 | 600 | 414 | 0.6 | 5.038557
1 | 600 | 415 | 0.6 | 5.060368
1 | 600 | 416 | 0.6 | 5.028656
1 | 600 | 417 | 0.6 | 4.130544
1 | 600 | 418 | 0.6 | 4.760536
1 | 600 | 419 | 0.6 | 4.5201
1 | 600 | 420 | 0.6 | 4.926627
1 | 600 | 421 | 0.6 | 5.373852
1 | 600 | 422 | 0.6 | 5.050279
1 | 600 | 423 | 0.6 | 4.36121
1 | 600 | 424 | 0.6 | 4.869645
1 | 600 | 425 | 0.6 | 4.253414
1 | 600 | 426 | 0.6 | 4.94193
1 | 600 | 427 | 0.6 | 4.942443
1 | 600 | 428 | 0.6 | 5.043561
1 | 600 | 429 | 0.6 | 5.024615
1 | 600 | 430 | 0.6 | 4.853799
1 | 600 | 431 | 0.6 | 4.993327
1 | 600 | 432 | 0.6 | 5.383294
1 | 600 | 433 | 0.6 | 4.497392
1 | 600 | 434 | 0.6 | 5.164735
1 | 600 | 435 | 0.6 | 4.919684
1 | 600 | 436 | 0.6 | 5.023193
1 | 600 | 437 | 0.6 | 5.08208
1 | 600 | 438 | 0.6 | 4.897062
1 | 600 | 439 | 0.6 | 4.883395
1 | 600 | 440 | 0.6 | 5.506481
1 | 600 | 441 | 0.6 | 5.031965
1 | 600 | 442 | 0.6 | 5.295117
1 | 600 | 443 | 0.6 | 4.802908
1 | 600 | 444 | 0.6 | 4.869206
1 | 600 | 445 | 0.6 | 4.65526
1 | 600 | 446 | 0.6 | 4.404822
1 | 600 | 447 | 0.6 | 4.796141
1 | 600 | 448 | 0.6 | 5.125716
1 | 600 | 449 | 0.6 | 4.489385
1 | 600 | 450 | 0.6 | 4.904291
1 | 600 | 451 | 0.6 | 5.132269
1 | 600 | 452 | 0.6 | 4.813788
1 | 600 | 453 | 0.6 | 5.035844
1 | 600 | 454 | 0.6 | 4.930563
1 | 600 | 455 | 0.6 | 4.863575
1 | 600 | 456 | 0.6 | 5.726562
1 | 600 | 457 | 0.6 | 5.312114
1 | 600 | 458 | 0.6 | 4.987459
1 | 600 | 459 | 0.6 | 4.928684
1 | 600 | 460 | 0.6 | 4.794215
1 | 600 | 461 | 0.6 | 5.254544
1 | 600 | 462 | 0.6 | 4.790768
1 | 600 | 463 | 0.6 | 5.08337
1 | 600 | 464 | 0.6 | 4.940921
1 | 600 | 465 | 0.6 | 4.937897
1 | 600 | 466 | 0.6 | 4.868087
1 | 600 | 467 | 0.6 | 5.00828
1 | 600 | 468 | 0.6 | 4.84466
1 | 600 | 469 | 0.6 | 5.280074
1 | 600 | 470 | 0.6 | 4.987788
1 | 600 | 471 | 0.6 | 3.984209
1 | 600 | 472 | 0.6 | 4.370281
1 | 600 | 473 | 0.6 | 5.087819
1 | 600 | 474 | 0.6 | 4.967676
1 | 600 | 475 | 0.6 | 4.652124
1 | 600 | 476 | 0.6 | 5.152553
1 | 600 | 477 | 0.6 | 4.94035
1 | 600 | 478 | 0.6 | 4.846767
1 | 600 | 479 | 0.6 | 5.115632
1 | 600 | 480 | 0.6 | 4.752247
1 | 600 | 481 | 0.6 | 4.960693
1 | 600 | 482 | 0.6 | 5.002089
1 | 600 | 483 | 0.6 | 4.926052
1 | 600 | 484 | 0.6 | 4.89577
1 | 600 | 485 | 0.6 | 5.452736
1 | 600 | 486 | 0.6 | 5.065819
1 | 600 | 487 | 0.6 | 5.185804
1 | 600 | 488 | 0.6 | 5.178638
1 | 600 | 489 | 0.6 | 5.385234
1 | 600 | 490 | 0.6 | 5.180818
1 | 600 | 491 | 0.6 | 5.133069
1 | 600 | 492 | 0.6 | 4.633026
1 | 600 | 493 | 0.6 | 5.475788
1 | 600 | 494 | 0.6 | 5.03347
1 | 600 | 495 | 0.6 | 5.089864
1 | 600 | 496 | 0.6 | 5.539556
1 | 600 | 497 | 0.6 | 5.631139
1 | 600 | 498 | 0.6 | 5.036487
1 | 600 | 499 | 0.6 | 5.044362
1 | 600 | 500 | 0.6 | 4.76507
1 | 600 | 501 | 0.6 | 5.268177
1 | 600 | 502 | 0.6 | 4.972179
1 | 600 | 503 | 0.6 | 4.586498
1 | 600 | 504 | 0.6 | 4.923063
1 | 600 | 505 | 0.6 | 4.899113
1 | 600 | 506 | 0.6 | 4.654585
1 | 600 | 507 | 0.6 | 5.041281
1 | 600 | 508 | 0.6 | 4.802817
1 | 600 | 509 | 0.6 | 5.023906
1 | 600 | 510 | 0.6 | 4.987566
1 | 600 | 511 | 0.6 | 4.908023
1 | 600 | 512 | 0.6 | 5.078071
1 | 600 | 513 | 0.6 | 4.856175
1 | 600 | 514 | 0.6 | 4.925841
1 | 600 | 515 | 0.6 | 5.351663
1 | 600 | 516 | 0.6 | 5.108033
1 | 600 | 517 | 0.6 | 5.168302
1 | 600 | 518 | 0.6 | 4.912414
1 | 600 | 519 | 0.6 | 4.948822
1 | 600 | 520 | 0.6 | 5.09914
1 | 600 | 521 | 0.6 | 5.480267
1 | 600 | 522 | 0.6 | 4.471877
1 | 600 | 523 | 0.6 | 4.864176
1 | 600 | 524 | 0.6 | 4.925644
1 | 600 | 525 | 0.6 | 4.97997
1 | 600 | 526 | 0.6 | 5.09536
1 | 600 | 527 | 0.6 | 5.50641
1 | 600 | 528 | 0.6 | 5.270636
1 | 600 | 529 | 0.6 | 5.026984
1 | 600 | 530 | 0.6 | 5.04352
1 | 600 | 531 | 0.6 | 5.11688
1 | 600 | 532 | 0.6 | 4.902776
1 | 600 | 533 | 0.6 | 4.674258
1 | 600 | 534 | 0.6 | 4.948866
1 | 600 | 535 | 0.6 | 5.036487
1 | 600 | 536 | 0.6 | 5.447027
1 | 600 | 537 | 0.6 | 4.375397
1 | 600 | 538 | 0.6 | 4.914849
1 | 600 | 539 | 0.6 | 5.815469
1 | 600 | 540 | 0.6 | 5.189412
1 | 600 | 541 | 0.6 | 5.344846
1 | 600 | 542 | 0.6 | 5.06594
1 | 600 | 543 | 0.6 | 5.40458
1 | 600 | 544 | 0.6 | 5.127376
1 | 600 | 545 | 0.6 | 5.026924
1 | 600 | 546 | 0.6 | 4.98466
1 | 600 | 547 | 0.6 | 4.730975
1 | 600 | 548 | 0.6 | 5.455505
1 | 600 | 549 | 0.6 | 5.108841
1 | 600 | 550 | 0.6 | 5.103037
1 | 600 | 551 | 0.6 | 4.485307
1 | 600 | 552 | 0.6 | 4.817761
1 | 600 | 553 | 0.6 | 5.277029
1 | 600 | 554 | 0.6 | 4.936702
1 | 600 | 555 | 0.6 | 4.791264
1 | 600 | 556 | 0.6 | 5.3097
1 | 600 | 557 | 0.6 | 5.101461
1 | 600 | 558 | 0.6 | 5.409434
1 | 600 | 559 | 0.6 | 5.219022
1 | 600 | 560 | 0.6 | 5.498534
1 | 600 | 561 | 0.6 | 5.754014
1 | 600 | 562 | 0.6 | 5.069961
1 | 600 | 563 | 0.6 | 5.293712
1 | 600 | 564 | 0.6 | 5.065763
1 | 600 | 565 | 0.6 | 5.383592
1 | 600 | 566 | 0.6 | 4.918542
1 | 600 | 567 | 0.6 | 5.564865
1 | 600 | 568 | 0.6 | 5.138031
1 | 600 | 569 | 0.6 | 5.033066
1 | 600 | 570 | 0.6 | 4.938286
1 | 600 | 571 | 0.6 | 5.064512
1 | 600 | 572 | 0.6 | 5.318526
1 | 600 | 573 | 0.6 | 5.033016
1 | 600 | 574 | 0.6 | 5.0151
1 | 600 | 575 | 0.6 | 4.370255
1 | 600 | 576 | 0.6 | 5.070666
1 | 600 | 577 | 0.6 | 4.97114
1 | 600 | 578 | 0.6 | 5.089777
1 | 600 | 579 | 0.6 | 4.700737
1 | 600 | 580 | 0.6 | 5.119395
1 | 600 | 581 | 0.6 | 5.132411
1 | 600 | 582 | 0.6 | 4.689298
1 | 600 | 583 | 0.6 | 5.200169
1 | 600 | 584 | 0.6 | 5.745582
1 | 600 | 585 | 0.6 | 4.929069
1 | 600 | 586 | 0.6 | 4.68299
1 | 600 | 587 | 0.6 | 4.928619
1 | 600 | 588 | 0.6 | 5.106886
1 | 600 | 589 | 0.6 | 5.042676
1 | 600 | 590 | 0.6 | 5.647132
1 | 600 | 591 | 0.6 | 5.263183
1 | 600 | 592 | 0.6 | 5.466734
1 | 600 | 593 | 0.6 | 5.284578
1 | 600 | 594 | 0.6 | 4.926287
1 | 600 | 595 | 0.6 | 5.29849
1 | 600 | 596 | 0.6 | 5.029281
1 | 600 | 597 | 0.6 | 5.435958
1 | 600 | 598 | 0.6 | 5.024156
1 | 600 | 599 | 0.6 | 5.713817
1 | 600 | 600 | 0.6 | 4.868003
1 | 600 | 601 | 0.6 | 4.783757
1 | 600 | 602 | 0.6 | 5.257298
1 | 600 | 603 | 0.6 | 5.028632
1 | 600 | 604 | 0.6 | 4.959366
1 | 600 | 605 | 0.6 | 4.996685
1 | 600 | 606 | 0.6 | 4.89413
1 | 600 | 607 | 0.6 | 4.948082
1 | 600 | 608 | 0.6 | 5.519753
1 | 600 | 609 | 0.6 | 5.067512
1 | 600 | 610 | 0.6 | 5.486382
1 | 600 | 611 | 0.6 | 5.184905
1 | 600 | 612 | 0.6 | 5.166786
1 | 600 | 613 | 0.6 | 5.369875
1 | 600 | 614 | 0.6 | 5.04641
1 | 600 | 615 | 0.6 | 5.153142
1 | 600 | 616 | 0.6 | 4.681057
1 | 600 | 617 | 0.6 | 5.370947
1 | 600 | 618 | 0.6 | 5.105223
1 | 600 | 619 | 0.6 | 5.191936
1 | 600 | 620 | 0.6 | 5.125511
1 | 600 | 621 | 0.6 | 4.790516
1 | 600 | 622 | 0.6 | 5.040962
1 | 600 | 623 | 0.6 | 4.682536
1 | 600 | 624 | 0.6 | 5.551312
1 | 600 | 625 | 0.6 | 5.395769
1 | 600 | 626 | 0.6 | 5.030016
1 | 600 | 627 | 0.6 | 5.689484
1 | 600 | 628 | 0.6 | 4.88492
1 | 600 | 629 | 0.6 | 5.24898
1 | 600 | 630 | 0.6 | 5.427594
1 | 600 | 631 | 0.6 | 4.827593
1 | 600 | 632 | 0.6 | 5.438234
1 | 600 | 633 | 0.6 | 5.243021
1 | 600 | 634 | 0.6 | 5.115055
1 | 600 | 635 | 0.6 | 5.156923
1 | 600 | 636 | 0.6 | 5.565338
1 | 600 | 637 | 0.6 | 4.804409
1 | 600 | 638 | 0.6 | 6.007582
1 | 600 | 639 | 0.6 | 5.032485
1 | 600 | 640 | 0.6 | 4.119866
1 | 600 | 641 | 0.6 | 5.659867
1 | 600 | 642 | 0.6 | 5.097718
1 | 600 | 643 | 0.6 | 5.334322
1 | 600 | 644 | 0.6 | 5.926821
1 | 600 | 645 | 0.6 | 5.403098
1 | 600 | 646 | 0.6 | 4.915095
1 | 600 | 647 | 0.6 | 5.095818
1 | 600 | 648 | 0.6 | 4.887169
1 | 600 | 649 | 0.6 | 4.788153
1 | 600 | 650 | 0.6 | 4.227584
1 | 600 | 651 | 0.6 | 4.812835
1 | 600 | 652 | 0.6 | 4.735084
1 | 600 | 653 | 0.6 | 5.064699
1 | 600 | 654 | 0.6 | 5.33248
1 | 600 | 655 | 0.6 | 5.232724
1 | 600 | 656 | 0.6 | 5.044262
1 | 600 | 657 | 0.6 | 4.829961
1 | 600 | 658 | 0.6 | 5.446246
1 | 600 | 659 | 0.6 | 5.189837
1 | 600 | 660 | 0.6 | 5.210014
1 | 600 | 661 | 0.6 | 4.290198
1 | 600 | 662 | 0.6 | 5.275645
1 | 600 | 663 | 0.6 | 5.562158
1 | 600 | 664 | 0.6 | 4.647518
1 | 600 | 665 | 0.6 | 4.98942
1 | 600 | 666 | 0.6 | 4.20399
1 | 600 | 667 | 0.6 | 4.824312
1 | 600 | 668 | 0.6 | 5.682882
1 | 600 | 669 | 0.6 | 5.55339
1 | 600 | 670 | 0.6 | 5.096381
1 | 600 | 671 | 0.6 | 4.799276
1 | 600 | 672 | 0.6 | 5.216188
1 | 600 | 673 | 0.6 | 4.773981
1 | 600 | 674 | 0.6 | 5.060288
1 | 600 | 675 | 0.6 | 5.189859
1 | 600 | 676 | 0.6 | 4.657779
1 | 600 | 677 | 0.6 | 5.069253
1 | 600 | 678 | 0.6 | 4.72019
1 | 600 | 679 | 0.6 | 5.136199
1 | 600 | 680 | 0.6 | 5.035007
1 | 600 | 681 | 0.6 | 5.210337
1 | 600 | 682 | 0.6 | 5.177844
1 | 600 | 683 | 0.6 | 4.714892
1 | 600 | 684 | 0.6 | 5.657392
1 | 600 | 685 | 0.6 | 5.005089
1 | 600 | 686 | 0.6 | 4.805787
1 | 600 | 687 | 0.6 | 4.638136
1 | 600 | 688 | 0.6 | 4.537327
1 | 600 | 689 | 0.6 | 5.405818
1 | 600 | 690 | 0.6 | 5.125483
1 | 600 | 691 | 0.6 | 5.336668
1 | 600 | 692 | 0.6 | 5.718385
1 | 600 | 693 | 0.6 | 4.981644
1 | 600 | 694 | 0.6 | 4.731089
1 | 600 | 695 | 0.6 | 4.486656
1 | 600 | 696 | 0.6 | 4.736524
1 | 600 | 697 | 0.6 | 4.842699
1 | 600 | 698 | 0.6 | 5.506371
1 | 600 | 699 | 0.6 | 5.341356
1 | 600 | 700 | 0.6 | 5.110514
1 | 600 | 701 | 0.6 | 5.285652
1 | 600 | 702 | 0.6 | 5.085511
1 | 600 | 703 | 0.6 | 4.996377
1 | 600 | 704 | 0.6 | 5.210238
1 | 600 | 705 | 0.6 | 5.190303
1 | 600 | 706 | 0.6 | 5.836713
1 | 600 | 707 | 0.6 | 5.495729
1 | 600 | 708 | 0.6 | 4.999912
1 | 600 | 709 | 0.6 | 5.459328
1 | 600 | 710 | 0.6 | 5.12631
1 | 600 | 711 | 0.6 | 4.981029
1 | 600 | 712 | 0.6 | 5.349574
1 | 600 | 713 | 0.6 | 4.675578
1 | 600 | 714 | 0.6 | 5.702474
1 | 600 | 715 | 0.6 | 5.279122
1 | 600 | 716 | 0.6 | 4.9377
1 | 600 | 717 | 0.6 | 5.379064
1 | 600 | 718 | 0.6 | 5.205674
1 | 600 | 719 | 0.6 | 5.340407
1 | 600 | 720 | 0.6 | 4.949704
1 | 600 | 721 | 0.6 | 3.878637
1 | 600 | 722 | 0.6 | 5.107571
1 | 600 | 723 | 0.6 | 5.912248
1 | 600 | 724 | 0.6 | 4.609893
1 | 600 | 725 | 0.6 | 5.532964
1 | 600 | 726 | 0.6 | 4.907466
1 | 600 | 727 | 0.6 | 5.202493
1 | 600 | 728 | 0.6 | 5.043646
1 | 600 | 729 | 0.6 | 5.242764
1 | 600 | 730 | 0.6 | 5.282376
1 | 600 | 731 | 0.6 | 4.997501
1 | 600 | 732 | 0.6 | 5.150936
1 | 600 | 733 | 0.6 | 5.06876
1 | 600 | 734 | 0.6 | 4.967232
1 | 600 | 735 | 0.6 | 4.787554
1 | 600 | 736 | 0.6 | 5.005802
1 | 600 | 737 | 0.6 | 4.91321
1 | 600 | 738 | 0.6 | 5.675067
1 | 600 | 739 | 0.6 | 5.265996
1 | 600 | 740 | 0.6 | 4.978607
1 | 600 | 741 | 0.6 | 5.058897
1 | 600 | 742 | 0.6 | 4.950757
1 | 600 | 743 | 0.6 | 5.216216
1 | 600 | 744 | 0.6 | 5.103834
1 | 600 | 745 | 0.6 | 5.248148
1 | 600 | 746 | 0.6 | 5.000436
1 | 600 | 747 | 0.6 | 5.122853
1 | 600 | 748 | 0.6 | 5.056504
1 | 600 | 749 | 0.6 | 4.905271
1 | 600 | 750 | 0.6 | 5.034203
1 | 600 | 751 | 0.6 | 5.295631
1 | 600 | 752 | 0.6 | 4.867722
1 | 600 | 753 | 0.6 | 4.693753
1 | 600 | 754 | 0.6 | 4.411141
1 | 600 | 755 | 0.6 | 5.623315
1 | 600 | 756 | 0.6 | 5.192817
1 | 600 | 757 | 0.6 | 5.09654
1 | 600 | 758 | 0.6 | 5.431956
1 | 600 | 759 | 0.6 | 5.281266
1 | 600 | 760 | 0.6 | 4.997793
1 | 600 | 761 | 0.6 | 5.02876
1 | 600 | 762 | 0.6 | 5.341577
1 | 600 | 763 | 0.6 | 5.418448
1 | 600 | 764 | 0.6 | 5.539222
1 | 600 | 765 | 0.6 | 4.912205
1 | 600 | 766 | 0.6 | 4.931972
1 | 600 | 767 | 0.6 | 5.170503
1 | 600 | 768 | 0.6 | 5.481349
1 | 600 | 769 | 0.6 | 5.142029
1 | 600 | 770 | 0.6 | 5.332752
1 | 600 | 771 | 0.6 | 5.243215
1 | 600 | 772 | 0.6 | 5.395151
1 | 600 | 773 | 0.6 | 4.968441
1 | 600 | 774 | 0.6 | 4.450095
1 | 600 | 775 | 0.6 | 5.196865
1 | 600 | 776 | 0.6 | 4.973972
1 | 600 | 777 | 0.6 | 5.115597
1 | 600 | 778 | 0.6 | 5.109753
1 | 600 | 779 | 0.6 | 4.108983
1 | 600 | 780 | 0.6 | 4.629442
1 | 600 | 781 | 0.6 | 5.546016
1 | 600 | 782 | 0.6 | 5.436055
1 | 600 | 783 | 0.6 | 5.184257
1 | 600 | 784 | 0.6 | 4.923124
1 | 600 | 785 | 0.6 | 5.517978
1 | 600 | 786 | 0.6 | 4.63055
1 | 600 | 787 | 0.6 | 5.092485
1 | 600 | 788 | 0.6 | 4.999104
1 | 600 | 789 | 0.6 | 5.0879
1 | 600 | 790 | 0.6 | 5.04654
1 | 600 | 791 | 0.6 | 5.247482
1 | 600 | 792 | 0.6 | 4.928579
1 | 600 | 793 | 0.6 | 5.049561
1 | 600 | 794 | 0.6 | 4.962467
1 | 600 | 795 | 0.6 | 5.593133
1 | 600 | 796 | 0.6 | 4.64873
1 | 600 | 797 | 0.6 | 5.21664
1 | 600 | 798 | 0.6 | 5.031766
1 | 600 | 799 | 0.6 | 5.278483
1 | 600 | 800 | 0.6 | 5.579953
1 | 600 | 801 | 0.6 | 5.164068
1 | 600 | 802 | 0.6 | 5.489916
1 | 600 | 803 | 0.6 | 5.254638
1 | 600 | 804 | 0.6 | 5.305309
1 | 600 | 805 | 0.6 | 5.082286
1 | 600 | 806 | 0.6 | 5.318118
1 | 600 | 807 | 0.6 | 4.977732
1 | 600 | 808 | 0.6 | 5.507213
1 | 600 | 809 | 0.6 | 5.365176
1 | 600 | 810 | 0.6 | 5.315636
1 | 600 | 811 | 0.6 | 5.135485
1 | 600 | 812 | 0.6 | 5.005
1 | 600 | 813 | 0.6 | 4.990329
1 | 600 | 814 | 0.6 | 4.40622
1 | 600 | 815 | 0.6 | 5.627358
1 | 600 | 816 | 0.6 | 5.119133
1 | 600 | 817 | 0.6 | 4.988202
1 | 600 | 818 | 0.6 | 4.787101
1 | 600 | 819 | 0.6 | 5.322872
1 | 600 | 820 | 0.6 | 4.990513
1 | 600 | 821 | 0.6 | 5.155362
1 | 600 | 822 | 0.6 | 5.417658
1 | 600 | 823 | 0.6 | 5.230691
1 | 600 | 824 | 0.6 | 5.141702
1 | 600 | 825 | 0.6 | 4.678996
1 | 600 | 826 | 0.6 | 4.682221
1 | 600 | 827 | 0.6 | 4.604471
1 | 600 | 828 | 0.6 | 4.989225
1 | 600 | 829 | 0.6 | 5.063051
1 | 600 | 830 | 0.6 | 5.341569
1 | 600 | 831 | 0.6 | 4.934598
1 | 600 | 832 | 0.6 | 4.813158
1 | 600 | 833 | 0.6 | 5.497555
1 | 600 | 834 | 0.6 | 5.327444
1 | 600 | 835 | 0.6 | 5.006502
1 | 600 | 836 | 0.6 | 4.852858
1 | 600 | 837 | 0.6 | 5.481648
1 | 600 | 838 | 0.6 | 4.959254
1 | 600 | 839 | 0.6 | 5.265373
1 | 600 | 840 | 0.6 | 5.204662
1 | 600 | 841 | 0.6 | 5.12222
1 | 600 | 842 | 0.6 | 5.106506
1 | 600 | 843 | 0.6 | 5.218686
1 | 600 | 844 | 0.6 | 5.151206
1 | 600 | 845 | 0.6 | 5.149817
1 | 600 | 846 | 0.6 | 5.134333
1 | 600 | 847 | 0.6 | 5.114763
1 | 600 | 848 | 0.6 | 5.139661
1 | 600 | 849 | 0.6 | 5.228384
1 | 600 | 850 | 0.6 | 5.287006
1 | 600 | 851 | 0.6 | 5.772984
1 | 600 | 852 | 0.6 | 5.459057
1 | 600 | 853 | 0.6 | 4.919417
1 | 600 | 854 | 0.6 | 5.148316
1 | 600 | 855 | 0.6 | 5.019182
1 | 600 | 856 | 0.6 | 5.108228
1 | 600 | 857 | 0.6 | 5.006915
1 | 600 | 858 | 0.6 | 5.037934
1 | 600 | 859 | 0.6 | 5.790494
1 | 600 | 860 | 0.6 | 4.872758
1 | 600 | 861 | 0.6 | 5.219024
1 | 600 | 862 | 0.6 | 4.992824
1 | 600 | 863 | 0.6 | 4.994828
1 | 600 | 864 | 0.6 | 5.420141
1 | 600 | 865 | 0.6 | 5.325103
1 | 600 | 866 | 0.6 | 5.346584
1 | 600 | 867 | 0.6 | 5.06958
1 | 600 | 868 | 0.6 | 5.165153
1 | 600 | 869 | 0.6 | 4.661932
1 | 600 | 870 | 0.6 | 4.762311
1 | 600 | 871 | 0.6 | 5.044671
1 | 600 | 872 | 0.6 | 5.090816
1 | 600 | 873 | 0.6 | 5.053676
1 | 600 | 874 | 0.6 | 4.931754
1 | 600 | 875 | 0.6 | 4.983144
1 | 600 | 876 | 0.6 | 5.097263
1 | 600 | 877 | 0.6 | 4.796412
1 | 600 | 878 | 0.6 | 5.200583
1 | 600 | 879 | 0.6 | 5.274107
1 | 600 | 880 | 0.6 | 4.959933
1 | 600 | 881 | 0.6 | 5.905394
1 | 600 | 882 | 0.6 | 5.035465
1 | 600 | 883 | 0.6 | 4.769677
1 | 600 | 884 | 0.6 | 4.655708
1 | 600 | 885 | 0.6 | 5.129037
1 | 600 | 886 | 0.6 | 4.668145
1 | 600 | 887 | 0.6 | 4.81205
1 | 600 | 888 | 0.6 | 5.278214
1 | 600 | 889 | 0.6 | 5.443344
1 | 600 | 890 | 0.6 | 5.007881
1 | 600 | 891 | 0.6 | 5.284202
1 | 600 | 892 | 0.6 | 5.071262
1 | 600 | 893 | 0.6 | 5.204091
1 | 600 | 894 | 0.6 | 5.171253
1 | 600 | 895 | 0.6 | 5.105517
1 | 600 | 896 | 0.6 | 4.980528
1 | 600 | 897 | 0.6 | 4.793205
1 | 600 | 898 | 0.6 | 4.907601
1 | 600 | 899 | 0.6 | 4.87335
1 | 600 | 900 | 0.6 | 5.727549
1 | 600 | 901 | 0.6 | 4.810703
1 | 600 | 902 | 0.6 | 4.580481
1 | 600 | 903 | 0.6 | 5.09414
1 | 600 | 904 | 0.6 | 5.136041
1 | 600 | 905 | 0.6 | 4.973431
1 | 600 | 906 | 0.6 | 5.086034
1 | 600 | 907 | 0.6 | 5.198927
1 | 600 | 908 | 0.6 | 4.938554
1 | 600 | 909 | 0.6 | 5.10206
1 | 600 | 910 | 0.6 | 5.015801
1 | 600 | 911 | 0.6 | 4.9378
1 | 600 | 912 | 0.6 | 5.29479
1 | 600 | 913 | 0.6 | 5.029713
1 | 600 | 914 | 0.6 | 4.790325
1 | 600 | 915 | 0.6 | 5.205325
1 | 600 | 916 | 0.6 | 5.520804
1 | 600 | 917 | 0.6 | 5.528327
1 | 600 | 918 | 0.6 | 4.715259
1 | 600 | 919 | 0.6 | 4.972581
1 | 600 | 920 | 0.6 | 4.907503
1 | 600 | 921 | 0.6 | 5.200676
1 | 600 | 922 | 0.6 | 5.070036
1 | 600 | 923 | 0.6 | 5.148697
1 | 600 | 924 | 0.6 | 5.086122
1 | 600 | 925 | 0.6 | 5.277063
1 | 600 | 926 | 0.6 | 4.953076
1 | 600 | 927 | 0.6 | 3.603236
1 | 600 | 928 | 0.6 | 5.201645
1 | 600 | 929 | 0.6 | 5.32025
1 | 600 | 930 | 0.6 | 5.049349
1 | 600 | 931 | 0.6 | 5.415006
1 | 600 | 932 | 0.6 | 4.96276
1 | 600 | 933 | 0.6 | 5.110137
1 | 600 | 934 | 0.6 | 5.027159
1 | 600 | 935 | 0.6 | 4.809187
1 | 600 | 936 | 0.6 | 5.496688
1 | 600 | 937 | 0.6 | 5.263072
1 | 600 | 938 | 0.6 | 5.029338
1 | 600 | 939 | 0.6 | 5.110727
1 | 600 | 940 | 0.6 | 4.615517
1 | 600 | 941 | 0.6 | 5.17374
1 | 600 | 942 | 0.6 | 4.985021
1 | 600 | 943 | 0.6 | 4.93333
1 | 600 | 944 | 0.6 | 5.400057
1 | 600 | 945 | 0.6 | 5.288387
1 | 600 | 946 | 0.6 | 4.427501
1 | 600 | 947 | 0.6 | 4.493037
1 | 600 | 948 | 0.6 | 5.132971
1 | 600 | 949 | 0.6 | 4.902458
1 | 600 | 950 | 0.6 | 5.357725
1 | 600 | 951 | 0.6 | 5.410343
1 | 600 | 952 | 0.6 | 5.09291
1 | 600 | 953 | 0.6 | 5.23724
1 | 600 | 954 | 0.6 | 5.124463
1 | 600 | 955 | 0.6 | 5.211058
1 | 600 | 956 | 0.6 | 5.216018
1 | 600 | 957 | 0.6 | 3.808894
1 | 600 | 958 | 0.6 | 5.175839
1 | 600 | 959 | 0.6 | 5.649466
1 | 600 | 960 | 0.6 | 5.022328
1 | 600 | 961 | 0.6 | 5.296241
1 | 600 | 962 | 0.6 | 4.930745
1 | 600 | 963 | 0.6 | 4.41061
1 | 600 | 964 | 0.6 | 4.591336
1 | 600 | 965 | 0.6 | 4.771427
1 | 600 | 966 | 0.6 | 5.505796
1 | 600 | 967 | 0.6 | 5.09445
1 | 600 | 968 | 0.6 | 4.862135
1 | 600 | 969 | 0.6 | 5.216526
1 | 600 | 970 | 0.6 | 5.030242
1 | 600 | 971 | 0.6 | 5.677467
1 | 600 | 972 | 0.6 | 4.879462
1 | 600 | 973 | 0.6 | 5.252547
1 | 600 | 974 | 0.6 | 5.266112
1 | 600 | 975 | 0.6 | 5.042337
1 | 600 | 976 | 0.6 | 5.501147
1 | 600 | 977 | 0.6 | 5.193762
1 | 600 | 978 | 0.6 | 5.196786
1 | 600 | 979 | 0.6 | 4.887405
1 | 600 | 980 | 0.6 | 5.137334
1 | 600 | 981 | 0.6 | 4.720243
1 | 600 | 982 | 0.6 | 4.858831
1 | 600 | 983 | 0.6 | 5.153812
1 | 600 | 984 | 0.6 | 5.019459
1 | 600 | 985 | 0.6 | 5.13246
1 | 600 | 986 | 0.6 | 5.007203
1 | 600 | 987 | 0.6 | 4.946764
1 | 600 | 988 | 0.6 | 5.659834
1 | 600 | 989 | 0.6 | 5.28371
1 | 600 | 990 | 0.6 | 4.994722
1 | 600 | 991 | 0.6 | 4.964926
1 | 600 | 992 | 0.6 | 5.045212
1 | 600 | 993 | 0.6 | 5.127948
1 | 600 | 994 | 0.6 | 4.59503
1 | 600 | 995 | 0.6 | 5.316193
1 | 600 | 996 | 0.6 | 4.635592
1 | 600 | 997 | 0.6 | 4.941217
1 | 600 | 998 | 0.6 | 5.198696
1 | 600 | 999 | 0.6 | 4.924777
1 | 600 | 1000 | 0.6 | 4.905708
1 | 600 | 1001 | 0.6 | 5.394939
1 | 600 | 1002 | 0.6 | 4.926381
1 | 600 | 1003 | 0.6 | 5.387582
1 | 600 | 1004 | 0.6 | 4.979903
1 | 600 | 1005 | 0.6 | 4.973862
1 | 600 | 1006 | 0.6 | 4.887059
1 | 600 | 1007 | 0.6 | 4.990075
1 | 600 | 1008 | 0.6 | 5.398454
1 | 600 | 1009 | 0.6 | 5.371556
1 | 600 | 1010 | 0.6 | 5.18985
1 | 600 | 1011 | 0.6 | 5.043197
1 | 600 | 1012 | 0.6 | 4.826413
1 | 600 | 1013 | 0.6 | 5.359775
1 | 600 | 1014 | 0.6 | 4.993858
1 | 600 | 1015 | 0.6 | 5.324145
1 | 600 | 1016 | 0.6 | 5.008754
1 | 600 | 1017 | 0.6 | 4.810828
1 | 600 | 1018 | 0.6 | 5.225216
1 | 600 | 1019 | 0.6 | 5.07755
1 | 600 | 1020 | 0.6 | 4.918953
1 | 600 | 1021 | 0.6 | 4.621
1 | 600 | 1022 | 0.6 | 5.243786
1 | 600 | 1023 | 0.6 | 5.413212
1 | 600 | 1024 | 0.6 | 5.020191
1 | 600 | 1025 | 0.6 | 4.859347
1 | 600 | 1026 | 0.6 | 3.927729
1 | 600 | 1027 | 0.6 | 4.984777
1 | 600 | 1028 | 0.6 | 4.842047
1 | 600 | 1029 | 0.6 | 5.147815
1 | 600 | 1030 | 0.6 | 5.229425
1 | 600 | 1031 | 0.6 | 5.086439
1 | 600 | 1032 | 0.6 | 5.064689
1 | 600 | 1033 | 0.6 | 4.564805
1 | 600 | 1034 | 0.6 | 5.061633
1 | 600 | 1035 | 0.6 | 5.165796
1 | 600 | 1036 | 0.6 | 5.104286
1 | 600 | 1037 | 0.6 | 5.108133
1 | 600 | 1038 | 0.6 | 5.064357
1 | 600 | 1039 | 0.6 | 5.403942
1 | 600 | 1040 | 0.6 | 5.581163
1 | 600 | 1041 | 0.6 | 5.359387
1 | 600 | 1042 | 0.6 | 5.168362
1 | 600 | 1043 | 0.6 | 4.873593
1 | 600 | 1044 | 0.6 | 5.063848
1 | 600 | 1045 | 0.6 | 5.473324
1 | 600 | 1046 | 0.6 | 5.364659
1 | 600 | 1047 | 0.6 | 5.238893
1 | 600 | 1048 | 0.6 | 5.475274
1 | 600 | 1049 | 0.6 | 5.194489
1 | 600 | 1050 | 0.6 | 5.089792
1 | 600 | 1051 | 0.6 | 4.966046
1 | 600 | 1052 | 0.6 | 5.387078
1 | 600 | 1053 | 0.6 | 4.786474
1 | 600 | 1054 | 0.6 | 5.312506
1 | 600 | 1055 | 0.6 | 4.917637
1 | 600 | 1056 | 0.6 | 5.295043
1 | 600 | 1057 | 0.6 | 4.937141
1 | 600 | 1058 | 0.6 | 5.641895
1 | 600 | 1059 | 0.6 | 4.725188
1 | 600 | 1060 | 0.6 | 5.121442
1 | 600 | 1061 | 0.6 | 5.46571
1 | 600 | 1062 | 0.6 | 4.598762
1 | 600 | 1063 | 0.6 | 5.628358
1 | 600 | 1064 | 0.6 | 4.636671
1 | 600 | 1065 | 0.6 | 5.127817
1 | 600 | 1066 | 0.6 | 5.438332
1 | 600 | 1067 | 0.6 | 5.160309
1 | 600 | 1068 | 0.6 | 5.123399
1 | 600 | 1069 | 0.6 | 4.813485
1 | 600 | 1070 | 0.6 | 4.726091
1 | 600 | 1071 | 0.6 | 5.039778
1 | 600 | 1072 | 0.6 | 5.341591
1 | 600 | 1073 | 0.6 | 5.123947
1 | 600 | 1074 | 0.6 | 5.037887
1 | 600 | 1075 | 0.6 | 5.218048
1 | 600 | 1076 | 0.6 | 5.032505
1 | 600 | 1077 | 0.6 | 5.154709
1 | 600 | 1078 | 0.6 | 4.993449
1 | 600 | 1079 | 0.6 | 5.099846
1 | 600 | 1080 | 0.6 | 4.817971
1 | 600 | 1081 | 0.6 | 5.048181
1 | 600 | 1082 | 0.6 | 5.17576
1 | 600 | 1083 | 0.6 | 5.017664
1 | 600 | 1084 | 0.6 | 5.01466
1 | 600 | 1085 | 0.6 | 5.110433
1 | 600 | 1086 | 0.6 | 5.048528
1 | 600 | 1087 | 0.6 | 4.286305
1 | 600 | 1088 | 0.6 | 5.41021
1 | 600 | 1089 | 0.6 | 4.797358
1 | 600 | 1090 | 0.6 | 5.120114
1 | 600 | 1091 | 0.6 | 5.013591
1 | 600 | 1092 | 0.6 | 5.15379
1 | 600 | 1093 | 0.6 | 4.892941
1 | 600 | 1094 | 0.6 | 5.044267
1 | 600 | 1095 | 0.6 | 4.357671
1 | 600 | 1096 | 0.6 | 5.049926
1 | 600 | 1097 | 0.6 | 5.24302
1 | 600 | 1098 | 0.6 | 5.073084
1 | 600 | 1099 | 0.6 | 4.85109
1 | 600 | 1100 | 0.6 | 4.810607
1 | 600 | 1101 | 0.6 | 4.868032
1 | 600 | 1102 | 0.6 | 5.204954
1 | 600 | 1103 | 0.6 | 5.078967
1 | 600 | 1104 | 0.6 | 5.307296
1 | 600 | 1105 | 0.6 | 5.458561
1 | 600 | 1106 | 0.6 | 5.186412
1 | 600 | 1107 | 0.6 | 4.959152
1 | 600 | 1108 | 0.6 | 5.19391
1 | 600 | 1109 | 0.6 | 5.399051
1 | 600 | 1110 | 0.6 | 4.876153
1 | 600 | 1111 | 0.6 | 4.921367
1 | 600 | 1112 | 0.6 | 5.174137
1 | 600 | 1113 | 0.6 | 4.400701
1 | 600 | 1114 | 0.6 | 5.136245
1 | 600 | 1115 | 0.6 | 4.478791
1 | 600 | 1116 | 0.6 | 5.02661
1 | 600 | 1117 | 0.6 | 5.264007
1 | 600 | 1118 | 0.6 | 5.014948
1 | 600 | 1119 | 0.6 | 5.294689
1 | 600 | 1120 | 0.6 | 5.049164
1 | 600 | 1121 | 0.6 | 5.237708
1 | 600 | 1122 | 0.6 | 4.901005
1 | 600 | 1123 | 0.6 | 4.716739
1 | 600 | 1124 | 0.6 | 5.171004
1 | 600 | 1125 | 0.6 | 4.948053
1 | 600 | 1126 | 0.6 | 5.050013
1 | 600 | 1127 | 0.6 | 4.793274
1 | 600 | 1128 | 0.6 | 5.519655
1 | 600 | 1129 | 0.6 | 5.065673
1 | 600 | 1130 | 0.6 | 4.674699
1 | 600 | 1131 | 0.6 | 5.100555
1 | 600 | 1132 | 0.6 | 5.350783
1 | 600 | 1133 | 0.6 | 5.274844
1 | 600 | 1134 | 0.6 | 5.526204
1 | 600 | 1135 | 0.6 | 5.487055
1 | 600 | 1136 | 0.6 | 5.064507
1 | 600 | 1137 | 0.6 | 5.061989
1 | 600 | 1138 | 0.6 | 4.761989
1 | 600 | 1139 | 0.6 | 5.106532
1 | 600 | 1140 | 0.6 | 4.749858
1 | 600 | 1141 | 0.6 | 4.941437
1 | 600 | 1142 | 0.6 | 5.655141
1 | 600 | 1143 | 0.6 | 4.91123
1 | 600 | 1144 | 0.6 | 5.260512
1 | 600 | 1145 | 0.6 | 5.13404
1 | 600 | 1146 | 0.6 | 5.138011
1 | 600 | 1147 | 0.6 | 5.126691
1 | 600 | 1148 | 0.6 | 4.743981
1 | 600 | 1149 | 0.6 | 4.92402
1 | 600 | 1150 | 0.6 | 4.238602
1 | 600 | 1151 | 0.6 | 5.584598
1 | 600 | 1152 | 0.6 | 5.212181
1 | 600 | 1153 | 0.6 | 5.029916
1 | 600 | 1154 | 0.6 | 4.95432
1 | 600 | 1155 | 0.6 | 5.07678
1 | 600 | 1156 | 0.6 | 4.110819
1 | 600 | 1157 | 0.6 | 4.919055
1 | 600 | 1158 | 0.6 | 4.86804
1 | 600 | 1159 | 0.6 | 4.836324
1 | 600 | 1160 | 0.6 | 4.997161
1 | 600 | 1161 | 0.6 | 4.969621
1 | 600 | 1162 | 0.6 | 5.160639
1 | 600 | 1163 | 0.6 | 5.123848
1 | 600 | 1164 | 0.6 | 5.337738
1 | 600 | 1165 | 0.6 | 4.434215
1 | 600 | 1166 | 0.6 | 5.121779
1 | 600 | 1167 | 0.6 | 5.788737
1 | 600 | 1168 | 0.6 | 5.579136
1 | 600 | 1169 | 0.6 | 5.557157
1 | 600 | 1170 | 0.6 | 5.161059
1 | 600 | 1171 | 0.6 | 4.749181
1 | 600 | 1172 | 0.6 | 5.129795
1 | 600 | 1173 | 0.6 | 4.943137
1 | 600 | 1174 | 0.6 | 5.303034
1 | 600 | 1175 | 0.6 | 5.32167
1 | 600 | 1176 | 0.6 | 4.596536
1 | 600 | 1177 | 0.6 | 5.18365
1 | 600 | 1178 | 0.6 | 5.089943
1 | 600 | 1179 | 0.6 | 5.018855
1 | 600 | 1180 | 0.6 | 4.854788
1 | 600 | 1181 | 0.6 | 4.961779
1 | 600 | 1182 | 0.6 | 5.310958
1 | 600 | 1183 | 0.6 | 6.010171
1 | 600 | 1184 | 0.6 | 5.123448
1 | 600 | 1185 | 0.6 | 5.174388
1 | 600 | 1186 | 0.6 | 5.332733
1 | 600 | 1187 | 0.6 | 5.070106
1 | 600 | 1188 | 0.6 | 5.315398
1 | 600 | 1189 | 0.6 | 5.413051
1 | 600 | 1190 | 0.6 | 4.865031
1 | 600 | 1191 | 0.6 | 4.982846
1 | 600 | 1192 | 0.6 | 5.299403
1 | 600 | 1193 | 0.6 | 5.145969
1 | 600 | 1194 | 0.6 | 5.32126
1 | 600 | 1195 | 0.6 | 6.418859
1 | 600 | 1196 | 0.6 | 4.976023
1 | 600 | 1197 | 0.6 | 5.519313
1 | 600 | 1198 | 0.6 | 4.811609
1 | 600 | 1199 | 0.6 | 4.96938
1 | 600 | 1200 | 0.6 | 5.245795
2 | 600 | 0 | 0.8 | 0
2 | 600 | 1 | 0.8 | 0.03830683
2 | 600 | 2 | 0.8 | 0.08550581
2 | 600 | 3 | 0.8 | 0.1225074
2 | 600 | 4 | 0.8 | 0.1698288
2 | 600 | 5 | 0.8 | 0.1969897
2 | 600 | 6 | 0.8 | 0.259263
2 | 600 | 7 | 0.8 | 0.2546932
2 | 600 | 8 | 0.8 | 0.2354193
2 | 600 | 9 | 0.8 | 0.3723957
2 | 600 | 10 | 0.8 | 0.3886921
2 | 600 | 11 | 0.8 | 0.4138684
2 | 600 | 12 | 0.8 | 0.5263546
2 | 600 | 13 | 0.8 | 0.5199669
2 | 600 | 14 | 0.8 | 0.5725426
2 | 600 | 15 | 0.8 | 0.6022212
2 | 600 | 16 | 0.8 | 0.7633729
2 | 600 | 17 | 0.8 | 0.6792386
2 | 600 | 18 | 0.8 | 0.7614439
2 | 600 | 19 | 0.8 | 0.7676843
2 | 600 | 20 | 0.8 | 0.7946358
2 | 600 | 21 | 0.8 | 0.7797904
2 | 600 | 22 | 0.8 | 0.8105905
2 | 600 | 23 | 0.8 | 0.8145178
2 | 600 | 24 | 0.8 | 0.9342339
2 | 600 | 25 | 0.8 | 0.9815466
2 | 600 | 26 | 0.8 | 1.009862
2 | 600 | 27 | 0.8 | 0.9259301
2 | 600 | 28 | 0.8 | 0.9568741
2 | 600 | 29 | 0.8 | 1.023813
2 | 600 | 30 | 0.8 | 1.07922
2 | 600 | 31 | 0.8 | 1.095503
2 | 600 | 32 | 0.8 | 1.163341
2 | 600 | 33 | 0.8 | 1.233537
2 | 600 | 34 | 0.8 | 1.201577
2 | 600 | 35 | 0.8 | 1.375414
2 | 600 | 36 | 0.8 | 1.298216
2 | 600 | 37 | 0.8 | 1.374357
2 | 600 | 38 | 0.8 | 1.325664
2 | 600 | 39 | 0.8 | 1.404859
2 | 600 | 40 | 0.8 | 1.473134
2 | 600 | 41 | 0.8 | 1.548108
2 | 600 | 42 | 0.8 | 1.48887
2 | 600 | 43 | 0.8 | 1.558952
2 | 600 | 44 | 0.8 | 1.555117
2 | 600 | 45 | 0.8 | 1.72208
2 | 600 | 46 | 0.8 | 1.688372
2 | 600 | 47 | 0.8 | 1.574496
2 | 600 | 48 | 0.8 | 1.742539
2 | 600 | 49 | 0.8 | 1.732566
2 | 600 | 50 | 0.8 | 1.758579
2 | 600 | 51 | 0.8 | 1.853692
2 | 600 | 52 | 0.8 | 2.032485
2 | 600 | 53 | 0.8 | 1.298212
2 | 600 | 54 | 0.8 | 1.901846
2 | 600 | 55 | 0.8 | 2.150682
2 | 600 | 56 | 0.8 | 1.948412
2 | 600 | 57 | 0.8 | 1.976146
2 | 600 | 58 | 0.8 | 2.061556
2 | 600 | 59 | 0.8 | 2.085804
2 | 600 | 60 | 0.8 | 2.283803
2 | 600 | 61 | 0.8 | 2.197478
2 | 600 | 62 | 0.8 | 1.995019
2 | 600 | 63 | 0.8 | 1.902679
2 | 600 | 64 | 0.8 | 2.130479
2 | 600 | 65 | 0.8 | 2.31552
2 | 600 | 66 | 0.8 | 2.240553
2 | 600 | 67 | 0.8 | 2.17105
2 | 600 | 68 | 0.8 | 2.287354
2 | 600 | 69 | 0.8 | 2.153614
2 | 600 | 70 | 0.8 | 2.415829
2 | 600 | 71 | 0.8 | 2.284286
2 | 600 | 72 | 0.8 | 2.378256
2 | 600 | 73 | 0.8 | 2.409709
2 | 600 | 74 | 0.8 | 2.373637
2 | 600 | 75 | 0.8 | 2.387964
2 | 600 | 76 | 0.8 | 2.572773
2 | 600 | 77 | 0.8 | 2.57058
2 | 600 | 78 | 0.8 | 2.492755
2 | 600 | 79 | 0.8 | 2.553263
2 | 600 | 80 | 0.8 | 2.544953
2 | 600 | 81 | 0.8 | 2.555019
2 | 600 | 82 | 0.8 | 2.423524
2 | 600 | 83 | 0.8 | 2.466994
2 | 600 | 84 | 0.8 | 2.839924
2 | 600 | 85 | 0.8 | 2.449697
2 | 600 | 86 | 0.8 | 2.737023
2 | 600 | 87 | 0.8 | 2.751971
2 | 600 | 88 | 0.8 | 2.503021
2 | 600 | 89 | 0.8 | 2.704295
2 | 600 | 90 | 0.8 | 2.370244
2 | 600 | 91 | 0.8 | 2.762964
2 | 600 | 92 | 0.8 | 3.031582
2 | 600 | 93 | 0.8 | 2.773611
2 | 600 | 94 | 0.8 | 2.706975
2 | 600 | 95 | 0.8 | 2.878076
2 | 600 | 96 | 0.8 | 3.048576
2 | 600 | 97 | 0.8 | 2.918509
2 | 600 | 98 | 0.8 | 2.849637
2 | 600 | 99 | 0.8 | 3.148221
2 | 600 | 100 | 0.8 | 2.901665
2 | 600 | 101 | 0.8 | 2.89744
2 | 600 | 102 | 0.8 | 3.080934
2 | 600 | 103 | 0.8 | 3.048695
2 | 600 | 104 | 0.8 | 3.000158
2 | 600 | 105 | 0.8 | 3.136339
2 | 600 | 106 | 0.8 | 3.119521
2 | 600 | 107 | 0.8 | 3.429949
2 | 600 | 108 | 0.8 | 3.280701
2 | 600 | 109 | 0.8 | 3.143059
2 | 600 | 110 | 0.8 | 3.180775
2 | 600 | 111 | 0.8 | 3.244953
2 | 600 | 112 | 0.8 | 3.134533
2 | 600 | 113 | 0.8 | 3.206556
2 | 600 | 114 | 0.8 | 3.370004
2 | 600 | 115 | 0.8 | 3.392365
2 | 600 | 116 | 0.8 | 3.313436
2 | 600 | 117 | 0.8 | 3.441413
2 | 600 | 118 | 0.8 | 3.224746
2 | 600 | 119 | 0.8 | 3.32648
2 | 600 | 120 | 0.8 | 3.370493
2 | 600 | 121 | 0.8 | 3.126263
2 | 600 | 122 | 0.8 | 3.412179
2 | 600 | 123 | 0.8 | 3.375749
2 | 600 | 124 | 0.8 | 3.345563
2 | 600 | 125 | 0.8 | 3.467606
2 | 600 | 126 | 0.8 | 3.472059
2 | 600 | 127 | 0.8 | 3.489193
2 | 600 | 128 | 0.8 | 3.575017
2 | 600 | 129 | 0.8 | 3.705192
2 | 600 | 130 | 0.8 | 3.706367
2 | 600 | 131 | 0.8 | 3.703123
2 | 600 | 132 | 0.8 | 3.683904
2 | 600 | 133 | 0.8 | 2.881488
2 | 600 | 134 | 0.8 | 3.572138
2 | 600 | 135 | 0.8 | 3.563837
2 | 600 | 136 | 0.8 | 3.779992
2 | 600 | 137 | 0.8 | 3.444259
2 | 600 | 138 | 0.8 | 3.34398
2 | 600 | 139 | 0.8 | 3.540265
2 | 600 | 140 | 0.8 | 3.699052
2 | 600 | 141 | 0.8 | 3.600219
2 | 600 | 142 | 0.8 | 4.042252
2 | 600 | 143 | 0.8 | 3.585616
2 | 600 | 144 | 0.8 | 3.682735
2 | 600 | 145 | 0.8 | 3.827434
2 | 600 | 146 | 0.8 | 3.992798
2 | 600 | 147 | 0.8 | 4.437831
2 | 600 | 148 | 0.8 | 3.699886
2 | 600 | 149 | 0.8 | 3.681176
2 | 600 | 150 | 0.8 | 3.555291
2 | 600 | 151 | 0.8 | 4.022375
2 | 600 | 152 | 0.8 | 3.865387
2 | 600 | 153 | 0.8 | 3.824863
2 | 600 | 154 | 0.8 | 3.999273
2 | 600 | 155 | 0.8 | 3.476795
2 | 600 | 156 | 0.8 | 3.457009
2 | 600 | 157 | 0.8 | 3.664129
2 | 600 | 158 | 0.8 | 3.456222
2 | 600 | 159 | 0.8 | 3.921299
2 | 600 | 160 | 0.8 | 4.086463
2 | 600 | 161 | 0.8 | 3.844489
2 | 600 | 162 | 0.8 | 3.918618
2 | 600 | 163 | 0.8 | 3.450844
2 | 600 | 164 | 0.8 | 3.997379
2 | 600 | 165 | 0.8 | 3.638102
2 | 600 | 166 | 0.8 | 4.285123
2 | 600 | 167 | 0.8 | 4.023614
2 | 600 | 168 | 0.8 | 4.102476
2 | 600 | 169 | 0.8 | 4.072069
2 | 600 | 170 | 0.8 | 4.040791
2 | 600 | 171 | 0.8 | 4.067562
2 | 600 | 172 | 0.8 | 3.775259
2 | 600 | 173 | 0.8 | 4.383607
2 | 600 | 174 | 0.8 | 4.105394
2 | 600 | 175 | 0.8 | 4.1015
2 | 600 | 176 | 0.8 | 4.266192
2 | 600 | 177 | 0.8 | 4.461704
2 | 600 | 178 | 0.8 | 4.15303
2 | 600 | 179 | 0.8 | 3.89922
2 | 600 | 180 | 0.8 | 4.211054
2 | 600 | 181 | 0.8 | 4.127255
2 | 600 | 182 | 0.8 | 4.508996
2 | 600 | 183 | 0.8 | 4.297258
2 | 600 | 184 | 0.8 | 4.067993
2 | 600 | 185 | 0.8 | 4.804202
2 | 600 | 186 | 0.8 | 4.26207
2 | 600 | 187 | 0.8 | 4.289977
2 | 600 | 188 | 0.8 | 4.292018
2 | 600 | 189 | 0.8 | 4.023629
2 | 600 | 190 | 0.8 | 4.100871
2 | 600 | 191 | 0.8 | 4.186678
2 | 600 | 192 | 0.8 | 5.100295
2 | 600 | 193 | 0.8 | 4.628666
2 | 600 | 194 | 0.8 | 4.248527
2 | 600 | 195 | 0.8 | 4.321478
2 | 600 | 196 | 0.8 | 4.38398
2 | 600 | 197 | 0.8 | 4.536978
2 | 600 | 198 | 0.8 | 4.421106
2 | 600 | 199 | 0.8 | 4.466693
2 | 600 | 200 | 0.8 | 4.21435
2 | 600 | 201 | 0.8 | 4.443907
2 | 600 | 202 | 0.8 | 4.114428
2 | 600 | 203 | 0.8 | 4.464548
2 | 600 | 204 | 0.8 | 4.288952
2 | 600 | 205 | 0.8 | 4.290585
2 | 600 | 206 | 0.8 | 4.871172
2 | 600 | 207 | 0.8 | 4.597483
2 | 600 | 208 | 0.8 | 4.211455
2 | 600 | 209 | 0.8 | 4.374539
2 | 600 | 210 | 0.8 | 4.506776
2 | 600 | 211 | 0.8 | 4.871197
2 | 600 | 212 | 0.8 | 4.101745
2 | 600 | 213 | 0.8 | 4.647884
2 | 600 | 214 | 0.8 | 4.467683
2 | 600 | 215 | 0.8 | 4.54451
2 | 600 | 216 | 0.8 | 4.655546
2 | 600 | 217 | 0.8 | 4.519946
2 | 600 | 218 | 0.8 | 4.447154
2 | 600 | 219 | 0.8 | 4.50007
2 | 600 | 220 | 0.8 | 4.00119
2 | 600 | 221 | 0.8 | 4.519192
2 | 600 | 222 | 0.8 | 4.697092
2 | 600 | 223 | 0.8 | 4.530085
2 | 600 | 224 | 0.8 | 4.612113
2 | 600 | 225 | 0.8 | 4.45598
2 | 600 | 226 | 0.8 | 4.444231
2 | 600 | 227 | 0.8 | 5.377275
2 | 600 | 228 | 0.8 | 4.630249
2 | 600 | 229 | 0.8 | 5.054878
2 | 600 | 230 | 0.8 | 4.92148
2 | 600 | 231 | 0.8 | 4.720478
2 | 600 | 232 | 0.8 | 4.648672
2 | 600 | 233 | 0.8 | 4.741603
2 | 600 | 234 | 0.8 | 4.754708
2 | 600 | 235 | 0.8 | 5.038788
2 | 600 | 236 | 0.8 | 4.443609
2 | 600 | 237 | 0.8 | 4.98348
2 | 600 | 238 | 0.8 | 4.723393
2 | 600 | 239 | 0.8 | 4.359516
2 | 600 | 240 | 0.8 | 4.933036
2 | 600 | 241 | 0.8 | 4.814128
2 | 600 | 242 | 0.8 | 4.331088
2 | 600 | 243 | 0.8 | 5.265554
2 | 600 | 244 | 0.8 | 4.202252
2 | 600 | 245 | 0.8 | 4.260454
2 | 600 | 246 | 0.8 | 4.296662
2 | 600 | 247 | 0.8 | 4.585937
2 | 600 | 248 | 0.8 | 4.986799
2 | 600 | 249 | 0.8 | 4.595593
2 | 600 | 250 | 0.8 | 4.474999
2 | 600 | 251 | 0.8 | 4.663906
2 | 600 | 252 | 0.8 | 5.37866
2 | 600 | 253 | 0.8 | 4.866974
2 | 600 | 254 | 0.8 | 4.185571
2 | 600 | 255 | 0.8 | 4.719917
2 | 600 | 256 | 0.8 | 5.254057
2 | 600 | 257 | 0.8 | 4.820174
2 | 600 | 258 | 0.8 | 4.98189
2 | 600 | 259 | 0.8 | 4.905524
2 | 600 | 260 | 0.8 | 4.979198
2 | 600 | 261 | 0.8 | 4.796293
2 | 600 | 262 | 0.8 | 4.95492
2 | 600 | 263 | 0.8 | 5.329775
2 | 600 | 264 | 0.8 | 4.817731
2 | 600 | 265 | 0.8 | 4.693968
2 | 600 | 266 | 0.8 | 4.866534
2 | 600 | 267 | 0.8 | 4.970953
2 | 600 | 268 | 0.8 | 5.368101
2 | 600 | 269 | 0.8 | 4.921793
2 | 600 | 270 | 0.8 | 4.314916
2 | 600 | 271 | 0.8 | 4.904043
2 | 600 | 272 | 0.8 | 4.90723
2 | 600 | 273 | 0.8 | 4.898711
2 | 600 | 274 | 0.8 | 4.918052
2 | 600 | 275 | 0.8 | 4.919649
2 | 600 | 276 | 0.8 | 4.637486
2 | 600 | 277 | 0.8 | 5.158874
2 | 600 | 278 | 0.8 | 4.947583
2 | 600 | 279 | 0.8 | 4.8702
2 | 600 | 280 | 0.8 | 4.645735
2 | 600 | 281 | 0.8 | 5.079422
2 | 600 | 282 | 0.8 | 5.256343
2 | 600 | 283 | 0.8 | 5.110841
2 | 600 | 284 | 0.8 | 4.851894
2 | 600 | 285 | 0.8 | 5.176988
2 | 600 | 286 | 0.8 | 5.178648
2 | 600 | 287 | 0.8 | 5.180288
2 | 600 | 288 | 0.8 | 4.835235
2 | 600 | 289 | 0.8 | 4.920861
2 | 600 | 290 | 0.8 | 5.174545
2 | 600 | 291 | 0.8 | 4.394676
2 | 600 | 292 | 0.8 | 5.447223
2 | 600 | 293 | 0.8 | 6.116548
2 | 600 | 294 | 0.8 | 5.156304
2 | 600 | 295 | 0.8 | 4.281179
2 | 600 | 296 | 0.8 | 5.351315
2 | 600 | 297 | 0.8 | 5.428501
2 | 600 | 298 | 0.8 | 5.263291
2 | 600 | 299 | 0.8 | 5.160649
2 | 600 | 300 | 0.8 | 4.921371
2 | 600 | 301 | 0.8 | 6.054799
2 | 600 | 302 | 0.8 | 5.060867
2 | 600 | 303 | 0.8 | 5.113926
2 | 600 | 304 | 0.8 | 4.78876
2 | 600 | 305 | 0.8 | 4.776311
2 | 600 | 306 | 0.8 | 4.88709
2 | 600 | 307 | 0.8 | 4.947434
2 | 600 | 308 | 0.8 | 5.633959
2 | 600 | 309 | 0.8 | 5.279478
2 | 600 | 310 | 0.8 | 5.822345
2 | 600 | 311 | 0.8 | 4.959707
2 | 600 | 312 | 0.8 | 4.177279
2 | 600 | 313 | 0.8 | 5.23416
2 | 600 | 314 | 0.8 | 4.676381
2 | 600 | 315 | 0.8 | 4.729733
2 | 600 | 316 | 0.8 | 5.136546
2 | 600 | 317 | 0.8 | 4.89532
2 | 600 | 318 | 0.8 | 4.592315
2 | 600 | 319 | 0.8 | 5.237031
2 | 600 | 320 | 0.8 | 5.001277
2 | 600 | 321 | 0.8 | 4.697152
2 | 600 | 322 | 0.8 | 4.637534
2 | 600 | 323 | 0.8 | 5.120542
2 | 600 | 324 | 0.8 | 5.394017
2 | 600 | 325 | 0.8 | 5.1843
2 | 600 | 326 | 0.8 | 5.207771
2 | 600 | 327 | 0.8 | 5.71415
2 | 600 | 328 | 0.8 | 5.114033
2 | 600 | 329 | 0.8 | 5.088834
2 | 600 | 330 | 0.8 | 5.32111
2 | 600 | 331 | 0.8 | 5.060421
2 | 600 | 332 | 0.8 | 5.501818
2 | 600 | 333 | 0.8 | 5.906853
2 | 600 | 334 | 0.8 | 5.217095
2 | 600 | 335 | 0.8 | 4.995501
2 | 600 | 336 | 0.8 | 4.832573
2 | 600 | 337 | 0.8 | 4.873304
2 | 600 | 338 | 0.8 | 5.131166
2 | 600 | 339 | 0.8 | 5.582944
2 | 600 | 340 | 0.8 | 5.883391
2 | 600 | 341 | 0.8 | 4.895377
2 | 600 | 342 | 0.8 | 5.235871
2 | 600 | 343 | 0.8 | 4.84998
2 | 600 | 344 | 0.8 | 5.130449
2 | 600 | 345 | 0.8 | 5.360009
2 | 600 | 346 | 0.8 | 5.213859
2 | 600 | 347 | 0.8 | 5.26313
2 | 600 | 348 | 0.8 | 4.848039
2 | 600 | 349 | 0.8 | 4.829564
2 | 600 | 350 | 0.8 | 5.464252
2 | 600 | 351 | 0.8 | 5.249409
2 | 600 | 352 | 0.8 | 5.135566
2 | 600 | 353 | 0.8 | 5.232527
2 | 600 | 354 | 0.8 | 5.175382
2 | 600 | 355 | 0.8 | 5.034993
2 | 600 | 356 | 0.8 | 5.015629
2 | 600 | 357 | 0.8 | 5.600014
2 | 600 | 358 | 0.8 | 5.141582
2 | 600 | 359 | 0.8 | 5.265341
2 | 600 | 360 | 0.8 | 5.174295
2 | 600 | 361 | 0.8 | 5.06154
2 | 600 | 362 | 0.8 | 5.54269
2 | 600 | 363 | 0.8 | 5.565021
2 | 600 | 364 | 0.8 | 5.252726
2 | 600 | 365 | 0.8 | 5.808522
2 | 600 | 366 | 0.8 | 5.40045
2 | 600 | 367 | 0.8 | 5.172277
2 | 600 | 368 | 0.8 | 5.326392
2 | 600 | 369 | 0.8 | 5.135506
2 | 600 | 370 | 0.8 | 5.406506
2 | 600 | 371 | 0.8 | 5.18651
2 | 600 | 372 | 0.8 | 5.47152
2 | 600 | 373 | 0.8 | 5.364525
2 | 600 | 374 | 0.8 | 4.940859
2 | 600 | 375 | 0.8 | 5.376419
2 | 600 | 376 | 0.8 | 5.231416
2 | 600 | 377 | 0.8 | 5.48341
2 | 600 | 378 | 0.8 | 5.245835
2 | 600 | 379 | 0.8 | 5.534514
2 | 600 | 380 | 0.8 | 5.403188
2 | 600 | 381 | 0.8 | 5.321465
2 | 600 | 382 | 0.8 | 4.997195
2 | 600 | 383 | 0.8 | 5.40257
2 | 600 | 384 | 0.8 | 6.397579
2 | 600 | 385 | 0.8 | 5.073317
2 | 600 | 386 | 0.8 | 5.04879
2 | 600 | 387 | 0.8 | 5.02104
2 | 600 | 388 | 0.8 | 5.532119
2 | 600 | 389 | 0.8 | 5.11721
2 | 600 | 390 | 0.8 | 6.010311
2 | 600 | 391 | 0.8 | 5.39192
2 | 600 | 392 | 0.8 | 5.256794
2 | 600 | 393 | 0.8 | 5.502363
2 | 600 | 394 | 0.8 | 6.33702
2 | 600 | 395 | 0.8 | 5.440163
2 | 600 | 396 | 0.8 | 5.427231
2 | 600 | 397 | 0.8 | 5.123592
2 | 600 | 398 | 0.8 | 5.327381
2 | 600 | 399 | 0.8 | 5.341528
2 | 600 | 400 | 0.8 | 5.303299
2 | 600 | 401 | 0.8 | 5.449328
2 | 600 | 402 | 0.8 | 4.885764
2 | 600 | 403 | 0.8 | 5.358542
2 | 600 | 404 | 0.8 | 5.382619
2 | 600 | 405 | 0.8 | 5.529294
2 | 600 | 406 | 0.8 | 4.915297
2 | 600 | 407 | 0.8 | 5.3653
2 | 600 | 408 | 0.8 | 5.57909
2 | 600 | 409 | 0.8 | 5.408852
2 | 600 | 410 | 0.8 | 5.57555
2 | 600 | 411 | 0.8 | 5.307847
2 | 600 | 412 | 0.8 | 5.422613
2 | 600 | 413 | 0.8 | 5.315284
2 | 600 | 414 | 0.8 | 5.587885
2 | 600 | 415 | 0.8 | 5.323229
2 | 600 | 416 | 0.8 | 4.819306
2 | 600 | 417 | 0.8 | 5.408904
2 | 600 | 418 | 0.8 | 5.356313
2 | 600 | 419 | 0.8 | 5.336939
2 | 600 | 420 | 0.8 | 5.67843
2 | 600 | 421 | 0.8 | 5.645149
2 | 600 | 422 | 0.8 | 5.821887
2 | 600 | 423 | 0.8 | 5.490625
2 | 600 | 424 | 0.8 | 5.773628
2 | 600 | 425 | 0.8 | 5.622288
2 | 600 | 426 | 0.8 | 5.335349
2 | 600 | 427 | 0.8 | 5.304587
2 | 600 | 428 | 0.8 | 5.273896
2 | 600 | 429 | 0.8 | 5.221046
2 | 600 | 430 | 0.8 | 5.499825
2 | 600 | 431 | 0.8 | 5.375833
2 | 600 | 432 | 0.8 | 5.071685
2 | 600 | 433 | 0.8 | 5.25746
2 | 600 | 434 | 0.8 | 5.003303
2 | 600 | 435 | 0.8 | 5.066136
2 | 600 | 436 | 0.8 | 5.514759
2 | 600 | 437 | 0.8 | 5.377208
2 | 600 | 438 | 0.8 | 4.728026
2 | 600 | 439 | 0.8 | 5.183448
2 | 600 | 440 | 0.8 | 5.45362
2 | 600 | 441 | 0.8 | 5.494344
2 | 600 | 442 | 0.8 | 5.43412
2 | 600 | 443 | 0.8 | 5.141501
2 | 600 | 444 | 0.8 | 5.27799
2 | 600 | 445 | 0.8 | 5.843767
2 | 600 | 446 | 0.8 | 5.792498
2 | 600 | 447 | 0.8 | 5.492364
2 | 600 | 448 | 0.8 | 5.447286
2 | 600 | 449 | 0.8 | 4.420927
2 | 600 | 450 | 0.8 | 5.427115
2 | 600 | 451 | 0.8 | 5.776508
2 | 600 | 452 | 0.8 | 5.232205
2 | 600 | 453 | 0.8 | 5.059338
2 | 600 | 454 | 0.8 | 5.817963
2 | 600 | 455 | 0.8 | 5.789556
2 | 600 | 456 | 0.8 | 5.565019
2 | 600 | 457 | 0.8 | 5.64263
2 | 600 | 458 | 0.8 | 5.214436
2 | 600 | 459 | 0.8 | 6.166781
2 | 600 | 460 | 0.8 | 5.177846
2 | 600 | 461 | 0.8 | 5.692065
2 | 600 | 462 | 0.8 | 5.540336
2 | 600 | 463 | 0.8 | 5.569586
2 | 600 | 464 | 0.8 | 5.418353
2 | 600 | 465 | 0.8 | 5.879649
2 | 600 | 466 | 0.8 | 4.840724
2 | 600 | 467 | 0.8 | 5.385931
2 | 600 | 468 | 0.8 | 5.348562
2 | 600 | 469 | 0.8 | 5.443723
2 | 600 | 470 | 0.8 | 4.910266
2 | 600 | 471 | 0.8 | 5.369437
2 | 600 | 472 | 0.8 | 5.871072
2 | 600 | 473 | 0.8 | 6.542695
2 | 600 | 474 | 0.8 | 5.48054
2 | 600 | 475 | 0.8 | 5.799258
2 | 600 | 476 | 0.8 | 5.587606
2 | 600 | 477 | 0.8 | 4.956782
2 | 600 | 478 | 0.8 | 5.636798
2 | 600 | 479 | 0.8 | 5.931119
2 | 600 | 480 | 0.8 | 4.753145
2 | 600 | 481 | 0.8 | 5.875904
2 | 600 | 482 | 0.8 | 5.52842
2 | 600 | 483 | 0.8 | 5.941788
2 | 600 | 484 | 0.8 | 5.590137
2 | 600 | 485 | 0.8 | 5.616294
2 | 600 | 486 | 0.8 | 5.611445
2 | 600 | 487 | 0.8 | 5.365272
2 | 600 | 488 | 0.8 | 5.531525
2 | 600 | 489 | 0.8 | 5.675484
2 | 600 | 490 | 0.8 | 5.470789
2 | 600 | 491 | 0.8 | 5.843644
2 | 600 | 492 | 0.8 | 5.519712
2 | 600 | 493 | 0.8 | 5.853954
2 | 600 | 494 | 0.8 | 5.346966
2 | 600 | 495 | 0.8 | 5.388113
2 | 600 | 496 | 0.8 | 5.671151
2 | 600 | 497 | 0.8 | 5.482644
2 | 600 | 498 | 0.8 | 5.622194
2 | 600 | 499 | 0.8 | 5.433752
2 | 600 | 500 | 0.8 | 5.309173
2 | 600 | 501 | 0.8 | 5.596923
2 | 600 | 502 | 0.8 | 5.495786
2 | 600 | 503 | 0.8 | 5.492828
2 | 600 | 504 | 0.8 | 5.435527
2 | 600 | 505 | 0.8 | 6.522913
2 | 600 | 506 | 0.8 | 5.889393
2 | 600 | 507 | 0.8 | 5.541399
2 | 600 | 508 | 0.8 | 5.111651
2 | 600 | 509 | 0.8 | 5.63978
2 | 600 | 510 | 0.8 | 6.099719
2 | 600 | 511 | 0.8 | 5.504649
2 | 600 | 512 | 0.8 | 5.564816
2 | 600 | 513 | 0.8 | 5.395994
2 | 600 | 514 | 0.8 | 5.444872
2 | 600 | 515 | 0.8 | 5.363627
2 | 600 | 516 | 0.8 | 6.054346
2 | 600 | 517 | 0.8 | 6.024285
2 | 600 | 518 | 0.8 | 5.603113
2 | 600 | 519 | 0.8 | 5.647194
2 | 600 | 520 | 0.8 | 6.949663
2 | 600 | 521 | 0.8 | 5.57581
2 | 600 | 522 | 0.8 | 6.211273
2 | 600 | 523 | 0.8 | 6.220557
2 | 600 | 524 | 0.8 | 5.587097
2 | 600 | 525 | 0.8 | 5.4712
2 | 600 | 526 | 0.8 | 5.5314
2 | 600 | 527 | 0.8 | 5.537293
2 | 600 | 528 | 0.8 | 5.397541
2 | 600 | 529 | 0.8 | 5.190419
2 | 600 | 530 | 0.8 | 5.615069
2 | 600 | 531 | 0.8 | 5.572789
2 | 600 | 532 | 0.8 | 5.909464
2 | 600 | 533 | 0.8 | 5.529969
2 | 600 | 534 | 0.8 | 5.509659
2 | 600 | 535 | 0.8 | 5.345734
2 | 600 | 536 | 0.8 | 5.205885
2 | 600 | 537 | 0.8 | 5.842918
2 | 600 | 538 | 0.8 | 5.036957
2 | 600 | 539 | 0.8 | 5.561324
2 | 600 | 540 | 0.8 | 5.54818
2 | 600 | 541 | 0.8 | 5.391738
2 | 600 | 542 | 0.8 | 5.349602
2 | 600 | 543 | 0.8 | 5.697182
2 | 600 | 544 | 0.8 | 5.039891
2 | 600 | 545 | 0.8 | 5.837636
2 | 600 | 546 | 0.8 | 5.228265
2 | 600 | 547 | 0.8 | 5.018544
2 | 600 | 548 | 0.8 | 5.810844
2 | 600 | 549 | 0.8 | 5.638047
2 | 600 | 550 | 0.8 | 5.629657
2 | 600 | 551 | 0.8 | 5.725553
2 | 600 | 552 | 0.8 | 5.345156
2 | 600 | 553 | 0.8 | 5.72617
2 | 600 | 554 | 0.8 | 5.811477
2 | 600 | 555 | 0.8 | 5.778083
2 | 600 | 556 | 0.8 | 5.891068
2 | 600 | 557 | 0.8 | 5.670549
2 | 600 | 558 | 0.8 | 5.389328
2 | 600 | 559 | 0.8 | 5.609761
2 | 600 | 560 | 0.8 | 5.449298
2 | 600 | 561 | 0.8 | 5.639499
2 | 600 | 562 | 0.8 | 5.498266
2 | 600 | 563 | 0.8 | 5.864368
2 | 600 | 564 | 0.8 | 5.360511
2 | 600 | 565 | 0.8 | 5.65659
2 | 600 | 566 | 0.8 | 5.77923
2 | 600 | 567 | 0.8 | 5.964892
2 | 600 | 568 | 0.8 | 5.564463
2 | 600 | 569 | 0.8 | 5.619602
2 | 600 | 570 | 0.8 | 5.456473
2 | 600 | 571 | 0.8 | 5.495935
2 | 600 | 572 | 0.8 | 5.503437
2 | 600 | 573 | 0.8 | 5.963192
2 | 600 | 574 | 0.8 | 5.743369
2 | 600 | 575 | 0.8 | 6.028448
2 | 600 | 576 | 0.8 | 5.340096
2 | 600 | 577 | 0.8 | 5.260066
2 | 600 | 578 | 0.8 | 5.553078
2 | 600 | 579 | 0.8 | 4.164653
2 | 600 | 580 | 0.8 | 5.104617
2 | 600 | 581 | 0.8 | 5.42229
2 | 600 | 582 | 0.8 | 6.099574
2 | 600 | 583 | 0.8 | 5.550994
2 | 600 | 584 | 0.8 | 4.930895
2 | 600 | 585 | 0.8 | 5.61479
2 | 600 | 586 | 0.8 | 4.984301
2 | 600 | 587 | 0.8 | 5.781628
2 | 600 | 588 | 0.8 | 5.704368
2 | 600 | 589 | 0.8 | 6.588697
2 | 600 | 590 | 0.8 | 5.488527
2 | 600 | 591 | 0.8 | 5.399787
2 | 600 | 592 | 0.8 | 5.475733
2 | 600 | 593 | 0.8 | 5.626654
2 | 600 | 594 | 0.8 | 5.99738
2 | 600 | 595 | 0.8 | 5.445715
2 | 600 | 596 | 0.8 | 5.62497
2 | 600 | 597 | 0.8 | 5.130876
2 | 600 | 598 | 0.8 | 5.793914
2 | 600 | 599 | 0.8 | 5.462381
2 | 600 | 600 | 0.8 | 5.511694
2 | 600 | 601 | 0.8 | 5.527644
2 | 600 | 602 | 0.8 | 5.427195
2 | 600 | 603 | 0.8 | 6.060075
2 | 600 | 604 | 0.8 | 5.51086
2 | 600 | 605 | 0.8 | 5.226592
2 | 600 | 606 | 0.8 | 6.151343
2 | 600 | 607 | 0.8 | 5.548847
2 | 600 | 608 | 0.8 | 5.697636
2 | 600 | 609 | 0.8 | 5.377491
2 | 600 | 610 | 0.8 | 5.655384
2 | 600 | 611 | 0.8 | 5.549881
2 | 600 | 612 | 0.8 | 5.894543
2 | 600 | 613 | 0.8 | 4.969189
2 | 600 | 614 | 0.8 | 5.38651
2 | 600 | 615 | 0.8 | 5.242048
2 | 600 | 616 | 0.8 | 5.749566
2 | 600 | 617 | 0.8 | 5.852307
2 | 600 | 618 | 0.8 | 5.526593
2 | 600 | 619 | 0.8 | 5.644704
2 | 600 | 620 | 0.8 | 6.127766
2 | 600 | 621 | 0.8 | 5.730898
2 | 600 | 622 | 0.8 | 5.554545
2 | 600 | 623 | 0.8 | 5.030638
2 | 600 | 624 | 0.8 | 5.507952
2 | 600 | 625 | 0.8 | 5.77559
2 | 600 | 626 | 0.8 | 5.795194
2 | 600 | 627 | 0.8 | 6.150174
2 | 600 | 628 | 0.8 | 5.800546
2 | 600 | 629 | 0.8 | 5.721364
2 | 600 | 630 | 0.8 | 5.478393
2 | 600 | 631 | 0.8 | 5.651084
2 | 600 | 632 | 0.8 | 5.702092
2 | 600 | 633 | 0.8 | 5.537835
2 | 600 | 634 | 0.8 | 5.594433
2 | 600 | 635 | 0.8 | 5.377899
2 | 600 | 636 | 0.8 | 5.539164
2 | 600 | 637 | 0.8 | 4.910928
2 | 600 | 638 | 0.8 | 5.394241
2 | 600 | 639 | 0.8 | 5.713837
2 | 600 | 640 | 0.8 | 5.43539
2 | 600 | 641 | 0.8 | 5.628976
2 | 600 | 642 | 0.8 | 5.961699
2 | 600 | 643 | 0.8 | 5.643517
2 | 600 | 644 | 0.8 | 5.900284
2 | 600 | 645 | 0.8 | 5.524212
2 | 600 | 646 | 0.8 | 5.58746
2 | 600 | 647 | 0.8 | 5.333831
2 | 600 | 648 | 0.8 | 6.206068
2 | 600 | 649 | 0.8 | 5.013378
2 | 600 | 650 | 0.8 | 5.711668
2 | 600 | 651 | 0.8 | 5.632824
2 | 600 | 652 | 0.8 | 5.889727
2 | 600 | 653 | 0.8 | 5.498716
2 | 600 | 654 | 0.8 | 6.017945
2 | 600 | 655 | 0.8 | 5.213825
2 | 600 | 656 | 0.8 | 6.109243
2 | 600 | 657 | 0.8 | 5.457397
2 | 600 | 658 | 0.8 | 5.314885
2 | 600 | 659 | 0.8 | 5.461625
2 | 600 | 660 | 0.8 | 5.551509
2 | 600 | 661 | 0.8 | 5.578023
2 | 600 | 662 | 0.8 | 5.322609
2 | 600 | 663 | 0.8 | 5.710108
2 | 600 | 664 | 0.8 | 4.866693
2 | 600 | 665 | 0.8 | 5.188905
2 | 600 | 666 | 0.8 | 6.001506
2 | 600 | 667 | 0.8 | 5.508807
2 | 600 | 668 | 0.8 | 5.709672
2 | 600 | 669 | 0.8 | 5.587946
2 | 600 | 670 | 0.8 | 5.543681
2 | 600 | 671 | 0.8 | 5.909027
2 | 600 | 672 | 0.8 | 5.591952
2 | 600 | 673 | 0.8 | 6.355069
2 | 600 | 674 | 0.8 | 5.557177
2 | 600 | 675 | 0.8 | 5.231664
2 | 600 | 676 | 0.8 | 6.0741
2 | 600 | 677 | 0.8 | 4.923147
2 | 600 | 678 | 0.8 | 6.035964
2 | 600 | 679 | 0.8 | 5.64052
2 | 600 | 680 | 0.8 | 5.570057
2 | 600 | 681 | 0.8 | 4.6589
2 | 600 | 682 | 0.8 | 5.777075
2 | 600 | 683 | 0.8 | 5.618522
2 | 600 | 684 | 0.8 | 5.312104
2 | 600 | 685 | 0.8 | 5.570969
2 | 600 | 686 | 0.8 | 5.821293
2 | 600 | 687 | 0.8 | 5.763571
2 | 600 | 688 | 0.8 | 5.666465
2 | 600 | 689 | 0.8 | 6.102879
2 | 600 | 690 | 0.8 | 5.597758
2 | 600 | 691 | 0.8 | 5.080657
2 | 600 | 692 | 0.8 | 5.786081
2 | 600 | 693 | 0.8 | 5.159217
2 | 600 | 694 | 0.8 | 5.587455
2 | 600 | 695 | 0.8 | 5.648973
2 | 600 | 696 | 0.8 | 5.753936
2 | 600 | 697 | 0.8 | 5.435457
2 | 600 | 698 | 0.8 | 5.570253
2 | 600 | 699 | 0.8 | 6.162313
2 | 600 | 700 | 0.8 | 5.684223
2 | 600 | 701 | 0.8 | 5.338072
2 | 600 | 702 | 0.8 | 5.117324
2 | 600 | 703 | 0.8 | 5.321309
2 | 600 | 704 | 0.8 | 5.270619
2 | 600 | 705 | 0.8 | 5.127729
2 | 600 | 706 | 0.8 | 5.547376
2 | 600 | 707 | 0.8 | 5.72607
2 | 600 | 708 | 0.8 | 5.674159
2 | 600 | 709 | 0.8 | 5.626768
2 | 600 | 710 | 0.8 | 5.63485
2 | 600 | 711 | 0.8 | 5.441738
2 | 600 | 712 | 0.8 | 5.930785
2 | 600 | 713 | 0.8 | 5.449857
2 | 600 | 714 | 0.8 | 5.680095
2 | 600 | 715 | 0.8 | 5.991421
2 | 600 | 716 | 0.8 | 5.554905
2 | 600 | 717 | 0.8 | 6.079376
2 | 600 | 718 | 0.8 | 6.006685
2 | 600 | 719 | 0.8 | 5.022121
2 | 600 | 720 | 0.8 | 5.715103
2 | 600 | 721 | 0.8 | 6.216956
2 | 600 | 722 | 0.8 | 5.478058
2 | 600 | 723 | 0.8 | 5.014637
2 | 600 | 724 | 0.8 | 5.726809
2 | 600 | 725 | 0.8 | 5.860621
2 | 600 | 726 | 0.8 | 5.561836
2 | 600 | 727 | 0.8 | 6.81032
2 | 600 | 728 | 0.8 | 5.667319
2 | 600 | 729 | 0.8 | 5.478548
2 | 600 | 730 | 0.8 | 5.553072
2 | 600 | 731 | 0.8 | 5.256247
2 | 600 | 732 | 0.8 | 5.112271
2 | 600 | 733 | 0.8 | 5.733295
2 | 600 | 734 | 0.8 | 5.675391
2 | 600 | 735 | 0.8 | 6.114679
2 | 600 | 736 | 0.8 | 6.189705
2 | 600 | 737 | 0.8 | 5.729449
2 | 600 | 738 | 0.8 | 5.996706
2 | 600 | 739 | 0.8 | 5.797792
2 | 600 | 740 | 0.8 | 5.477851
2 | 600 | 741 | 0.8 | 5.753686
2 | 600 | 742 | 0.8 | 5.548992
2 | 600 | 743 | 0.8 | 5.761662
2 | 600 | 744 | 0.8 | 5.82863
2 | 600 | 745 | 0.8 | 5.474859
2 | 600 | 746 | 0.8 | 5.269248
2 | 600 | 747 | 0.8 | 5.775244
2 | 600 | 748 | 0.8 | 5.548364
2 | 600 | 749 | 0.8 | 5.758425
2 | 600 | 750 | 0.8 | 5.974181
2 | 600 | 751 | 0.8 | 5.469704
2 | 600 | 752 | 0.8 | 6.40846
2 | 600 | 753 | 0.8 | 5.397396
2 | 600 | 754 | 0.8 | 4.940756
2 | 600 | 755 | 0.8 | 5.68816
2 | 600 | 756 | 0.8 | 5.691897
2 | 600 | 757 | 0.8 | 5.02612
2 | 600 | 758 | 0.8 | 5.678872
2 | 600 | 759 | 0.8 | 5.445077
2 | 600 | 760 | 0.8 | 5.726809
2 | 600 | 761 | 0.8 | 5.599057
2 | 600 | 762 | 0.8 | 5.607485
2 | 600 | 763 | 0.8 | 5.959154
2 | 600 | 764 | 0.8 | 6.070383
2 | 600 | 765 | 0.8 | 5.638825
2 | 600 | 766 | 0.8 | 5.590201
2 | 600 | 767 | 0.8 | 5.392544
2 | 600 | 768 | 0.8 | 5.72163
2 | 600 | 769 | 0.8 | 5.762608
2 | 600 | 770 | 0.8 | 5.462019
2 | 600 | 771 | 0.8 | 5.480141
2 | 600 | 772 | 0.8 | 5.230163
2 | 600 | 773 | 0.8 | 5.447578
2 | 600 | 774 | 0.8 | 5.36809
2 | 600 | 775 | 0.8 | 6.110955
2 | 600 | 776 | 0.8 | 5.626972
2 | 600 | 777 | 0.8 | 5.567331
2 | 600 | 778 | 0.8 | 5.781339
2 | 600 | 779 | 0.8 | 5.474859
2 | 600 | 780 | 0.8 | 5.294482
2 | 600 | 781 | 0.8 | 5.426985
2 | 600 | 782 | 0.8 | 5.682719
2 | 600 | 783 | 0.8 | 5.251746
2 | 600 | 784 | 0.8 | 5.751866
2 | 600 | 785 | 0.8 | 5.47043
2 | 600 | 786 | 0.8 | 4.861745
2 | 600 | 787 | 0.8 | 5.369695
2 | 600 | 788 | 0.8 | 5.644183
2 | 600 | 789 | 0.8 | 5.334009
2 | 600 | 790 | 0.8 | 6.388472
2 | 600 | 791 | 0.8 | 5.628024
2 | 600 | 792 | 0.8 | 5.582007
2 | 600 | 793 | 0.8 | 5.759767
2 | 600 | 794 | 0.8 | 5.240502
2 | 600 | 795 | 0.8 | 5.719727
2 | 600 | 796 | 0.8 | 5.372514
2 | 600 | 797 | 0.8 | 5.681262
2 | 600 | 798 | 0.8 | 5.896388
2 | 600 | 799 | 0.8 | 5.771167
2 | 600 | 800 | 0.8 | 5.62198
2 | 600 | 801 | 0.8 | 5.512441
2 | 600 | 802 | 0.8 | 5.711457
2 | 600 | 803 | 0.8 | 5.641655
2 | 600 | 804 | 0.8 | 5.167858
2 | 600 | 805 | 0.8 | 5.41324
2 | 600 | 806 | 0.8 | 5.783036
2 | 600 | 807 | 0.8 | 5.838463
2 | 600 | 808 | 0.8 | 5.638809
2 | 600 | 809 | 0.8 | 5.504753
2 | 600 | 810 | 0.8 | 5.504076
2 | 600 | 811 | 0.8 | 5.693978
2 | 600 | 812 | 0.8 | 5.468036
2 | 600 | 813 | 0.8 | 5.418605
2 | 600 | 814 | 0.8 | 5.700427
2 | 600 | 815 | 0.8 | 5.778786
2 | 600 | 816 | 0.8 | 5.632844
2 | 600 | 817 | 0.8 | 5.725842
2 | 600 | 818 | 0.8 | 5.784764
2 | 600 | 819 | 0.8 | 6.263269
2 | 600 | 820 | 0.8 | 5.954992
2 | 600 | 821 | 0.8 | 5.814274
2 | 600 | 822 | 0.8 | 5.676556
2 | 600 | 823 | 0.8 | 5.446499
2 | 600 | 824 | 0.8 | 5.737057
2 | 600 | 825 | 0.8 | 5.733268
2 | 600 | 826 | 0.8 | 5.594616
2 | 600 | 827 | 0.8 | 6.703943
2 | 600 | 828 | 0.8 | 5.78334
2 | 600 | 829 | 0.8 | 5.575928
2 | 600 | 830 | 0.8 | 5.518127
2 | 600 | 831 | 0.8 | 5.639227
2 | 600 | 832 | 0.8 | 5.411141
2 | 600 | 833 | 0.8 | 5.079861
2 | 600 | 834 | 0.8 | 5.703671
2 | 600 | 835 | 0.8 | 5.599778
2 | 600 | 836 | 0.8 | 5.651608
2 | 600 | 837 | 0.8 | 5.51071
2 | 600 | 838 | 0.8 | 5.953939
2 | 600 | 839 | 0.8 | 5.135924
2 | 600 | 840 | 0.8 | 6.30104
2 | 600 | 841 | 0.8 | 5.736798
2 | 600 | 842 | 0.8 | 5.593965
2 | 600 | 843 | 0.8 | 5.640758
2 | 600 | 844 | 0.8 | 5.439092
2 | 600 | 845 | 0.8 | 5.495934
2 | 600 | 846 | 0.8 | 5.868283
2 | 600 | 847 | 0.8 | 3.84105
2 | 600 | 848 | 0.8 | 5.62604
2 | 600 | 849 | 0.8 | 6.478478
2 | 600 | 850 | 0.8 | 6.29257
2 | 600 | 851 | 0.8 | 5.613947
2 | 600 | 852 | 0.8 | 5.59693
2 | 600 | 853 | 0.8 | 5.086313
2 | 600 | 854 | 0.8 | 5.904591
2 | 600 | 855 | 0.8 | 5.681672
2 | 600 | 856 | 0.8 | 5.577411
2 | 600 | 857 | 0.8 | 5.659821
2 | 600 | 858 | 0.8 | 5.625252
2 | 600 | 859 | 0.8 | 5.561737
2 | 600 | 860 | 0.8 | 5.501155
2 | 600 | 861 | 0.8 | 5.6413
2 | 600 | 862 | 0.8 | 5.565524
2 | 600 | 863 | 0.8 | 5.081935
2 | 600 | 864 | 0.8 | 5.861545
2 | 600 | 865 | 0.8 | 6.869449
2 | 600 | 866 | 0.8 | 5.586619
2 | 600 | 867 | 0.8 | 5.714919
2 | 600 | 868 | 0.8 | 5.660468
2 | 600 | 869 | 0.8 | 5.756239
2 | 600 | 870 | 0.8 | 5.897684
2 | 600 | 871 | 0.8 | 5.515705
2 | 600 | 872 | 0.8 | 5.81596
2 | 600 | 873 | 0.8 | 5.554677
2 | 600 | 874 | 0.8 | 4.85956
2 | 600 | 875 | 0.8 | 5.488032
2 | 600 | 876 | 0.8 | 5.550079
2 | 600 | 877 | 0.8 | 5.51285
2 | 600 | 878 | 0.8 | 5.665464
2 | 600 | 879 | 0.8 | 5.699137
2 | 600 | 880 | 0.8 | 5.42999
2 | 600 | 881 | 0.8 | 5.903554
2 | 600 | 882 | 0.8 | 5.986907
2 | 600 | 883 | 0.8 | 6.232828
2 | 600 | 884 | 0.8 | 5.599852
2 | 600 | 885 | 0.8 | 5.740509
2 | 600 | 886 | 0.8 | 4.892927
2 | 600 | 887 | 0.8 | 5.188754
2 | 600 | 888 | 0.8 | 5.390483
2 | 600 | 889 | 0.8 | 5.59865
2 | 600 | 890 | 0.8 | 6.055857
2 | 600 | 891 | 0.8 | 5.635999
2 | 600 | 892 | 0.8 | 5.556322
2 | 600 | 893 | 0.8 | 5.640264
2 | 600 | 894 | 0.8 | 5.385908
2 | 600 | 895 | 0.8 | 6.930288
2 | 600 | 896 | 0.8 | 5.087228
2 | 600 | 897 | 0.8 | 5.460777
2 | 600 | 898 | 0.8 | 5.011403
2 | 600 | 899 | 0.8 | 6.207288
2 | 600 | 900 | 0.8 | 4.971837
2 | 600 | 901 | 0.8 | 5.422615
2 | 600 | 902 | 0.8 | 5.705302
2 | 600 | 903 | 0.8 | 5.803804
2 | 600 | 904 | 0.8 | 5.621103
2 | 600 | 905 | 0.8 | 5.562523
2 | 600 | 906 | 0.8 | 5.853228
2 | 600 | 907 | 0.8 | 5.436915
2 | 600 | 908 | 0.8 | 5.595722
2 | 600 | 909 | 0.8 | 5.648931
2 | 600 | 910 | 0.8 | 5.961865
2 | 600 | 911 | 0.8 | 5.569494
2 | 600 | 912 | 0.8 | 5.826317
2 | 600 | 913 | 0.8 | 5.661054
2 | 600 | 914 | 0.8 | 5.53617
2 | 600 | 915 | 0.8 | 5.600579
2 | 600 | 916 | 0.8 | 5.240078
2 | 600 | 917 | 0.8 | 5.88185
2 | 600 | 918 | 0.8 | 6.247137
2 | 600 | 919 | 0.8 | 5.099472
2 | 600 | 920 | 0.8 | 5.794232
2 | 600 | 921 | 0.8 | 5.708977
2 | 600 | 922 | 0.8 | 5.601567
2 | 600 | 923 | 0.8 | 6.482044
2 | 600 | 924 | 0.8 | 6.507963
2 | 600 | 925 | 0.8 | 5.170121
2 | 600 | 926 | 0.8 | 5.770235
2 | 600 | 927 | 0.8 | 5.511793
2 | 600 | 928 | 0.8 | 6.075388
2 | 600 | 929 | 0.8 | 5.543074
2 | 600 | 930 | 0.8 | 5.861854
2 | 600 | 931 | 0.8 | 5.525659
2 | 600 | 932 | 0.8 | 5.598824
2 | 600 | 933 | 0.8 | 5.539798
2 | 600 | 934 | 0.8 | 5.599361
2 | 600 | 935 | 0.8 | 5.401758
2 | 600 | 936 | 0.8 | 6.256806
2 | 600 | 937 | 0.8 | 5.714599
2 | 600 | 938 | 0.8 | 5.43117
2 | 600 | 939 | 0.8 | 5.716874
2 | 600 | 940 | 0.8 | 6.226663
2 | 600 | 941 | 0.8 | 5.510195
2 | 600 | 942 | 0.8 | 5.602216
2 | 600 | 943 | 0.8 | 5.642816
2 | 600 | 944 | 0.8 | 6.343098
2 | 600 | 945 | 0.8 | 5.574599
2 | 600 | 946 | 0.8 | 5.691631
2 | 600 | 947 | 0.8 | 5.558231
2 | 600 | 948 | 0.8 | 5.826008
2 | 600 | 949 | 0.8 | 5.563455
2 | 600 | 950 | 0.8 | 5.877408
2 | 600 | 951 | 0.8 | 5.692739
2 | 600 | 952 | 0.8 | 5.444743
2 | 600 | 953 | 0.8 | 5.678681
2 | 600 | 954 | 0.8 | 5.827955
2 | 600 | 955 | 0.8 | 5.671456
2 | 600 | 956 | 0.8 | 5.997278
2 | 600 | 957 | 0.8 | 6.087989
2 | 600 | 958 | 0.8 | 4.517631
2 | 600 | 959 | 0.8 | 5.872762
2 | 600 | 960 | 0.8 | 5.524793
2 | 600 | 961 | 0.8 | 5.472911
2 | 600 | 962 | 0.8 | 5.532966
2 | 600 | 963 | 0.8 | 5.677683
2 | 600 | 964 | 0.8 | 5.641116
2 | 600 | 965 | 0.8 | 5.588341
2 | 600 | 966 | 0.8 | 6.084396
2 | 600 | 967 | 0.8 | 6.270862
2 | 600 | 968 | 0.8 | 5.757878
2 | 600 | 969 | 0.8 | 5.375424
2 | 600 | 970 | 0.8 | 5.648938
2 | 600 | 971 | 0.8 | 5.69837
2 | 600 | 972 | 0.8 | 5.488249
2 | 600 | 973 | 0.8 | 5.640974
2 | 600 | 974 | 0.8 | 5.651437
2 | 600 | 975 | 0.8 | 5.567444
2 | 600 | 976 | 0.8 | 5.727877
2 | 600 | 977 | 0.8 | 5.799988
2 | 600 | 978 | 0.8 | 5.858795
2 | 600 | 979 | 0.8 | 5.807303
2 | 600 | 980 | 0.8 | 5.690637
2 | 600 | 981 | 0.8 | 6.276545
2 | 600 | 982 | 0.8 | 5.959446
2 | 600 | 983 | 0.8 | 5.645804
2 | 600 | 984 | 0.8 | 6.583048
2 | 600 | 985 | 0.8 | 5.939471
2 | 600 | 986 | 0.8 | 5.6077
2 | 600 | 987 | 0.8 | 6.026964
2 | 600 | 988 | 0.8 | 5.604638
2 | 600 | 989 | 0.8 | 5.521243
2 | 600 | 990 | 0.8 | 5.633182
2 | 600 | 991 | 0.8 | 5.834249
2 | 600 | 992 | 0.8 | 5.028281
2 | 600 | 993 | 0.8 | 6.330518
2 | 600 | 994 | 0.8 | 5.660162
2 | 600 | 995 | 0.8 | 5.452124
2 | 600 | 996 | 0.8 | 5.207554
2 | 600 | 997 | 0.8 | 5.346422
2 | 600 | 998 | 0.8 | 5.604093
2 | 600 | 999 | 0.8 | 4.679551
2 | 600 | 1000 | 0.8 | 5.631406
2 | 600 | 1001 | 0.8 | 5.172507
2 | 600 | 1002 | 0.8 | 5.673558
2 | 600 | 1003 | 0.8 | 5.291512
2 | 600 | 1004 | 0.8 | 5.21136
2 | 600 | 1005 | 0.8 | 6.21492
2 | 600 | 1006 | 0.8 | 5.974088
2 | 600 | 1007 | 0.8 | 5.420107
2 | 600 | 1008 | 0.8 | 6.730361
2 | 600 | 1009 | 0.8 | 5.751271
2 | 600 | 1010 | 0.8 | 5.284653
2 | 600 | 1011 | 0.8 | 5.629924
2 | 600 | 1012 | 0.8 | 5.27464
2 | 600 | 1013 | 0.8 | 5.481663
2 | 600 | 1014 | 0.8 | 5.874752
2 | 600 | 1015 | 0.8 | 5.253651
2 | 600 | 1016 | 0.8 | 6.084891
2 | 600 | 1017 | 0.8 | 4.906472
2 | 600 | 1018 | 0.8 | 6.455549
2 | 600 | 1019 | 0.8 | 5.766276
2 | 600 | 1020 | 0.8 | 5.613952
2 | 600 | 1021 | 0.8 | 5.661578
2 | 600 | 1022 | 0.8 | 5.336901
2 | 600 | 1023 | 0.8 | 5.598653
2 | 600 | 1024 | 0.8 | 4.982432
2 | 600 | 1025 | 0.8 | 5.61566
2 | 600 | 1026 | 0.8 | 6.161751
2 | 600 | 1027 | 0.8 | 5.745734
2 | 600 | 1028 | 0.8 | 4.66799
2 | 600 | 1029 | 0.8 | 4.943535
2 | 600 | 1030 | 0.8 | 5.439862
2 | 600 | 1031 | 0.8 | 5.696215
2 | 600 | 1032 | 0.8 | 6.240189
2 | 600 | 1033 | 0.8 | 6.335468
2 | 600 | 1034 | 0.8 | 5.574432
2 | 600 | 1035 | 0.8 | 5.586378
2 | 600 | 1036 | 0.8 | 6.437962
2 | 600 | 1037 | 0.8 | 5.662349
2 | 600 | 1038 | 0.8 | 5.636694
2 | 600 | 1039 | 0.8 | 5.794044
2 | 600 | 1040 | 0.8 | 5.803707
2 | 600 | 1041 | 0.8 | 5.697185
2 | 600 | 1042 | 0.8 | 5.560474
2 | 600 | 1043 | 0.8 | 5.694179
2 | 600 | 1044 | 0.8 | 5.606168
2 | 600 | 1045 | 0.8 | 5.089229
2 | 600 | 1046 | 0.8 | 5.996459
2 | 600 | 1047 | 0.8 | 5.231781
2 | 600 | 1048 | 0.8 | 5.923299
2 | 600 | 1049 | 0.8 | 5.746664
2 | 600 | 1050 | 0.8 | 5.498826
2 | 600 | 1051 | 0.8 | 6.499736
2 | 600 | 1052 | 0.8 | 5.936657
2 | 600 | 1053 | 0.8 | 5.877291
2 | 600 | 1054 | 0.8 | 5.419433
2 | 600 | 1055 | 0.8 | 5.512407
2 | 600 | 1056 | 0.8 | 5.813666
2 | 600 | 1057 | 0.8 | 5.388036
2 | 600 | 1058 | 0.8 | 5.553608
2 | 600 | 1059 | 0.8 | 6.278337
2 | 600 | 1060 | 0.8 | 5.091191
2 | 600 | 1061 | 0.8 | 6.134818
2 | 600 | 1062 | 0.8 | 5.803176
2 | 600 | 1063 | 0.8 | 5.669163
2 | 600 | 1064 | 0.8 | 5.603497
2 | 600 | 1065 | 0.8 | 5.710971
2 | 600 | 1066 | 0.8 | 5.797794
2 | 600 | 1067 | 0.8 | 5.588094
2 | 600 | 1068 | 0.8 | 5.406515
2 | 600 | 1069 | 0.8 | 5.18934
2 | 600 | 1070 | 0.8 | 5.846843
2 | 600 | 1071 | 0.8 | 5.877892
2 | 600 | 1072 | 0.8 | 5.780247
2 | 600 | 1073 | 0.8 | 5.962758
2 | 600 | 1074 | 0.8 | 5.837354
2 | 600 | 1075 | 0.8 | 5.644893
2 | 600 | 1076 | 0.8 | 5.684683
2 | 600 | 1077 | 0.8 | 5.821279
2 | 600 | 1078 | 0.8 | 5.657345
2 | 600 | 1079 | 0.8 | 5.546354
2 | 600 | 1080 | 0.8 | 5.180237
2 | 600 | 1081 | 0.8 | 5.527826
2 | 600 | 1082 | 0.8 | 4.970784
2 | 600 | 1083 | 0.8 | 5.407599
2 | 600 | 1084 | 0.8 | 5.363271
2 | 600 | 1085 | 0.8 | 5.599494
2 | 600 | 1086 | 0.8 | 5.783785
2 | 600 | 1087 | 0.8 | 5.38571
2 | 600 | 1088 | 0.8 | 6.008774
2 | 600 | 1089 | 0.8 | 5.654726
2 | 600 | 1090 | 0.8 | 5.748923
2 | 600 | 1091 | 0.8 | 5.470003
2 | 600 | 1092 | 0.8 | 5.618895
2 | 600 | 1093 | 0.8 | 5.883316
2 | 600 | 1094 | 0.8 | 5.70306
2 | 600 | 1095 | 0.8 | 6.117087
2 | 600 | 1096 | 0.8 | 5.88681
2 | 600 | 1097 | 0.8 | 4.685534
2 | 600 | 1098 | 0.8 | 5.680578
2 | 600 | 1099 | 0.8 | 5.580366
2 | 600 | 1100 | 0.8 | 5.528202
2 | 600 | 1101 | 0.8 | 5.605721
2 | 600 | 1102 | 0.8 | 5.463166
2 | 600 | 1103 | 0.8 | 5.789132
2 | 600 | 1104 | 0.8 | 5.662414
2 | 600 | 1105 | 0.8 | 6.035791
2 | 600 | 1106 | 0.8 | 5.603575
2 | 600 | 1107 | 0.8 | 6.520662
2 | 600 | 1108 | 0.8 | 5.594401
2 | 600 | 1109 | 0.8 | 5.522955
2 | 600 | 1110 | 0.8 | 6.293593
2 | 600 | 1111 | 0.8 | 5.962448
2 | 600 | 1112 | 0.8 | 5.933625
2 | 600 | 1113 | 0.8 | 5.432567
2 | 600 | 1114 | 0.8 | 5.773395
2 | 600 | 1115 | 0.8 | 5.385072
2 | 600 | 1116 | 0.8 | 5.326837
2 | 600 | 1117 | 0.8 | 5.95463
2 | 600 | 1118 | 0.8 | 5.772705
2 | 600 | 1119 | 0.8 | 5.231942
2 | 600 | 1120 | 0.8 | 5.573452
2 | 600 | 1121 | 0.8 | 6.098561
2 | 600 | 1122 | 0.8 | 5.800577
2 | 600 | 1123 | 0.8 | 5.585935
2 | 600 | 1124 | 0.8 | 5.390542
2 | 600 | 1125 | 0.8 | 5.583223
2 | 600 | 1126 | 0.8 | 5.927234
2 | 600 | 1127 | 0.8 | 5.474157
2 | 600 | 1128 | 0.8 | 5.285322
2 | 600 | 1129 | 0.8 | 5.591425
2 | 600 | 1130 | 0.8 | 5.704837
2 | 600 | 1131 | 0.8 | 5.383088
2 | 600 | 1132 | 0.8 | 5.244319
2 | 600 | 1133 | 0.8 | 5.823354
2 | 600 | 1134 | 0.8 | 5.531096
2 | 600 | 1135 | 0.8 | 5.570105
2 | 600 | 1136 | 0.8 | 5.836301
2 | 600 | 1137 | 0.8 | 5.315846
2 | 600 | 1138 | 0.8 | 5.471816
2 | 600 | 1139 | 0.8 | 6.216195
2 | 600 | 1140 | 0.8 | 5.769207
2 | 600 | 1141 | 0.8 | 5.593923
2 | 600 | 1142 | 0.8 | 5.591677
2 | 600 | 1143 | 0.8 | 5.473249
2 | 600 | 1144 | 0.8 | 6.27417
2 | 600 | 1145 | 0.8 | 5.362427
2 | 600 | 1146 | 0.8 | 5.426615
2 | 600 | 1147 | 0.8 | 6.120788
2 | 600 | 1148 | 0.8 | 5.644579
2 | 600 | 1149 | 0.8 | 5.954477
2 | 600 | 1150 | 0.8 | 5.433268
2 | 600 | 1151 | 0.8 | 5.798103
2 | 600 | 1152 | 0.8 | 5.642421
2 | 600 | 1153 | 0.8 | 5.743704
2 | 600 | 1154 | 0.8 | 5.831478
2 | 600 | 1155 | 0.8 | 6.229085
2 | 600 | 1156 | 0.8 | 5.549917
2 | 600 | 1157 | 0.8 | 5.664426
2 | 600 | 1158 | 0.8 | 5.757207
2 | 600 | 1159 | 0.8 | 5.432937
2 | 600 | 1160 | 0.8 | 5.435387
2 | 600 | 1161 | 0.8 | 6.195652
2 | 600 | 1162 | 0.8 | 5.258101
2 | 600 | 1163 | 0.8 | 5.72744
2 | 600 | 1164 | 0.8 | 5.693281
2 | 600 | 1165 | 0.8 | 6.241404
2 | 600 | 1166 | 0.8 | 5.74618
2 | 600 | 1167 | 0.8 | 5.702359
2 | 600 | 1168 | 0.8 | 5.410896
2 | 600 | 1169 | 0.8 | 5.585306
2 | 600 | 1170 | 0.8 | 6.493374
2 | 600 | 1171 | 0.8 | 4.830156
2 | 600 | 1172 | 0.8 | 5.648813
2 | 600 | 1173 | 0.8 | 5.698602
2 | 600 | 1174 | 0.8 | 5.003152
2 | 600 | 1175 | 0.8 | 5.32926
2 | 600 | 1176 | 0.8 | 5.729653
2 | 600 | 1177 | 0.8 | 6.007894
2 | 600 | 1178 | 0.8 | 5.882514
2 | 600 | 1179 | 0.8 | 5.775856
2 | 600 | 1180 | 0.8 | 5.664668
2 | 600 | 1181 | 0.8 | 6.374708
2 | 600 | 1182 | 0.8 | 5.652866
2 | 600 | 1183 | 0.8 | 4.553196
2 | 600 | 1184 | 0.8 | 5.942384
2 | 600 | 1185 | 0.8 | 5.629284
2 | 600 | 1186 | 0.8 | 5.724082
2 | 600 | 1187 | 0.8 | 5.772797
2 | 600 | 1188 | 0.8 | 6.474753
2 | 600 | 1189 | 0.8 | 5.860013
2 | 600 | 1190 | 0.8 | 5.260216
2 | 600 | 1191 | 0.8 | 5.491647
2 | 600 | 1192 | 0.8 | 5.409382
2 | 600 | 1193 | 0.8 | 6.202182
2 | 600 | 1194 | 0.8 | 5.395122
2 | 600 | 1195 | 0.8 | 6.24986
2 | 600 | 1196 | 0.8 | 5.592135
2 | 600 | 1197 | 0.8 | 5.357243
2 | 600 | 1198 | 0.8 | 5.351617
2 | 600 | 1199 | 0.8 | 5.621697
2 | 600 | 1200 | 0.8 | 5.5539
3 | 600 | 0 | 1 | 0
3 | 600 | 1 | 1 | 0.04222895
3 | 600 | 2 | 1 | 0.08803642
3 | 600 | 3 | 1 | 0.1334179
3 | 600 | 4 | 1 | 0.1775824
3 | 600 | 5 | 1 | 0.2145139
3 | 600 | 6 | 1 | 0.2625064
3 | 600 | 7 | 1 | 0.3183924
3 | 600 | 8 | 1 | 0.3720252
3 | 600 | 9 | 1 | 0.3924094
3 | 600 | 10 | 1 | 0.4311469
3 | 600 | 11 | 1 | 0.4718452
3 | 600 | 12 | 1 | 0.4967325
3 | 600 | 13 | 1 | 0.5629782
3 | 600 | 14 | 1 | 0.6431275
3 | 600 | 15 | 1 | 0.56344
3 | 600 | 16 | 1 | 0.6652673
3 | 600 | 17 | 1 | 0.688076
3 | 600 | 18 | 1 | 0.7477428
3 | 600 | 19 | 1 | 0.8035828
3 | 600 | 20 | 1 | 0.9228244
3 | 600 | 21 | 1 | 0.8875661
3 | 600 | 22 | 1 | 0.8538101
3 | 600 | 23 | 1 | 0.9313843
3 | 600 | 24 | 1 | 0.957258
3 | 600 | 25 | 1 | 0.9592562
3 | 600 | 26 | 1 | 1.033214
3 | 600 | 27 | 1 | 1.099634
3 | 600 | 28 | 1 | 1.277739
3 | 600 | 29 | 1 | 1.088155
3 | 600 | 30 | 1 | 1.05888
3 | 600 | 31 | 1 | 1.234578
3 | 600 | 32 | 1 | 1.26598
3 | 600 | 33 | 1 | 1.401404
3 | 600 | 34 | 1 | 1.317268
3 | 600 | 35 | 1 | 1.38621
3 | 600 | 36 | 1 | 1.234947
3 | 600 | 37 | 1 | 1.543355
3 | 600 | 38 | 1 | 1.329235
3 | 600 | 39 | 1 | 1.554441
3 | 600 | 40 | 1 | 1.602333
3 | 600 | 41 | 1 | 1.589459
3 | 600 | 42 | 1 | 1.496132
3 | 600 | 43 | 1 | 1.68962
3 | 600 | 44 | 1 | 1.683898
3 | 600 | 45 | 1 | 1.676369
3 | 600 | 46 | 1 | 1.858795
3 | 600 | 47 | 1 | 1.821978
3 | 600 | 48 | 1 | 1.866234
3 | 600 | 49 | 1 | 1.817222
3 | 600 | 50 | 1 | 1.795994
3 | 600 | 51 | 1 | 2.11134
3 | 600 | 52 | 1 | 2.042081
3 | 600 | 53 | 1 | 1.87522
3 | 600 | 54 | 1 | 2.153739
3 | 600 | 55 | 1 | 2.026298
3 | 600 | 56 | 1 | 2.057068
3 | 600 | 57 | 1 | 2.065114
3 | 600 | 58 | 1 | 2.080715
3 | 600 | 59 | 1 | 2.081822
3 | 600 | 60 | 1 | 1.8563
3 | 600 | 61 | 1 | 2.266805
3 | 600 | 62 | 1 | 2.602415
3 | 600 | 63 | 1 | 2.433279
3 | 600 | 64 | 1 | 2.221881
3 | 600 | 65 | 1 | 2.341394
3 | 600 | 66 | 1 | 2.43029
3 | 600 | 67 | 1 | 2.257379
3 | 600 | 68 | 1 | 2.614006
3 | 600 | 69 | 1 | 2.393382
3 | 600 | 70 | 1 | 2.608178
3 | 600 | 71 | 1 | 2.471452
3 | 600 | 72 | 1 | 2.583367
3 | 600 | 73 | 1 | 2.685648
3 | 600 | 74 | 1 | 2.564361
3 | 600 | 75 | 1 | 2.431031
3 | 600 | 76 | 1 | 2.794184
3 | 600 | 77 | 1 | 2.626124
3 | 600 | 78 | 1 | 2.59804
3 | 600 | 79 | 1 | 2.650159
3 | 600 | 80 | 1 | 2.737334
3 | 600 | 81 | 1 | 2.479887
3 | 600 | 82 | 1 | 2.754277
3 | 600 | 83 | 1 | 2.637193
3 | 600 | 84 | 1 | 2.804346
3 | 600 | 85 | 1 | 2.999117
3 | 600 | 86 | 1 | 2.422853
3 | 600 | 87 | 1 | 2.991146
3 | 600 | 88 | 1 | 2.845676
3 | 600 | 89 | 1 | 2.79217
3 | 600 | 90 | 1 | 2.895944
3 | 600 | 91 | 1 | 2.888354
3 | 600 | 92 | 1 | 3.140689
3 | 600 | 93 | 1 | 3.222007
3 | 600 | 94 | 1 | 3.090848
3 | 600 | 95 | 1 | 3.087774
3 | 600 | 96 | 1 | 3.332973
3 | 600 | 97 | 1 | 3.1415
3 | 600 | 98 | 1 | 3.263529
3 | 600 | 99 | 1 | 3.186457
3 | 600 | 100 | 1 | 3.081798
3 | 600 | 101 | 1 | 3.335349
3 | 600 | 102 | 1 | 3.165598
3 | 600 | 103 | 1 | 3.254196
3 | 600 | 104 | 1 | 3.455339
3 | 600 | 105 | 1 | 3.314409
3 | 600 | 106 | 1 | 3.787597
3 | 600 | 107 | 1 | 3.349937
3 | 600 | 108 | 1 | 3.230035
3 | 600 | 109 | 1 | 3.474143
3 | 600 | 110 | 1 | 3.326916
3 | 600 | 111 | 1 | 3.589273
3 | 600 | 112 | 1 | 3.418602
3 | 600 | 113 | 1 | 3.61488
3 | 600 | 114 | 1 | 3.751319
3 | 600 | 115 | 1 | 3.733336
3 | 600 | 116 | 1 | 3.527942
3 | 600 | 117 | 1 | 3.259847
3 | 600 | 118 | 1 | 3.77481
3 | 600 | 119 | 1 | 3.866663
3 | 600 | 120 | 1 | 3.548483
3 | 600 | 121 | 1 | 3.505972
3 | 600 | 122 | 1 | 3.533458
3 | 600 | 123 | 1 | 4.024473
3 | 600 | 124 | 1 | 3.463942
3 | 600 | 125 | 1 | 3.317143
3 | 600 | 126 | 1 | 3.133057
3 | 600 | 127 | 1 | 3.61583
3 | 600 | 128 | 1 | 3.604093
3 | 600 | 129 | 1 | 3.601576
3 | 600 | 130 | 1 | 3.653809
3 | 600 | 131 | 1 | 3.717677
3 | 600 | 132 | 1 | 3.41261
3 | 600 | 133 | 1 | 4.024958
3 | 600 | 134 | 1 | 3.767335
3 | 600 | 135 | 1 | 3.563824
3 | 600 | 136 | 1 | 3.839274
3 | 600 | 137 | 1 | 3.476006
3 | 600 | 138 | 1 | 3.86628
3 | 600 | 139 | 1 | 4.123159
3 | 600 | 140 | 1 | 3.967418
3 | 600 | 141 | 1 | 4.106027
3 | 600 | 142 | 1 | 3.89544
3 | 600 | 143 | 1 | 3.727145
3 | 600 | 144 | 1 | 3.932686
3 | 600 | 145 | 1 | 3.847324
3 | 600 | 146 | 1 | 3.933416
3 | 600 | 147 | 1 | 4.022312
3 | 600 | 148 | 1 | 4.145768
3 | 600 | 149 | 1 | 3.370516
3 | 600 | 150 | 1 | 3.807293
3 | 600 | 151 | 1 | 3.985285
3 | 600 | 152 | 1 | 3.631277
3 | 600 | 153 | 1 | 3.996152
3 | 600 | 154 | 1 | 4.66636
3 | 600 | 155 | 1 | 4.236877
3 | 600 | 156 | 1 | 3.616187
3 | 600 | 157 | 1 | 4.185708
3 | 600 | 158 | 1 | 4.365303
3 | 600 | 159 | 1 | 4.615666
3 | 600 | 160 | 1 | 4.257046
3 | 600 | 161 | 1 | 3.570838
3 | 600 | 162 | 1 | 4.478486
3 | 600 | 163 | 1 | 4.372238
3 | 600 | 164 | 1 | 4.503847
3 | 600 | 165 | 1 | 4.211901
3 | 600 | 166 | 1 | 4.078945
3 | 600 | 167 | 1 | 4.243672
3 | 600 | 168 | 1 | 4.324713
3 | 600 | 169 | 1 | 4.399625
3 | 600 | 170 | 1 | 4.340159
3 | 600 | 171 | 1 | 4.476278
3 | 600 | 172 | 1 | 4.358325
3 | 600 | 173 | 1 | 4.578419
3 | 600 | 174 | 1 | 4.577532
3 | 600 | 175 | 1 | 4.563713
3 | 600 | 176 | 1 | 4.646608
3 | 600 | 177 | 1 | 4.301551
3 | 600 | 178 | 1 | 4.134111
3 | 600 | 179 | 1 | 4.724362
3 | 600 | 180 | 1 | 4.274837
3 | 600 | 181 | 1 | 4.539618
3 | 600 | 182 | 1 | 4.246751
3 | 600 | 183 | 1 | 4.506844
3 | 600 | 184 | 1 | 4.491461
3 | 600 | 185 | 1 | 4.430932
3 | 600 | 186 | 1 | 4.9428
3 | 600 | 187 | 1 | 4.576703
3 | 600 | 188 | 1 | 5.377318
3 | 600 | 189 | 1 | 4.712949
3 | 600 | 190 | 1 | 4.422104
3 | 600 | 191 | 1 | 4.588795
3 | 600 | 192 | 1 | 4.460367
3 | 600 | 193 | 1 | 4.792219
3 | 600 | 194 | 1 | 4.974568
3 | 600 | 195 | 1 | 4.483162
3 | 600 | 196 | 1 | 4.62154
3 | 600 | 197 | 1 | 4.718812
3 | 600 | 198 | 1 | 5.01866
3 | 600 | 199 | 1 | 4.902028
3 | 600 | 200 | 1 | 4.460629
3 | 600 | 201 | 1 | 4.385142
3 | 600 | 202 | 1 | 4.638649
3 | 600 | 203 | 1 | 4.951718
3 | 600 | 204 | 1 | 4.661378
3 | 600 | 205 | 1 | 4.832852
3 | 600 | 206 | 1 | 4.642154
3 | 600 | 207 | 1 | 4.735036
3 | 600 | 208 | 1 | 4.729581
3 | 600 | 209 | 1 | 4.818619
3 | 600 | 210 | 1 | 4.439981
3 | 600 | 211 | 1 | 4.786036
3 | 600 | 212 | 1 | 4.46026
3 | 600 | 213 | 1 | 4.043068
3 | 600 | 214 | 1 | 4.826504
3 | 600 | 215 | 1 | 4.1358
3 | 600 | 216 | 1 | 4.789705
3 | 600 | 217 | 1 | 4.831286
3 | 600 | 218 | 1 | 4.287252
3 | 600 | 219 | 1 | 5.347969
3 | 600 | 220 | 1 | 4.910461
3 | 600 | 221 | 1 | 4.795558
3 | 600 | 222 | 1 | 4.483001
3 | 600 | 223 | 1 | 5.071095
3 | 600 | 224 | 1 | 5.474396
3 | 600 | 225 | 1 | 5.161978
3 | 600 | 226 | 1 | 5.032214
3 | 600 | 227 | 1 | 5.217267
3 | 600 | 228 | 1 | 4.807723
3 | 600 | 229 | 1 | 5.086907
3 | 600 | 230 | 1 | 4.79042
3 | 600 | 231 | 1 | 4.918866
3 | 600 | 232 | 1 | 4.973762
3 | 600 | 233 | 1 | 4.364937
3 | 600 | 234 | 1 | 4.707353
3 | 600 | 235 | 1 | 4.903347
3 | 600 | 236 | 1 | 4.925571
3 | 600 | 237 | 1 | 5.077655
3 | 600 | 238 | 1 | 5.426655
3 | 600 | 239 | 1 | 4.723428
3 | 600 | 240 | 1 | 4.632308
3 | 600 | 241 | 1 | 4.704361
3 | 600 | 242 | 1 | 5.342768
3 | 600 | 243 | 1 | 4.669198
3 | 600 | 244 | 1 | 5.04603
3 | 600 | 245 | 1 | 5.035445
3 | 600 | 246 | 1 | 5.052835
3 | 600 | 247 | 1 | 5.41127
3 | 600 | 248 | 1 | 4.919932
3 | 600 | 249 | 1 | 4.861998
3 | 600 | 250 | 1 | 4.497877
3 | 600 | 251 | 1 | 5.008797
3 | 600 | 252 | 1 | 4.864376
3 | 600 | 253 | 1 | 4.863444
3 | 600 | 254 | 1 | 4.910216
3 | 600 | 255 | 1 | 4.917932
3 | 600 | 256 | 1 | 5.176076
3 | 600 | 257 | 1 | 5.052472
3 | 600 | 258 | 1 | 5.248203
3 | 600 | 259 | 1 | 5.250909
3 | 600 | 260 | 1 | 5.270789
3 | 600 | 261 | 1 | 5.238039
3 | 600 | 262 | 1 | 5.21403
3 | 600 | 263 | 1 | 5.263979
3 | 600 | 264 | 1 | 5.196363
3 | 600 | 265 | 1 | 6.173032
3 | 600 | 266 | 1 | 5.415263
3 | 600 | 267 | 1 | 5.223622
3 | 600 | 268 | 1 | 5.006756
3 | 600 | 269 | 1 | 5.208154
3 | 600 | 270 | 1 | 5.372019
3 | 600 | 271 | 1 | 5.154662
3 | 600 | 272 | 1 | 5.402102
3 | 600 | 273 | 1 | 5.429005
3 | 600 | 274 | 1 | 5.045153
3 | 600 | 275 | 1 | 4.87711
3 | 600 | 276 | 1 | 5.478764
3 | 600 | 277 | 1 | 5.176871
3 | 600 | 278 | 1 | 5.262452
3 | 600 | 279 | 1 | 5.252021
3 | 600 | 280 | 1 | 5.600697
3 | 600 | 281 | 1 | 5.410933
3 | 600 | 282 | 1 | 5.075795
3 | 600 | 283 | 1 | 5.328114
3 | 600 | 284 | 1 | 5.324139
3 | 600 | 285 | 1 | 4.824504
3 | 600 | 286 | 1 | 4.972123
3 | 600 | 287 | 1 | 5.058214
3 | 600 | 288 | 1 | 5.46151
3 | 600 | 289 | 1 | 5.714643
3 | 600 | 290 | 1 | 5.494629
3 | 600 | 291 | 1 | 5.190178
3 | 600 | 292 | 1 | 4.917857
3 | 600 | 293 | 1 | 5.368413
3 | 600 | 294 | 1 | 5.058663
3 | 600 | 295 | 1 | 5.076478
3 | 600 | 296 | 1 | 5.393749
3 | 600 | 297 | 1 | 5.296645
3 | 600 | 298 | 1 | 5.200975
3 | 600 | 299 | 1 | 5.188071
3 | 600 | 300 | 1 | 5.644971
3 | 600 | 301 | 1 | 4.951171
3 | 600 | 302 | 1 | 5.464877
3 | 600 | 303 | 1 | 5.212229
3 | 600 | 304 | 1 | 5.057259
3 | 600 | 305 | 1 | 5.190972
3 | 600 | 306 | 1 | 5.098748
3 | 600 | 307 | 1 | 5.488298
3 | 600 | 308 | 1 | 5.429409
3 | 600 | 309 | 1 | 5.844123
3 | 600 | 310 | 1 | 5.416291
3 | 600 | 311 | 1 | 5.632679
3 | 600 | 312 | 1 | 5.578122
3 | 600 | 313 | 1 | 5.53657
3 | 600 | 314 | 1 | 5.186515
3 | 600 | 315 | 1 | 5.639891
3 | 600 | 316 | 1 | 5.524882
3 | 600 | 317 | 1 | 5.019769
3 | 600 | 318 | 1 | 5.396234
3 | 600 | 319 | 1 | 5.164969
3 | 600 | 320 | 1 | 5.788859
3 | 600 | 321 | 1 | 5.195243
3 | 600 | 322 | 1 | 5.349683
3 | 600 | 323 | 1 | 5.550451
3 | 600 | 324 | 1 | 5.480311
3 | 600 | 325 | 1 | 5.487446
3 | 600 | 326 | 1 | 5.457796
3 | 600 | 327 | 1 | 5.712387
3 | 600 | 328 | 1 | 5.57948
3 | 600 | 329 | 1 | 5.236242
3 | 600 | 330 | 1 | 5.472008
3 | 600 | 331 | 1 | 5.564451
3 | 600 | 332 | 1 | 5.125181
3 | 600 | 333 | 1 | 5.506754
3 | 600 | 334 | 1 | 5.775364
3 | 600 | 335 | 1 | 5.544004
3 | 600 | 336 | 1 | 6.062027
3 | 600 | 337 | 1 | 5.518979
3 | 600 | 338 | 1 | 6.251666
3 | 600 | 339 | 1 | 5.662911
3 | 600 | 340 | 1 | 5.644199
3 | 600 | 341 | 1 | 5.299017
3 | 600 | 342 | 1 | 5.477321
3 | 600 | 343 | 1 | 5.761209
3 | 600 | 344 | 1 | 5.516008
3 | 600 | 345 | 1 | 5.443721
3 | 600 | 346 | 1 | 5.497122
3 | 600 | 347 | 1 | 6.590666
3 | 600 | 348 | 1 | 5.794034
3 | 600 | 349 | 1 | 5.966386
3 | 600 | 350 | 1 | 5.328586
3 | 600 | 351 | 1 | 5.658376
3 | 600 | 352 | 1 | 5.217405
3 | 600 | 353 | 1 | 5.690903
3 | 600 | 354 | 1 | 5.667273
3 | 600 | 355 | 1 | 5.466347
3 | 600 | 356 | 1 | 5.789534
3 | 600 | 357 | 1 | 5.154452
3 | 600 | 358 | 1 | 5.733326
3 | 600 | 359 | 1 | 5.837449
3 | 600 | 360 | 1 | 5.535633
3 | 600 | 361 | 1 | 5.552709
3 | 600 | 362 | 1 | 5.813328
3 | 600 | 363 | 1 | 5.835174
3 | 600 | 364 | 1 | 5.449172
3 | 600 | 365 | 1 | 6.051529
3 | 600 | 366 | 1 | 5.530753
3 | 600 | 367 | 1 | 5.543504
3 | 600 | 368 | 1 | 5.782898
3 | 600 | 369 | 1 | 5.693572
3 | 600 | 370 | 1 | 5.646235
3 | 600 | 371 | 1 | 5.388919
3 | 600 | 372 | 1 | 5.882428
3 | 600 | 373 | 1 | 5.494237
3 | 600 | 374 | 1 | 5.629298
3 | 600 | 375 | 1 | 5.249585
3 | 600 | 376 | 1 | 5.638713
3 | 600 | 377 | 1 | 5.317561
3 | 600 | 378 | 1 | 5.503668
3 | 600 | 379 | 1 | 4.768762
3 | 600 | 380 | 1 | 5.678016
3 | 600 | 381 | 1 | 6.054363
3 | 600 | 382 | 1 | 5.850542
3 | 600 | 383 | 1 | 5.666181
3 | 600 | 384 | 1 | 5.804418
3 | 600 | 385 | 1 | 5.879753
3 | 600 | 386 | 1 | 5.6667
3 | 600 | 387 | 1 | 5.587542
3 | 600 | 388 | 1 | 5.825795
3 | 600 | 389 | 1 | 5.577119
3 | 600 | 390 | 1 | 5.670334
3 | 600 | 391 | 1 | 5.390074
3 | 600 | 392 | 1 | 5.871545
3 | 600 | 393 | 1 | 5.824197
3 | 600 | 394 | 1 | 5.542408
3 | 600 | 395 | 1 | 5.746902
3 | 600 | 396 | 1 | 5.798631
3 | 600 | 397 | 1 | 5.965356
3 | 600 | 398 | 1 | 5.665165
3 | 600 | 399 | 1 | 5.728646
3 | 600 | 400 | 1 | 5.60698
3 | 600 | 401 | 1 | 5.844086
3 | 600 | 402 | 1 | 5.150861
3 | 600 | 403 | 1 | 6.155212
3 | 600 | 404 | 1 | 6.055502
3 | 600 | 405 | 1 | 5.830829
3 | 600 | 406 | 1 | 6.045594
3 | 600 | 407 | 1 | 5.809431
3 | 600 | 408 | 1 | 5.531578
3 | 600 | 409 | 1 | 6.160543
3 | 600 | 410 | 1 | 5.972325
3 | 600 | 411 | 1 | 5.470722
3 | 600 | 412 | 1 | 5.720483
3 | 600 | 413 | 1 | 5.764714
3 | 600 | 414 | 1 | 4.911705
3 | 600 | 415 | 1 | 6.227307
3 | 600 | 416 | 1 | 5.472761
3 | 600 | 417 | 1 | 5.921831
3 | 600 | 418 | 1 | 5.76017
3 | 600 | 419 | 1 | 6.000931
3 | 600 | 420 | 1 | 6.252117
3 | 600 | 421 | 1 | 5.568258
3 | 600 | 422 | 1 | 5.787743
3 | 600 | 423 | 1 | 5.897422
3 | 600 | 424 | 1 | 5.837003
3 | 600 | 425 | 1 | 5.86451
3 | 600 | 426 | 1 | 5.614574
3 | 600 | 427 | 1 | 5.753583
3 | 600 | 428 | 1 | 5.934204
3 | 600 | 429 | 1 | 5.101802
3 | 600 | 430 | 1 | 5.806922
3 | 600 | 431 | 1 | 5.761655
3 | 600 | 432 | 1 | 5.311291
3 | 600 | 433 | 1 | 5.677901
3 | 600 | 434 | 1 | 5.752637
3 | 600 | 435 | 1 | 5.786842
3 | 600 | 436 | 1 | 5.054692
3 | 600 | 437 | 1 | 5.656443
3 | 600 | 438 | 1 | 5.68005
3 | 600 | 439 | 1 | 5.658883
3 | 600 | 440 | 1 | 5.805345
3 | 600 | 441 | 1 | 5.690475
3 | 600 | 442 | 1 | 6.08067
3 | 600 | 443 | 1 | 5.885069
3 | 600 | 444 | 1 | 6.106875
3 | 600 | 445 | 1 | 5.908514
3 | 600 | 446 | 1 | 6.11174
3 | 600 | 447 | 1 | 5.826313
3 | 600 | 448 | 1 | 5.933123
3 | 600 | 449 | 1 | 5.152364
3 | 600 | 450 | 1 | 5.37346
3 | 600 | 451 | 1 | 5.693825
3 | 600 | 452 | 1 | 5.257817
3 | 600 | 453 | 1 | 7.126193
3 | 600 | 454 | 1 | 5.684911
3 | 600 | 455 | 1 | 6.064137
3 | 600 | 456 | 1 | 6.02142
3 | 600 | 457 | 1 | 5.658527
3 | 600 | 458 | 1 | 5.464716
3 | 600 | 459 | 1 | 5.307758
3 | 600 | 460 | 1 | 5.703652
3 | 600 | 461 | 1 | 5.91178
3 | 600 | 462 | 1 | 5.896153
3 | 600 | 463 | 1 | 5.513762
3 | 600 | 464 | 1 | 5.70251
3 | 600 | 465 | 1 | 5.802233
3 | 600 | 466 | 1 | 6.43754
3 | 600 | 467 | 1 | 5.454805
3 | 600 | 468 | 1 | 5.853306
3 | 600 | 469 | 1 | 5.580175
3 | 600 | 470 | 1 | 5.800303
3 | 600 | 471 | 1 | 5.789054
3 | 600 | 472 | 1 | 6.082813
3 | 600 | 473 | 1 | 6.461777
3 | 600 | 474 | 1 | 6.197025
3 | 600 | 475 | 1 | 5.710283
3 | 600 | 476 | 1 | 5.824867
3 | 600 | 477 | 1 | 5.970374
3 | 600 | 478 | 1 | 5.646186
3 | 600 | 479 | 1 | 5.62669
3 | 600 | 480 | 1 | 5.834757
3 | 600 | 481 | 1 | 5.804224
3 | 600 | 482 | 1 | 5.929764
3 | 600 | 483 | 1 | 5.914204
3 | 600 | 484 | 1 | 5.821542
3 | 600 | 485 | 1 | 6.342051
3 | 600 | 486 | 1 | 6.202486
3 | 600 | 487 | 1 | 6.023568
3 | 600 | 488 | 1 | 5.128687
3 | 600 | 489 | 1 | 5.474483
3 | 600 | 490 | 1 | 5.885213
3 | 600 | 491 | 1 | 5.780323
3 | 600 | 492 | 1 | 6.173618
3 | 600 | 493 | 1 | 5.818308
3 | 600 | 494 | 1 | 5.940967
3 | 600 | 495 | 1 | 6.158288
3 | 600 | 496 | 1 | 6.082653
3 | 600 | 497 | 1 | 5.616227
3 | 600 | 498 | 1 | 7.09626
3 | 600 | 499 | 1 | 6.100684
3 | 600 | 500 | 1 | 5.885609
3 | 600 | 501 | 1 | 6.130235
3 | 600 | 502 | 1 | 5.835704
3 | 600 | 503 | 1 | 6.108532
3 | 600 | 504 | 1 | 6.657392
3 | 600 | 505 | 1 | 5.597388
3 | 600 | 506 | 1 | 6.004921
3 | 600 | 507 | 1 | 6.065129
3 | 600 | 508 | 1 | 5.943006
3 | 600 | 509 | 1 | 5.60112
3 | 600 | 510 | 1 | 5.478823
3 | 600 | 511 | 1 | 6.337805
3 | 600 | 512 | 1 | 5.646321
3 | 600 | 513 | 1 | 6.697944
3 | 600 | 514 | 1 | 5.161649
3 | 600 | 515 | 1 | 5.745108
3 | 600 | 516 | 1 | 6.302297
3 | 600 | 517 | 1 | 6.951335
3 | 600 | 518 | 1 | 5.754252
3 | 600 | 519 | 1 | 5.802205
3 | 600 | 520 | 1 | 5.880764
3 | 600 | 521 | 1 | 5.384685
3 | 600 | 522 | 1 | 5.998365
3 | 600 | 523 | 1 | 6.471924
3 | 600 | 524 | 1 | 5.989627
3 | 600 | 525 | 1 | 6.249832
3 | 600 | 526 | 1 | 6.091889
3 | 600 | 527 | 1 | 6.011621
3 | 600 | 528 | 1 | 6.462897
3 | 600 | 529 | 1 | 6.481312
3 | 600 | 530 | 1 | 5.642851
3 | 600 | 531 | 1 | 5.839151
3 | 600 | 532 | 1 | 5.939696
3 | 600 | 533 | 1 | 5.938564
3 | 600 | 534 | 1 | 5.162112
3 | 600 | 535 | 1 | 5.914676
3 | 600 | 536 | 1 | 6.817054
3 | 600 | 537 | 1 | 5.867603
3 | 600 | 538 | 1 | 5.929112
3 | 600 | 539 | 1 | 5.382168
3 | 600 | 540 | 1 | 6.04347
3 | 600 | 541 | 1 | 5.882606
3 | 600 | 542 | 1 | 5.777878
3 | 600 | 543 | 1 | 5.278238
3 | 600 | 544 | 1 | 5.679853
3 | 600 | 545 | 1 | 5.720904
3 | 600 | 546 | 1 | 4.940616
3 | 600 | 547 | 1 | 5.890399
3 | 600 | 548 | 1 | 5.833038
3 | 600 | 549 | 1 | 5.739166
3 | 600 | 550 | 1 | 5.620153
3 | 600 | 551 | 1 | 5.979555
3 | 600 | 552 | 1 | 5.957999
3 | 600 | 553 | 1 | 5.858099
3 | 600 | 554 | 1 | 6.46857
3 | 600 | 555 | 1 | 5.530824
3 | 600 | 556 | 1 | 5.927587
3 | 600 | 557 | 1 | 6.588179
3 | 600 | 558 | 1 | 5.798717
3 | 600 | 559 | 1 | 6.043236
3 | 600 | 560 | 1 | 5.977775
3 | 600 | 561 | 1 | 6.114176
3 | 600 | 562 | 1 | 5.228164
3 | 600 | 563 | 1 | 6.574683
3 | 600 | 564 | 1 | 4.677787
3 | 600 | 565 | 1 | 5.076201
3 | 600 | 566 | 1 | 5.857986
3 | 600 | 567 | 1 | 5.40356
3 | 600 | 568 | 1 | 6.83025
3 | 600 | 569 | 1 | 5.928427
3 | 600 | 570 | 1 | 6.003902
3 | 600 | 571 | 1 | 6.069575
3 | 600 | 572 | 1 | 5.20976
3 | 600 | 573 | 1 | 5.777312
3 | 600 | 574 | 1 | 5.622307
3 | 600 | 575 | 1 | 5.780738
3 | 600 | 576 | 1 | 5.770357
3 | 600 | 577 | 1 | 5.927031
3 | 600 | 578 | 1 | 5.872253
3 | 600 | 579 | 1 | 4.636477
3 | 600 | 580 | 1 | 5.936498
3 | 600 | 581 | 1 | 6.052278
3 | 600 | 582 | 1 | 6.086108
3 | 600 | 583 | 1 | 5.926405
3 | 600 | 584 | 1 | 6.441248
3 | 600 | 585 | 1 | 6.473078
3 | 600 | 586 | 1 | 5.408947
3 | 600 | 587 | 1 | 5.271569
3 | 600 | 588 | 1 | 5.856199
3 | 600 | 589 | 1 | 6.238193
3 | 600 | 590 | 1 | 6.252267
3 | 600 | 591 | 1 | 6.147925
3 | 600 | 592 | 1 | 6.563926
3 | 600 | 593 | 1 | 5.419495
3 | 600 | 594 | 1 | 6.034386
3 | 600 | 595 | 1 | 5.803822
3 | 600 | 596 | 1 | 6.099483
3 | 600 | 597 | 1 | 5.9003
3 | 600 | 598 | 1 | 5.946129
3 | 600 | 599 | 1 | 6.174897
3 | 600 | 600 | 1 | 6.046722
3 | 600 | 601 | 1 | 5.89563
3 | 600 | 602 | 1 | 6.268668
3 | 600 | 603 | 1 | 5.477455
3 | 600 | 604 | 1 | 5.964738
3 | 600 | 605 | 1 | 6.065706
3 | 600 | 606 | 1 | 5.779956
3 | 600 | 607 | 1 | 6.218825
3 | 600 | 608 | 1 | 6.205423
3 | 600 | 609 | 1 | 5.92393
3 | 600 | 610 | 1 | 5.9268
3 | 600 | 611 | 1 | 5.949839
3 | 600 | 612 | 1 | 6.02757
3 | 600 | 613 | 1 | 6.588146
3 | 600 | 614 | 1 | 5.881747
3 | 600 | 615 | 1 | 5.338938
3 | 600 | 616 | 1 | 5.736738
3 | 600 | 617 | 1 | 5.902367
3 | 600 | 618 | 1 | 5.847218
3 | 600 | 619 | 1 | 6.647464
3 | 600 | 620 | 1 | 7.081652
3 | 600 | 621 | 1 | 5.750377
3 | 600 | 622 | 1 | 5.817482
3 | 600 | 623 | 1 | 5.992372
3 | 600 | 624 | 1 | 5.925881
3 | 600 | 625 | 1 | 6.006514
3 | 600 | 626 | 1 | 6.137898
3 | 600 | 627 | 1 | 5.742363
3 | 600 | 628 | 1 | 5.822008
3 | 600 | 629 | 1 | 6.212455
3 | 600 | 630 | 1 | 5.586622
3 | 600 | 631 | 1 | 5.489821
3 | 600 | 632 | 1 | 6.626267
3 | 600 | 633 | 1 | 5.859545
3 | 600 | 634 | 1 | 5.949684
3 | 600 | 635 | 1 | 5.688722
3 | 600 | 636 | 1 | 5.226239
3 | 600 | 637 | 1 | 6.646036
3 | 600 | 638 | 1 | 5.219261
3 | 600 | 639 | 1 | 5.893135
3 | 600 | 640 | 1 | 6.983472
3 | 600 | 641 | 1 | 6.039184
3 | 600 | 642 | 1 | 6.422436
3 | 600 | 643 | 1 | 5.729777
3 | 600 | 644 | 1 | 5.962656
3 | 600 | 645 | 1 | 5.868135
3 | 600 | 646 | 1 | 6.335089
3 | 600 | 647 | 1 | 6.021931
3 | 600 | 648 | 1 | 5.946615
3 | 600 | 649 | 1 | 5.897511
3 | 600 | 650 | 1 | 5.870531
3 | 600 | 651 | 1 | 6.071827
3 | 600 | 652 | 1 | 6.001684
3 | 600 | 653 | 1 | 5.767761
3 | 600 | 654 | 1 | 6.503406
3 | 600 | 655 | 1 | 6.177724
3 | 600 | 656 | 1 | 5.568147
3 | 600 | 657 | 1 | 6.454823
3 | 600 | 658 | 1 | 5.839522
3 | 600 | 659 | 1 | 6.814723
3 | 600 | 660 | 1 | 5.219367
3 | 600 | 661 | 1 | 6.427663
3 | 600 | 662 | 1 | 6.124039
3 | 600 | 663 | 1 | 5.670828
3 | 600 | 664 | 1 | 5.792517
3 | 600 | 665 | 1 | 6.099711
3 | 600 | 666 | 1 | 5.858153
3 | 600 | 667 | 1 | 6.062798
3 | 600 | 668 | 1 | 5.805458
3 | 600 | 669 | 1 | 6.326417
3 | 600 | 670 | 1 | 6.06245
3 | 600 | 671 | 1 | 5.782929
3 | 600 | 672 | 1 | 6.121452
3 | 600 | 673 | 1 | 6.287666
3 | 600 | 674 | 1 | 5.994785
3 | 600 | 675 | 1 | 5.296004
3 | 600 | 676 | 1 | 5.830773
3 | 600 | 677 | 1 | 5.986452
3 | 600 | 678 | 1 | 6.051338
3 | 600 | 679 | 1 | 6.115573
3 | 600 | 680 | 1 | 5.696489
3 | 600 | 681 | 1 | 5.625855
3 | 600 | 682 | 1 | 6.405205
3 | 600 | 683 | 1 | 6.298556
3 | 600 | 684 | 1 | 5.959821
3 | 600 | 685 | 1 | 5.673358
3 | 600 | 686 | 1 | 5.630222
3 | 600 | 687 | 1 | 6.432775
3 | 600 | 688 | 1 | 5.99077
3 | 600 | 689 | 1 | 5.710669
3 | 600 | 690 | 1 | 6.650341
3 | 600 | 691 | 1 | 5.942819
3 | 600 | 692 | 1 | 5.552555
3 | 600 | 693 | 1 | 5.822688
3 | 600 | 694 | 1 | 6.214609
3 | 600 | 695 | 1 | 6.002879
3 | 600 | 696 | 1 | 6.093195
3 | 600 | 697 | 1 | 6.040791
3 | 600 | 698 | 1 | 5.685656
3 | 600 | 699 | 1 | 6.092974
3 | 600 | 700 | 1 | 5.898535
3 | 600 | 701 | 1 | 6.401627
3 | 600 | 702 | 1 | 5.984612
3 | 600 | 703 | 1 | 5.512359
3 | 600 | 704 | 1 | 5.937671
3 | 600 | 705 | 1 | 5.86181
3 | 600 | 706 | 1 | 6.425571
3 | 600 | 707 | 1 | 6.065327
3 | 600 | 708 | 1 | 6.206979
3 | 600 | 709 | 1 | 6.048623
3 | 600 | 710 | 1 | 6.013811
3 | 600 | 711 | 1 | 5.81417
3 | 600 | 712 | 1 | 5.780887
3 | 600 | 713 | 1 | 5.536745
3 | 600 | 714 | 1 | 5.994399
3 | 600 | 715 | 1 | 5.948078
3 | 600 | 716 | 1 | 6.862122
3 | 600 | 717 | 1 | 5.989912
3 | 600 | 718 | 1 | 5.712815
3 | 600 | 719 | 1 | 6.238203
3 | 600 | 720 | 1 | 6.327498
3 | 600 | 721 | 1 | 6.256525
3 | 600 | 722 | 1 | 5.548943
3 | 600 | 723 | 1 | 6.269079
3 | 600 | 724 | 1 | 5.76572
3 | 600 | 725 | 1 | 5.933152
3 | 600 | 726 | 1 | 6.040724
3 | 600 | 727 | 1 | 5.416698
3 | 600 | 728 | 1 | 6.046354
3 | 600 | 729 | 1 | 5.9763
3 | 600 | 730 | 1 | 6.102069
3 | 600 | 731 | 1 | 5.792304
3 | 600 | 732 | 1 | 6.208372
3 | 600 | 733 | 1 | 5.685038
3 | 600 | 734 | 1 | 5.976482
3 | 600 | 735 | 1 | 4.930164
3 | 600 | 736 | 1 | 6.2766
3 | 600 | 737 | 1 | 6.13597
3 | 600 | 738 | 1 | 5.826658
3 | 600 | 739 | 1 | 6.08315
3 | 600 | 740 | 1 | 5.939496
3 | 600 | 741 | 1 | 5.858335
3 | 600 | 742 | 1 | 5.928121
3 | 600 | 743 | 1 | 4.895108
3 | 600 | 744 | 1 | 6.005983
3 | 600 | 745 | 1 | 5.648936
3 | 600 | 746 | 1 | 5.887975
3 | 600 | 747 | 1 | 5.881817
3 | 600 | 748 | 1 | 6.027576
3 | 600 | 749 | 1 | 5.920266
3 | 600 | 750 | 1 | 5.744843
3 | 600 | 751 | 1 | 5.401835
3 | 600 | 752 | 1 | 6.042279
3 | 600 | 753 | 1 | 5.232925
3 | 600 | 754 | 1 | 6.478711
3 | 600 | 755 | 1 | 5.962486
3 | 600 | 756 | 1 | 5.925182
3 | 600 | 757 | 1 | 5.964646
3 | 600 | 758 | 1 | 5.317874
3 | 600 | 759 | 1 | 6.100868
3 | 600 | 760 | 1 | 5.965467
3 | 600 | 761 | 1 | 5.061361
3 | 600 | 762 | 1 | 6.30526
3 | 600 | 763 | 1 | 6.349301
3 | 600 | 764 | 1 | 5.571653
3 | 600 | 765 | 1 | 5.589396
3 | 600 | 766 | 1 | 6.054852
3 | 600 | 767 | 1 | 5.869894
3 | 600 | 768 | 1 | 5.898734
3 | 600 | 769 | 1 | 5.607864
3 | 600 | 770 | 1 | 6.589897
3 | 600 | 771 | 1 | 6.184688
3 | 600 | 772 | 1 | 5.710416
3 | 600 | 773 | 1 | 6.108068
3 | 600 | 774 | 1 | 5.692859
3 | 600 | 775 | 1 | 5.382055
3 | 600 | 776 | 1 | 6.106897
3 | 600 | 777 | 1 | 5.817663
3 | 600 | 778 | 1 | 5.597522
3 | 600 | 779 | 1 | 5.862763
3 | 600 | 780 | 1 | 5.976896
3 | 600 | 781 | 1 | 5.96412
3 | 600 | 782 | 1 | 6.455467
3 | 600 | 783 | 1 | 5.850696
3 | 600 | 784 | 1 | 5.893733
3 | 600 | 785 | 1 | 5.899872
3 | 600 | 786 | 1 | 5.751768
3 | 600 | 787 | 1 | 6.126443
3 | 600 | 788 | 1 | 6.054383
3 | 600 | 789 | 1 | 5.444956
3 | 600 | 790 | 1 | 4.89862
3 | 600 | 791 | 1 | 5.884621
3 | 600 | 792 | 1 | 5.923311
3 | 600 | 793 | 1 | 6.133046
3 | 600 | 794 | 1 | 6.0637
3 | 600 | 795 | 1 | 6.337884
3 | 600 | 796 | 1 | 5.67227
3 | 600 | 797 | 1 | 6.171602
3 | 600 | 798 | 1 | 5.251995
3 | 600 | 799 | 1 | 5.768507
3 | 600 | 800 | 1 | 5.977606
3 | 600 | 801 | 1 | 6.062267
3 | 600 | 802 | 1 | 5.88011
3 | 600 | 803 | 1 | 5.615861
3 | 600 | 804 | 1 | 6.649799
3 | 600 | 805 | 1 | 5.211526
3 | 600 | 806 | 1 | 6.150701
3 | 600 | 807 | 1 | 5.691324
3 | 600 | 808 | 1 | 6.418055
3 | 600 | 809 | 1 | 5.788713
3 | 600 | 810 | 1 | 5.537479
3 | 600 | 811 | 1 | 5.941476
3 | 600 | 812 | 1 | 6.3255
3 | 600 | 813 | 1 | 5.446079
3 | 600 | 814 | 1 | 5.823316
3 | 600 | 815 | 1 | 5.497106
3 | 600 | 816 | 1 | 6.300545
3 | 600 | 817 | 1 | 5.964207
3 | 600 | 818 | 1 | 6.031323
3 | 600 | 819 | 1 | 5.96684
3 | 600 | 820 | 1 | 5.506477
3 | 600 | 821 | 1 | 5.902532
3 | 600 | 822 | 1 | 6.653676
3 | 600 | 823 | 1 | 5.581887
3 | 600 | 824 | 1 | 7.065614
3 | 600 | 825 | 1 | 6.303296
3 | 600 | 826 | 1 | 5.882814
3 | 600 | 827 | 1 | 6.013879
3 | 600 | 828 | 1 | 6.580691
3 | 600 | 829 | 1 | 6.268677
3 | 600 | 830 | 1 | 5.781733
3 | 600 | 831 | 1 | 6.11552
3 | 600 | 832 | 1 | 6.114405
3 | 600 | 833 | 1 | 5.770075
3 | 600 | 834 | 1 | 5.785259
3 | 600 | 835 | 1 | 6.419185
3 | 600 | 836 | 1 | 6.039359
3 | 600 | 837 | 1 | 6.272927
3 | 600 | 838 | 1 | 6.113416
3 | 600 | 839 | 1 | 5.67679
3 | 600 | 840 | 1 | 5.61139
3 | 600 | 841 | 1 | 6.505579
3 | 600 | 842 | 1 | 5.845669
3 | 600 | 843 | 1 | 5.943589
3 | 600 | 844 | 1 | 5.978479
3 | 600 | 845 | 1 | 6.131642
3 | 600 | 846 | 1 | 6.570931
3 | 600 | 847 | 1 | 5.762893
3 | 600 | 848 | 1 | 6.216196
3 | 600 | 849 | 1 | 6.722563
3 | 600 | 850 | 1 | 6.505199
3 | 600 | 851 | 1 | 5.622442
3 | 600 | 852 | 1 | 6.147783
3 | 600 | 853 | 1 | 6.228811
3 | 600 | 854 | 1 | 5.804424
3 | 600 | 855 | 1 | 6.131094
3 | 600 | 856 | 1 | 6.198565
3 | 600 | 857 | 1 | 6.222382
3 | 600 | 858 | 1 | 6.880127
3 | 600 | 859 | 1 | 6.160443
3 | 600 | 860 | 1 | 6.069814
3 | 600 | 861 | 1 | 5.857368
3 | 600 | 862 | 1 | 5.954206
3 | 600 | 863 | 1 | 6.121852
3 | 600 | 864 | 1 | 5.933832
3 | 600 | 865 | 1 | 6.018535
3 | 600 | 866 | 1 | 5.417577
3 | 600 | 867 | 1 | 5.691636
3 | 600 | 868 | 1 | 5.987252
3 | 600 | 869 | 1 | 6.005216
3 | 600 | 870 | 1 | 6.097562
3 | 600 | 871 | 1 | 6.035204
3 | 600 | 872 | 1 | 5.967373
3 | 600 | 873 | 1 | 5.926732
3 | 600 | 874 | 1 | 6.387264
3 | 600 | 875 | 1 | 5.891879
3 | 600 | 876 | 1 | 6.760726
3 | 600 | 877 | 1 | 6.176533
3 | 600 | 878 | 1 | 6.077834
3 | 600 | 879 | 1 | 6.346783
3 | 600 | 880 | 1 | 6.128036
3 | 600 | 881 | 1 | 5.98746
3 | 600 | 882 | 1 | 6.258266
3 | 600 | 883 | 1 | 5.909853
3 | 600 | 884 | 1 | 6.047079
3 | 600 | 885 | 1 | 5.856449
3 | 600 | 886 | 1 | 5.966516
3 | 600 | 887 | 1 | 5.787967
3 | 600 | 888 | 1 | 6.004396
3 | 600 | 889 | 1 | 6.240012
3 | 600 | 890 | 1 | 5.986083
3 | 600 | 891 | 1 | 6.240887
3 | 600 | 892 | 1 | 6.514352
3 | 600 | 893 | 1 | 5.823148
3 | 600 | 894 | 1 | 6.231505
3 | 600 | 895 | 1 | 5.979235
3 | 600 | 896 | 1 | 5.676405
3 | 600 | 897 | 1 | 6.148872
3 | 600 | 898 | 1 | 5.172653
3 | 600 | 899 | 1 | 5.559722
3 | 600 | 900 | 1 | 6.362646
3 | 600 | 901 | 1 | 5.96782
3 | 600 | 902 | 1 | 6.000511
3 | 600 | 903 | 1 | 5.91008
3 | 600 | 904 | 1 | 6.980889
3 | 600 | 905 | 1 | 5.899591
3 | 600 | 906 | 1 | 6.156636
3 | 600 | 907 | 1 | 6.328305
3 | 600 | 908 | 1 | 6.7428
3 | 600 | 909 | 1 | 6.183497
3 | 600 | 910 | 1 | 6.062249
3 | 600 | 911 | 1 | 5.849422
3 | 600 | 912 | 1 | 6.161456
3 | 600 | 913 | 1 | 6.483046
3 | 600 | 914 | 1 | 5.933656
3 | 600 | 915 | 1 | 5.520246
3 | 600 | 916 | 1 | 5.924499
3 | 600 | 917 | 1 | 5.810547
3 | 600 | 918 | 1 | 5.378861
3 | 600 | 919 | 1 | 5.176023
3 | 600 | 920 | 1 | 6.763303
3 | 600 | 921 | 1 | 6.193373
3 | 600 | 922 | 1 | 6.301829
3 | 600 | 923 | 1 | 6.123731
3 | 600 | 924 | 1 | 6.341072
3 | 600 | 925 | 1 | 6.0391
3 | 600 | 926 | 1 | 5.843561
3 | 600 | 927 | 1 | 5.958624
3 | 600 | 928 | 1 | 5.925213
3 | 600 | 929 | 1 | 5.555849
3 | 600 | 930 | 1 | 5.967738
3 | 600 | 931 | 1 | 6.020665
3 | 600 | 932 | 1 | 7.086758
3 | 600 | 933 | 1 | 6.057143
3 | 600 | 934 | 1 | 5.719096
3 | 600 | 935 | 1 | 5.833502
3 | 600 | 936 | 1 | 5.968812
3 | 600 | 937 | 1 | 6.426766
3 | 600 | 938 | 1 | 5.901444
3 | 600 | 939 | 1 | 5.855399
3 | 600 | 940 | 1 | 6.02695
3 | 600 | 941 | 1 | 6.00571
3 | 600 | 942 | 1 | 6.136047
3 | 600 | 943 | 1 | 6.991248
3 | 600 | 944 | 1 | 6.45181
3 | 600 | 945 | 1 | 5.920397
3 | 600 | 946 | 1 | 6.132092
3 | 600 | 947 | 1 | 6.058863
3 | 600 | 948 | 1 | 5.994299
3 | 600 | 949 | 1 | 6.083924
3 | 600 | 950 | 1 | 6.639504
3 | 600 | 951 | 1 | 5.618348
3 | 600 | 952 | 1 | 6.492602
3 | 600 | 953 | 1 | 5.929733
3 | 600 | 954 | 1 | 6.121934
3 | 600 | 955 | 1 | 6.646825
3 | 600 | 956 | 1 | 5.617604
3 | 600 | 957 | 1 | 6.550828
3 | 600 | 958 | 1 | 5.609057
3 | 600 | 959 | 1 | 5.939008
3 | 600 | 960 | 1 | 5.820155
3 | 600 | 961 | 1 | 6.052197
3 | 600 | 962 | 1 | 5.880165
3 | 600 | 963 | 1 | 6.665989
3 | 600 | 964 | 1 | 6.581536
3 | 600 | 965 | 1 | 6.174656
3 | 600 | 966 | 1 | 5.79289
3 | 600 | 967 | 1 | 6.566128
3 | 600 | 968 | 1 | 5.968731
3 | 600 | 969 | 1 | 6.040905
3 | 600 | 970 | 1 | 6.394556
3 | 600 | 971 | 1 | 6.008678
3 | 600 | 972 | 1 | 5.9254
3 | 600 | 973 | 1 | 6.06873
3 | 600 | 974 | 1 | 6.541202
3 | 600 | 975 | 1 | 6.477662
3 | 600 | 976 | 1 | 5.685533
3 | 600 | 977 | 1 | 6.522522
3 | 600 | 978 | 1 | 5.581902
3 | 600 | 979 | 1 | 6.402156
3 | 600 | 980 | 1 | 5.742381
3 | 600 | 981 | 1 | 5.63923
3 | 600 | 982 | 1 | 5.418323
3 | 600 | 983 | 1 | 5.807896
3 | 600 | 984 | 1 | 6.027479
3 | 600 | 985 | 1 | 6.049631
3 | 600 | 986 | 1 | 5.881567
3 | 600 | 987 | 1 | 6.457963
3 | 600 | 988 | 1 | 5.199442
3 | 600 | 989 | 1 | 6.115416
3 | 600 | 990 | 1 | 6.61542
3 | 600 | 991 | 1 | 6.268629
3 | 600 | 992 | 1 | 6.036892
3 | 600 | 993 | 1 | 6.107288
3 | 600 | 994 | 1 | 6.018126
3 | 600 | 995 | 1 | 6.087375
3 | 600 | 996 | 1 | 6.296821
3 | 600 | 997 | 1 | 5.752034
3 | 600 | 998 | 1 | 5.786171
3 | 600 | 999 | 1 | 5.779513
3 | 600 | 1000 | 1 | 5.909322
3 | 600 | 1001 | 1 | 5.991791
3 | 600 | 1002 | 1 | 5.666502
3 | 600 | 1003 | 1 | 6.594519
3 | 600 | 1004 | 1 | 6.027274
3 | 600 | 1005 | 1 | 5.967736
3 | 600 | 1006 | 1 | 6.069727
3 | 600 | 1007 | 1 | 6.250093
3 | 600 | 1008 | 1 | 5.899319
3 | 600 | 1009 | 1 | 5.910516
3 | 600 | 1010 | 1 | 5.329067
3 | 600 | 1011 | 1 | 5.914455
3 | 600 | 1012 | 1 | 5.980566
3 | 600 | 1013 | 1 | 6.006257
3 | 600 | 1014 | 1 | 6.087632
3 | 600 | 1015 | 1 | 5.973447
3 | 600 | 1016 | 1 | 5.73534
3 | 600 | 1017 | 1 | 5.585857
3 | 600 | 1018 | 1 | 5.947451
3 | 600 | 1019 | 1 | 6.128724
3 | 600 | 1020 | 1 | 5.932755
3 | 600 | 1021 | 1 | 5.780125
3 | 600 | 1022 | 1 | 6.442124
3 | 600 | 1023 | 1 | 6.047309
3 | 600 | 1024 | 1 | 6.050624
3 | 600 | 1025 | 1 | 5.835848
3 | 600 | 1026 | 1 | 5.904511
3 | 600 | 1027 | 1 | 5.578773
3 | 600 | 1028 | 1 | 5.96652
3 | 600 | 1029 | 1 | 5.954794
3 | 600 | 1030 | 1 | 6.205401
3 | 600 | 1031 | 1 | 5.797651
3 | 600 | 1032 | 1 | 6.18026
3 | 600 | 1033 | 1 | 5.982155
3 | 600 | 1034 | 1 | 5.981562
3 | 600 | 1035 | 1 | 5.869262
3 | 600 | 1036 | 1 | 5.414963
3 | 600 | 1037 | 1 | 5.665373
3 | 600 | 1038 | 1 | 5.739076
3 | 600 | 1039 | 1 | 5.402639
3 | 600 | 1040 | 1 | 5.649188
3 | 600 | 1041 | 1 | 5.758136
3 | 600 | 1042 | 1 | 5.634006
3 | 600 | 1043 | 1 | 6.251598
3 | 600 | 1044 | 1 | 6.254495
3 | 600 | 1045 | 1 | 6.328735
3 | 600 | 1046 | 1 | 5.410303
3 | 600 | 1047 | 1 | 6.319951
3 | 600 | 1048 | 1 | 5.780269
3 | 600 | 1049 | 1 | 5.796631
3 | 600 | 1050 | 1 | 6.326223
3 | 600 | 1051 | 1 | 6.587916
3 | 600 | 1052 | 1 | 5.786432
3 | 600 | 1053 | 1 | 5.763077
3 | 600 | 1054 | 1 | 5.881782
3 | 600 | 1055 | 1 | 5.843314
3 | 600 | 1056 | 1 | 6.035777
3 | 600 | 1057 | 1 | 6.237526
3 | 600 | 1058 | 1 | 6.03044
3 | 600 | 1059 | 1 | 6.274204
3 | 600 | 1060 | 1 | 6.36374
3 | 600 | 1061 | 1 | 4.839619
3 | 600 | 1062 | 1 | 6.169399
3 | 600 | 1063 | 1 | 6.032547
3 | 600 | 1064 | 1 | 6.084069
3 | 600 | 1065 | 1 | 5.721709
3 | 600 | 1066 | 1 | 5.911971
3 | 600 | 1067 | 1 | 6.927066
3 | 600 | 1068 | 1 | 5.795848
3 | 600 | 1069 | 1 | 6.002024
3 | 600 | 1070 | 1 | 5.702937
3 | 600 | 1071 | 1 | 5.955838
3 | 600 | 1072 | 1 | 5.903069
3 | 600 | 1073 | 1 | 4.892699
3 | 600 | 1074 | 1 | 6.396899
3 | 600 | 1075 | 1 | 5.711836
3 | 600 | 1076 | 1 | 6.099762
3 | 600 | 1077 | 1 | 6.622785
3 | 600 | 1078 | 1 | 5.96546
3 | 600 | 1079 | 1 | 6.030648
3 | 600 | 1080 | 1 | 5.048364
3 | 600 | 1081 | 1 | 6.057447
3 | 600 | 1082 | 1 | 5.479353
3 | 600 | 1083 | 1 | 6.03528
3 | 600 | 1084 | 1 | 5.583173
3 | 600 | 1085 | 1 | 6.416035
3 | 600 | 1086 | 1 | 6.034528
3 | 600 | 1087 | 1 | 5.454982
3 | 600 | 1088 | 1 | 6.077835
3 | 600 | 1089 | 1 | 5.848243
3 | 600 | 1090 | 1 | 5.989672
3 | 600 | 1091 | 1 | 5.223529
3 | 600 | 1092 | 1 | 5.523036
3 | 600 | 1093 | 1 | 6.013025
3 | 600 | 1094 | 1 | 6.008003
3 | 600 | 1095 | 1 | 5.953797
3 | 600 | 1096 | 1 | 6.334962
3 | 600 | 1097 | 1 | 6.241314
3 | 600 | 1098 | 1 | 5.7612
3 | 600 | 1099 | 1 | 6.352822
3 | 600 | 1100 | 1 | 6.171754
3 | 600 | 1101 | 1 | 6.158327
3 | 600 | 1102 | 1 | 6.295852
3 | 600 | 1103 | 1 | 5.723618
3 | 600 | 1104 | 1 | 6.086128
3 | 600 | 1105 | 1 | 6.405297
3 | 600 | 1106 | 1 | 5.967936
3 | 600 | 1107 | 1 | 7.192428
3 | 600 | 1108 | 1 | 6.747588
3 | 600 | 1109 | 1 | 5.817669
3 | 600 | 1110 | 1 | 5.988688
3 | 600 | 1111 | 1 | 6.011579
3 | 600 | 1112 | 1 | 4.993816
3 | 600 | 1113 | 1 | 5.917321
3 | 600 | 1114 | 1 | 6.116507
3 | 600 | 1115 | 1 | 5.758969
3 | 600 | 1116 | 1 | 6.541036
3 | 600 | 1117 | 1 | 6.150416
3 | 600 | 1118 | 1 | 6.285249
3 | 600 | 1119 | 1 | 6.532245
3 | 600 | 1120 | 1 | 5.57351
3 | 600 | 1121 | 1 | 5.867601
3 | 600 | 1122 | 1 | 6.498939
3 | 600 | 1123 | 1 | 6.12605
3 | 600 | 1124 | 1 | 5.765013
3 | 600 | 1125 | 1 | 5.647743
3 | 600 | 1126 | 1 | 5.85288
3 | 600 | 1127 | 1 | 5.865681
3 | 600 | 1128 | 1 | 5.92542
3 | 600 | 1129 | 1 | 5.544453
3 | 600 | 1130 | 1 | 6.047404
3 | 600 | 1131 | 1 | 6.082943
3 | 600 | 1132 | 1 | 6.10233
3 | 600 | 1133 | 1 | 5.926548
3 | 600 | 1134 | 1 | 6.50316
3 | 600 | 1135 | 1 | 6.072216
3 | 600 | 1136 | 1 | 6.166062
3 | 600 | 1137 | 1 | 6.053299
3 | 600 | 1138 | 1 | 6.306025
3 | 600 | 1139 | 1 | 5.409158
3 | 600 | 1140 | 1 | 6.930253
3 | 600 | 1141 | 1 | 5.657516
3 | 600 | 1142 | 1 | 5.844415
3 | 600 | 1143 | 1 | 6.011963
3 | 600 | 1144 | 1 | 5.893395
3 | 600 | 1145 | 1 | 5.012548
3 | 600 | 1146 | 1 | 5.995041
3 | 600 | 1147 | 1 | 5.59965
3 | 600 | 1148 | 1 | 5.678089
3 | 600 | 1149 | 1 | 5.991544
3 | 600 | 1150 | 1 | 6.256104
3 | 600 | 1151 | 1 | 6.350431
3 | 600 | 1152 | 1 | 6.118102
3 | 600 | 1153 | 1 | 5.916511
3 | 600 | 1154 | 1 | 5.850486
3 | 600 | 1155 | 1 | 6.019836
3 | 600 | 1156 | 1 | 6.301833
3 | 600 | 1157 | 1 | 6.33269
3 | 600 | 1158 | 1 | 6.090105
3 | 600 | 1159 | 1 | 5.604603
3 | 600 | 1160 | 1 | 6.254346
3 | 600 | 1161 | 1 | 5.956736
3 | 600 | 1162 | 1 | 6.637573
3 | 600 | 1163 | 1 | 5.59661
3 | 600 | 1164 | 1 | 6.05875
3 | 600 | 1165 | 1 | 5.722719
3 | 600 | 1166 | 1 | 6.090791
3 | 600 | 1167 | 1 | 5.903025
3 | 600 | 1168 | 1 | 6.057962
3 | 600 | 1169 | 1 | 6.092068
3 | 600 | 1170 | 1 | 5.086069
3 | 600 | 1171 | 1 | 5.940864
3 | 600 | 1172 | 1 | 5.896607
3 | 600 | 1173 | 1 | 5.951837
3 | 600 | 1174 | 1 | 5.686574
3 | 600 | 1175 | 1 | 6.837092
3 | 600 | 1176 | 1 | 5.741337
3 | 600 | 1177 | 1 | 5.870323
3 | 600 | 1178 | 1 | 6.653824
3 | 600 | 1179 | 1 | 6.215502
3 | 600 | 1180 | 1 | 6.251442
3 | 600 | 1181 | 1 | 6.1406
3 | 600 | 1182 | 1 | 6.074485
3 | 600 | 1183 | 1 | 6.095933
3 | 600 | 1184 | 1 | 6.084904
3 | 600 | 1185 | 1 | 6.098206
3 | 600 | 1186 | 1 | 6.08438
3 | 600 | 1187 | 1 | 6.138945
3 | 600 | 1188 | 1 | 5.486415
3 | 600 | 1189 | 1 | 5.507706
3 | 600 | 1190 | 1 | 5.076146
3 | 600 | 1191 | 1 | 6.396069
3 | 600 | 1192 | 1 | 6.021331
3 | 600 | 1193 | 1 | 6.051204
3 | 600 | 1194 | 1 | 6.443539
3 | 600 | 1195 | 1 | 6.196097
3 | 600 | 1196 | 1 | 5.815794
3 | 600 | 1197 | 1 | 6.085951
3 | 600 | 1198 | 1 | 6.221907
3 | 600 | 1199 | 1 | 6.02113
3 | 600 | 1200 | 1 | 6.058656
4 | 600 | 0 | 1.2 | 0
4 | 600 | 1 | 1.2 | 0.04818397
4 | 600 | 2 | 1.2 | 0.09067307
4 | 600 | 3 | 1.2 | 0.1370818
4 | 600 | 4 | 1.2 | 0.1843732
4 | 600 | 5 | 1.2 | 0.2034974
4 | 600 | 6 | 1.2 | 0.3091596
4 | 600 | 7 | 1.2 | 0.3049542
4 | 600 | 8 | 1.2 | 0.3677821
4 | 600 | 9 | 1.2 | 0.4204457
4 | 600 | 10 | 1.2 | 0.4664168
4 | 600 | 11 | 1.2 | 0.5055993
4 | 600 | 12 | 1.2 | 0.4775846
4 | 600 | 13 | 1.2 | 0.5786873
4 | 600 | 14 | 1.2 | 0.6119277
4 | 600 | 15 | 1.2 | 0.6482496
4 | 600 | 16 | 1.2 | 0.689886
4 | 600 | 17 | 1.2 | 0.692544
4 | 600 | 18 | 1.2 | 0.7783268
4 | 600 | 19 | 1.2 | 0.8556735
4 | 600 | 20 | 1.2 | 0.842746
4 | 600 | 21 | 1.2 | 0.8484359
4 | 600 | 22 | 1.2 | 0.8757396
4 | 600 | 23 | 1.2 | 0.9935114
4 | 600 | 24 | 1.2 | 1.055731
4 | 600 | 25 | 1.2 | 1.069494
4 | 600 | 26 | 1.2 | 1.075668
4 | 600 | 27 | 1.2 | 1.084734
4 | 600 | 28 | 1.2 | 1.219686
4 | 600 | 29 | 1.2 | 1.194141
4 | 600 | 30 | 1.2 | 1.302597
4 | 600 | 31 | 1.2 | 1.258509
4 | 600 | 32 | 1.2 | 1.268043
4 | 600 | 33 | 1.2 | 1.252552
4 | 600 | 34 | 1.2 | 1.462985
4 | 600 | 35 | 1.2 | 1.461399
4 | 600 | 36 | 1.2 | 1.474045
4 | 600 | 37 | 1.2 | 1.407332
4 | 600 | 38 | 1.2 | 1.451008
4 | 600 | 39 | 1.2 | 1.499217
4 | 600 | 40 | 1.2 | 1.763877
4 | 600 | 41 | 1.2 | 1.640235
4 | 600 | 42 | 1.2 | 1.661733
4 | 600 | 43 | 1.2 | 1.627466
4 | 600 | 44 | 1.2 | 1.726497
4 | 600 | 45 | 1.2 | 1.886592
4 | 600 | 46 | 1.2 | 1.793218
4 | 600 | 47 | 1.2 | 1.848468
4 | 600 | 48 | 1.2 | 1.791942
4 | 600 | 49 | 1.2 | 1.960187
4 | 600 | 50 | 1.2 | 2.12348
4 | 600 | 51 | 1.2 | 1.883902
4 | 600 | 52 | 1.2 | 2.062739
4 | 600 | 53 | 1.2 | 2.199673
4 | 600 | 54 | 1.2 | 1.921944
4 | 600 | 55 | 1.2 | 2.082376
4 | 600 | 56 | 1.2 | 2.381811
4 | 600 | 57 | 1.2 | 2.061583
4 | 600 | 58 | 1.2 | 1.839069
4 | 600 | 59 | 1.2 | 2.065819
4 | 600 | 60 | 1.2 | 2.240438
4 | 600 | 61 | 1.2 | 2.228242
4 | 600 | 62 | 1.2 | 2.373129
4 | 600 | 63 | 1.2 | 2.10414
4 | 600 | 64 | 1.2 | 2.090732
4 | 600 | 65 | 1.2 | 2.27807
4 | 600 | 66 | 1.2 | 2.583056
4 | 600 | 67 | 1.2 | 2.334426
4 | 600 | 68 | 1.2 | 2.691651
4 | 600 | 69 | 1.2 | 2.596458
4 | 600 | 70 | 1.2 | 2.659771
4 | 600 | 71 | 1.2 | 2.400584
4 | 600 | 72 | 1.2 | 2.578589
4 | 600 | 73 | 1.2 | 2.453419
4 | 600 | 74 | 1.2 | 2.476189
4 | 600 | 75 | 1.2 | 2.335866
4 | 600 | 76 | 1.2 | 2.532733
4 | 600 | 77 | 1.2 | 2.474473
4 | 600 | 78 | 1.2 | 2.684559
4 | 600 | 79 | 1.2 | 2.791562
4 | 600 | 80 | 1.2 | 2.907453
4 | 600 | 81 | 1.2 | 2.895187
4 | 600 | 82 | 1.2 | 2.788129
4 | 600 | 83 | 1.2 | 2.617589
4 | 600 | 84 | 1.2 | 2.7565
4 | 600 | 85 | 1.2 | 2.619857
4 | 600 | 86 | 1.2 | 3.067028
4 | 600 | 87 | 1.2 | 2.491608
4 | 600 | 88 | 1.2 | 2.949387
4 | 600 | 89 | 1.2 | 2.923216
4 | 600 | 90 | 1.2 | 2.999122
4 | 600 | 91 | 1.2 | 2.91621
4 | 600 | 92 | 1.2 | 2.915122
4 | 600 | 93 | 1.2 | 3.278469
4 | 600 | 94 | 1.2 | 2.696992
4 | 600 | 95 | 1.2 | 2.935384
4 | 600 | 96 | 1.2 | 3.023199
4 | 600 | 97 | 1.2 | 3.581423
4 | 600 | 98 | 1.2 | 3.323772
4 | 600 | 99 | 1.2 | 3.252989
4 | 600 | 100 | 1.2 | 3.256638
4 | 600 | 101 | 1.2 | 3.334844
4 | 600 | 102 | 1.2 | 3.106393
4 | 600 | 103 | 1.2 | 3.403296
4 | 600 | 104 | 1.2 | 3.282373
4 | 600 | 105 | 1.2 | 3.142899
4 | 600 | 106 | 1.2 | 3.334806
4 | 600 | 107 | 1.2 | 3.207689
4 | 600 | 108 | 1.2 | 3.309059
4 | 600 | 109 | 1.2 | 3.446148
4 | 600 | 110 | 1.2 | 2.918672
4 | 600 | 111 | 1.2 | 3.463657
4 | 600 | 112 | 1.2 | 3.476799
4 | 600 | 113 | 1.2 | 3.535549
4 | 600 | 114 | 1.2 | 3.613361
4 | 600 | 115 | 1.2 | 3.345187
4 | 600 | 116 | 1.2 | 3.603389
4 | 600 | 117 | 1.2 | 3.793758
4 | 600 | 118 | 1.2 | 3.582804
4 | 600 | 119 | 1.2 | 3.604147
4 | 600 | 120 | 1.2 | 3.777703
4 | 600 | 121 | 1.2 | 3.681725
4 | 600 | 122 | 1.2 | 3.789009
4 | 600 | 123 | 1.2 | 3.854645
4 | 600 | 124 | 1.2 | 3.756474
4 | 600 | 125 | 1.2 | 3.733207
4 | 600 | 126 | 1.2 | 3.822729
4 | 600 | 127 | 1.2 | 3.807882
4 | 600 | 128 | 1.2 | 3.773324
4 | 600 | 129 | 1.2 | 3.431153
4 | 600 | 130 | 1.2 | 3.616675
4 | 600 | 131 | 1.2 | 3.24263
4 | 600 | 132 | 1.2 | 3.944947
4 | 600 | 133 | 1.2 | 3.897727
4 | 600 | 134 | 1.2 | 4.068484
4 | 600 | 135 | 1.2 | 3.848005
4 | 600 | 136 | 1.2 | 3.950765
4 | 600 | 137 | 1.2 | 3.898119
4 | 600 | 138 | 1.2 | 3.905308
4 | 600 | 139 | 1.2 | 3.902537
4 | 600 | 140 | 1.2 | 3.883951
4 | 600 | 141 | 1.2 | 4.020856
4 | 600 | 142 | 1.2 | 4.099898
4 | 600 | 143 | 1.2 | 3.718238
4 | 600 | 144 | 1.2 | 4.049507
4 | 600 | 145 | 1.2 | 4.029575
4 | 600 | 146 | 1.2 | 3.957845
4 | 600 | 147 | 1.2 | 4.149261
4 | 600 | 148 | 1.2 | 4.148529
4 | 600 | 149 | 1.2 | 3.708696
4 | 600 | 150 | 1.2 | 3.072743
4 | 600 | 151 | 1.2 | 4.205171
4 | 600 | 152 | 1.2 | 3.852082
4 | 600 | 153 | 1.2 | 4.894954
4 | 600 | 154 | 1.2 | 4.049538
4 | 600 | 155 | 1.2 | 4.510993
4 | 600 | 156 | 1.2 | 3.938979
4 | 600 | 157 | 1.2 | 4.19297
4 | 600 | 158 | 1.2 | 4.297685
4 | 600 | 159 | 1.2 | 4.17375
4 | 600 | 160 | 1.2 | 4.386637
4 | 600 | 161 | 1.2 | 5.056389
4 | 600 | 162 | 1.2 | 4.342985
4 | 600 | 163 | 1.2 | 4.3146
4 | 600 | 164 | 1.2 | 4.340326
4 | 600 | 165 | 1.2 | 4.815802
4 | 600 | 166 | 1.2 | 3.965597
4 | 600 | 167 | 1.2 | 4.74606
4 | 600 | 168 | 1.2 | 4.646605
4 | 600 | 169 | 1.2 | 4.237085
4 | 600 | 170 | 1.2 | 4.341858
4 | 600 | 171 | 1.2 | 4.529519
4 | 600 | 172 | 1.2 | 4.183836
4 | 600 | 173 | 1.2 | 4.57764
4 | 600 | 174 | 1.2 | 4.439758
4 | 600 | 175 | 1.2 | 4.810212
4 | 600 | 176 | 1.2 | 4.878118
4 | 600 | 177 | 1.2 | 4.298588
4 | 600 | 178 | 1.2 | 4.733331
4 | 600 | 179 | 1.2 | 4.435977
4 | 600 | 180 | 1.2 | 4.570395
4 | 600 | 181 | 1.2 | 4.535837
4 | 600 | 182 | 1.2 | 4.297141
4 | 600 | 183 | 1.2 | 4.39245
4 | 600 | 184 | 1.2 | 4.426818
4 | 600 | 185 | 1.2 | 4.334896
4 | 600 | 186 | 1.2 | 4.07269
4 | 600 | 187 | 1.2 | 4.110841
4 | 600 | 188 | 1.2 | 4.5399
4 | 600 | 189 | 1.2 | 4.577756
4 | 600 | 190 | 1.2 | 4.17414
4 | 600 | 191 | 1.2 | 5.64202
4 | 600 | 192 | 1.2 | 4.461628
4 | 600 | 193 | 1.2 | 4.425708
4 | 600 | 194 | 1.2 | 4.81003
4 | 600 | 195 | 1.2 | 5.024101
4 | 600 | 196 | 1.2 | 5.327224
4 | 600 | 197 | 1.2 | 4.690848
4 | 600 | 198 | 1.2 | 4.777133
4 | 600 | 199 | 1.2 | 4.967016
4 | 600 | 200 | 1.2 | 4.845129
4 | 600 | 201 | 1.2 | 4.583983
4 | 600 | 202 | 1.2 | 5.164764
4 | 600 | 203 | 1.2 | 4.748325
4 | 600 | 204 | 1.2 | 5.185054
4 | 600 | 205 | 1.2 | 4.488502
4 | 600 | 206 | 1.2 | 4.951964
4 | 600 | 207 | 1.2 | 4.778924
4 | 600 | 208 | 1.2 | 4.898888
4 | 600 | 209 | 1.2 | 4.700427
4 | 600 | 210 | 1.2 | 4.750588
4 | 600 | 211 | 1.2 | 4.931929
4 | 600 | 212 | 1.2 | 5.111142
4 | 600 | 213 | 1.2 | 4.56688
4 | 600 | 214 | 1.2 | 4.998284
4 | 600 | 215 | 1.2 | 5.551353
4 | 600 | 216 | 1.2 | 4.723522
4 | 600 | 217 | 1.2 | 4.681231
4 | 600 | 218 | 1.2 | 4.956215
4 | 600 | 219 | 1.2 | 4.994703
4 | 600 | 220 | 1.2 | 5.028334
4 | 600 | 221 | 1.2 | 5.551902
4 | 600 | 222 | 1.2 | 5.146208
4 | 600 | 223 | 1.2 | 5.399694
4 | 600 | 224 | 1.2 | 5.642286
4 | 600 | 225 | 1.2 | 4.694753
4 | 600 | 226 | 1.2 | 4.885416
4 | 600 | 227 | 1.2 | 5.493486
4 | 600 | 228 | 1.2 | 4.990728
4 | 600 | 229 | 1.2 | 5.022587
4 | 600 | 230 | 1.2 | 5.154841
4 | 600 | 231 | 1.2 | 5.674303
4 | 600 | 232 | 1.2 | 4.505403
4 | 600 | 233 | 1.2 | 5.284581
4 | 600 | 234 | 1.2 | 5.247357
4 | 600 | 235 | 1.2 | 5.071421
4 | 600 | 236 | 1.2 | 4.623836
4 | 600 | 237 | 1.2 | 5.861151
4 | 600 | 238 | 1.2 | 5.095906
4 | 600 | 239 | 1.2 | 5.544366
4 | 600 | 240 | 1.2 | 4.965039
4 | 600 | 241 | 1.2 | 4.784799
4 | 600 | 242 | 1.2 | 5.343777
4 | 600 | 243 | 1.2 | 5.082889
4 | 600 | 244 | 1.2 | 4.9334
4 | 600 | 245 | 1.2 | 5.18486
4 | 600 | 246 | 1.2 | 5.149107
4 | 600 | 247 | 1.2 | 5.342429
4 | 600 | 248 | 1.2 | 5.265865
4 | 600 | 249 | 1.2 | 5.755734
4 | 600 | 250 | 1.2 | 5.208581
4 | 600 | 251 | 1.2 | 5.106514
4 | 600 | 252 | 1.2 | 5.312502
4 | 600 | 253 | 1.2 | 5.046384
4 | 600 | 254 | 1.2 | 5.575085
4 | 600 | 255 | 1.2 | 4.325762
4 | 600 | 256 | 1.2 | 4.837543
4 | 600 | 257 | 1.2 | 5.212087
4 | 600 | 258 | 1.2 | 4.980399
4 | 600 | 259 | 1.2 | 5.448099
4 | 600 | 260 | 1.2 | 5.964442
4 | 600 | 261 | 1.2 | 4.947213
4 | 600 | 262 | 1.2 | 5.34979
4 | 600 | 263 | 1.2 | 4.748644
4 | 600 | 264 | 1.2 | 5.224155
4 | 600 | 265 | 1.2 | 5.819312
4 | 600 | 266 | 1.2 | 5.082086
4 | 600 | 267 | 1.2 | 5.567665
4 | 600 | 268 | 1.2 | 5.353338
4 | 600 | 269 | 1.2 | 5.282439
4 | 600 | 270 | 1.2 | 5.474136
4 | 600 | 271 | 1.2 | 5.444499
4 | 600 | 272 | 1.2 | 5.172206
4 | 600 | 273 | 1.2 | 5.16102
4 | 600 | 274 | 1.2 | 5.331329
4 | 600 | 275 | 1.2 | 5.096746
4 | 600 | 276 | 1.2 | 5.993657
4 | 600 | 277 | 1.2 | 5.384518
4 | 600 | 278 | 1.2 | 4.54754
4 | 600 | 279 | 1.2 | 5.279519
4 | 600 | 280 | 1.2 | 5.785931
4 | 600 | 281 | 1.2 | 4.873563
4 | 600 | 282 | 1.2 | 6.722533
4 | 600 | 283 | 1.2 | 5.317103
4 | 600 | 284 | 1.2 | 5.351102
4 | 600 | 285 | 1.2 | 4.401998
4 | 600 | 286 | 1.2 | 5.450154
4 | 600 | 287 | 1.2 | 5.187324
4 | 600 | 288 | 1.2 | 5.228412
4 | 600 | 289 | 1.2 | 5.696001
4 | 600 | 290 | 1.2 | 5.848678
4 | 600 | 291 | 1.2 | 5.95406
4 | 600 | 292 | 1.2 | 5.689542
4 | 600 | 293 | 1.2 | 5.580264
4 | 600 | 294 | 1.2 | 5.469427
4 | 600 | 295 | 1.2 | 5.792016
4 | 600 | 296 | 1.2 | 5.197082
4 | 600 | 297 | 1.2 | 5.201558
4 | 600 | 298 | 1.2 | 5.505736
4 | 600 | 299 | 1.2 | 5.468543
4 | 600 | 300 | 1.2 | 5.758702
4 | 600 | 301 | 1.2 | 5.410669
4 | 600 | 302 | 1.2 | 5.157107
4 | 600 | 303 | 1.2 | 5.701547
4 | 600 | 304 | 1.2 | 5.580239
4 | 600 | 305 | 1.2 | 5.41571
4 | 600 | 306 | 1.2 | 6.431406
4 | 600 | 307 | 1.2 | 5.358641
4 | 600 | 308 | 1.2 | 5.532969
4 | 600 | 309 | 1.2 | 5.759907
4 | 600 | 310 | 1.2 | 5.803872
4 | 600 | 311 | 1.2 | 5.355792
4 | 600 | 312 | 1.2 | 5.818202
4 | 600 | 313 | 1.2 | 5.541114
4 | 600 | 314 | 1.2 | 5.61221
4 | 600 | 315 | 1.2 | 6.196334
4 | 600 | 316 | 1.2 | 5.509472
4 | 600 | 317 | 1.2 | 5.507461
4 | 600 | 318 | 1.2 | 5.621425
4 | 600 | 319 | 1.2 | 5.46237
4 | 600 | 320 | 1.2 | 5.519084
4 | 600 | 321 | 1.2 | 5.994646
4 | 600 | 322 | 1.2 | 5.178672
4 | 600 | 323 | 1.2 | 4.996783
4 | 600 | 324 | 1.2 | 5.556336
4 | 600 | 325 | 1.2 | 5.308472
4 | 600 | 326 | 1.2 | 5.722558
4 | 600 | 327 | 1.2 | 5.639718
4 | 600 | 328 | 1.2 | 5.649564
4 | 600 | 329 | 1.2 | 5.655212
4 | 600 | 330 | 1.2 | 5.498578
4 | 600 | 331 | 1.2 | 5.630849
4 | 600 | 332 | 1.2 | 5.580964
4 | 600 | 333 | 1.2 | 5.562504
4 | 600 | 334 | 1.2 | 5.977693
4 | 600 | 335 | 1.2 | 5.889647
4 | 600 | 336 | 1.2 | 4.963867
4 | 600 | 337 | 1.2 | 5.520619
4 | 600 | 338 | 1.2 | 5.701488
4 | 600 | 339 | 1.2 | 5.443566
4 | 600 | 340 | 1.2 | 5.877627
4 | 600 | 341 | 1.2 | 5.820623
4 | 600 | 342 | 1.2 | 5.611536
4 | 600 | 343 | 1.2 | 5.571831
4 | 600 | 344 | 1.2 | 5.665107
4 | 600 | 345 | 1.2 | 5.086953
4 | 600 | 346 | 1.2 | 5.353534
4 | 600 | 347 | 1.2 | 5.983599
4 | 600 | 348 | 1.2 | 5.493433
4 | 600 | 349 | 1.2 | 5.730807
4 | 600 | 350 | 1.2 | 5.771028
4 | 600 | 351 | 1.2 | 6.12734
4 | 600 | 352 | 1.2 | 5.808205
4 | 600 | 353 | 1.2 | 5.497032
4 | 600 | 354 | 1.2 | 5.769355
4 | 600 | 355 | 1.2 | 5.650873
4 | 600 | 356 | 1.2 | 5.639661
4 | 600 | 357 | 1.2 | 5.814896
4 | 600 | 358 | 1.2 | 5.797741
4 | 600 | 359 | 1.2 | 5.496089
4 | 600 | 360 | 1.2 | 6.28127
4 | 600 | 361 | 1.2 | 5.589576
4 | 600 | 362 | 1.2 | 5.353438
4 | 600 | 363 | 1.2 | 5.841135
4 | 600 | 364 | 1.2 | 5.617846
4 | 600 | 365 | 1.2 | 5.443171
4 | 600 | 366 | 1.2 | 5.452311
4 | 600 | 367 | 1.2 | 5.788074
4 | 600 | 368 | 1.2 | 5.732382
4 | 600 | 369 | 1.2 | 5.854781
4 | 600 | 370 | 1.2 | 5.605442
4 | 600 | 371 | 1.2 | 5.578158
4 | 600 | 372 | 1.2 | 5.852195
4 | 600 | 373 | 1.2 | 5.097385
4 | 600 | 374 | 1.2 | 5.741217
4 | 600 | 375 | 1.2 | 5.730307
4 | 600 | 376 | 1.2 | 6.073345
4 | 600 | 377 | 1.2 | 5.270402
4 | 600 | 378 | 1.2 | 5.628
4 | 600 | 379 | 1.2 | 5.544354
4 | 600 | 380 | 1.2 | 6.011688
4 | 600 | 381 | 1.2 | 6.188233
4 | 600 | 382 | 1.2 | 5.683162
4 | 600 | 383 | 1.2 | 5.818297
4 | 600 | 384 | 1.2 | 5.755207
4 | 600 | 385 | 1.2 | 6.031735
4 | 600 | 386 | 1.2 | 5.767625
4 | 600 | 387 | 1.2 | 5.545292
4 | 600 | 388 | 1.2 | 6.414245
4 | 600 | 389 | 1.2 | 5.559099
4 | 600 | 390 | 1.2 | 5.724297
4 | 600 | 391 | 1.2 | 6.473473
4 | 600 | 392 | 1.2 | 5.812283
4 | 600 | 393 | 1.2 | 5.640212
4 | 600 | 394 | 1.2 | 5.714146
4 | 600 | 395 | 1.2 | 5.88422
4 | 600 | 396 | 1.2 | 5.712691
4 | 600 | 397 | 1.2 | 5.937243
4 | 600 | 398 | 1.2 | 5.984831
4 | 600 | 399 | 1.2 | 5.320093
4 | 600 | 400 | 1.2 | 5.414907
4 | 600 | 401 | 1.2 | 5.87691
4 | 600 | 402 | 1.2 | 5.500993
4 | 600 | 403 | 1.2 | 4.980242
4 | 600 | 404 | 1.2 | 5.693611
4 | 600 | 405 | 1.2 | 5.143125
4 | 600 | 406 | 1.2 | 5.948849
4 | 600 | 407 | 1.2 | 6.262323
4 | 600 | 408 | 1.2 | 6.009053
4 | 600 | 409 | 1.2 | 6.080549
4 | 600 | 410 | 1.2 | 5.696421
4 | 600 | 411 | 1.2 | 5.848236
4 | 600 | 412 | 1.2 | 5.671105
4 | 600 | 413 | 1.2 | 6.67563
4 | 600 | 414 | 1.2 | 6.205944
4 | 600 | 415 | 1.2 | 5.553811
4 | 600 | 416 | 1.2 | 5.246539
4 | 600 | 417 | 1.2 | 5.594222
4 | 600 | 418 | 1.2 | 5.393568
4 | 600 | 419 | 1.2 | 5.346078
4 | 600 | 420 | 1.2 | 4.631759
4 | 600 | 421 | 1.2 | 6.026893
4 | 600 | 422 | 1.2 | 5.774444
4 | 600 | 423 | 1.2 | 5.448853
4 | 600 | 424 | 1.2 | 6.646018
4 | 600 | 425 | 1.2 | 5.949383
4 | 600 | 426 | 1.2 | 6.311223
4 | 600 | 427 | 1.2 | 5.599076
4 | 600 | 428 | 1.2 | 5.909159
4 | 600 | 429 | 1.2 | 5.606132
4 | 600 | 430 | 1.2 | 5.908935
4 | 600 | 431 | 1.2 | 5.90802
4 | 600 | 432 | 1.2 | 6.29258
4 | 600 | 433 | 1.2 | 5.789447
4 | 600 | 434 | 1.2 | 6.191124
4 | 600 | 435 | 1.2 | 5.906709
4 | 600 | 436 | 1.2 | 5.878639
4 | 600 | 437 | 1.2 | 5.743635
4 | 600 | 438 | 1.2 | 5.513865
4 | 600 | 439 | 1.2 | 5.885664
4 | 600 | 440 | 1.2 | 6.096985
4 | 600 | 441 | 1.2 | 6.074642
4 | 600 | 442 | 1.2 | 5.850787
4 | 600 | 443 | 1.2 | 6.063856
4 | 600 | 444 | 1.2 | 5.110273
4 | 600 | 445 | 1.2 | 5.892374
4 | 600 | 446 | 1.2 | 5.037004
4 | 600 | 447 | 1.2 | 5.914999
4 | 600 | 448 | 1.2 | 5.91544
4 | 600 | 449 | 1.2 | 6.096945
4 | 600 | 450 | 1.2 | 6.067721
4 | 600 | 451 | 1.2 | 5.949805
4 | 600 | 452 | 1.2 | 6.010115
4 | 600 | 453 | 1.2 | 5.929983
4 | 600 | 454 | 1.2 | 5.750259
4 | 600 | 455 | 1.2 | 5.896451
4 | 600 | 456 | 1.2 | 5.596353
4 | 600 | 457 | 1.2 | 6.607411
4 | 600 | 458 | 1.2 | 6.297171
4 | 600 | 459 | 1.2 | 6.020085
4 | 600 | 460 | 1.2 | 6.504001
4 | 600 | 461 | 1.2 | 5.809181
4 | 600 | 462 | 1.2 | 5.375929
4 | 600 | 463 | 1.2 | 6.704258
4 | 600 | 464 | 1.2 | 5.868141
4 | 600 | 465 | 1.2 | 6.198328
4 | 600 | 466 | 1.2 | 5.947124
4 | 600 | 467 | 1.2 | 6.166292
4 | 600 | 468 | 1.2 | 6.311198
4 | 600 | 469 | 1.2 | 6.408665
4 | 600 | 470 | 1.2 | 5.718
4 | 600 | 471 | 1.2 | 5.827793
4 | 600 | 472 | 1.2 | 5.695463
4 | 600 | 473 | 1.2 | 6.066019
4 | 600 | 474 | 1.2 | 6.12719
4 | 600 | 475 | 1.2 | 5.25838
4 | 600 | 476 | 1.2 | 5.836291
4 | 600 | 477 | 1.2 | 5.907346
4 | 600 | 478 | 1.2 | 6.117126
4 | 600 | 479 | 1.2 | 6.534594
4 | 600 | 480 | 1.2 | 6.459487
4 | 600 | 481 | 1.2 | 5.6803
4 | 600 | 482 | 1.2 | 6.445398
4 | 600 | 483 | 1.2 | 6.000875
4 | 600 | 484 | 1.2 | 6.001366
4 | 600 | 485 | 1.2 | 5.650187
4 | 600 | 486 | 1.2 | 6.136962
4 | 600 | 487 | 1.2 | 6.194705
4 | 600 | 488 | 1.2 | 6.031906
4 | 600 | 489 | 1.2 | 5.909539
4 | 600 | 490 | 1.2 | 6.169898
4 | 600 | 491 | 1.2 | 5.684732
4 | 600 | 492 | 1.2 | 5.876924
4 | 600 | 493 | 1.2 | 6.470714
4 | 600 | 494 | 1.2 | 5.963378
4 | 600 | 495 | 1.2 | 6.026409
4 | 600 | 496 | 1.2 | 6.32179
4 | 600 | 497 | 1.2 | 5.601288
4 | 600 | 498 | 1.2 | 5.758866
4 | 600 | 499 | 1.2 | 5.886419
4 | 600 | 500 | 1.2 | 5.706825
4 | 600 | 501 | 1.2 | 5.890133
4 | 600 | 502 | 1.2 | 5.75639
4 | 600 | 503 | 1.2 | 5.891112
4 | 600 | 504 | 1.2 | 6.264429
4 | 600 | 505 | 1.2 | 6.439622
4 | 600 | 506 | 1.2 | 5.813722
4 | 600 | 507 | 1.2 | 5.570664
4 | 600 | 508 | 1.2 | 5.849927
4 | 600 | 509 | 1.2 | 5.525538
4 | 600 | 510 | 1.2 | 6.063703
4 | 600 | 511 | 1.2 | 5.933427
4 | 600 | 512 | 1.2 | 6.061766
4 | 600 | 513 | 1.2 | 6.402898
4 | 600 | 514 | 1.2 | 6.103764
4 | 600 | 515 | 1.2 | 6.078537
4 | 600 | 516 | 1.2 | 5.552377
4 | 600 | 517 | 1.2 | 5.771786
4 | 600 | 518 | 1.2 | 5.532066
4 | 600 | 519 | 1.2 | 6.416774
4 | 600 | 520 | 1.2 | 4.922804
4 | 600 | 521 | 1.2 | 6.811997
4 | 600 | 522 | 1.2 | 5.765031
4 | 600 | 523 | 1.2 | 6.146056
4 | 600 | 524 | 1.2 | 6.858488
4 | 600 | 525 | 1.2 | 6.208456
4 | 600 | 526 | 1.2 | 5.701241
4 | 600 | 527 | 1.2 | 6.39191
4 | 600 | 528 | 1.2 | 6.400458
4 | 600 | 529 | 1.2 | 5.913237
4 | 600 | 530 | 1.2 | 6.063529
4 | 600 | 531 | 1.2 | 5.391094
4 | 600 | 532 | 1.2 | 6.32682
4 | 600 | 533 | 1.2 | 6.064846
4 | 600 | 534 | 1.2 | 5.948287
4 | 600 | 535 | 1.2 | 6.025182
4 | 600 | 536 | 1.2 | 5.902637
4 | 600 | 537 | 1.2 | 5.981532
4 | 600 | 538 | 1.2 | 6.141555
4 | 600 | 539 | 1.2 | 6.020383
4 | 600 | 540 | 1.2 | 6.042568
4 | 600 | 541 | 1.2 | 6.651865
4 | 600 | 542 | 1.2 | 5.763039
4 | 600 | 543 | 1.2 | 5.699589
4 | 600 | 544 | 1.2 | 6.027228
4 | 600 | 545 | 1.2 | 5.71993
4 | 600 | 546 | 1.2 | 6.186806
4 | 600 | 547 | 1.2 | 5.781772
4 | 600 | 548 | 1.2 | 6.194483
4 | 600 | 549 | 1.2 | 5.86734
4 | 600 | 550 | 1.2 | 6.18145
4 | 600 | 551 | 1.2 | 5.883902
4 | 600 | 552 | 1.2 | 6.31988
4 | 600 | 553 | 1.2 | 6.048524
4 | 600 | 554 | 1.2 | 5.984141
4 | 600 | 555 | 1.2 | 5.827304
4 | 600 | 556 | 1.2 | 5.944404
4 | 600 | 557 | 1.2 | 5.992609
4 | 600 | 558 | 1.2 | 5.692008
4 | 600 | 559 | 1.2 | 5.764037
4 | 600 | 560 | 1.2 | 5.580338
4 | 600 | 561 | 1.2 | 6.022324
4 | 600 | 562 | 1.2 | 5.755096
4 | 600 | 563 | 1.2 | 5.842133
4 | 600 | 564 | 1.2 | 6.556729
4 | 600 | 565 | 1.2 | 6.149599
4 | 600 | 566 | 1.2 | 6.309801
4 | 600 | 567 | 1.2 | 7.088066
4 | 600 | 568 | 1.2 | 6.611279
4 | 600 | 569 | 1.2 | 5.853259
4 | 600 | 570 | 1.2 | 5.697543
4 | 600 | 571 | 1.2 | 5.827842
4 | 600 | 572 | 1.2 | 5.510662
4 | 600 | 573 | 1.2 | 6.1264
4 | 600 | 574 | 1.2 | 5.926938
4 | 600 | 575 | 1.2 | 6.141764
4 | 600 | 576 | 1.2 | 6.095014
4 | 600 | 577 | 1.2 | 6.083994
4 | 600 | 578 | 1.2 | 5.932299
4 | 600 | 579 | 1.2 | 5.535974
4 | 600 | 580 | 1.2 | 6.21143
4 | 600 | 581 | 1.2 | 5.968823
4 | 600 | 582 | 1.2 | 5.570767
4 | 600 | 583 | 1.2 | 5.995629
4 | 600 | 584 | 1.2 | 6.056856
4 | 600 | 585 | 1.2 | 6.692277
4 | 600 | 586 | 1.2 | 6.220169
4 | 600 | 587 | 1.2 | 5.98483
4 | 600 | 588 | 1.2 | 5.880468
4 | 600 | 589 | 1.2 | 5.224917
4 | 600 | 590 | 1.2 | 6.099312
4 | 600 | 591 | 1.2 | 6.072921
4 | 600 | 592 | 1.2 | 5.909898
4 | 600 | 593 | 1.2 | 6.067646
4 | 600 | 594 | 1.2 | 6.08294
4 | 600 | 595 | 1.2 | 6.180529
4 | 600 | 596 | 1.2 | 6.042091
4 | 600 | 597 | 1.2 | 5.984368
4 | 600 | 598 | 1.2 | 6.017509
4 | 600 | 599 | 1.2 | 6.77395
4 | 600 | 600 | 1.2 | 5.937377
4 | 600 | 601 | 1.2 | 6.250794
4 | 600 | 602 | 1.2 | 6.047786
4 | 600 | 603 | 1.2 | 5.815774
4 | 600 | 604 | 1.2 | 5.595152
4 | 600 | 605 | 1.2 | 5.22609
4 | 600 | 606 | 1.2 | 6.239352
4 | 600 | 607 | 1.2 | 5.856001
4 | 600 | 608 | 1.2 | 6.911645
4 | 600 | 609 | 1.2 | 6.287171
4 | 600 | 610 | 1.2 | 6.265778
4 | 600 | 611 | 1.2 | 6.043849
4 | 600 | 612 | 1.2 | 6.063203
4 | 600 | 613 | 1.2 | 5.97033
4 | 600 | 614 | 1.2 | 6.270142
4 | 600 | 615 | 1.2 | 6.002842
4 | 600 | 616 | 1.2 | 6.225758
4 | 600 | 617 | 1.2 | 6.440567
4 | 600 | 618 | 1.2 | 6.278134
4 | 600 | 619 | 1.2 | 5.860688
4 | 600 | 620 | 1.2 | 6.11736
4 | 600 | 621 | 1.2 | 5.780206
4 | 600 | 622 | 1.2 | 6.081783
4 | 600 | 623 | 1.2 | 5.944276
4 | 600 | 624 | 1.2 | 6.245164
4 | 600 | 625 | 1.2 | 5.372909
4 | 600 | 626 | 1.2 | 6.305149
4 | 600 | 627 | 1.2 | 5.755797
4 | 600 | 628 | 1.2 | 6.024053
4 | 600 | 629 | 1.2 | 5.489724
4 | 600 | 630 | 1.2 | 6.021593
4 | 600 | 631 | 1.2 | 6.360807
4 | 600 | 632 | 1.2 | 5.747928
4 | 600 | 633 | 1.2 | 6.122015
4 | 600 | 634 | 1.2 | 6.281585
4 | 600 | 635 | 1.2 | 6.044601
4 | 600 | 636 | 1.2 | 6.037468
4 | 600 | 637 | 1.2 | 5.506225
4 | 600 | 638 | 1.2 | 6.116248
4 | 600 | 639 | 1.2 | 6.01366
4 | 600 | 640 | 1.2 | 5.53748
4 | 600 | 641 | 1.2 | 6.032712
4 | 600 | 642 | 1.2 | 6.700921
4 | 600 | 643 | 1.2 | 6.042086
4 | 600 | 644 | 1.2 | 6.509636
4 | 600 | 645 | 1.2 | 6.1355
4 | 600 | 646 | 1.2 | 6.563104
4 | 600 | 647 | 1.2 | 5.6647
4 | 600 | 648 | 1.2 | 6.273094
4 | 600 | 649 | 1.2 | 5.817043
4 | 600 | 650 | 1.2 | 6.100501
4 | 600 | 651 | 1.2 | 4.829739
4 | 600 | 652 | 1.2 | 5.781137
4 | 600 | 653 | 1.2 | 5.981614
4 | 600 | 654 | 1.2 | 5.897839
4 | 600 | 655 | 1.2 | 6.208846
4 | 600 | 656 | 1.2 | 6.207923
4 | 600 | 657 | 1.2 | 6.305218
4 | 600 | 658 | 1.2 | 6.59177
4 | 600 | 659 | 1.2 | 6.260397
4 | 600 | 660 | 1.2 | 6.119329
4 | 600 | 661 | 1.2 | 6.087585
4 | 600 | 662 | 1.2 | 6.208631
4 | 600 | 663 | 1.2 | 5.874242
4 | 600 | 664 | 1.2 | 5.199605
4 | 600 | 665 | 1.2 | 6.100691
4 | 600 | 666 | 1.2 | 5.663747
4 | 600 | 667 | 1.2 | 6.237663
4 | 600 | 668 | 1.2 | 5.335569
4 | 600 | 669 | 1.2 | 6.101534
4 | 600 | 670 | 1.2 | 6.047476
4 | 600 | 671 | 1.2 | 5.982125
4 | 600 | 672 | 1.2 | 5.368207
4 | 600 | 673 | 1.2 | 5.062209
4 | 600 | 674 | 1.2 | 5.772785
4 | 600 | 675 | 1.2 | 5.842501
4 | 600 | 676 | 1.2 | 6.197177
4 | 600 | 677 | 1.2 | 5.15305
4 | 600 | 678 | 1.2 | 5.592885
4 | 600 | 679 | 1.2 | 6.054003
4 | 600 | 680 | 1.2 | 6.318681
4 | 600 | 681 | 1.2 | 6.383946
4 | 600 | 682 | 1.2 | 6.394342
4 | 600 | 683 | 1.2 | 5.995006
4 | 600 | 684 | 1.2 | 6.281955
4 | 600 | 685 | 1.2 | 5.815667
4 | 600 | 686 | 1.2 | 6.070407
4 | 600 | 687 | 1.2 | 5.930423
4 | 600 | 688 | 1.2 | 7.054477
4 | 600 | 689 | 1.2 | 6.080593
4 | 600 | 690 | 1.2 | 6.262213
4 | 600 | 691 | 1.2 | 5.935574
4 | 600 | 692 | 1.2 | 6.41989
4 | 600 | 693 | 1.2 | 6.457772
4 | 600 | 694 | 1.2 | 6.082844
4 | 600 | 695 | 1.2 | 6.388754
4 | 600 | 696 | 1.2 | 6.371257
4 | 600 | 697 | 1.2 | 6.232726
4 | 600 | 698 | 1.2 | 6.122397
4 | 600 | 699 | 1.2 | 6.427214
4 | 600 | 700 | 1.2 | 5.832944
4 | 600 | 701 | 1.2 | 5.520807
4 | 600 | 702 | 1.2 | 5.499766
4 | 600 | 703 | 1.2 | 5.767736
4 | 600 | 704 | 1.2 | 5.815161
4 | 600 | 705 | 1.2 | 6.173669
4 | 600 | 706 | 1.2 | 6.558689
4 | 600 | 707 | 1.2 | 5.784666
4 | 600 | 708 | 1.2 | 6.145624
4 | 600 | 709 | 1.2 | 6.49325
4 | 600 | 710 | 1.2 | 6.528178
4 | 600 | 711 | 1.2 | 5.887206
4 | 600 | 712 | 1.2 | 6.24747
4 | 600 | 713 | 1.2 | 6.075656
4 | 600 | 714 | 1.2 | 6.065429
4 | 600 | 715 | 1.2 | 6.34098
4 | 600 | 716 | 1.2 | 5.924155
4 | 600 | 717 | 1.2 | 6.540282
4 | 600 | 718 | 1.2 | 6.196418
4 | 600 | 719 | 1.2 | 5.656691
4 | 600 | 720 | 1.2 | 6.077445
4 | 600 | 721 | 1.2 | 6.142163
4 | 600 | 722 | 1.2 | 6.62101
4 | 600 | 723 | 1.2 | 6.47548
4 | 600 | 724 | 1.2 | 6.005142
4 | 600 | 725 | 1.2 | 5.757129
4 | 600 | 726 | 1.2 | 7.392381
4 | 600 | 727 | 1.2 | 6.040956
4 | 600 | 728 | 1.2 | 6.645914
4 | 600 | 729 | 1.2 | 6.773049
4 | 600 | 730 | 1.2 | 6.189053
4 | 600 | 731 | 1.2 | 6.383142
4 | 600 | 732 | 1.2 | 5.471133
4 | 600 | 733 | 1.2 | 6.004677
4 | 600 | 734 | 1.2 | 5.610244
4 | 600 | 735 | 1.2 | 6.557065
4 | 600 | 736 | 1.2 | 6.279951
4 | 600 | 737 | 1.2 | 5.780118
4 | 600 | 738 | 1.2 | 5.987825
4 | 600 | 739 | 1.2 | 6.016762
4 | 600 | 740 | 1.2 | 6.190966
4 | 600 | 741 | 1.2 | 6.005414
4 | 600 | 742 | 1.2 | 5.965685
4 | 600 | 743 | 1.2 | 6.153084
4 | 600 | 744 | 1.2 | 6.334997
4 | 600 | 745 | 1.2 | 6.236981
4 | 600 | 746 | 1.2 | 5.985501
4 | 600 | 747 | 1.2 | 6.345492
4 | 600 | 748 | 1.2 | 5.301779
4 | 600 | 749 | 1.2 | 6.251023
4 | 600 | 750 | 1.2 | 6.119901
4 | 600 | 751 | 1.2 | 6.088516
4 | 600 | 752 | 1.2 | 6.152728
4 | 600 | 753 | 1.2 | 6.034531
4 | 600 | 754 | 1.2 | 5.456823
4 | 600 | 755 | 1.2 | 6.132746
4 | 600 | 756 | 1.2 | 6.063688
4 | 600 | 757 | 1.2 | 5.86742
4 | 600 | 758 | 1.2 | 5.94882
4 | 600 | 759 | 1.2 | 6.370463
4 | 600 | 760 | 1.2 | 6.020221
4 | 600 | 761 | 1.2 | 6.786014
4 | 600 | 762 | 1.2 | 6.772097
4 | 600 | 763 | 1.2 | 7.122587
4 | 600 | 764 | 1.2 | 5.891395
4 | 600 | 765 | 1.2 | 5.858603
4 | 600 | 766 | 1.2 | 6.274249
4 | 600 | 767 | 1.2 | 5.328079
4 | 600 | 768 | 1.2 | 6.031347
4 | 600 | 769 | 1.2 | 5.980612
4 | 600 | 770 | 1.2 | 6.101519
4 | 600 | 771 | 1.2 | 6.018017
4 | 600 | 772 | 1.2 | 5.685829
4 | 600 | 773 | 1.2 | 5.990211
4 | 600 | 774 | 1.2 | 6.486519
4 | 600 | 775 | 1.2 | 6.569885
4 | 600 | 776 | 1.2 | 6.712588
4 | 600 | 777 | 1.2 | 7.580329
4 | 600 | 778 | 1.2 | 5.832432
4 | 600 | 779 | 1.2 | 6.103603
4 | 600 | 780 | 1.2 | 5.989798
4 | 600 | 781 | 1.2 | 6.188455
4 | 600 | 782 | 1.2 | 5.423254
4 | 600 | 783 | 1.2 | 5.91423
4 | 600 | 784 | 1.2 | 6.060589
4 | 600 | 785 | 1.2 | 5.469913
4 | 600 | 786 | 1.2 | 6.036894
4 | 600 | 787 | 1.2 | 5.74542
4 | 600 | 788 | 1.2 | 6.123716
4 | 600 | 789 | 1.2 | 6.316272
4 | 600 | 790 | 1.2 | 6.237988
4 | 600 | 791 | 1.2 | 6.071818
4 | 600 | 792 | 1.2 | 6.066243
4 | 600 | 793 | 1.2 | 6.016512
4 | 600 | 794 | 1.2 | 6.353128
4 | 600 | 795 | 1.2 | 6.014215
4 | 600 | 796 | 1.2 | 5.955368
4 | 600 | 797 | 1.2 | 6.045628
4 | 600 | 798 | 1.2 | 6.02922
4 | 600 | 799 | 1.2 | 6.071911
4 | 600 | 800 | 1.2 | 6.092524
4 | 600 | 801 | 1.2 | 6.048663
4 | 600 | 802 | 1.2 | 6.944491
4 | 600 | 803 | 1.2 | 5.657147
4 | 600 | 804 | 1.2 | 5.681668
4 | 600 | 805 | 1.2 | 6.384683
4 | 600 | 806 | 1.2 | 6.238997
4 | 600 | 807 | 1.2 | 5.997602
4 | 600 | 808 | 1.2 | 5.354743
4 | 600 | 809 | 1.2 | 5.582858
4 | 600 | 810 | 1.2 | 6.027604
4 | 600 | 811 | 1.2 | 6.735989
4 | 600 | 812 | 1.2 | 6.357639
4 | 600 | 813 | 1.2 | 5.870928
4 | 600 | 814 | 1.2 | 5.898198
4 | 600 | 815 | 1.2 | 5.959992
4 | 600 | 816 | 1.2 | 5.645553
4 | 600 | 817 | 1.2 | 6.183142
4 | 600 | 818 | 1.2 | 5.920446
4 | 600 | 819 | 1.2 | 5.994037
4 | 600 | 820 | 1.2 | 6.346332
4 | 600 | 821 | 1.2 | 5.959954
4 | 600 | 822 | 1.2 | 6.041996
4 | 600 | 823 | 1.2 | 6.287349
4 | 600 | 824 | 1.2 | 6.133151
4 | 600 | 825 | 1.2 | 6.047535
4 | 600 | 826 | 1.2 | 6.470508
4 | 600 | 827 | 1.2 | 6.470269
4 | 600 | 828 | 1.2 | 6.22387
4 | 600 | 829 | 1.2 | 6.148834
4 | 600 | 830 | 1.2 | 5.926576
4 | 600 | 831 | 1.2 | 5.943215
4 | 600 | 832 | 1.2 | 6.427023
4 | 600 | 833 | 1.2 | 5.105453
4 | 600 | 834 | 1.2 | 6.185727
4 | 600 | 835 | 1.2 | 6.699624
4 | 600 | 836 | 1.2 | 6.146836
4 | 600 | 837 | 1.2 | 6.157083
4 | 600 | 838 | 1.2 | 7.299587
4 | 600 | 839 | 1.2 | 4.071237
4 | 600 | 840 | 1.2 | 5.619658
4 | 600 | 841 | 1.2 | 6.390846
4 | 600 | 842 | 1.2 | 6.279702
4 | 600 | 843 | 1.2 | 5.612752
4 | 600 | 844 | 1.2 | 6.141655
4 | 600 | 845 | 1.2 | 6.081145
4 | 600 | 846 | 1.2 | 6.080727
4 | 600 | 847 | 1.2 | 4.886712
4 | 600 | 848 | 1.2 | 6.528804
4 | 600 | 849 | 1.2 | 5.652164
4 | 600 | 850 | 1.2 | 6.351894
4 | 600 | 851 | 1.2 | 6.187907
4 | 600 | 852 | 1.2 | 5.760282
4 | 600 | 853 | 1.2 | 5.872181
4 | 600 | 854 | 1.2 | 5.075977
4 | 600 | 855 | 1.2 | 5.360256
4 | 600 | 856 | 1.2 | 6.244277
4 | 600 | 857 | 1.2 | 6.328369
4 | 600 | 858 | 1.2 | 6.194156
4 | 600 | 859 | 1.2 | 6.280109
4 | 600 | 860 | 1.2 | 6.739486
4 | 600 | 861 | 1.2 | 6.252303
4 | 600 | 862 | 1.2 | 5.929168
4 | 600 | 863 | 1.2 | 7.093814
4 | 600 | 864 | 1.2 | 6.074338
4 | 600 | 865 | 1.2 | 6.147481
4 | 600 | 866 | 1.2 | 6.020208
4 | 600 | 867 | 1.2 | 5.637939
4 | 600 | 868 | 1.2 | 5.875646
4 | 600 | 869 | 1.2 | 6.068949
4 | 600 | 870 | 1.2 | 6.185053
4 | 600 | 871 | 1.2 | 6.036398
4 | 600 | 872 | 1.2 | 6.36872
4 | 600 | 873 | 1.2 | 5.739554
4 | 600 | 874 | 1.2 | 6.145129
4 | 600 | 875 | 1.2 | 6.3458
4 | 600 | 876 | 1.2 | 5.977153
4 | 600 | 877 | 1.2 | 6.2223
4 | 600 | 878 | 1.2 | 5.942368
4 | 600 | 879 | 1.2 | 5.855431
4 | 600 | 880 | 1.2 | 6.176041
4 | 600 | 881 | 1.2 | 6.21501
4 | 600 | 882 | 1.2 | 6.131568
4 | 600 | 883 | 1.2 | 6.040254
4 | 600 | 884 | 1.2 | 6.30436
4 | 600 | 885 | 1.2 | 6.082574
4 | 600 | 886 | 1.2 | 6.194639
4 | 600 | 887 | 1.2 | 6.159876
4 | 600 | 888 | 1.2 | 5.907175
4 | 600 | 889 | 1.2 | 6.404809
4 | 600 | 890 | 1.2 | 6.050429
4 | 600 | 891 | 1.2 | 6.015242
4 | 600 | 892 | 1.2 | 6.108321
4 | 600 | 893 | 1.2 | 5.735506
4 | 600 | 894 | 1.2 | 6.14732
4 | 600 | 895 | 1.2 | 6.500186
4 | 600 | 896 | 1.2 | 5.730482
4 | 600 | 897 | 1.2 | 6.486436
4 | 600 | 898 | 1.2 | 6.332872
4 | 600 | 899 | 1.2 | 5.134624
4 | 600 | 900 | 1.2 | 6.159897
4 | 600 | 901 | 1.2 | 6.685598
4 | 600 | 902 | 1.2 | 6.167459
4 | 600 | 903 | 1.2 | 6.177893
4 | 600 | 904 | 1.2 | 6.611527
4 | 600 | 905 | 1.2 | 6.23502
4 | 600 | 906 | 1.2 | 5.818324
4 | 600 | 907 | 1.2 | 5.308234
4 | 600 | 908 | 1.2 | 5.974685
4 | 600 | 909 | 1.2 | 6.567232
4 | 600 | 910 | 1.2 | 6.559736
4 | 600 | 911 | 1.2 | 5.832461
4 | 600 | 912 | 1.2 | 6.727306
4 | 600 | 913 | 1.2 | 6.120913
4 | 600 | 914 | 1.2 | 6.341849
4 | 600 | 915 | 1.2 | 5.550947
4 | 600 | 916 | 1.2 | 6.377723
4 | 600 | 917 | 1.2 | 5.91856
4 | 600 | 918 | 1.2 | 6.27781
4 | 600 | 919 | 1.2 | 6.256555
4 | 600 | 920 | 1.2 | 5.668458
4 | 600 | 921 | 1.2 | 6.205617
4 | 600 | 922 | 1.2 | 6.061282
4 | 600 | 923 | 1.2 | 5.972656
4 | 600 | 924 | 1.2 | 6.081598
4 | 600 | 925 | 1.2 | 6.139695
4 | 600 | 926 | 1.2 | 5.899653
4 | 600 | 927 | 1.2 | 6.038463
4 | 600 | 928 | 1.2 | 4.97026
4 | 600 | 929 | 1.2 | 6.528747
4 | 600 | 930 | 1.2 | 6.487724
4 | 600 | 931 | 1.2 | 5.927289
4 | 600 | 932 | 1.2 | 6.338028
4 | 600 | 933 | 1.2 | 5.816104
4 | 600 | 934 | 1.2 | 6.628093
4 | 600 | 935 | 1.2 | 6.078725
4 | 600 | 936 | 1.2 | 6.334507
4 | 600 | 937 | 1.2 | 5.744503
4 | 600 | 938 | 1.2 | 5.453069
4 | 600 | 939 | 1.2 | 5.52012
4 | 600 | 940 | 1.2 | 5.740299
4 | 600 | 941 | 1.2 | 6.190106
4 | 600 | 942 | 1.2 | 5.73554
4 | 600 | 943 | 1.2 | 5.867928
4 | 600 | 944 | 1.2 | 5.88537
4 | 600 | 945 | 1.2 | 6.40983
4 | 600 | 946 | 1.2 | 6.055622
4 | 600 | 947 | 1.2 | 5.833346
4 | 600 | 948 | 1.2 | 6.085443
4 | 600 | 949 | 1.2 | 6.283231
4 | 600 | 950 | 1.2 | 5.336567
4 | 600 | 951 | 1.2 | 6.083366
4 | 600 | 952 | 1.2 | 5.99052
4 | 600 | 953 | 1.2 | 6.042689
4 | 600 | 954 | 1.2 | 5.874726
4 | 600 | 955 | 1.2 | 6.320036
4 | 600 | 956 | 1.2 | 6.162953
4 | 600 | 957 | 1.2 | 5.671951
4 | 600 | 958 | 1.2 | 5.383116
4 | 600 | 959 | 1.2 | 5.791853
4 | 600 | 960 | 1.2 | 5.750489
4 | 600 | 961 | 1.2 | 6.057557
4 | 600 | 962 | 1.2 | 5.851426
4 | 600 | 963 | 1.2 | 6.116899
4 | 600 | 964 | 1.2 | 5.507856
4 | 600 | 965 | 1.2 | 6.080859
4 | 600 | 966 | 1.2 | 6.017682
4 | 600 | 967 | 1.2 | 6.243521
4 | 600 | 968 | 1.2 | 5.79899
4 | 600 | 969 | 1.2 | 5.299994
4 | 600 | 970 | 1.2 | 5.758007
4 | 600 | 971 | 1.2 | 6.180572
4 | 600 | 972 | 1.2 | 6.571833
4 | 600 | 973 | 1.2 | 6.186457
4 | 600 | 974 | 1.2 | 6.193846
4 | 600 | 975 | 1.2 | 6.657879
4 | 600 | 976 | 1.2 | 6.020834
4 | 600 | 977 | 1.2 | 5.587185
4 | 600 | 978 | 1.2 | 6.219422
4 | 600 | 979 | 1.2 | 6.553923
4 | 600 | 980 | 1.2 | 6.482159
4 | 600 | 981 | 1.2 | 6.081171
4 | 600 | 982 | 1.2 | 5.683987
4 | 600 | 983 | 1.2 | 6.312535
4 | 600 | 984 | 1.2 | 5.899513
4 | 600 | 985 | 1.2 | 5.986065
4 | 600 | 986 | 1.2 | 6.333671
4 | 600 | 987 | 1.2 | 7.051352
4 | 600 | 988 | 1.2 | 6.289402
4 | 600 | 989 | 1.2 | 5.919692
4 | 600 | 990 | 1.2 | 6.211391
4 | 600 | 991 | 1.2 | 5.990548
4 | 600 | 992 | 1.2 | 6.074462
4 | 600 | 993 | 1.2 | 6.084975
4 | 600 | 994 | 1.2 | 6.034161
4 | 600 | 995 | 1.2 | 6.084316
4 | 600 | 996 | 1.2 | 6.208142
4 | 600 | 997 | 1.2 | 6.569872
4 | 600 | 998 | 1.2 | 6.318016
4 | 600 | 999 | 1.2 | 5.520164
4 | 600 | 1000 | 1.2 | 5.890109
4 | 600 | 1001 | 1.2 | 6.164636
4 | 600 | 1002 | 1.2 | 6.892974
4 | 600 | 1003 | 1.2 | 6.104772
4 | 600 | 1004 | 1.2 | 5.844052
4 | 600 | 1005 | 1.2 | 6.604112
4 | 600 | 1006 | 1.2 | 6.216653
4 | 600 | 1007 | 1.2 | 6.120488
4 | 600 | 1008 | 1.2 | 6.507422
4 | 600 | 1009 | 1.2 | 6.542047
4 | 600 | 1010 | 1.2 | 5.620545
4 | 600 | 1011 | 1.2 | 6.332578
4 | 600 | 1012 | 1.2 | 5.879084
4 | 600 | 1013 | 1.2 | 5.704307
4 | 600 | 1014 | 1.2 | 6.029511
4 | 600 | 1015 | 1.2 | 6.208663
4 | 600 | 1016 | 1.2 | 7.056556
4 | 600 | 1017 | 1.2 | 6.025193
4 | 600 | 1018 | 1.2 | 6.559363
4 | 600 | 1019 | 1.2 | 6.231979
4 | 600 | 1020 | 1.2 | 5.961086
4 | 600 | 1021 | 1.2 | 6.074512
4 | 600 | 1022 | 1.2 | 6.351646
4 | 600 | 1023 | 1.2 | 6.911643
4 | 600 | 1024 | 1.2 | 5.949082
4 | 600 | 1025 | 1.2 | 5.944547
4 | 600 | 1026 | 1.2 | 6.364066
4 | 600 | 1027 | 1.2 | 6.024888
4 | 600 | 1028 | 1.2 | 6.546583
4 | 600 | 1029 | 1.2 | 5.914153
4 | 600 | 1030 | 1.2 | 6.837263
4 | 600 | 1031 | 1.2 | 6.212898
4 | 600 | 1032 | 1.2 | 5.886421
4 | 600 | 1033 | 1.2 | 5.936903
4 | 600 | 1034 | 1.2 | 6.161319
4 | 600 | 1035 | 1.2 | 6.713022
4 | 600 | 1036 | 1.2 | 5.912636
4 | 600 | 1037 | 1.2 | 6.432832
4 | 600 | 1038 | 1.2 | 5.052663
4 | 600 | 1039 | 1.2 | 6.29694
4 | 600 | 1040 | 1.2 | 6.106201
4 | 600 | 1041 | 1.2 | 6.019606
4 | 600 | 1042 | 1.2 | 5.719693
4 | 600 | 1043 | 1.2 | 6.246399
4 | 600 | 1044 | 1.2 | 6.806565
4 | 600 | 1045 | 1.2 | 6.357441
4 | 600 | 1046 | 1.2 | 6.337769
4 | 600 | 1047 | 1.2 | 6.132144
4 | 600 | 1048 | 1.2 | 6.061632
4 | 600 | 1049 | 1.2 | 6.24065
4 | 600 | 1050 | 1.2 | 6.06261
4 | 600 | 1051 | 1.2 | 6.64643
4 | 600 | 1052 | 1.2 | 6.195644
4 | 600 | 1053 | 1.2 | 6.567226
4 | 600 | 1054 | 1.2 | 7.369643
4 | 600 | 1055 | 1.2 | 7.081153
4 | 600 | 1056 | 1.2 | 6.277969
4 | 600 | 1057 | 1.2 | 6.215384
4 | 600 | 1058 | 1.2 | 6.297858
4 | 600 | 1059 | 1.2 | 6.314372
4 | 600 | 1060 | 1.2 | 5.917706
4 | 600 | 1061 | 1.2 | 5.225978
4 | 600 | 1062 | 1.2 | 6.161794
4 | 600 | 1063 | 1.2 | 6.353269
4 | 600 | 1064 | 1.2 | 6.048603
4 | 600 | 1065 | 1.2 | 6.045234
4 | 600 | 1066 | 1.2 | 6.013496
4 | 600 | 1067 | 1.2 | 6.419274
4 | 600 | 1068 | 1.2 | 6.251414
4 | 600 | 1069 | 1.2 | 6.022499
4 | 600 | 1070 | 1.2 | 6.140243
4 | 600 | 1071 | 1.2 | 6.02174
4 | 600 | 1072 | 1.2 | 6.392503
4 | 600 | 1073 | 1.2 | 6.139393
4 | 600 | 1074 | 1.2 | 6.026984
4 | 600 | 1075 | 1.2 | 5.497356
4 | 600 | 1076 | 1.2 | 5.600557
4 | 600 | 1077 | 1.2 | 6.111924
4 | 600 | 1078 | 1.2 | 6.016033
4 | 600 | 1079 | 1.2 | 5.749575
4 | 600 | 1080 | 1.2 | 6.441812
4 | 600 | 1081 | 1.2 | 6.38873
4 | 600 | 1082 | 1.2 | 6.844055
4 | 600 | 1083 | 1.2 | 6.652688
4 | 600 | 1084 | 1.2 | 5.903585
4 | 600 | 1085 | 1.2 | 5.863697
4 | 600 | 1086 | 1.2 | 6.183649
4 | 600 | 1087 | 1.2 | 5.944667
4 | 600 | 1088 | 1.2 | 6.083595
4 | 600 | 1089 | 1.2 | 5.492917
4 | 600 | 1090 | 1.2 | 6.145138
4 | 600 | 1091 | 1.2 | 5.755041
4 | 600 | 1092 | 1.2 | 6.240615
4 | 600 | 1093 | 1.2 | 6.326926
4 | 600 | 1094 | 1.2 | 6.155452
4 | 600 | 1095 | 1.2 | 5.767715
4 | 600 | 1096 | 1.2 | 6.386314
4 | 600 | 1097 | 1.2 | 6.147246
4 | 600 | 1098 | 1.2 | 6.130382
4 | 600 | 1099 | 1.2 | 6.190276
4 | 600 | 1100 | 1.2 | 6.475398
4 | 600 | 1101 | 1.2 | 5.829489
4 | 600 | 1102 | 1.2 | 5.865377
4 | 600 | 1103 | 1.2 | 5.729973
4 | 600 | 1104 | 1.2 | 6.25431
4 | 600 | 1105 | 1.2 | 4.63398
4 | 600 | 1106 | 1.2 | 6.513936
4 | 600 | 1107 | 1.2 | 6.127813
4 | 600 | 1108 | 1.2 | 6.132381
4 | 600 | 1109 | 1.2 | 5.80159
4 | 600 | 1110 | 1.2 | 6.093303
4 | 600 | 1111 | 1.2 | 6.302718
4 | 600 | 1112 | 1.2 | 6.130003
4 | 600 | 1113 | 1.2 | 6.293339
4 | 600 | 1114 | 1.2 | 5.689361
4 | 600 | 1115 | 1.2 | 5.688788
4 | 600 | 1116 | 1.2 | 6.073095
4 | 600 | 1117 | 1.2 | 5.586746
4 | 600 | 1118 | 1.2 | 6.849433
4 | 600 | 1119 | 1.2 | 6.066808
4 | 600 | 1120 | 1.2 | 5.732781
4 | 600 | 1121 | 1.2 | 5.947149
4 | 600 | 1122 | 1.2 | 6.282072
4 | 600 | 1123 | 1.2 | 6.112381
4 | 600 | 1124 | 1.2 | 6.286778
4 | 600 | 1125 | 1.2 | 6.192218
4 | 600 | 1126 | 1.2 | 6.713151
4 | 600 | 1127 | 1.2 | 6.142487
4 | 600 | 1128 | 1.2 | 5.659444
4 | 600 | 1129 | 1.2 | 5.933691
4 | 600 | 1130 | 1.2 | 6.525648
4 | 600 | 1131 | 1.2 | 6.123043
4 | 600 | 1132 | 1.2 | 5.95324
4 | 600 | 1133 | 1.2 | 6.749694
4 | 600 | 1134 | 1.2 | 5.665571
4 | 600 | 1135 | 1.2 | 5.915324
4 | 600 | 1136 | 1.2 | 5.881948
4 | 600 | 1137 | 1.2 | 6.580323
4 | 600 | 1138 | 1.2 | 5.720872
4 | 600 | 1139 | 1.2 | 6.214518
4 | 600 | 1140 | 1.2 | 6.379652
4 | 600 | 1141 | 1.2 | 6.101513
4 | 600 | 1142 | 1.2 | 6.087935
4 | 600 | 1143 | 1.2 | 5.964952
4 | 600 | 1144 | 1.2 | 5.711705
4 | 600 | 1145 | 1.2 | 6.26876
4 | 600 | 1146 | 1.2 | 6.117297
4 | 600 | 1147 | 1.2 | 6.537121
4 | 600 | 1148 | 1.2 | 6.212388
4 | 600 | 1149 | 1.2 | 6.542881
4 | 600 | 1150 | 1.2 | 5.67935
4 | 600 | 1151 | 1.2 | 5.476924
4 | 600 | 1152 | 1.2 | 6.020482
4 | 600 | 1153 | 1.2 | 6.71219
4 | 600 | 1154 | 1.2 | 6.22791
4 | 600 | 1155 | 1.2 | 5.86901
4 | 600 | 1156 | 1.2 | 6.371021
4 | 600 | 1157 | 1.2 | 6.495534
4 | 600 | 1158 | 1.2 | 5.940459
4 | 600 | 1159 | 1.2 | 5.931596
4 | 600 | 1160 | 1.2 | 6.214599
4 | 600 | 1161 | 1.2 | 6.64853
4 | 600 | 1162 | 1.2 | 6.010549
4 | 600 | 1163 | 1.2 | 6.237996
4 | 600 | 1164 | 1.2 | 6.050437
4 | 600 | 1165 | 1.2 | 6.145801
4 | 600 | 1166 | 1.2 | 6.443314
4 | 600 | 1167 | 1.2 | 6.078341
4 | 600 | 1168 | 1.2 | 7.436862
4 | 600 | 1169 | 1.2 | 6.64485
4 | 600 | 1170 | 1.2 | 7.032912
4 | 600 | 1171 | 1.2 | 6.112852
4 | 600 | 1172 | 1.2 | 6.194995
4 | 600 | 1173 | 1.2 | 6.285315
4 | 600 | 1174 | 1.2 | 5.638643
4 | 600 | 1175 | 1.2 | 7.033606
4 | 600 | 1176 | 1.2 | 5.871256
4 | 600 | 1177 | 1.2 | 5.807006
4 | 600 | 1178 | 1.2 | 6.615356
4 | 600 | 1179 | 1.2 | 7.052726
4 | 600 | 1180 | 1.2 | 6.640225
4 | 600 | 1181 | 1.2 | 5.105958
4 | 600 | 1182 | 1.2 | 6.396375
4 | 600 | 1183 | 1.2 | 6.132501
4 | 600 | 1184 | 1.2 | 6.893178
4 | 600 | 1185 | 1.2 | 6.066926
4 | 600 | 1186 | 1.2 | 6.138544
4 | 600 | 1187 | 1.2 | 5.506377
4 | 600 | 1188 | 1.2 | 6.498
4 | 600 | 1189 | 1.2 | 6.057463
4 | 600 | 1190 | 1.2 | 6.3733
4 | 600 | 1191 | 1.2 | 6.312703
4 | 600 | 1192 | 1.2 | 6.124524
4 | 600 | 1193 | 1.2 | 6.216981
4 | 600 | 1194 | 1.2 | 5.903176
4 | 600 | 1195 | 1.2 | 6.149228
4 | 600 | 1196 | 1.2 | 6.360727
4 | 600 | 1197 | 1.2 | 6.114507
4 | 600 | 1198 | 1.2 | 6.082011
4 | 600 | 1199 | 1.2 | 5.859756
4 | 600 | 1200 | 1.2 | 6.294786
5 | 600 | 0 | 1.4 | 0
5 | 600 | 1 | 1.4 | 0.04404893
5 | 600 | 2 | 1.4 | 0.08892518
5 | 600 | 3 | 1.4 | 0.1349197
5 | 600 | 4 | 1.4 | 0.1752164
5 | 600 | 5 | 1.4 | 0.2180116
5 | 600 | 6 | 1.4 | 0.2618989
5 | 600 | 7 | 1.4 | 0.3081631
5 | 600 | 8 | 1.4 | 0.3337921
5 | 600 | 9 | 1.4 | 0.3542956
5 | 600 | 10 | 1.4 | 0.4303791
5 | 600 | 11 | 1.4 | 0.4830663
5 | 600 | 12 | 1.4 | 0.5062634
5 | 600 | 13 | 1.4 | 0.5428064
5 | 600 | 14 | 1.4 | 0.6175429
5 | 600 | 15 | 1.4 | 0.6220436
5 | 600 | 16 | 1.4 | 0.6726616
5 | 600 | 17 | 1.4 | 0.6828689
5 | 600 | 18 | 1.4 | 0.7458771
5 | 600 | 19 | 1.4 | 0.8029151
5 | 600 | 20 | 1.4 | 0.8472766
5 | 600 | 21 | 1.4 | 0.9139784
5 | 600 | 22 | 1.4 | 0.8886509
5 | 600 | 23 | 1.4 | 0.9038859
5 | 600 | 24 | 1.4 | 0.928423
5 | 600 | 25 | 1.4 | 1.029487
5 | 600 | 26 | 1.4 | 1.096011
5 | 600 | 27 | 1.4 | 1.087783
5 | 600 | 28 | 1.4 | 1.131511
5 | 600 | 29 | 1.4 | 1.267705
5 | 600 | 30 | 1.4 | 1.134113
5 | 600 | 31 | 1.4 | 1.322725
5 | 600 | 32 | 1.4 | 1.243775
5 | 600 | 33 | 1.4 | 1.327186
5 | 600 | 34 | 1.4 | 1.647362
5 | 600 | 35 | 1.4 | 1.284049
5 | 600 | 36 | 1.4 | 1.430725
5 | 600 | 37 | 1.4 | 1.491757
5 | 600 | 38 | 1.4 | 1.499894
5 | 600 | 39 | 1.4 | 1.544303
5 | 600 | 40 | 1.4 | 1.5723
5 | 600 | 41 | 1.4 | 1.588946
5 | 600 | 42 | 1.4 | 1.627673
5 | 600 | 43 | 1.4 | 1.567301
5 | 600 | 44 | 1.4 | 1.675998
5 | 600 | 45 | 1.4 | 2.033723
5 | 600 | 46 | 1.4 | 1.819115
5 | 600 | 47 | 1.4 | 1.839722
5 | 600 | 48 | 1.4 | 1.762765
5 | 600 | 49 | 1.4 | 1.861419
5 | 600 | 50 | 1.4 | 1.923267
5 | 600 | 51 | 1.4 | 1.862711
5 | 600 | 52 | 1.4 | 1.968665
5 | 600 | 53 | 1.4 | 2.059859
5 | 600 | 54 | 1.4 | 1.972558
5 | 600 | 55 | 1.4 | 2.061698
5 | 600 | 56 | 1.4 | 2.089808
5 | 600 | 57 | 1.4 | 2.082716
5 | 600 | 58 | 1.4 | 2.115976
5 | 600 | 59 | 1.4 | 2.129624
5 | 600 | 60 | 1.4 | 2.122864
5 | 600 | 61 | 1.4 | 2.222591
5 | 600 | 62 | 1.4 | 1.943064
5 | 600 | 63 | 1.4 | 2.182016
5 | 600 | 64 | 1.4 | 2.240193
5 | 600 | 65 | 1.4 | 2.301921
5 | 600 | 66 | 1.4 | 2.507714
5 | 600 | 67 | 1.4 | 2.503738
5 | 600 | 68 | 1.4 | 2.375848
5 | 600 | 69 | 1.4 | 2.417736
5 | 600 | 70 | 1.4 | 2.45699
5 | 600 | 71 | 1.4 | 2.47221
5 | 600 | 72 | 1.4 | 2.65286
5 | 600 | 73 | 1.4 | 2.47077
5 | 600 | 74 | 1.4 | 2.531576
5 | 600 | 75 | 1.4 | 2.573354
5 | 600 | 76 | 1.4 | 2.700819
5 | 600 | 77 | 1.4 | 2.696593
5 | 600 | 78 | 1.4 | 2.583733
5 | 600 | 79 | 1.4 | 2.63484
5 | 600 | 80 | 1.4 | 2.689465
5 | 600 | 81 | 1.4 | 2.755172
5 | 600 | 82 | 1.4 | 2.794975
5 | 600 | 83 | 1.4 | 3.038095
5 | 600 | 84 | 1.4 | 2.796568
5 | 600 | 85 | 1.4 | 3.207735
5 | 600 | 86 | 1.4 | 2.937021
5 | 600 | 87 | 1.4 | 2.870386
5 | 600 | 88 | 1.4 | 2.953442
5 | 600 | 89 | 1.4 | 2.947132
5 | 600 | 90 | 1.4 | 2.934873
5 | 600 | 91 | 1.4 | 2.774147
5 | 600 | 92 | 1.4 | 3.494675
5 | 600 | 93 | 1.4 | 2.93444
5 | 600 | 94 | 1.4 | 3.071321
5 | 600 | 95 | 1.4 | 2.803739
5 | 600 | 96 | 1.4 | 3.120905
5 | 600 | 97 | 1.4 | 3.153306
5 | 600 | 98 | 1.4 | 3.173009
5 | 600 | 99 | 1.4 | 3.156927
5 | 600 | 100 | 1.4 | 2.985225
5 | 600 | 101 | 1.4 | 3.835926
5 | 600 | 102 | 1.4 | 3.119836
5 | 600 | 103 | 1.4 | 2.814189
5 | 600 | 104 | 1.4 | 3.449272
5 | 600 | 105 | 1.4 | 3.203567
5 | 600 | 106 | 1.4 | 3.473683
5 | 600 | 107 | 1.4 | 3.271141
5 | 600 | 108 | 1.4 | 3.086948
5 | 600 | 109 | 1.4 | 3.352377
5 | 600 | 110 | 1.4 | 3.006328
5 | 600 | 111 | 1.4 | 3.96174
5 | 600 | 112 | 1.4 | 3.678882
5 | 600 | 113 | 1.4 | 3.50207
5 | 600 | 114 | 1.4 | 3.384984
5 | 600 | 115 | 1.4 | 3.259972
5 | 600 | 116 | 1.4 | 3.137208
5 | 600 | 117 | 1.4 | 3.591236
5 | 600 | 118 | 1.4 | 3.578316
5 | 600 | 119 | 1.4 | 4.308424
5 | 600 | 120 | 1.4 | 3.611624
5 | 600 | 121 | 1.4 | 4.155031
5 | 600 | 122 | 1.4 | 3.980526
5 | 600 | 123 | 1.4 | 3.839845
5 | 600 | 124 | 1.4 | 3.107843
5 | 600 | 125 | 1.4 | 3.626674
5 | 600 | 126 | 1.4 | 3.136726
5 | 600 | 127 | 1.4 | 3.678011
5 | 600 | 128 | 1.4 | 3.615744
5 | 600 | 129 | 1.4 | 4.02482
5 | 600 | 130 | 1.4 | 3.796826
5 | 600 | 131 | 1.4 | 3.902831
5 | 600 | 132 | 1.4 | 3.726799
5 | 600 | 133 | 1.4 | 3.762446
5 | 600 | 134 | 1.4 | 3.520369
5 | 600 | 135 | 1.4 | 4.044856
5 | 600 | 136 | 1.4 | 3.770711
5 | 600 | 137 | 1.4 | 3.264612
5 | 600 | 138 | 1.4 | 3.816938
5 | 600 | 139 | 1.4 | 4.119388
5 | 600 | 140 | 1.4 | 3.744071
5 | 600 | 141 | 1.4 | 4.157192
5 | 600 | 142 | 1.4 | 3.816835
5 | 600 | 143 | 1.4 | 3.548086
5 | 600 | 144 | 1.4 | 3.972826
5 | 600 | 145 | 1.4 | 4.01879
5 | 600 | 146 | 1.4 | 3.977793
5 | 600 | 147 | 1.4 | 4.063291
5 | 600 | 148 | 1.4 | 3.952012
5 | 600 | 149 | 1.4 | 4.058201
5 | 600 | 150 | 1.4 | 4.315136
5 | 600 | 151 | 1.4 | 4.133308
5 | 600 | 152 | 1.4 | 4.094256
5 | 600 | 153 | 1.4 | 4.286136
5 | 600 | 154 | 1.4 | 3.966722
5 | 600 | 155 | 1.4 | 4.390158
5 | 600 | 156 | 1.4 | 4.150045
5 | 600 | 157 | 1.4 | 4.007812
5 | 600 | 158 | 1.4 | 4.374385
5 | 600 | 159 | 1.4 | 4.314841
5 | 600 | 160 | 1.4 | 4.209622
5 | 600 | 161 | 1.4 | 4.461176
5 | 600 | 162 | 1.4 | 4.172219
5 | 600 | 163 | 1.4 | 4.225179
5 | 600 | 164 | 1.4 | 4.207064
5 | 600 | 165 | 1.4 | 4.151049
5 | 600 | 166 | 1.4 | 4.51304
5 | 600 | 167 | 1.4 | 4.285618
5 | 600 | 168 | 1.4 | 4.481784
5 | 600 | 169 | 1.4 | 4.318456
5 | 600 | 170 | 1.4 | 4.128004
5 | 600 | 171 | 1.4 | 4.34602
5 | 600 | 172 | 1.4 | 4.418186
5 | 600 | 173 | 1.4 | 4.018481
5 | 600 | 174 | 1.4 | 4.546439
5 | 600 | 175 | 1.4 | 4.437488
5 | 600 | 176 | 1.4 | 4.253247
5 | 600 | 177 | 1.4 | 4.711006
5 | 600 | 178 | 1.4 | 4.083994
5 | 600 | 179 | 1.4 | 4.943684
5 | 600 | 180 | 1.4 | 4.962832
5 | 600 | 181 | 1.4 | 4.861066
5 | 600 | 182 | 1.4 | 4.402513
5 | 600 | 183 | 1.4 | 4.544935
5 | 600 | 184 | 1.4 | 4.529364
5 | 600 | 185 | 1.4 | 4.535395
5 | 600 | 186 | 1.4 | 4.366991
5 | 600 | 187 | 1.4 | 4.56854
5 | 600 | 188 | 1.4 | 4.583455
5 | 600 | 189 | 1.4 | 4.504694
5 | 600 | 190 | 1.4 | 3.336919
5 | 600 | 191 | 1.4 | 4.272577
5 | 600 | 192 | 1.4 | 4.424892
5 | 600 | 193 | 1.4 | 4.661942
5 | 600 | 194 | 1.4 | 4.568902
5 | 600 | 195 | 1.4 | 4.52325
5 | 600 | 196 | 1.4 | 3.842922
5 | 600 | 197 | 1.4 | 4.734761
5 | 600 | 198 | 1.4 | 4.643094
5 | 600 | 199 | 1.4 | 4.070283
5 | 600 | 200 | 1.4 | 4.447992
5 | 600 | 201 | 1.4 | 4.568907
5 | 600 | 202 | 1.4 | 3.72506
5 | 600 | 203 | 1.4 | 4.660807
5 | 600 | 204 | 1.4 | 4.733668
5 | 600 | 205 | 1.4 | 4.034253
5 | 600 | 206 | 1.4 | 4.807876
5 | 600 | 207 | 1.4 | 4.88219
5 | 600 | 208 | 1.4 | 4.583579
5 | 600 | 209 | 1.4 | 4.960095
5 | 600 | 210 | 1.4 | 5.33327
5 | 600 | 211 | 1.4 | 5.066901
5 | 600 | 212 | 1.4 | 4.610927
5 | 600 | 213 | 1.4 | 4.826217
5 | 600 | 214 | 1.4 | 4.998731
5 | 600 | 215 | 1.4 | 4.221108
5 | 600 | 216 | 1.4 | 4.789525
5 | 600 | 217 | 1.4 | 4.733986
5 | 600 | 218 | 1.4 | 4.519406
5 | 600 | 219 | 1.4 | 5.055382
5 | 600 | 220 | 1.4 | 5.433269
5 | 600 | 221 | 1.4 | 4.813805
5 | 600 | 222 | 1.4 | 5.066759
5 | 600 | 223 | 1.4 | 4.484129
5 | 600 | 224 | 1.4 | 4.641214
5 | 600 | 225 | 1.4 | 4.87874
5 | 600 | 226 | 1.4 | 4.825628
5 | 600 | 227 | 1.4 | 4.985363
5 | 600 | 228 | 1.4 | 4.630305
5 | 600 | 229 | 1.4 | 5.30141
5 | 600 | 230 | 1.4 | 5.320364
5 | 600 | 231 | 1.4 | 4.92037
5 | 600 | 232 | 1.4 | 5.053091
5 | 600 | 233 | 1.4 | 4.833142
5 | 600 | 234 | 1.4 | 5.11915
5 | 600 | 235 | 1.4 | 4.790493
5 | 600 | 236 | 1.4 | 4.828966
5 | 600 | 237 | 1.4 | 5.212421
5 | 600 | 238 | 1.4 | 4.526304
5 | 600 | 239 | 1.4 | 5.023605
5 | 600 | 240 | 1.4 | 4.656064
5 | 600 | 241 | 1.4 | 4.963084
5 | 600 | 242 | 1.4 | 4.904926
5 | 600 | 243 | 1.4 | 4.939514
5 | 600 | 244 | 1.4 | 4.974939
5 | 600 | 245 | 1.4 | 4.93906
5 | 600 | 246 | 1.4 | 4.554508
5 | 600 | 247 | 1.4 | 5.154783
5 | 600 | 248 | 1.4 | 5.899414
5 | 600 | 249 | 1.4 | 5.159644
5 | 600 | 250 | 1.4 | 4.405556
5 | 600 | 251 | 1.4 | 5.030236
5 | 600 | 252 | 1.4 | 5.111115
5 | 600 | 253 | 1.4 | 5.126454
5 | 600 | 254 | 1.4 | 5.507582
5 | 600 | 255 | 1.4 | 4.332647
5 | 600 | 256 | 1.4 | 5.313261
5 | 600 | 257 | 1.4 | 5.542008
5 | 600 | 258 | 1.4 | 5.08966
5 | 600 | 259 | 1.4 | 4.605694
5 | 600 | 260 | 1.4 | 4.975214
5 | 600 | 261 | 1.4 | 4.617672
5 | 600 | 262 | 1.4 | 5.292531
5 | 600 | 263 | 1.4 | 5.300311
5 | 600 | 264 | 1.4 | 5.115326
5 | 600 | 265 | 1.4 | 5.187348
5 | 600 | 266 | 1.4 | 4.955633
5 | 600 | 267 | 1.4 | 5.227716
5 | 600 | 268 | 1.4 | 5.166995
5 | 600 | 269 | 1.4 | 4.983546
5 | 600 | 270 | 1.4 | 5.194694
5 | 600 | 271 | 1.4 | 5.066691
5 | 600 | 272 | 1.4 | 5.26354
5 | 600 | 273 | 1.4 | 5.202554
5 | 600 | 274 | 1.4 | 5.10678
5 | 600 | 275 | 1.4 | 4.717697
5 | 600 | 276 | 1.4 | 5.252342
5 | 600 | 277 | 1.4 | 5.184967
5 | 600 | 278 | 1.4 | 5.126855
5 | 600 | 279 | 1.4 | 4.809568
5 | 600 | 280 | 1.4 | 6.46024
5 | 600 | 281 | 1.4 | 5.036984
5 | 600 | 282 | 1.4 | 5.197335
5 | 600 | 283 | 1.4 | 4.142659
5 | 600 | 284 | 1.4 | 5.616039
5 | 600 | 285 | 1.4 | 5.076992
5 | 600 | 286 | 1.4 | 6.105164
5 | 600 | 287 | 1.4 | 5.23662
5 | 600 | 288 | 1.4 | 5.576679
5 | 600 | 289 | 1.4 | 5.260749
5 | 600 | 290 | 1.4 | 5.029996
5 | 600 | 291 | 1.4 | 5.0435
5 | 600 | 292 | 1.4 | 5.314612
5 | 600 | 293 | 1.4 | 5.501776
5 | 600 | 294 | 1.4 | 4.79127
5 | 600 | 295 | 1.4 | 5.214662
5 | 600 | 296 | 1.4 | 5.326077
5 | 600 | 297 | 1.4 | 5.366456
5 | 600 | 298 | 1.4 | 5.451859
5 | 600 | 299 | 1.4 | 5.924346
5 | 600 | 300 | 1.4 | 5.3309
5 | 600 | 301 | 1.4 | 5.402912
5 | 600 | 302 | 1.4 | 5.415977
5 | 600 | 303 | 1.4 | 4.828592
5 | 600 | 304 | 1.4 | 5.231531
5 | 600 | 305 | 1.4 | 4.912771
5 | 600 | 306 | 1.4 | 5.300847
5 | 600 | 307 | 1.4 | 5.319732
5 | 600 | 308 | 1.4 | 5.360938
5 | 600 | 309 | 1.4 | 5.550183
5 | 600 | 310 | 1.4 | 5.965069
5 | 600 | 311 | 1.4 | 5.814895
5 | 600 | 312 | 1.4 | 5.069453
5 | 600 | 313 | 1.4 | 4.23558
5 | 600 | 314 | 1.4 | 5.417468
5 | 600 | 315 | 1.4 | 5.656763
5 | 600 | 316 | 1.4 | 5.293351
5 | 600 | 317 | 1.4 | 4.742755
5 | 600 | 318 | 1.4 | 4.791312
5 | 600 | 319 | 1.4 | 5.54234
5 | 600 | 320 | 1.4 | 5.552372
5 | 600 | 321 | 1.4 | 5.678803
5 | 600 | 322 | 1.4 | 4.757473
5 | 600 | 323 | 1.4 | 5.555565
5 | 600 | 324 | 1.4 | 5.482561
5 | 600 | 325 | 1.4 | 5.824864
5 | 600 | 326 | 1.4 | 5.283772
5 | 600 | 327 | 1.4 | 5.395135
5 | 600 | 328 | 1.4 | 5.572153
5 | 600 | 329 | 1.4 | 5.560392
5 | 600 | 330 | 1.4 | 5.370358
5 | 600 | 331 | 1.4 | 5.374985
5 | 600 | 332 | 1.4 | 5.793115
5 | 600 | 333 | 1.4 | 5.045661
5 | 600 | 334 | 1.4 | 5.261203
5 | 600 | 335 | 1.4 | 5.444172
5 | 600 | 336 | 1.4 | 5.66747
5 | 600 | 337 | 1.4 | 5.635616
5 | 600 | 338 | 1.4 | 5.994346
5 | 600 | 339 | 1.4 | 5.478007
5 | 600 | 340 | 1.4 | 5.473377
5 | 600 | 341 | 1.4 | 5.648041
5 | 600 | 342 | 1.4 | 5.39873
5 | 600 | 343 | 1.4 | 5.510544
5 | 600 | 344 | 1.4 | 5.296689
5 | 600 | 345 | 1.4 | 5.592571
5 | 600 | 346 | 1.4 | 5.973107
5 | 600 | 347 | 1.4 | 5.437411
5 | 600 | 348 | 1.4 | 5.176796
5 | 600 | 349 | 1.4 | 6.996669
5 | 600 | 350 | 1.4 | 5.190443
5 | 600 | 351 | 1.4 | 5.515592
5 | 600 | 352 | 1.4 | 5.622298
5 | 600 | 353 | 1.4 | 5.186653
5 | 600 | 354 | 1.4 | 5.716317
5 | 600 | 355 | 1.4 | 5.611643
5 | 600 | 356 | 1.4 | 5.592371
5 | 600 | 357 | 1.4 | 5.700317
5 | 600 | 358 | 1.4 | 5.642628
5 | 600 | 359 | 1.4 | 6.188184
5 | 600 | 360 | 1.4 | 5.567355
5 | 600 | 361 | 1.4 | 6.152338
5 | 600 | 362 | 1.4 | 5.637542
5 | 600 | 363 | 1.4 | 5.636586
5 | 600 | 364 | 1.4 | 5.379326
5 | 600 | 365 | 1.4 | 5.666547
5 | 600 | 366 | 1.4 | 5.453466
5 | 600 | 367 | 1.4 | 6.0039
5 | 600 | 368 | 1.4 | 5.754098
5 | 600 | 369 | 1.4 | 6.139154
5 | 600 | 370 | 1.4 | 5.313822
5 | 600 | 371 | 1.4 | 5.527759
5 | 600 | 372 | 1.4 | 5.791324
5 | 600 | 373 | 1.4 | 5.259129
5 | 600 | 374 | 1.4 | 5.774896
5 | 600 | 375 | 1.4 | 6.103225
5 | 600 | 376 | 1.4 | 6.457914
5 | 600 | 377 | 1.4 | 5.481478
5 | 600 | 378 | 1.4 | 5.672425
5 | 600 | 379 | 1.4 | 5.592889
5 | 600 | 380 | 1.4 | 5.369526
5 | 600 | 381 | 1.4 | 5.257183
5 | 600 | 382 | 1.4 | 5.859374
5 | 600 | 383 | 1.4 | 5.746163
5 | 600 | 384 | 1.4 | 5.636597
5 | 600 | 385 | 1.4 | 5.484138
5 | 600 | 386 | 1.4 | 6.018866
5 | 600 | 387 | 1.4 | 5.752293
5 | 600 | 388 | 1.4 | 5.820911
5 | 600 | 389 | 1.4 | 5.977443
5 | 600 | 390 | 1.4 | 5.825952
5 | 600 | 391 | 1.4 | 5.573803
5 | 600 | 392 | 1.4 | 6.134351
5 | 600 | 393 | 1.4 | 5.411883
5 | 600 | 394 | 1.4 | 5.08457
5 | 600 | 395 | 1.4 | 5.898546
5 | 600 | 396 | 1.4 | 5.390814
5 | 600 | 397 | 1.4 | 5.87736
5 | 600 | 398 | 1.4 | 5.674804
5 | 600 | 399 | 1.4 | 5.537245
5 | 600 | 400 | 1.4 | 5.97779
5 | 600 | 401 | 1.4 | 6.103224
5 | 600 | 402 | 1.4 | 6.112015
5 | 600 | 403 | 1.4 | 5.188136
5 | 600 | 404 | 1.4 | 5.407186
5 | 600 | 405 | 1.4 | 5.842541
5 | 600 | 406 | 1.4 | 5.586684
5 | 600 | 407 | 1.4 | 5.685474
5 | 600 | 408 | 1.4 | 6.230545
5 | 600 | 409 | 1.4 | 5.87007
5 | 600 | 410 | 1.4 | 5.880877
5 | 600 | 411 | 1.4 | 6.048929
5 | 600 | 412 | 1.4 | 5.621072
5 | 600 | 413 | 1.4 | 5.407674
5 | 600 | 414 | 1.4 | 5.603586
5 | 600 | 415 | 1.4 | 5.784542
5 | 600 | 416 | 1.4 | 5.680654
5 | 600 | 417 | 1.4 | 6.033572
5 | 600 | 418 | 1.4 | 5.506357
5 | 600 | 419 | 1.4 | 5.468716
5 | 600 | 420 | 1.4 | 5.835423
5 | 600 | 421 | 1.4 | 5.843254
5 | 600 | 422 | 1.4 | 5.267517
5 | 600 | 423 | 1.4 | 5.915115
5 | 600 | 424 | 1.4 | 5.801167
5 | 600 | 425 | 1.4 | 5.767351
5 | 600 | 426 | 1.4 | 6.179294
5 | 600 | 427 | 1.4 | 5.710955
5 | 600 | 428 | 1.4 | 5.956451
5 | 600 | 429 | 1.4 | 5.528531
5 | 600 | 430 | 1.4 | 5.874198
5 | 600 | 431 | 1.4 | 5.907162
5 | 600 | 432 | 1.4 | 5.532101
5 | 600 | 433 | 1.4 | 5.844088
5 | 600 | 434 | 1.4 | 6.188087
5 | 600 | 435 | 1.4 | 5.939141
5 | 600 | 436 | 1.4 | 5.289788
5 | 600 | 437 | 1.4 | 5.912817
5 | 600 | 438 | 1.4 | 5.760349
5 | 600 | 439 | 1.4 | 5.036955
5 | 600 | 440 | 1.4 | 5.975491
5 | 600 | 441 | 1.4 | 5.827908
5 | 600 | 442 | 1.4 | 6.549574
5 | 600 | 443 | 1.4 | 5.640067
5 | 600 | 444 | 1.4 | 5.241487
5 | 600 | 445 | 1.4 | 5.779047
5 | 600 | 446 | 1.4 | 5.744183
5 | 600 | 447 | 1.4 | 5.904022
5 | 600 | 448 | 1.4 | 5.644123
5 | 600 | 449 | 1.4 | 5.654947
5 | 600 | 450 | 1.4 | 5.581245
5 | 600 | 451 | 1.4 | 5.855293
5 | 600 | 452 | 1.4 | 5.794265
5 | 600 | 453 | 1.4 | 5.795552
5 | 600 | 454 | 1.4 | 5.85991
5 | 600 | 455 | 1.4 | 6.326321
5 | 600 | 456 | 1.4 | 5.870311
5 | 600 | 457 | 1.4 | 5.60688
5 | 600 | 458 | 1.4 | 5.955301
5 | 600 | 459 | 1.4 | 6.15745
5 | 600 | 460 | 1.4 | 6.011505
5 | 600 | 461 | 1.4 | 5.655163
5 | 600 | 462 | 1.4 | 5.60397
5 | 600 | 463 | 1.4 | 5.732678
5 | 600 | 464 | 1.4 | 5.30948
5 | 600 | 465 | 1.4 | 5.086144
5 | 600 | 466 | 1.4 | 5.87892
5 | 600 | 467 | 1.4 | 5.736923
5 | 600 | 468 | 1.4 | 6.046991
5 | 600 | 469 | 1.4 | 5.865852
5 | 600 | 470 | 1.4 | 6.274806
5 | 600 | 471 | 1.4 | 5.725715
5 | 600 | 472 | 1.4 | 5.862145
5 | 600 | 473 | 1.4 | 5.730384
5 | 600 | 474 | 1.4 | 5.619565
5 | 600 | 475 | 1.4 | 5.161554
5 | 600 | 476 | 1.4 | 5.567929
5 | 600 | 477 | 1.4 | 5.67798
5 | 600 | 478 | 1.4 | 6.696561
5 | 600 | 479 | 1.4 | 5.813004
5 | 600 | 480 | 1.4 | 6.105954
5 | 600 | 481 | 1.4 | 6.46643
5 | 600 | 482 | 1.4 | 6.124335
5 | 600 | 483 | 1.4 | 6.062693
5 | 600 | 484 | 1.4 | 5.927356
5 | 600 | 485 | 1.4 | 5.845034
5 | 600 | 486 | 1.4 | 5.615026
5 | 600 | 487 | 1.4 | 5.828343
5 | 600 | 488 | 1.4 | 5.950549
5 | 600 | 489 | 1.4 | 5.761682
5 | 600 | 490 | 1.4 | 5.886276
5 | 600 | 491 | 1.4 | 6.102231
5 | 600 | 492 | 1.4 | 5.668345
5 | 600 | 493 | 1.4 | 5.952464
5 | 600 | 494 | 1.4 | 5.729153
5 | 600 | 495 | 1.4 | 5.580039
5 | 600 | 496 | 1.4 | 6.065946
5 | 600 | 497 | 1.4 | 5.816583
5 | 600 | 498 | 1.4 | 6.306856
5 | 600 | 499 | 1.4 | 6.267751
5 | 600 | 500 | 1.4 | 5.752998
5 | 600 | 501 | 1.4 | 6.421657
5 | 600 | 502 | 1.4 | 6.077444
5 | 600 | 503 | 1.4 | 5.912751
5 | 600 | 504 | 1.4 | 5.639322
5 | 600 | 505 | 1.4 | 6.833631
5 | 600 | 506 | 1.4 | 5.679183
5 | 600 | 507 | 1.4 | 5.610206
5 | 600 | 508 | 1.4 | 6.444163
5 | 600 | 509 | 1.4 | 5.932083
5 | 600 | 510 | 1.4 | 5.877255
5 | 600 | 511 | 1.4 | 6.252001
5 | 600 | 512 | 1.4 | 5.962953
5 | 600 | 513 | 1.4 | 5.639943
5 | 600 | 514 | 1.4 | 6.333455
5 | 600 | 515 | 1.4 | 6.296111
5 | 600 | 516 | 1.4 | 5.800072
5 | 600 | 517 | 1.4 | 5.052194
5 | 600 | 518 | 1.4 | 5.668087
5 | 600 | 519 | 1.4 | 5.996807
5 | 600 | 520 | 1.4 | 5.644296
5 | 600 | 521 | 1.4 | 5.652899
5 | 600 | 522 | 1.4 | 6.248199
5 | 600 | 523 | 1.4 | 6.095576
5 | 600 | 524 | 1.4 | 6.10629
5 | 600 | 525 | 1.4 | 6.441531
5 | 600 | 526 | 1.4 | 6.278412
5 | 600 | 527 | 1.4 | 5.995216
5 | 600 | 528 | 1.4 | 5.785826
5 | 600 | 529 | 1.4 | 6.469954
5 | 600 | 530 | 1.4 | 6.232876
5 | 600 | 531 | 1.4 | 6.562919
5 | 600 | 532 | 1.4 | 5.856821
5 | 600 | 533 | 1.4 | 6.023069
5 | 600 | 534 | 1.4 | 6.930616
5 | 600 | 535 | 1.4 | 6.192044
5 | 600 | 536 | 1.4 | 5.813186
5 | 600 | 537 | 1.4 | 5.997952
5 | 600 | 538 | 1.4 | 5.616966
5 | 600 | 539 | 1.4 | 5.8863
5 | 600 | 540 | 1.4 | 6.229469
5 | 600 | 541 | 1.4 | 6.151482
5 | 600 | 542 | 1.4 | 5.900577
5 | 600 | 543 | 1.4 | 5.798946
5 | 600 | 544 | 1.4 | 5.590348
5 | 600 | 545 | 1.4 | 5.743901
5 | 600 | 546 | 1.4 | 6.136671
5 | 600 | 547 | 1.4 | 6.028009
5 | 600 | 548 | 1.4 | 5.204422
5 | 600 | 549 | 1.4 | 5.983795
5 | 600 | 550 | 1.4 | 6.240687
5 | 600 | 551 | 1.4 | 6.192665
5 | 600 | 552 | 1.4 | 6.148219
5 | 600 | 553 | 1.4 | 6.230371
5 | 600 | 554 | 1.4 | 5.592678
5 | 600 | 555 | 1.4 | 5.950474
5 | 600 | 556 | 1.4 | 6.269163
5 | 600 | 557 | 1.4 | 5.846237
5 | 600 | 558 | 1.4 | 5.262115
5 | 600 | 559 | 1.4 | 5.556605
5 | 600 | 560 | 1.4 | 5.999766
5 | 600 | 561 | 1.4 | 5.92766
5 | 600 | 562 | 1.4 | 5.82085
5 | 600 | 563 | 1.4 | 6.039768
5 | 600 | 564 | 1.4 | 5.66605
5 | 600 | 565 | 1.4 | 5.654673
5 | 600 | 566 | 1.4 | 4.94493
5 | 600 | 567 | 1.4 | 6.169051
5 | 600 | 568 | 1.4 | 5.33834
5 | 600 | 569 | 1.4 | 5.8611
5 | 600 | 570 | 1.4 | 5.860577
5 | 600 | 571 | 1.4 | 5.835563
5 | 600 | 572 | 1.4 | 5.760004
5 | 600 | 573 | 1.4 | 5.478508
5 | 600 | 574 | 1.4 | 5.63415
5 | 600 | 575 | 1.4 | 5.974437
5 | 600 | 576 | 1.4 | 5.873923
5 | 600 | 577 | 1.4 | 6.034249
5 | 600 | 578 | 1.4 | 6.239546
5 | 600 | 579 | 1.4 | 7.088467
5 | 600 | 580 | 1.4 | 5.702956
5 | 600 | 581 | 1.4 | 5.782752
5 | 600 | 582 | 1.4 | 6.001445
5 | 600 | 583 | 1.4 | 5.987091
5 | 600 | 584 | 1.4 | 5.147384
5 | 600 | 585 | 1.4 | 5.64014
5 | 600 | 586 | 1.4 | 5.49766
5 | 600 | 587 | 1.4 | 6.064199
5 | 600 | 588 | 1.4 | 5.167872
5 | 600 | 589 | 1.4 | 6.251468
5 | 600 | 590 | 1.4 | 5.986061
5 | 600 | 591 | 1.4 | 6.381652
5 | 600 | 592 | 1.4 | 5.77349
5 | 600 | 593 | 1.4 | 5.98413
5 | 600 | 594 | 1.4 | 6.333626
5 | 600 | 595 | 1.4 | 5.294475
5 | 600 | 596 | 1.4 | 6.184532
5 | 600 | 597 | 1.4 | 5.825731
5 | 600 | 598 | 1.4 | 5.706318
5 | 600 | 599 | 1.4 | 5.85606
5 | 600 | 600 | 1.4 | 5.635984
5 | 600 | 601 | 1.4 | 5.074889
5 | 600 | 602 | 1.4 | 5.888349943
5 | 600 | 603 | 1.4 | 5.911272
5 | 600 | 604 | 1.4 | 5.394879
5 | 600 | 605 | 1.4 | 5.92304
5 | 600 | 606 | 1.4 | 6.138911
5 | 600 | 607 | 1.4 | 6.488173
5 | 600 | 608 | 1.4 | 5.823019
5 | 600 | 609 | 1.4 | 6.077614
5 | 600 | 610 | 1.4 | 5.73053
5 | 600 | 611 | 1.4 | 6.009028
5 | 600 | 612 | 1.4 | 6.383707
5 | 600 | 613 | 1.4 | 6.020208
5 | 600 | 614 | 1.4 | 5.892576
5 | 600 | 615 | 1.4 | 5.947819
5 | 600 | 616 | 1.4 | 7.381842
5 | 600 | 617 | 1.4 | 6.273952
5 | 600 | 618 | 1.4 | 6.459668
5 | 600 | 619 | 1.4 | 5.688274
5 | 600 | 620 | 1.4 | 6.261033
5 | 600 | 621 | 1.4 | 6.07327
5 | 600 | 622 | 1.4 | 6.031812
5 | 600 | 623 | 1.4 | 5.346722
5 | 600 | 624 | 1.4 | 6.060917
5 | 600 | 625 | 1.4 | 5.949296
5 | 600 | 626 | 1.4 | 6.578974
5 | 600 | 627 | 1.4 | 5.775226
5 | 600 | 628 | 1.4 | 6.01248
5 | 600 | 629 | 1.4 | 5.829139
5 | 600 | 630 | 1.4 | 5.892822
5 | 600 | 631 | 1.4 | 6.642715
5 | 600 | 632 | 1.4 | 5.969888
5 | 600 | 633 | 1.4 | 5.864418
5 | 600 | 634 | 1.4 | 5.641752
5 | 600 | 635 | 1.4 | 5.755517
5 | 600 | 636 | 1.4 | 6.131201
5 | 600 | 637 | 1.4 | 6.071985
5 | 600 | 638 | 1.4 | 5.946683
5 | 600 | 639 | 1.4 | 5.487358
5 | 600 | 640 | 1.4 | 6.097439
5 | 600 | 641 | 1.4 | 6.033687
5 | 600 | 642 | 1.4 | 6.37239
5 | 600 | 643 | 1.4 | 5.029808
5 | 600 | 644 | 1.4 | 6.000839
5 | 600 | 645 | 1.4 | 6.362448
5 | 600 | 646 | 1.4 | 6.02298
5 | 600 | 647 | 1.4 | 5.392845
5 | 600 | 648 | 1.4 | 5.93479
5 | 600 | 649 | 1.4 | 6.553316
5 | 600 | 650 | 1.4 | 5.826377
5 | 600 | 651 | 1.4 | 5.883864
5 | 600 | 652 | 1.4 | 6.017958
5 | 600 | 653 | 1.4 | 6.174146
5 | 600 | 654 | 1.4 | 6.852568
5 | 600 | 655 | 1.4 | 6.144019
5 | 600 | 656 | 1.4 | 6.18682
5 | 600 | 657 | 1.4 | 6.215671
5 | 600 | 658 | 1.4 | 5.467566
5 | 600 | 659 | 1.4 | 5.896531
5 | 600 | 660 | 1.4 | 4.570053
5 | 600 | 661 | 1.4 | 6.076001
5 | 600 | 662 | 1.4 | 5.53925
5 | 600 | 663 | 1.4 | 6.179712
5 | 600 | 664 | 1.4 | 7.022864
5 | 600 | 665 | 1.4 | 5.794058
5 | 600 | 666 | 1.4 | 5.881753
5 | 600 | 667 | 1.4 | 6.35451
5 | 600 | 668 | 1.4 | 6.245379
5 | 600 | 669 | 1.4 | 5.686086
5 | 600 | 670 | 1.4 | 6.09137
5 | 600 | 671 | 1.4 | 6.195056
5 | 600 | 672 | 1.4 | 6.790336
5 | 600 | 673 | 1.4 | 5.860396
5 | 600 | 674 | 1.4 | 5.714019
5 | 600 | 675 | 1.4 | 5.970031
5 | 600 | 676 | 1.4 | 6.309883
5 | 600 | 677 | 1.4 | 6.849375
5 | 600 | 678 | 1.4 | 6.031718
5 | 600 | 679 | 1.4 | 6.158142
5 | 600 | 680 | 1.4 | 5.464033
5 | 600 | 681 | 1.4 | 5.752673
5 | 600 | 682 | 1.4 | 5.87241
5 | 600 | 683 | 1.4 | 5.957663
5 | 600 | 684 | 1.4 | 6.078659
5 | 600 | 685 | 1.4 | 5.951697
5 | 600 | 686 | 1.4 | 6.582797
5 | 600 | 687 | 1.4 | 6.013651
5 | 600 | 688 | 1.4 | 6.009166
5 | 600 | 689 | 1.4 | 5.080676
5 | 600 | 690 | 1.4 | 5.977214
5 | 600 | 691 | 1.4 | 6.215602
5 | 600 | 692 | 1.4 | 5.488876
5 | 600 | 693 | 1.4 | 5.861462
5 | 600 | 694 | 1.4 | 5.393192
5 | 600 | 695 | 1.4 | 5.945956
5 | 600 | 696 | 1.4 | 5.903283
5 | 600 | 697 | 1.4 | 5.60078
5 | 600 | 698 | 1.4 | 5.962245
5 | 600 | 699 | 1.4 | 6.2979
5 | 600 | 700 | 1.4 | 5.618535
5 | 600 | 701 | 1.4 | 5.616472
5 | 600 | 702 | 1.4 | 5.825775
5 | 600 | 703 | 1.4 | 5.870378
5 | 600 | 704 | 1.4 | 5.77582
5 | 600 | 705 | 1.4 | 6.070157
5 | 600 | 706 | 1.4 | 5.951944
5 | 600 | 707 | 1.4 | 6.21889
5 | 600 | 708 | 1.4 | 5.678831
5 | 600 | 709 | 1.4 | 5.929629
5 | 600 | 710 | 1.4 | 6.370058
5 | 600 | 711 | 1.4 | 6.057719
5 | 600 | 712 | 1.4 | 5.024623
5 | 600 | 713 | 1.4 | 6.265913
5 | 600 | 714 | 1.4 | 6.673733
5 | 600 | 715 | 1.4 | 5.721682
5 | 600 | 716 | 1.4 | 5.997062
5 | 600 | 717 | 1.4 | 6.213836
5 | 600 | 718 | 1.4 | 6.385201
5 | 600 | 719 | 1.4 | 6.575829
5 | 600 | 720 | 1.4 | 6.484869
5 | 600 | 721 | 1.4 | 5.763022
5 | 600 | 722 | 1.4 | 6.017942
5 | 600 | 723 | 1.4 | 5.800085
5 | 600 | 724 | 1.4 | 6.006697
5 | 600 | 725 | 1.4 | 6.647184
5 | 600 | 726 | 1.4 | 5.470667
5 | 600 | 727 | 1.4 | 5.581833
5 | 600 | 728 | 1.4 | 5.980516
5 | 600 | 729 | 1.4 | 6.251208
5 | 600 | 730 | 1.4 | 5.916209
5 | 600 | 731 | 1.4 | 6.001913
5 | 600 | 732 | 1.4 | 5.683618
5 | 600 | 733 | 1.4 | 6.069892
5 | 600 | 734 | 1.4 | 7.100088
5 | 600 | 735 | 1.4 | 6.129288
5 | 600 | 736 | 1.4 | 5.859845
5 | 600 | 737 | 1.4 | 5.74687
5 | 600 | 738 | 1.4 | 6.285996
5 | 600 | 739 | 1.4 | 6.004995
5 | 600 | 740 | 1.4 | 6.463111
5 | 600 | 741 | 1.4 | 6.563243
5 | 600 | 742 | 1.4 | 6.445467
5 | 600 | 743 | 1.4 | 5.389935
5 | 600 | 744 | 1.4 | 6.277636
5 | 600 | 745 | 1.4 | 5.820087
5 | 600 | 746 | 1.4 | 6.122448
5 | 600 | 747 | 1.4 | 6.826649
5 | 600 | 748 | 1.4 | 5.982027
5 | 600 | 749 | 1.4 | 5.842247
5 | 600 | 750 | 1.4 | 5.951784
5 | 600 | 751 | 1.4 | 5.575109
5 | 600 | 752 | 1.4 | 5.971818
5 | 600 | 753 | 1.4 | 6.410231
5 | 600 | 754 | 1.4 | 6.094427
5 | 600 | 755 | 1.4 | 6.678893
5 | 600 | 756 | 1.4 | 5.913057
5 | 600 | 757 | 1.4 | 5.799194
5 | 600 | 758 | 1.4 | 5.917544
5 | 600 | 759 | 1.4 | 5.836019
5 | 600 | 760 | 1.4 | 5.772414
5 | 600 | 761 | 1.4 | 5.884886
5 | 600 | 762 | 1.4 | 5.58248
5 | 600 | 763 | 1.4 | 5.756746
5 | 600 | 764 | 1.4 | 5.826443
5 | 600 | 765 | 1.4 | 5.872103
5 | 600 | 766 | 1.4 | 6.483947
5 | 600 | 767 | 1.4 | 5.867974
5 | 600 | 768 | 1.4 | 5.79954
5 | 600 | 769 | 1.4 | 5.67681
5 | 600 | 770 | 1.4 | 6.398406
5 | 600 | 771 | 1.4 | 6.576059
5 | 600 | 772 | 1.4 | 6.033668
5 | 600 | 773 | 1.4 | 5.978736
5 | 600 | 774 | 1.4 | 5.78058
5 | 600 | 775 | 1.4 | 6.260795
5 | 600 | 776 | 1.4 | 5.898181
5 | 600 | 777 | 1.4 | 5.970444
5 | 600 | 778 | 1.4 | 4.823019
5 | 600 | 779 | 1.4 | 5.738213
5 | 600 | 780 | 1.4 | 5.670255
5 | 600 | 781 | 1.4 | 5.687148
5 | 600 | 782 | 1.4 | 5.721559
5 | 600 | 783 | 1.4 | 6.12486
5 | 600 | 784 | 1.4 | 5.731367
5 | 600 | 785 | 1.4 | 6.391838
5 | 600 | 786 | 1.4 | 5.888391
5 | 600 | 787 | 1.4 | 6.110825
5 | 600 | 788 | 1.4 | 5.69474
5 | 600 | 789 | 1.4 | 6.039176
5 | 600 | 790 | 1.4 | 6.808331
5 | 600 | 791 | 1.4 | 5.247117
5 | 600 | 792 | 1.4 | 6.394172
5 | 600 | 793 | 1.4 | 4.746777
5 | 600 | 794 | 1.4 | 5.522859
5 | 600 | 795 | 1.4 | 5.732906
5 | 600 | 796 | 1.4 | 5.914167
5 | 600 | 797 | 1.4 | 6.905647
5 | 600 | 798 | 1.4 | 6.779177
5 | 600 | 799 | 1.4 | 6.677523
5 | 600 | 800 | 1.4 | 6.073173
5 | 600 | 801 | 1.4 | 5.737787
5 | 600 | 802 | 1.4 | 5.365434
5 | 600 | 803 | 1.4 | 6.023495
5 | 600 | 804 | 1.4 | 5.716508
5 | 600 | 805 | 1.4 | 6.058812
5 | 600 | 806 | 1.4 | 5.612045
5 | 600 | 807 | 1.4 | 6.069894
5 | 600 | 808 | 1.4 | 6.136085
5 | 600 | 809 | 1.4 | 5.97173
5 | 600 | 810 | 1.4 | 6.096366
5 | 600 | 811 | 1.4 | 5.966692
5 | 600 | 812 | 1.4 | 5.807565
5 | 600 | 813 | 1.4 | 5.927085
5 | 600 | 814 | 1.4 | 5.965458
5 | 600 | 815 | 1.4 | 6.562756
5 | 600 | 816 | 1.4 | 5.605111
5 | 600 | 817 | 1.4 | 6.068159
5 | 600 | 818 | 1.4 | 6.126433
5 | 600 | 819 | 1.4 | 5.892319
5 | 600 | 820 | 1.4 | 5.726381
5 | 600 | 821 | 1.4 | 5.917983
5 | 600 | 822 | 1.4 | 6.460638
5 | 600 | 823 | 1.4 | 5.886815
5 | 600 | 824 | 1.4 | 5.931356
5 | 600 | 825 | 1.4 | 5.961915
5 | 600 | 826 | 1.4 | 5.869314
5 | 600 | 827 | 1.4 | 6.16109
5 | 600 | 828 | 1.4 | 6.683606
5 | 600 | 829 | 1.4 | 6.527833
5 | 600 | 830 | 1.4 | 6.194359
5 | 600 | 831 | 1.4 | 6.203711
5 | 600 | 832 | 1.4 | 6.026642
5 | 600 | 833 | 1.4 | 5.832167
5 | 600 | 834 | 1.4 | 6.249363
5 | 600 | 835 | 1.4 | 5.862336
5 | 600 | 836 | 1.4 | 6.253192
5 | 600 | 837 | 1.4 | 6.072442
5 | 600 | 838 | 1.4 | 7.249335
5 | 600 | 839 | 1.4 | 5.977269
5 | 600 | 840 | 1.4 | 6.006014
5 | 600 | 841 | 1.4 | 6.19342
5 | 600 | 842 | 1.4 | 5.832408
5 | 600 | 843 | 1.4 | 6.149196
5 | 600 | 844 | 1.4 | 6.258147
5 | 600 | 845 | 1.4 | 5.973277
5 | 600 | 846 | 1.4 | 5.866678
5 | 600 | 847 | 1.4 | 6.370249
5 | 600 | 848 | 1.4 | 6.457948
5 | 600 | 849 | 1.4 | 5.901857
5 | 600 | 850 | 1.4 | 5.995019
5 | 600 | 851 | 1.4 | 5.923436
5 | 600 | 852 | 1.4 | 5.396739
5 | 600 | 853 | 1.4 | 5.926827
5 | 600 | 854 | 1.4 | 7.105188
5 | 600 | 855 | 1.4 | 6.425982
5 | 600 | 856 | 1.4 | 6.537093
5 | 600 | 857 | 1.4 | 5.664912
5 | 600 | 858 | 1.4 | 5.437063
5 | 600 | 859 | 1.4 | 6.221859
5 | 600 | 860 | 1.4 | 6.067323
5 | 600 | 861 | 1.4 | 6.641949
5 | 600 | 862 | 1.4 | 6.039645
5 | 600 | 863 | 1.4 | 6.193291
5 | 600 | 864 | 1.4 | 5.96565
5 | 600 | 865 | 1.4 | 5.818806
5 | 600 | 866 | 1.4 | 6.00115
5 | 600 | 867 | 1.4 | 5.822493
5 | 600 | 868 | 1.4 | 5.258283
5 | 600 | 869 | 1.4 | 6.489447
5 | 600 | 870 | 1.4 | 6.070313
5 | 600 | 871 | 1.4 | 6.262849
5 | 600 | 872 | 1.4 | 5.427142
5 | 600 | 873 | 1.4 | 6.004027
5 | 600 | 874 | 1.4 | 5.915809
5 | 600 | 875 | 1.4 | 5.71579
5 | 600 | 876 | 1.4 | 6.132183
5 | 600 | 877 | 1.4 | 6.14369
5 | 600 | 878 | 1.4 | 6.26301
5 | 600 | 879 | 1.4 | 5.705055
5 | 600 | 880 | 1.4 | 6.134522
5 | 600 | 881 | 1.4 | 6.823198
5 | 600 | 882 | 1.4 | 6.504743
5 | 600 | 883 | 1.4 | 5.903143
5 | 600 | 884 | 1.4 | 5.530033
5 | 600 | 885 | 1.4 | 5.992964
5 | 600 | 886 | 1.4 | 6.766775
5 | 600 | 887 | 1.4 | 5.904232
5 | 600 | 888 | 1.4 | 5.487797
5 | 600 | 889 | 1.4 | 6.137839
5 | 600 | 890 | 1.4 | 5.973917
5 | 600 | 891 | 1.4 | 5.942908
5 | 600 | 892 | 1.4 | 6.281519
5 | 600 | 893 | 1.4 | 5.968079
5 | 600 | 894 | 1.4 | 5.584044
5 | 600 | 895 | 1.4 | 5.833556
5 | 600 | 896 | 1.4 | 5.796516
5 | 600 | 897 | 1.4 | 5.803961
5 | 600 | 898 | 1.4 | 6.526091
5 | 600 | 899 | 1.4 | 6.069187
5 | 600 | 900 | 1.4 | 5.364489
5 | 600 | 901 | 1.4 | 6.388596
5 | 600 | 902 | 1.4 | 5.346842
5 | 600 | 903 | 1.4 | 6.073198
5 | 600 | 904 | 1.4 | 5.782993
5 | 600 | 905 | 1.4 | 6.178402
5 | 600 | 906 | 1.4 | 6.001522
5 | 600 | 907 | 1.4 | 5.966613
5 | 600 | 908 | 1.4 | 6.120927
5 | 600 | 909 | 1.4 | 5.943046
5 | 600 | 910 | 1.4 | 5.412445
5 | 600 | 911 | 1.4 | 5.307559
5 | 600 | 912 | 1.4 | 6.374884
5 | 600 | 913 | 1.4 | 5.899523
5 | 600 | 914 | 1.4 | 5.470305
5 | 600 | 915 | 1.4 | 6.588855
5 | 600 | 916 | 1.4 | 5.921448
5 | 600 | 917 | 1.4 | 5.533498
5 | 600 | 918 | 1.4 | 5.720244
5 | 600 | 919 | 1.4 | 6.716255
5 | 600 | 920 | 1.4 | 6.18623
5 | 600 | 921 | 1.4 | 6.47688
5 | 600 | 922 | 1.4 | 5.824303
5 | 600 | 923 | 1.4 | 5.552344
5 | 600 | 924 | 1.4 | 5.831803
5 | 600 | 925 | 1.4 | 5.851158
5 | 600 | 926 | 1.4 | 5.908899
5 | 600 | 927 | 1.4 | 6.088695
5 | 600 | 928 | 1.4 | 6.271359
5 | 600 | 929 | 1.4 | 6.62837
5 | 600 | 930 | 1.4 | 5.99757
5 | 600 | 931 | 1.4 | 6.08951
5 | 600 | 932 | 1.4 | 5.623964
5 | 600 | 933 | 1.4 | 6.149394
5 | 600 | 934 | 1.4 | 5.74892
5 | 600 | 935 | 1.4 | 6.062504
5 | 600 | 936 | 1.4 | 5.71121
5 | 600 | 937 | 1.4 | 6.426253
5 | 600 | 938 | 1.4 | 6.241337
5 | 600 | 939 | 1.4 | 5.616631
5 | 600 | 940 | 1.4 | 5.539333
5 | 600 | 941 | 1.4 | 5.638794
5 | 600 | 942 | 1.4 | 6.03198
5 | 600 | 943 | 1.4 | 5.134799
5 | 600 | 944 | 1.4 | 5.627402
5 | 600 | 945 | 1.4 | 5.92154
5 | 600 | 946 | 1.4 | 6.02647
5 | 600 | 947 | 1.4 | 5.909623
5 | 600 | 948 | 1.4 | 5.953062
5 | 600 | 949 | 1.4 | 5.978615
5 | 600 | 950 | 1.4 | 6.615829
5 | 600 | 951 | 1.4 | 5.548164
5 | 600 | 952 | 1.4 | 6.091087
5 | 600 | 953 | 1.4 | 5.561279
5 | 600 | 954 | 1.4 | 6.022689
5 | 600 | 955 | 1.4 | 6.205418
5 | 600 | 956 | 1.4 | 5.472662
5 | 600 | 957 | 1.4 | 5.839837
5 | 600 | 958 | 1.4 | 6.589355
5 | 600 | 959 | 1.4 | 5.579843
5 | 600 | 960 | 1.4 | 6.423809
5 | 600 | 961 | 1.4 | 6.023411
5 | 600 | 962 | 1.4 | 6.529043
5 | 600 | 963 | 1.4 | 5.643242
5 | 600 | 964 | 1.4 | 5.959196
5 | 600 | 965 | 1.4 | 5.425911
5 | 600 | 966 | 1.4 | 6.120405
5 | 600 | 967 | 1.4 | 5.935962
5 | 600 | 968 | 1.4 | 5.729315
5 | 600 | 969 | 1.4 | 5.241667
5 | 600 | 970 | 1.4 | 5.504126
5 | 600 | 971 | 1.4 | 6.021382
5 | 600 | 972 | 1.4 | 6.193688
5 | 600 | 973 | 1.4 | 6.425781
5 | 600 | 974 | 1.4 | 5.868066
5 | 600 | 975 | 1.4 | 6.241295
5 | 600 | 976 | 1.4 | 5.938955
5 | 600 | 977 | 1.4 | 6.372366
5 | 600 | 978 | 1.4 | 6.027805
5 | 600 | 979 | 1.4 | 5.312898
5 | 600 | 980 | 1.4 | 5.97156
5 | 600 | 981 | 1.4 | 6.184466
5 | 600 | 982 | 1.4 | 6.31383
5 | 600 | 983 | 1.4 | 6.066591
5 | 600 | 984 | 1.4 | 6.827372
5 | 600 | 985 | 1.4 | 6.408798
5 | 600 | 986 | 1.4 | 6.317839
5 | 600 | 987 | 1.4 | 6.633907
5 | 600 | 988 | 1.4 | 6.160303
5 | 600 | 989 | 1.4 | 5.82493
5 | 600 | 990 | 1.4 | 5.817495
5 | 600 | 991 | 1.4 | 5.104187
5 | 600 | 992 | 1.4 | 6.03232
5 | 600 | 993 | 1.4 | 5.74994
5 | 600 | 994 | 1.4 | 5.827216
5 | 600 | 995 | 1.4 | 5.910927
5 | 600 | 996 | 1.4 | 6.274298
5 | 600 | 997 | 1.4 | 6.315829
5 | 600 | 998 | 1.4 | 6.552194
5 | 600 | 999 | 1.4 | 6.193169
5 | 600 | 1000 | 1.4 | 5.967363
5 | 600 | 1001 | 1.4 | 6.156393
5 | 600 | 1002 | 1.4 | 5.613684
5 | 600 | 1003 | 1.4 | 5.190637
5 | 600 | 1004 | 1.4 | 7.05912
5 | 600 | 1005 | 1.4 | 5.917828
5 | 600 | 1006 | 1.4 | 5.818151
5 | 600 | 1007 | 1.4 | 6.020763
5 | 600 | 1008 | 1.4 | 6.437052
5 | 600 | 1009 | 1.4 | 6.043905
5 | 600 | 1010 | 1.4 | 5.438782
5 | 600 | 1011 | 1.4 | 6.003271
5 | 600 | 1012 | 1.4 | 6.367765
5 | 600 | 1013 | 1.4 | 5.796052
5 | 600 | 1014 | 1.4 | 5.946257
5 | 600 | 1015 | 1.4 | 5.752748
5 | 600 | 1016 | 1.4 | 6.356483
5 | 600 | 1017 | 1.4 | 5.618795
5 | 600 | 1018 | 1.4 | 5.702774
5 | 600 | 1019 | 1.4 | 5.781798
5 | 600 | 1020 | 1.4 | 6.102795
5 | 600 | 1021 | 1.4 | 6.059597
5 | 600 | 1022 | 1.4 | 6.227599
5 | 600 | 1023 | 1.4 | 5.312703
5 | 600 | 1024 | 1.4 | 6.041035
5 | 600 | 1025 | 1.4 | 5.312098
5 | 600 | 1026 | 1.4 | 6.023419
5 | 600 | 1027 | 1.4 | 6.006265
5 | 600 | 1028 | 1.4 | 5.521072
5 | 600 | 1029 | 1.4 | 5.57806
5 | 600 | 1030 | 1.4 | 5.883896
5 | 600 | 1031 | 1.4 | 6.012202
5 | 600 | 1032 | 1.4 | 5.974072
5 | 600 | 1033 | 1.4 | 6.151545
5 | 600 | 1034 | 1.4 | 5.871869
5 | 600 | 1035 | 1.4 | 5.848226
5 | 600 | 1036 | 1.4 | 6.015594
5 | 600 | 1037 | 1.4 | 6.142387
5 | 600 | 1038 | 1.4 | 6.005008
5 | 600 | 1039 | 1.4 | 5.420636
5 | 600 | 1040 | 1.4 | 6.38232
5 | 600 | 1041 | 1.4 | 5.960489
5 | 600 | 1042 | 1.4 | 6.052693
5 | 600 | 1043 | 1.4 | 5.890017
5 | 600 | 1044 | 1.4 | 5.794228
5 | 600 | 1045 | 1.4 | 5.645493
5 | 600 | 1046 | 1.4 | 5.882261
5 | 600 | 1047 | 1.4 | 5.860159
5 | 600 | 1048 | 1.4 | 6.082824
5 | 600 | 1049 | 1.4 | 6.013307
5 | 600 | 1050 | 1.4 | 6.0797
5 | 600 | 1051 | 1.4 | 5.973004
5 | 600 | 1052 | 1.4 | 6.903165
5 | 600 | 1053 | 1.4 | 5.840484
5 | 600 | 1054 | 1.4 | 5.953979
5 | 600 | 1055 | 1.4 | 5.70657
5 | 600 | 1056 | 1.4 | 5.963574
5 | 600 | 1057 | 1.4 | 6.29114
5 | 600 | 1058 | 1.4 | 5.806803
5 | 600 | 1059 | 1.4 | 6.01824
5 | 600 | 1060 | 1.4 | 5.420847
5 | 600 | 1061 | 1.4 | 6.079135
5 | 600 | 1062 | 1.4 | 6.188879
5 | 600 | 1063 | 1.4 | 5.927668
5 | 600 | 1064 | 1.4 | 5.290381
5 | 600 | 1065 | 1.4 | 6.208003
5 | 600 | 1066 | 1.4 | 5.939069
5 | 600 | 1067 | 1.4 | 5.656401
5 | 600 | 1068 | 1.4 | 5.85704
5 | 600 | 1069 | 1.4 | 5.784348
5 | 600 | 1070 | 1.4 | 6.343582
5 | 600 | 1071 | 1.4 | 5.996948
5 | 600 | 1072 | 1.4 | 6.632424
5 | 600 | 1073 | 1.4 | 6.096595
5 | 600 | 1074 | 1.4 | 6.170677
5 | 600 | 1075 | 1.4 | 5.845475
5 | 600 | 1076 | 1.4 | 6.06914
5 | 600 | 1077 | 1.4 | 5.912428
5 | 600 | 1078 | 1.4 | 6.133202
5 | 600 | 1079 | 1.4 | 4.624852
5 | 600 | 1080 | 1.4 | 5.992083
5 | 600 | 1081 | 1.4 | 6.063626
5 | 600 | 1082 | 1.4 | 6.12374
5 | 600 | 1083 | 1.4 | 6.475822
5 | 600 | 1084 | 1.4 | 6.273332
5 | 600 | 1085 | 1.4 | 6.029398
5 | 600 | 1086 | 1.4 | 6.016093
5 | 600 | 1087 | 1.4 | 6.049961
5 | 600 | 1088 | 1.4 | 5.798959
5 | 600 | 1089 | 1.4 | 5.851698
5 | 600 | 1090 | 1.4 | 5.405109
5 | 600 | 1091 | 1.4 | 5.926156
5 | 600 | 1092 | 1.4 | 5.873138
5 | 600 | 1093 | 1.4 | 5.607686
5 | 600 | 1094 | 1.4 | 5.554333
5 | 600 | 1095 | 1.4 | 5.891205
5 | 600 | 1096 | 1.4 | 5.991723
5 | 600 | 1097 | 1.4 | 6.506546
5 | 600 | 1098 | 1.4 | 5.640605
5 | 600 | 1099 | 1.4 | 5.979015
5 | 600 | 1100 | 1.4 | 6.42592
5 | 600 | 1101 | 1.4 | 6.00767
5 | 600 | 1102 | 1.4 | 5.756236
5 | 600 | 1103 | 1.4 | 6.50744
5 | 600 | 1104 | 1.4 | 6.506298
5 | 600 | 1105 | 1.4 | 5.931928
5 | 600 | 1106 | 1.4 | 5.514724
5 | 600 | 1107 | 1.4 | 5.470809
5 | 600 | 1108 | 1.4 | 6.585983
5 | 600 | 1109 | 1.4 | 6.392755
5 | 600 | 1110 | 1.4 | 5.877633
5 | 600 | 1111 | 1.4 | 6.360297
5 | 600 | 1112 | 1.4 | 6.007481
5 | 600 | 1113 | 1.4 | 5.36651
5 | 600 | 1114 | 1.4 | 6.029485
5 | 600 | 1115 | 1.4 | 6.796699
5 | 600 | 1116 | 1.4 | 6.112368
5 | 600 | 1117 | 1.4 | 6.851743
5 | 600 | 1118 | 1.4 | 5.364484
5 | 600 | 1119 | 1.4 | 5.665202
5 | 600 | 1120 | 1.4 | 6.300048
5 | 600 | 1121 | 1.4 | 5.987834
5 | 600 | 1122 | 1.4 | 5.872317
5 | 600 | 1123 | 1.4 | 6.427651
5 | 600 | 1124 | 1.4 | 6.415797
5 | 600 | 1125 | 1.4 | 6.287157
5 | 600 | 1126 | 1.4 | 5.946797
5 | 600 | 1127 | 1.4 | 6.220613
5 | 600 | 1128 | 1.4 | 6.203038
5 | 600 | 1129 | 1.4 | 6.055743
5 | 600 | 1130 | 1.4 | 5.758015
5 | 600 | 1131 | 1.4 | 5.878207
5 | 600 | 1132 | 1.4 | 5.802575
5 | 600 | 1133 | 1.4 | 5.881002
5 | 600 | 1134 | 1.4 | 7.504746
5 | 600 | 1135 | 1.4 | 5.15021
5 | 600 | 1136 | 1.4 | 6.165772
5 | 600 | 1137 | 1.4 | 5.807493
5 | 600 | 1138 | 1.4 | 5.519197
5 | 600 | 1139 | 1.4 | 6.06382
5 | 600 | 1140 | 1.4 | 6.264383
5 | 600 | 1141 | 1.4 | 6.15614
5 | 600 | 1142 | 1.4 | 6.09797
5 | 600 | 1143 | 1.4 | 6.037143
5 | 600 | 1144 | 1.4 | 6.11431
5 | 600 | 1145 | 1.4 | 5.935924
5 | 600 | 1146 | 1.4 | 5.970032
5 | 600 | 1147 | 1.4 | 5.401281
5 | 600 | 1148 | 1.4 | 6.430818
5 | 600 | 1149 | 1.4 | 6.250638
5 | 600 | 1150 | 1.4 | 6.579654
5 | 600 | 1151 | 1.4 | 5.972597
5 | 600 | 1152 | 1.4 | 5.783479
5 | 600 | 1153 | 1.4 | 5.938275
5 | 600 | 1154 | 1.4 | 5.51417
5 | 600 | 1155 | 1.4 | 5.937327
5 | 600 | 1156 | 1.4 | 6.048748
5 | 600 | 1157 | 1.4 | 5.881328
5 | 600 | 1158 | 1.4 | 5.90951
5 | 600 | 1159 | 1.4 | 6.320821
5 | 600 | 1160 | 1.4 | 6.069402
5 | 600 | 1161 | 1.4 | 6.657027
5 | 600 | 1162 | 1.4 | 6.40039
5 | 600 | 1163 | 1.4 | 6.098344
5 | 600 | 1164 | 1.4 | 6.113812
5 | 600 | 1165 | 1.4 | 6.286284
5 | 600 | 1166 | 1.4 | 6.267757
5 | 600 | 1167 | 1.4 | 5.17015
5 | 600 | 1168 | 1.4 | 6.485107
5 | 600 | 1169 | 1.4 | 5.962811
5 | 600 | 1170 | 1.4 | 6.046765
5 | 600 | 1171 | 1.4 | 5.980177
5 | 600 | 1172 | 1.4 | 5.52065
5 | 600 | 1173 | 1.4 | 6.63661
5 | 600 | 1174 | 1.4 | 5.066749
5 | 600 | 1175 | 1.4 | 5.763051
5 | 600 | 1176 | 1.4 | 5.583021
5 | 600 | 1177 | 1.4 | 6.082846
5 | 600 | 1178 | 1.4 | 5.784657
5 | 600 | 1179 | 1.4 | 5.729574
5 | 600 | 1180 | 1.4 | 5.913293
5 | 600 | 1181 | 1.4 | 5.007579
5 | 600 | 1182 | 1.4 | 6.59545
5 | 600 | 1183 | 1.4 | 5.84915
5 | 600 | 1184 | 1.4 | 6.371474
5 | 600 | 1185 | 1.4 | 5.674228
5 | 600 | 1186 | 1.4 | 6.267995
5 | 600 | 1187 | 1.4 | 5.720376
5 | 600 | 1188 | 1.4 | 4.994537
5 | 600 | 1189 | 1.4 | 6.265905
5 | 600 | 1190 | 1.4 | 6.140008
5 | 600 | 1191 | 1.4 | 6.17778
5 | 600 | 1192 | 1.4 | 5.921026
5 | 600 | 1193 | 1.4 | 6.12868
5 | 600 | 1194 | 1.4 | 6.040224
5 | 600 | 1195 | 1.4 | 6.321471
5 | 600 | 1196 | 1.4 | 6.076537
5 | 600 | 1197 | 1.4 | 6.39957
5 | 600 | 1198 | 1.4 | 5.965669
5 | 600 | 1199 | 1.4 | 5.806743
5 | 600 | 1200 | 1.4 | 6.151915
6 | 600 | 0 | 1.6 | 0
6 | 600 | 1 | 1.6 | 0.04291427
6 | 600 | 2 | 1.6 | 0.07883496
6 | 600 | 3 | 1.6 | 0.1264808
6 | 600 | 4 | 1.6 | 0.16894
6 | 600 | 5 | 1.6 | 0.2531972
6 | 600 | 6 | 1.6 | 0.2563274
6 | 600 | 7 | 1.6 | 0.3285679
6 | 600 | 8 | 1.6 | 0.3604809
6 | 600 | 9 | 1.6 | 0.367695
6 | 600 | 10 | 1.6 | 0.3936322
6 | 600 | 11 | 1.6 | 0.4056428
6 | 600 | 12 | 1.6 | 0.5037766
6 | 600 | 13 | 1.6 | 0.5101785
6 | 600 | 14 | 1.6 | 0.5663167
6 | 600 | 15 | 1.6 | 0.6185814
6 | 600 | 16 | 1.6 | 0.6145137
6 | 600 | 17 | 1.6 | 0.6816357
6 | 600 | 18 | 1.6 | 0.7719013
6 | 600 | 19 | 1.6 | 0.7748395
6 | 600 | 20 | 1.6 | 0.7210508
6 | 600 | 21 | 1.6 | 0.8379007
6 | 600 | 22 | 1.6 | 0.8646872
6 | 600 | 23 | 1.6 | 0.7983804
6 | 600 | 24 | 1.6 | 1.159308
6 | 600 | 25 | 1.6 | 0.9552313
6 | 600 | 26 | 1.6 | 0.9925248
6 | 600 | 27 | 1.6 | 0.9483662
6 | 600 | 28 | 1.6 | 1.01914
6 | 600 | 29 | 1.6 | 1.115176
6 | 600 | 30 | 1.6 | 0.9700476
6 | 600 | 31 | 1.6 | 1.325289
6 | 600 | 32 | 1.6 | 1.144781
6 | 600 | 33 | 1.6 | 1.144073
6 | 600 | 34 | 1.6 | 1.232338
6 | 600 | 35 | 1.6 | 1.173472
6 | 600 | 36 | 1.6 | 1.346564
6 | 600 | 37 | 1.6 | 1.339037
6 | 600 | 38 | 1.6 | 1.294265
6 | 600 | 39 | 1.6 | 1.461635
6 | 600 | 40 | 1.6 | 1.501998
6 | 600 | 41 | 1.6 | 1.475579
6 | 600 | 42 | 1.6 | 1.439349
6 | 600 | 43 | 1.6 | 1.569849
6 | 600 | 44 | 1.6 | 1.503161
6 | 600 | 45 | 1.6 | 1.632762
6 | 600 | 46 | 1.6 | 1.765502
6 | 600 | 47 | 1.6 | 1.645701
6 | 600 | 48 | 1.6 | 1.730292
6 | 600 | 49 | 1.6 | 1.743512
6 | 600 | 50 | 1.6 | 1.73239
6 | 600 | 51 | 1.6 | 1.779035
6 | 600 | 52 | 1.6 | 1.898731
6 | 600 | 53 | 1.6 | 1.73161
6 | 600 | 54 | 1.6 | 2.024838
6 | 600 | 55 | 1.6 | 1.846912
6 | 600 | 56 | 1.6 | 2.179791
6 | 600 | 57 | 1.6 | 1.947235
6 | 600 | 58 | 1.6 | 2.053666
6 | 600 | 59 | 1.6 | 2.111934
6 | 600 | 60 | 1.6 | 2.080164
6 | 600 | 61 | 1.6 | 2.068095
6 | 600 | 62 | 1.6 | 2.255117
6 | 600 | 63 | 1.6 | 2.106886
6 | 600 | 64 | 1.6 | 1.905117
6 | 600 | 65 | 1.6 | 2.202192
6 | 600 | 66 | 1.6 | 2.1485
6 | 600 | 67 | 1.6 | 2.122721
6 | 600 | 68 | 1.6 | 2.286031
6 | 600 | 69 | 1.6 | 2.44701
6 | 600 | 70 | 1.6 | 2.254572
6 | 600 | 71 | 1.6 | 2.139597
6 | 600 | 72 | 1.6 | 2.373177
6 | 600 | 73 | 1.6 | 2.323305
6 | 600 | 74 | 1.6 | 2.639249
6 | 600 | 75 | 1.6 | 2.524981
6 | 600 | 76 | 1.6 | 2.043994
6 | 600 | 77 | 1.6 | 2.710872
6 | 600 | 78 | 1.6 | 2.449199
6 | 600 | 79 | 1.6 | 2.494248
6 | 600 | 80 | 1.6 | 2.561506
6 | 600 | 81 | 1.6 | 2.621223
6 | 600 | 82 | 1.6 | 2.711427
6 | 600 | 83 | 1.6 | 2.638992
6 | 600 | 84 | 1.6 | 2.427714
6 | 600 | 85 | 1.6 | 2.778401
6 | 600 | 86 | 1.6 | 2.618745
6 | 600 | 87 | 1.6 | 2.721762
6 | 600 | 88 | 1.6 | 2.589765
6 | 600 | 89 | 1.6 | 3.135786
6 | 600 | 90 | 1.6 | 2.751771
6 | 600 | 91 | 1.6 | 2.576602
6 | 600 | 92 | 1.6 | 2.907117
6 | 600 | 93 | 1.6 | 3.197471
6 | 600 | 94 | 1.6 | 2.567776
6 | 600 | 95 | 1.6 | 2.961261
6 | 600 | 96 | 1.6 | 3.076441
6 | 600 | 97 | 1.6 | 2.89218
6 | 600 | 98 | 1.6 | 2.857362
6 | 600 | 99 | 1.6 | 2.913863
6 | 600 | 100 | 1.6 | 2.89634
6 | 600 | 101 | 1.6 | 2.779013
6 | 600 | 102 | 1.6 | 2.990689
6 | 600 | 103 | 1.6 | 2.900199
6 | 600 | 104 | 1.6 | 3.231127
6 | 600 | 105 | 1.6 | 2.845698
6 | 600 | 106 | 1.6 | 3.075081
6 | 600 | 107 | 1.6 | 3.018884
6 | 600 | 108 | 1.6 | 2.681216
6 | 600 | 109 | 1.6 | 3.076633
6 | 600 | 110 | 1.6 | 3.392697
6 | 600 | 111 | 1.6 | 3.275534
6 | 600 | 112 | 1.6 | 3.565996
6 | 600 | 113 | 1.6 | 3.344661
6 | 600 | 114 | 1.6 | 3.201932
6 | 600 | 115 | 1.6 | 3.443868
6 | 600 | 116 | 1.6 | 3.150138
6 | 600 | 117 | 1.6 | 3.552507
6 | 600 | 118 | 1.6 | 3.351793
6 | 600 | 119 | 1.6 | 3.573762
6 | 600 | 120 | 1.6 | 3.354077
6 | 600 | 121 | 1.6 | 3.499463
6 | 600 | 122 | 1.6 | 3.376661
6 | 600 | 123 | 1.6 | 3.40467
6 | 600 | 124 | 1.6 | 3.380775
6 | 600 | 125 | 1.6 | 3.442895
6 | 600 | 126 | 1.6 | 3.36088
6 | 600 | 127 | 1.6 | 3.724035
6 | 600 | 128 | 1.6 | 3.275186
6 | 600 | 129 | 1.6 | 3.618988
6 | 600 | 130 | 1.6 | 3.416871
6 | 600 | 131 | 1.6 | 3.520342
6 | 600 | 132 | 1.6 | 3.78252
6 | 600 | 133 | 1.6 | 3.679981
6 | 600 | 134 | 1.6 | 3.232153
6 | 600 | 135 | 1.6 | 3.184215
6 | 600 | 136 | 1.6 | 3.652796
6 | 600 | 137 | 1.6 | 3.120358
6 | 600 | 138 | 1.6 | 3.9531
6 | 600 | 139 | 1.6 | 3.390137
6 | 600 | 140 | 1.6 | 3.977135
6 | 600 | 141 | 1.6 | 3.740317
6 | 600 | 142 | 1.6 | 3.859762
6 | 600 | 143 | 1.6 | 3.764785
6 | 600 | 144 | 1.6 | 3.63248
6 | 600 | 145 | 1.6 | 3.571637
6 | 600 | 146 | 1.6 | 3.956348
6 | 600 | 147 | 1.6 | 3.851197
6 | 600 | 148 | 1.6 | 3.621554
6 | 600 | 149 | 1.6 | 3.431178
6 | 600 | 150 | 1.6 | 3.872617
6 | 600 | 151 | 1.6 | 3.8185
6 | 600 | 152 | 1.6 | 3.811711
6 | 600 | 153 | 1.6 | 3.899402
6 | 600 | 154 | 1.6 | 3.941984
6 | 600 | 155 | 1.6 | 3.621599
6 | 600 | 156 | 1.6 | 3.743598
6 | 600 | 157 | 1.6 | 4.784688
6 | 600 | 158 | 1.6 | 4.012347
6 | 600 | 159 | 1.6 | 4.153786
6 | 600 | 160 | 1.6 | 3.838844
6 | 600 | 161 | 1.6 | 4.194632
6 | 600 | 162 | 1.6 | 4.088889
6 | 600 | 163 | 1.6 | 4.114834
6 | 600 | 164 | 1.6 | 3.992109
6 | 600 | 165 | 1.6 | 4.398955
6 | 600 | 166 | 1.6 | 4.145055
6 | 600 | 167 | 1.6 | 4.041535
6 | 600 | 168 | 1.6 | 3.955738
6 | 600 | 169 | 1.6 | 3.557927
6 | 600 | 170 | 1.6 | 4.283811
6 | 600 | 171 | 1.6 | 3.851053
6 | 600 | 172 | 1.6 | 4.419607
6 | 600 | 173 | 1.6 | 4.105085
6 | 600 | 174 | 1.6 | 4.208047
6 | 600 | 175 | 1.6 | 4.425218
6 | 600 | 176 | 1.6 | 4.10741
6 | 600 | 177 | 1.6 | 4.009644
6 | 600 | 178 | 1.6 | 4.421534
6 | 600 | 179 | 1.6 | 4.11083
6 | 600 | 180 | 1.6 | 3.887092
6 | 600 | 181 | 1.6 | 3.627916
6 | 600 | 182 | 1.6 | 4.437862
6 | 600 | 183 | 1.6 | 4.366388
6 | 600 | 184 | 1.6 | 3.801564
6 | 600 | 185 | 1.6 | 4.609586
6 | 600 | 186 | 1.6 | 4.251184
6 | 600 | 187 | 1.6 | 4.515649
6 | 600 | 188 | 1.6 | 4.227821
6 | 600 | 189 | 1.6 | 4.400352
6 | 600 | 190 | 1.6 | 4.138468
6 | 600 | 191 | 1.6 | 4.398772
6 | 600 | 192 | 1.6 | 4.349777
6 | 600 | 193 | 1.6 | 4.437795
6 | 600 | 194 | 1.6 | 4.869915
6 | 600 | 195 | 1.6 | 4.575643
6 | 600 | 196 | 1.6 | 4.282596
6 | 600 | 197 | 1.6 | 4.327349
6 | 600 | 198 | 1.6 | 4.76277
6 | 600 | 199 | 1.6 | 4.440212
6 | 600 | 200 | 1.6 | 4.238238
6 | 600 | 201 | 1.6 | 4.192108
6 | 600 | 202 | 1.6 | 4.530626
6 | 600 | 203 | 1.6 | 4.432611
6 | 600 | 204 | 1.6 | 4.455528
6 | 600 | 205 | 1.6 | 4.523294
6 | 600 | 206 | 1.6 | 4.243545
6 | 600 | 207 | 1.6 | 4.489547
6 | 600 | 208 | 1.6 | 4.214048
6 | 600 | 209 | 1.6 | 4.916159
6 | 600 | 210 | 1.6 | 4.560238
6 | 600 | 211 | 1.6 | 5.239496
6 | 600 | 212 | 1.6 | 4.702808
6 | 600 | 213 | 1.6 | 4.523507
6 | 600 | 214 | 1.6 | 3.988219
6 | 600 | 215 | 1.6 | 4.404916
6 | 600 | 216 | 1.6 | 4.62872
6 | 600 | 217 | 1.6 | 4.463835
6 | 600 | 218 | 1.6 | 4.377121
6 | 600 | 219 | 1.6 | 4.751217
6 | 600 | 220 | 1.6 | 4.856247
6 | 600 | 221 | 1.6 | 5.013905
6 | 600 | 222 | 1.6 | 4.946509
6 | 600 | 223 | 1.6 | 4.534178
6 | 600 | 224 | 1.6 | 4.644833
6 | 600 | 225 | 1.6 | 4.736155
6 | 600 | 226 | 1.6 | 4.640739
6 | 600 | 227 | 1.6 | 4.631653
6 | 600 | 228 | 1.6 | 4.616206
6 | 600 | 229 | 1.6 | 4.723213
6 | 600 | 230 | 1.6 | 4.511067
6 | 600 | 231 | 1.6 | 4.723248
6 | 600 | 232 | 1.6 | 4.617145
6 | 600 | 233 | 1.6 | 4.697313
6 | 600 | 234 | 1.6 | 4.762276
6 | 600 | 235 | 1.6 | 4.250444
6 | 600 | 236 | 1.6 | 5.464094
6 | 600 | 237 | 1.6 | 4.702122
6 | 600 | 238 | 1.6 | 4.68968
6 | 600 | 239 | 1.6 | 4.803713
6 | 600 | 240 | 1.6 | 4.870671
6 | 600 | 241 | 1.6 | 4.820025
6 | 600 | 242 | 1.6 | 4.785887
6 | 600 | 243 | 1.6 | 4.762321
6 | 600 | 244 | 1.6 | 4.694473
6 | 600 | 245 | 1.6 | 4.604616
6 | 600 | 246 | 1.6 | 4.486261
6 | 600 | 247 | 1.6 | 4.653016
6 | 600 | 248 | 1.6 | 4.920902
6 | 600 | 249 | 1.6 | 4.785175
6 | 600 | 250 | 1.6 | 4.066958
6 | 600 | 251 | 1.6 | 4.761373
6 | 600 | 252 | 1.6 | 4.724072
6 | 600 | 253 | 1.6 | 4.530646
6 | 600 | 254 | 1.6 | 5.048265
6 | 600 | 255 | 1.6 | 5.091675
6 | 600 | 256 | 1.6 | 4.469276
6 | 600 | 257 | 1.6 | 4.953686
6 | 600 | 258 | 1.6 | 4.922591
6 | 600 | 259 | 1.6 | 4.694838
6 | 600 | 260 | 1.6 | 4.873951
6 | 600 | 261 | 1.6 | 4.664899
6 | 600 | 262 | 1.6 | 4.911314
6 | 600 | 263 | 1.6 | 5.152272
6 | 600 | 264 | 1.6 | 4.85496
6 | 600 | 265 | 1.6 | 4.840969
6 | 600 | 266 | 1.6 | 4.496213
6 | 600 | 267 | 1.6 | 4.716158
6 | 600 | 268 | 1.6 | 4.691359
6 | 600 | 269 | 1.6 | 4.771501
6 | 600 | 270 | 1.6 | 4.483264
6 | 600 | 271 | 1.6 | 4.811691
6 | 600 | 272 | 1.6 | 4.659008
6 | 600 | 273 | 1.6 | 4.972635
6 | 600 | 274 | 1.6 | 4.631209
6 | 600 | 275 | 1.6 | 4.802667
6 | 600 | 276 | 1.6 | 4.781157
6 | 600 | 277 | 1.6 | 4.977809
6 | 600 | 278 | 1.6 | 5.104978
6 | 600 | 279 | 1.6 | 5.107637
6 | 600 | 280 | 1.6 | 5.240736
6 | 600 | 281 | 1.6 | 4.413601
6 | 600 | 282 | 1.6 | 4.920421
6 | 600 | 283 | 1.6 | 4.932649
6 | 600 | 284 | 1.6 | 4.752098
6 | 600 | 285 | 1.6 | 4.767272
6 | 600 | 286 | 1.6 | 5.071534
6 | 600 | 287 | 1.6 | 5.13293
6 | 600 | 288 | 1.6 | 5.278916
6 | 600 | 289 | 1.6 | 3.724645
6 | 600 | 290 | 1.6 | 5.573214
6 | 600 | 291 | 1.6 | 4.981737
6 | 600 | 292 | 1.6 | 5.025961
6 | 600 | 293 | 1.6 | 5.199278
6 | 600 | 294 | 1.6 | 5.058539
6 | 600 | 295 | 1.6 | 5.378545
6 | 600 | 296 | 1.6 | 4.979151
6 | 600 | 297 | 1.6 | 5.811652
6 | 600 | 298 | 1.6 | 4.870477
6 | 600 | 299 | 1.6 | 5.351425
6 | 600 | 300 | 1.6 | 4.829485
6 | 600 | 301 | 1.6 | 4.792482
6 | 600 | 302 | 1.6 | 5.590623
6 | 600 | 303 | 1.6 | 5.242506
6 | 600 | 304 | 1.6 | 5.090101
6 | 600 | 305 | 1.6 | 4.693447
6 | 600 | 306 | 1.6 | 5.359787
6 | 600 | 307 | 1.6 | 4.862037
6 | 600 | 308 | 1.6 | 5.124552
6 | 600 | 309 | 1.6 | 5.025516
6 | 600 | 310 | 1.6 | 4.901438
6 | 600 | 311 | 1.6 | 5.375266
6 | 600 | 312 | 1.6 | 4.969113
6 | 600 | 313 | 1.6 | 5.149365
6 | 600 | 314 | 1.6 | 5.159796
6 | 600 | 315 | 1.6 | 4.840413
6 | 600 | 316 | 1.6 | 5.305023
6 | 600 | 317 | 1.6 | 5.26974
6 | 600 | 318 | 1.6 | 5.164159
6 | 600 | 319 | 1.6 | 5.12626
6 | 600 | 320 | 1.6 | 5.18601
6 | 600 | 321 | 1.6 | 5.107076
6 | 600 | 322 | 1.6 | 5.133311
6 | 600 | 323 | 1.6 | 5.459775
6 | 600 | 324 | 1.6 | 4.760766
6 | 600 | 325 | 1.6 | 4.934325
6 | 600 | 326 | 1.6 | 5.321826
6 | 600 | 327 | 1.6 | 5.203021
6 | 600 | 328 | 1.6 | 5.009092
6 | 600 | 329 | 1.6 | 5.168262
6 | 600 | 330 | 1.6 | 4.76155
6 | 600 | 331 | 1.6 | 5.002569
6 | 600 | 332 | 1.6 | 4.874011
6 | 600 | 333 | 1.6 | 5.022177
6 | 600 | 334 | 1.6 | 5.073029
6 | 600 | 335 | 1.6 | 5.394482
6 | 600 | 336 | 1.6 | 6.112033
6 | 600 | 337 | 1.6 | 4.773142
6 | 600 | 338 | 1.6 | 4.975173
6 | 600 | 339 | 1.6 | 5.211124
6 | 600 | 340 | 1.6 | 4.964418
6 | 600 | 341 | 1.6 | 4.994431
6 | 600 | 342 | 1.6 | 4.963522
6 | 600 | 343 | 1.6 | 5.100777
6 | 600 | 344 | 1.6 | 5.009018
6 | 600 | 345 | 1.6 | 5.388853
6 | 600 | 346 | 1.6 | 4.145932
6 | 600 | 347 | 1.6 | 5.045074
6 | 600 | 348 | 1.6 | 4.308765
6 | 600 | 349 | 1.6 | 5.193196
6 | 600 | 350 | 1.6 | 5.436104
6 | 600 | 351 | 1.6 | 5.284812
6 | 600 | 352 | 1.6 | 5.250198
6 | 600 | 353 | 1.6 | 5.766623
6 | 600 | 354 | 1.6 | 5.234404
6 | 600 | 355 | 1.6 | 4.96723
6 | 600 | 356 | 1.6 | 5.222247
6 | 600 | 357 | 1.6 | 5.483132
6 | 600 | 358 | 1.6 | 5.406086
6 | 600 | 359 | 1.6 | 5.586479
6 | 600 | 360 | 1.6 | 5.468505
6 | 600 | 361 | 1.6 | 5.302547
6 | 600 | 362 | 1.6 | 5.51706
6 | 600 | 363 | 1.6 | 5.41311
6 | 600 | 364 | 1.6 | 4.760257
6 | 600 | 365 | 1.6 | 5.347473
6 | 600 | 366 | 1.6 | 5.613091
6 | 600 | 367 | 1.6 | 4.478302
6 | 600 | 368 | 1.6 | 5.201512
6 | 600 | 369 | 1.6 | 6.079186
6 | 600 | 370 | 1.6 | 5.361947
6 | 600 | 371 | 1.6 | 5.324597
6 | 600 | 372 | 1.6 | 5.133724
6 | 600 | 373 | 1.6 | 5.562295
6 | 600 | 374 | 1.6 | 6.064524
6 | 600 | 375 | 1.6 | 5.53738
6 | 600 | 376 | 1.6 | 5.314272
6 | 600 | 377 | 1.6 | 5.253134
6 | 600 | 378 | 1.6 | 4.974161
6 | 600 | 379 | 1.6 | 6.048422
6 | 600 | 380 | 1.6 | 5.28382
6 | 600 | 381 | 1.6 | 5.115182
6 | 600 | 382 | 1.6 | 4.930158
6 | 600 | 383 | 1.6 | 4.870203
6 | 600 | 384 | 1.6 | 5.15295
6 | 600 | 385 | 1.6 | 5.457625
6 | 600 | 386 | 1.6 | 5.359236
6 | 600 | 387 | 1.6 | 5.240175
6 | 600 | 388 | 1.6 | 5.288649
6 | 600 | 389 | 1.6 | 5.531487
6 | 600 | 390 | 1.6 | 5.226943
6 | 600 | 391 | 1.6 | 5.576555
6 | 600 | 392 | 1.6 | 5.534705
6 | 600 | 393 | 1.6 | 5.602379
6 | 600 | 394 | 1.6 | 5.468292
6 | 600 | 395 | 1.6 | 5.663426
6 | 600 | 396 | 1.6 | 5.513765
6 | 600 | 397 | 1.6 | 5.324669
6 | 600 | 398 | 1.6 | 5.149378
6 | 600 | 399 | 1.6 | 4.925044
6 | 600 | 400 | 1.6 | 5.564868
6 | 600 | 401 | 1.6 | 5.569649
6 | 600 | 402 | 1.6 | 5.610538
6 | 600 | 403 | 1.6 | 5.345098
6 | 600 | 404 | 1.6 | 5.38449
6 | 600 | 405 | 1.6 | 4.780116
6 | 600 | 406 | 1.6 | 5.389669
6 | 600 | 407 | 1.6 | 4.887434
6 | 600 | 408 | 1.6 | 5.269983
6 | 600 | 409 | 1.6 | 5.229788
6 | 600 | 410 | 1.6 | 5.495195
6 | 600 | 411 | 1.6 | 5.158951
6 | 600 | 412 | 1.6 | 5.102698
6 | 600 | 413 | 1.6 | 5.207811
6 | 600 | 414 | 1.6 | 5.679151
6 | 600 | 415 | 1.6 | 4.866395
6 | 600 | 416 | 1.6 | 5.240368
6 | 600 | 417 | 1.6 | 5.448721
6 | 600 | 418 | 1.6 | 5.427175
6 | 600 | 419 | 1.6 | 4.459402
6 | 600 | 420 | 1.6 | 5.466397
6 | 600 | 421 | 1.6 | 5.516711
6 | 600 | 422 | 1.6 | 5.367646
6 | 600 | 423 | 1.6 | 5.39416
6 | 600 | 424 | 1.6 | 4.702993
6 | 600 | 425 | 1.6 | 6.037941
6 | 600 | 426 | 1.6 | 5.360091
6 | 600 | 427 | 1.6 | 5.787671
6 | 600 | 428 | 1.6 | 5.457349
6 | 600 | 429 | 1.6 | 5.806815
6 | 600 | 430 | 1.6 | 5.548851
6 | 600 | 431 | 1.6 | 5.399558
6 | 600 | 432 | 1.6 | 5.255435
6 | 600 | 433 | 1.6 | 5.454458
6 | 600 | 434 | 1.6 | 5.117874
6 | 600 | 435 | 1.6 | 5.081242
6 | 600 | 436 | 1.6 | 5.571867
6 | 600 | 437 | 1.6 | 5.51393
6 | 600 | 438 | 1.6 | 5.43117
6 | 600 | 439 | 1.6 | 5.444607
6 | 600 | 440 | 1.6 | 5.390773
6 | 600 | 441 | 1.6 | 4.026093
6 | 600 | 442 | 1.6 | 5.320107
6 | 600 | 443 | 1.6 | 4.531021
6 | 600 | 444 | 1.6 | 5.751933
6 | 600 | 445 | 1.6 | 6.390547
6 | 600 | 446 | 1.6 | 5.410495
6 | 600 | 447 | 1.6 | 5.825856
6 | 600 | 448 | 1.6 | 5.31212
6 | 600 | 449 | 1.6 | 4.886626
6 | 600 | 450 | 1.6 | 5.035505
6 | 600 | 451 | 1.6 | 5.364402
6 | 600 | 452 | 1.6 | 5.3331
6 | 600 | 453 | 1.6 | 5.621943
6 | 600 | 454 | 1.6 | 5.383662
6 | 600 | 455 | 1.6 | 5.484453
6 | 600 | 456 | 1.6 | 5.399683
6 | 600 | 457 | 1.6 | 5.168674
6 | 600 | 458 | 1.6 | 5.356156
6 | 600 | 459 | 1.6 | 4.978974
6 | 600 | 460 | 1.6 | 6.059636
6 | 600 | 461 | 1.6 | 5.170335
6 | 600 | 462 | 1.6 | 5.470315
6 | 600 | 463 | 1.6 | 5.449393
6 | 600 | 464 | 1.6 | 5.548697
6 | 600 | 465 | 1.6 | 5.479244
6 | 600 | 466 | 1.6 | 5.561624
6 | 600 | 467 | 1.6 | 5.836215
6 | 600 | 468 | 1.6 | 5.549058
6 | 600 | 469 | 1.6 | 5.707982
6 | 600 | 470 | 1.6 | 5.555875
6 | 600 | 471 | 1.6 | 5.425373
6 | 600 | 472 | 1.6 | 5.468648
6 | 600 | 473 | 1.6 | 5.324291
6 | 600 | 474 | 1.6 | 5.605074
6 | 600 | 475 | 1.6 | 6.266502
6 | 600 | 476 | 1.6 | 5.6531
6 | 600 | 477 | 1.6 | 5.441026
6 | 600 | 478 | 1.6 | 5.928193
6 | 600 | 479 | 1.6 | 5.606762
6 | 600 | 480 | 1.6 | 5.409305
6 | 600 | 481 | 1.6 | 5.787861
6 | 600 | 482 | 1.6 | 6.437428
6 | 600 | 483 | 1.6 | 5.586415
6 | 600 | 484 | 1.6 | 4.924035
6 | 600 | 485 | 1.6 | 5.473157
6 | 600 | 486 | 1.6 | 5.3914
6 | 600 | 487 | 1.6 | 5.569189
6 | 600 | 488 | 1.6 | 5.625439
6 | 600 | 489 | 1.6 | 5.540724
6 | 600 | 490 | 1.6 | 5.794571
6 | 600 | 491 | 1.6 | 5.482866
6 | 600 | 492 | 1.6 | 5.667335
6 | 600 | 493 | 1.6 | 5.276941
6 | 600 | 494 | 1.6 | 5.986414
6 | 600 | 495 | 1.6 | 5.889792
6 | 600 | 496 | 1.6 | 5.537765
6 | 600 | 497 | 1.6 | 5.567851
6 | 600 | 498 | 1.6 | 5.36718
6 | 600 | 499 | 1.6 | 5.89523
6 | 600 | 500 | 1.6 | 4.547287
6 | 600 | 501 | 1.6 | 5.742692
6 | 600 | 502 | 1.6 | 5.764696
6 | 600 | 503 | 1.6 | 5.58813
6 | 600 | 504 | 1.6 | 5.476948
6 | 600 | 505 | 1.6 | 4.96667
6 | 600 | 506 | 1.6 | 5.619538
6 | 600 | 507 | 1.6 | 5.487963
6 | 600 | 508 | 1.6 | 4.770755
6 | 600 | 509 | 1.6 | 4.583514
6 | 600 | 510 | 1.6 | 4.610776
6 | 600 | 511 | 1.6 | 5.758893
6 | 600 | 512 | 1.6 | 5.171935
6 | 600 | 513 | 1.6 | 5.354026
6 | 600 | 514 | 1.6 | 5.284329
6 | 600 | 515 | 1.6 | 5.385162
6 | 600 | 516 | 1.6 | 5.726244
6 | 600 | 517 | 1.6 | 5.424275
6 | 600 | 518 | 1.6 | 5.606768
6 | 600 | 519 | 1.6 | 5.305278
6 | 600 | 520 | 1.6 | 5.882008
6 | 600 | 521 | 1.6 | 5.915368
6 | 600 | 522 | 1.6 | 5.690158
6 | 600 | 523 | 1.6 | 5.429189
6 | 600 | 524 | 1.6 | 5.773262
6 | 600 | 525 | 1.6 | 5.3836
6 | 600 | 526 | 1.6 | 6.555888
6 | 600 | 527 | 1.6 | 5.406563
6 | 600 | 528 | 1.6 | 5.670529
6 | 600 | 529 | 1.6 | 4.532658
6 | 600 | 530 | 1.6 | 5.827113
6 | 600 | 531 | 1.6 | 5.570049
6 | 600 | 532 | 1.6 | 5.368554
6 | 600 | 533 | 1.6 | 5.80362
6 | 600 | 534 | 1.6 | 5.085075
6 | 600 | 535 | 1.6 | 5.841128
6 | 600 | 536 | 1.6 | 5.495333
6 | 600 | 537 | 1.6 | 5.621381
6 | 600 | 538 | 1.6 | 5.348755
6 | 600 | 539 | 1.6 | 5.510851
6 | 600 | 540 | 1.6 | 5.046223
6 | 600 | 541 | 1.6 | 5.540923
6 | 600 | 542 | 1.6 | 5.42556
6 | 600 | 543 | 1.6 | 5.797088
6 | 600 | 544 | 1.6 | 5.58305
6 | 600 | 545 | 1.6 | 5.686264
6 | 600 | 546 | 1.6 | 5.366022
6 | 600 | 547 | 1.6 | 5.662723
6 | 600 | 548 | 1.6 | 5.337045
6 | 600 | 549 | 1.6 | 5.088509
6 | 600 | 550 | 1.6 | 5.040866
6 | 600 | 551 | 1.6 | 5.351751
6 | 600 | 552 | 1.6 | 5.893334
6 | 600 | 553 | 1.6 | 5.604713
6 | 600 | 554 | 1.6 | 6.023318
6 | 600 | 555 | 1.6 | 5.570128
6 | 600 | 556 | 1.6 | 5.548168
6 | 600 | 557 | 1.6 | 5.397237
6 | 600 | 558 | 1.6 | 5.411573
6 | 600 | 559 | 1.6 | 5.718161
6 | 600 | 560 | 1.6 | 5.435789
6 | 600 | 561 | 1.6 | 5.686433
6 | 600 | 562 | 1.6 | 5.402695
6 | 600 | 563 | 1.6 | 5.467967
6 | 600 | 564 | 1.6 | 4.900982
6 | 600 | 565 | 1.6 | 5.540854
6 | 600 | 566 | 1.6 | 5.293034
6 | 600 | 567 | 1.6 | 5.745353
6 | 600 | 568 | 1.6 | 5.774242
6 | 600 | 569 | 1.6 | 5.014328
6 | 600 | 570 | 1.6 | 5.160708
6 | 600 | 571 | 1.6 | 5.735107
6 | 600 | 572 | 1.6 | 5.362084
6 | 600 | 573 | 1.6 | 5.465605
6 | 600 | 574 | 1.6 | 5.688902
6 | 600 | 575 | 1.6 | 5.509835
6 | 600 | 576 | 1.6 | 5.722835
6 | 600 | 577 | 1.6 | 5.007953
6 | 600 | 578 | 1.6 | 5.784608
6 | 600 | 579 | 1.6 | 5.286735
6 | 600 | 580 | 1.6 | 5.651243
6 | 600 | 581 | 1.6 | 5.746289
6 | 600 | 582 | 1.6 | 4.981866
6 | 600 | 583 | 1.6 | 5.653678
6 | 600 | 584 | 1.6 | 5.694707
6 | 600 | 585 | 1.6 | 5.004089
6 | 600 | 586 | 1.6 | 5.932155
6 | 600 | 587 | 1.6 | 6.168182
6 | 600 | 588 | 1.6 | 5.424213
6 | 600 | 589 | 1.6 | 5.469029
6 | 600 | 590 | 1.6 | 5.81752
6 | 600 | 591 | 1.6 | 5.688186
6 | 600 | 592 | 1.6 | 5.132262
6 | 600 | 593 | 1.6 | 5.524784
6 | 600 | 594 | 1.6 | 5.665076
6 | 600 | 595 | 1.6 | 5.629984
6 | 600 | 596 | 1.6 | 4.833294
6 | 600 | 597 | 1.6 | 5.550148
6 | 600 | 598 | 1.6 | 5.268901
6 | 600 | 599 | 1.6 | 5.744315
6 | 600 | 600 | 1.6 | 5.261444
6 | 600 | 601 | 1.6 | 5.696696
6 | 600 | 602 | 1.6 | 5.253576
6 | 600 | 603 | 1.6 | 5.636592
6 | 600 | 604 | 1.6 | 5.425185
6 | 600 | 605 | 1.6 | 5.503117
6 | 600 | 606 | 1.6 | 5.506432
6 | 600 | 607 | 1.6 | 6.17462
6 | 600 | 608 | 1.6 | 5.602538
6 | 600 | 609 | 1.6 | 5.904196
6 | 600 | 610 | 1.6 | 4.916739
6 | 600 | 611 | 1.6 | 5.62015
6 | 600 | 612 | 1.6 | 5.92829
6 | 600 | 613 | 1.6 | 5.442511
6 | 600 | 614 | 1.6 | 5.501294
6 | 600 | 615 | 1.6 | 5.258849
6 | 600 | 616 | 1.6 | 6.388633
6 | 600 | 617 | 1.6 | 5.556854
6 | 600 | 618 | 1.6 | 5.694327
6 | 600 | 619 | 1.6 | 5.641258
6 | 600 | 620 | 1.6 | 5.486956
6 | 600 | 621 | 1.6 | 5.887235
6 | 600 | 622 | 1.6 | 5.564211
6 | 600 | 623 | 1.6 | 5.84269
6 | 600 | 624 | 1.6 | 5.452998
6 | 600 | 625 | 1.6 | 5.569146
6 | 600 | 626 | 1.6 | 5.253186
6 | 600 | 627 | 1.6 | 5.414705
6 | 600 | 628 | 1.6 | 5.592567
6 | 600 | 629 | 1.6 | 4.653265
6 | 600 | 630 | 1.6 | 5.606184
6 | 600 | 631 | 1.6 | 5.410224
6 | 600 | 632 | 1.6 | 5.506793
6 | 600 | 633 | 1.6 | 5.175139
6 | 600 | 634 | 1.6 | 5.777682
6 | 600 | 635 | 1.6 | 5.477435
6 | 600 | 636 | 1.6 | 5.48955
6 | 600 | 637 | 1.6 | 6.02457
6 | 600 | 638 | 1.6 | 5.672276
6 | 600 | 639 | 1.6 | 5.768782
6 | 600 | 640 | 1.6 | 5.431246
6 | 600 | 641 | 1.6 | 5.643517
6 | 600 | 642 | 1.6 | 5.487816
6 | 600 | 643 | 1.6 | 6.454826
6 | 600 | 644 | 1.6 | 6.075497
6 | 600 | 645 | 1.6 | 5.715216
6 | 600 | 646 | 1.6 | 5.727466
6 | 600 | 647 | 1.6 | 5.016233
6 | 600 | 648 | 1.6 | 5.557725
6 | 600 | 649 | 1.6 | 6.182739
6 | 600 | 650 | 1.6 | 5.764098
6 | 600 | 651 | 1.6 | 5.723519
6 | 600 | 652 | 1.6 | 5.983182
6 | 600 | 653 | 1.6 | 5.684853
6 | 600 | 654 | 1.6 | 6.503706
6 | 600 | 655 | 1.6 | 5.300545
6 | 600 | 656 | 1.6 | 5.720709
6 | 600 | 657 | 1.6 | 5.67732
6 | 600 | 658 | 1.6 | 5.622642
6 | 600 | 659 | 1.6 | 5.044064
6 | 600 | 660 | 1.6 | 5.506164
6 | 600 | 661 | 1.6 | 6.058106
6 | 600 | 662 | 1.6 | 5.741328
6 | 600 | 663 | 1.6 | 5.513108
6 | 600 | 664 | 1.6 | 5.654668
6 | 600 | 665 | 1.6 | 5.548364
6 | 600 | 666 | 1.6 | 5.671686
6 | 600 | 667 | 1.6 | 5.665494
6 | 600 | 668 | 1.6 | 5.568487
6 | 600 | 669 | 1.6 | 5.711244
6 | 600 | 670 | 1.6 | 5.609845
6 | 600 | 671 | 1.6 | 4.9695
6 | 600 | 672 | 1.6 | 6.070974
6 | 600 | 673 | 1.6 | 5.187764
6 | 600 | 674 | 1.6 | 5.023833
6 | 600 | 675 | 1.6 | 6.16656
6 | 600 | 676 | 1.6 | 5.596317
6 | 600 | 677 | 1.6 | 5.574867
6 | 600 | 678 | 1.6 | 5.635124
6 | 600 | 679 | 1.6 | 6.021674
6 | 600 | 680 | 1.6 | 5.921136
6 | 600 | 681 | 1.6 | 5.650387
6 | 600 | 682 | 1.6 | 5.515425
6 | 600 | 683 | 1.6 | 6.813512
6 | 600 | 684 | 1.6 | 5.883527
6 | 600 | 685 | 1.6 | 6.085421
6 | 600 | 686 | 1.6 | 5.104595
6 | 600 | 687 | 1.6 | 5.353961
6 | 600 | 688 | 1.6 | 5.160579
6 | 600 | 689 | 1.6 | 5.344934
6 | 600 | 690 | 1.6 | 5.557554
6 | 600 | 691 | 1.6 | 5.677259
6 | 600 | 692 | 1.6 | 5.972134
6 | 600 | 693 | 1.6 | 5.397521
6 | 600 | 694 | 1.6 | 5.925556
6 | 600 | 695 | 1.6 | 5.333796
6 | 600 | 696 | 1.6 | 5.606784
6 | 600 | 697 | 1.6 | 6.333362
6 | 600 | 698 | 1.6 | 5.5101
6 | 600 | 699 | 1.6 | 5.881344
6 | 600 | 700 | 1.6 | 5.161978
6 | 600 | 701 | 1.6 | 5.454679
6 | 600 | 702 | 1.6 | 5.494178
6 | 600 | 703 | 1.6 | 5.468195
6 | 600 | 704 | 1.6 | 5.522007
6 | 600 | 705 | 1.6 | 5.972838
6 | 600 | 706 | 1.6 | 5.658663
6 | 600 | 707 | 1.6 | 5.52514
6 | 600 | 708 | 1.6 | 5.416557
6 | 600 | 709 | 1.6 | 6.291755
6 | 600 | 710 | 1.6 | 5.569794
6 | 600 | 711 | 1.6 | 5.760263
6 | 600 | 712 | 1.6 | 5.790654
6 | 600 | 713 | 1.6 | 6.112442
6 | 600 | 714 | 1.6 | 6.586925
6 | 600 | 715 | 1.6 | 5.747409
6 | 600 | 716 | 1.6 | 5.60739
6 | 600 | 717 | 1.6 | 5.376821
6 | 600 | 718 | 1.6 | 5.55803
6 | 600 | 719 | 1.6 | 5.217338
6 | 600 | 720 | 1.6 | 6.223254
6 | 600 | 721 | 1.6 | 5.592101
6 | 600 | 722 | 1.6 | 5.496835
6 | 600 | 723 | 1.6 | 5.557906
6 | 600 | 724 | 1.6 | 5.206993
6 | 600 | 725 | 1.6 | 5.201629
6 | 600 | 726 | 1.6 | 6.301579
6 | 600 | 727 | 1.6 | 5.577505
6 | 600 | 728 | 1.6 | 5.73813
6 | 600 | 729 | 1.6 | 5.570641
6 | 600 | 730 | 1.6 | 5.430292
6 | 600 | 731 | 1.6 | 5.412639
6 | 600 | 732 | 1.6 | 5.591551
6 | 600 | 733 | 1.6 | 5.480633
6 | 600 | 734 | 1.6 | 4.832041
6 | 600 | 735 | 1.6 | 5.625483
6 | 600 | 736 | 1.6 | 5.860331
6 | 600 | 737 | 1.6 | 6.038636
6 | 600 | 738 | 1.6 | 5.496429
6 | 600 | 739 | 1.6 | 5.543886
6 | 600 | 740 | 1.6 | 5.243146
6 | 600 | 741 | 1.6 | 5.449087
6 | 600 | 742 | 1.6 | 5.702694
6 | 600 | 743 | 1.6 | 5.894038
6 | 600 | 744 | 1.6 | 5.439826
6 | 600 | 745 | 1.6 | 5.606532
6 | 600 | 746 | 1.6 | 5.421957
6 | 600 | 747 | 1.6 | 5.962258
6 | 600 | 748 | 1.6 | 5.729726
6 | 600 | 749 | 1.6 | 4.491686
6 | 600 | 750 | 1.6 | 5.58276
6 | 600 | 751 | 1.6 | 5.678877
6 | 600 | 752 | 1.6 | 5.990031
6 | 600 | 753 | 1.6 | 5.923347
6 | 600 | 754 | 1.6 | 6.072772
6 | 600 | 755 | 1.6 | 5.292941
6 | 600 | 756 | 1.6 | 5.646287
6 | 600 | 757 | 1.6 | 5.669303
6 | 600 | 758 | 1.6 | 4.712715
6 | 600 | 759 | 1.6 | 5.542767
6 | 600 | 760 | 1.6 | 5.71826
6 | 600 | 761 | 1.6 | 5.67269
6 | 600 | 762 | 1.6 | 5.307937
6 | 600 | 763 | 1.6 | 5.859483
6 | 600 | 764 | 1.6 | 5.533516
6 | 600 | 765 | 1.6 | 6.161753
6 | 600 | 766 | 1.6 | 5.558008
6 | 600 | 767 | 1.6 | 5.67838
6 | 600 | 768 | 1.6 | 5.630639
6 | 600 | 769 | 1.6 | 5.743022
6 | 600 | 770 | 1.6 | 4.919627
6 | 600 | 771 | 1.6 | 5.233467
6 | 600 | 772 | 1.6 | 5.970298
6 | 600 | 773 | 1.6 | 5.490472
6 | 600 | 774 | 1.6 | 5.246918
6 | 600 | 775 | 1.6 | 5.459364
6 | 600 | 776 | 1.6 | 5.556043
6 | 600 | 777 | 1.6 | 5.135845
6 | 600 | 778 | 1.6 | 5.693772
6 | 600 | 779 | 1.6 | 5.443748
6 | 600 | 780 | 1.6 | 5.490449
6 | 600 | 781 | 1.6 | 5.733945
6 | 600 | 782 | 1.6 | 5.906896
6 | 600 | 783 | 1.6 | 4.888174
6 | 600 | 784 | 1.6 | 5.725917
6 | 600 | 785 | 1.6 | 5.903065
6 | 600 | 786 | 1.6 | 5.688374
6 | 600 | 787 | 1.6 | 5.609978
6 | 600 | 788 | 1.6 | 4.789762
6 | 600 | 789 | 1.6 | 5.61738
6 | 600 | 790 | 1.6 | 5.361489
6 | 600 | 791 | 1.6 | 4.885866
6 | 600 | 792 | 1.6 | 5.465382
6 | 600 | 793 | 1.6 | 5.922673
6 | 600 | 794 | 1.6 | 4.99157
6 | 600 | 795 | 1.6 | 6.23502
6 | 600 | 796 | 1.6 | 5.95106
6 | 600 | 797 | 1.6 | 5.590351
6 | 600 | 798 | 1.6 | 5.844227
6 | 600 | 799 | 1.6 | 5.743194
6 | 600 | 800 | 1.6 | 5.523004
6 | 600 | 801 | 1.6 | 5.642535
6 | 600 | 802 | 1.6 | 5.483127
6 | 600 | 803 | 1.6 | 5.777873
6 | 600 | 804 | 1.6 | 5.931225
6 | 600 | 805 | 1.6 | 5.867847
6 | 600 | 806 | 1.6 | 5.531512
6 | 600 | 807 | 1.6 | 5.639943
6 | 600 | 808 | 1.6 | 5.574971
6 | 600 | 809 | 1.6 | 5.706515
6 | 600 | 810 | 1.6 | 5.790427
6 | 600 | 811 | 1.6 | 5.992297
6 | 600 | 812 | 1.6 | 5.477659
6 | 600 | 813 | 1.6 | 5.526164
6 | 600 | 814 | 1.6 | 5.660027
6 | 600 | 815 | 1.6 | 5.561122
6 | 600 | 816 | 1.6 | 5.541807
6 | 600 | 817 | 1.6 | 5.274732
6 | 600 | 818 | 1.6 | 5.64528
6 | 600 | 819 | 1.6 | 5.503952
6 | 600 | 820 | 1.6 | 5.66413
6 | 600 | 821 | 1.6 | 5.661376
6 | 600 | 822 | 1.6 | 5.801572
6 | 600 | 823 | 1.6 | 5.552036
6 | 600 | 824 | 1.6 | 5.678599
6 | 600 | 825 | 1.6 | 5.616274
6 | 600 | 826 | 1.6 | 5.690737
6 | 600 | 827 | 1.6 | 6.241459
6 | 600 | 828 | 1.6 | 5.741024
6 | 600 | 829 | 1.6 | 6.29396
6 | 600 | 830 | 1.6 | 5.65918
6 | 600 | 831 | 1.6 | 5.513471
6 | 600 | 832 | 1.6 | 5.6444
6 | 600 | 833 | 1.6 | 5.77574
6 | 600 | 834 | 1.6 | 5.865107
6 | 600 | 835 | 1.6 | 5.637034
6 | 600 | 836 | 1.6 | 5.675784
6 | 600 | 837 | 1.6 | 5.785188
6 | 600 | 838 | 1.6 | 5.204088
6 | 600 | 839 | 1.6 | 5.459885
6 | 600 | 840 | 1.6 | 5.441747
6 | 600 | 841 | 1.6 | 4.954381
6 | 600 | 842 | 1.6 | 5.451743
6 | 600 | 843 | 1.6 | 5.467048
6 | 600 | 844 | 1.6 | 5.511582
6 | 600 | 845 | 1.6 | 5.79031
6 | 600 | 846 | 1.6 | 5.868603
6 | 600 | 847 | 1.6 | 5.535758
6 | 600 | 848 | 1.6 | 5.715026
6 | 600 | 849 | 1.6 | 5.54367
6 | 600 | 850 | 1.6 | 5.599489
6 | 600 | 851 | 1.6 | 5.517569
6 | 600 | 852 | 1.6 | 6.267159
6 | 600 | 853 | 1.6 | 5.11301
6 | 600 | 854 | 1.6 | 5.313969
6 | 600 | 855 | 1.6 | 5.710946
6 | 600 | 856 | 1.6 | 5.46948
6 | 600 | 857 | 1.6 | 5.489789
6 | 600 | 858 | 1.6 | 5.487939
6 | 600 | 859 | 1.6 | 5.58717
6 | 600 | 860 | 1.6 | 5.849968
6 | 600 | 861 | 1.6 | 5.372005
6 | 600 | 862 | 1.6 | 5.71784
6 | 600 | 863 | 1.6 | 6.886024
6 | 600 | 864 | 1.6 | 5.501179
6 | 600 | 865 | 1.6 | 5.02911
6 | 600 | 866 | 1.6 | 5.53264
6 | 600 | 867 | 1.6 | 5.381714
6 | 600 | 868 | 1.6 | 5.498404
6 | 600 | 869 | 1.6 | 5.438711
6 | 600 | 870 | 1.6 | 5.394072
6 | 600 | 871 | 1.6 | 5.955401
6 | 600 | 872 | 1.6 | 5.59453
6 | 600 | 873 | 1.6 | 5.596279
6 | 600 | 874 | 1.6 | 5.643732
6 | 600 | 875 | 1.6 | 5.795977
6 | 600 | 876 | 1.6 | 6.069538
6 | 600 | 877 | 1.6 | 5.543294
6 | 600 | 878 | 1.6 | 5.771388
6 | 600 | 879 | 1.6 | 5.228406
6 | 600 | 880 | 1.6 | 6.070782
6 | 600 | 881 | 1.6 | 5.211502
6 | 600 | 882 | 1.6 | 5.671706
6 | 600 | 883 | 1.6 | 5.728014
6 | 600 | 884 | 1.6 | 5.130803
6 | 600 | 885 | 1.6 | 5.810513
6 | 600 | 886 | 1.6 | 5.772126
6 | 600 | 887 | 1.6 | 6.113691
6 | 600 | 888 | 1.6 | 5.979793
6 | 600 | 889 | 1.6 | 5.532184
6 | 600 | 890 | 1.6 | 5.995368
6 | 600 | 891 | 1.6 | 5.786762
6 | 600 | 892 | 1.6 | 5.774038
6 | 600 | 893 | 1.6 | 5.431761
6 | 600 | 894 | 1.6 | 5.640362
6 | 600 | 895 | 1.6 | 5.600406
6 | 600 | 896 | 1.6 | 6.224308
6 | 600 | 897 | 1.6 | 5.650979
6 | 600 | 898 | 1.6 | 5.440434
6 | 600 | 899 | 1.6 | 5.576248
6 | 600 | 900 | 1.6 | 6.366136
6 | 600 | 901 | 1.6 | 5.940087
6 | 600 | 902 | 1.6 | 6.218537
6 | 600 | 903 | 1.6 | 7.221935
6 | 600 | 904 | 1.6 | 4.739835
6 | 600 | 905 | 1.6 | 5.584674
6 | 600 | 906 | 1.6 | 5.70689
6 | 600 | 907 | 1.6 | 5.201363
6 | 600 | 908 | 1.6 | 5.562584
6 | 600 | 909 | 1.6 | 5.860289
6 | 600 | 910 | 1.6 | 5.50279
6 | 600 | 911 | 1.6 | 5.74785
6 | 600 | 912 | 1.6 | 5.675256
6 | 600 | 913 | 1.6 | 5.790054
6 | 600 | 914 | 1.6 | 5.810712
6 | 600 | 915 | 1.6 | 6.342005
6 | 600 | 916 | 1.6 | 5.516992
6 | 600 | 917 | 1.6 | 5.425739
6 | 600 | 918 | 1.6 | 5.879418
6 | 600 | 919 | 1.6 | 5.766972
6 | 600 | 920 | 1.6 | 5.24881
6 | 600 | 921 | 1.6 | 5.654122
6 | 600 | 922 | 1.6 | 5.560618
6 | 600 | 923 | 1.6 | 5.522186
6 | 600 | 924 | 1.6 | 5.672479
6 | 600 | 925 | 1.6 | 5.848637
6 | 600 | 926 | 1.6 | 5.220324
6 | 600 | 927 | 1.6 | 5.592668
6 | 600 | 928 | 1.6 | 6.16431
6 | 600 | 929 | 1.6 | 5.535627
6 | 600 | 930 | 1.6 | 5.370377
6 | 600 | 931 | 1.6 | 5.487939
6 | 600 | 932 | 1.6 | 5.97355
6 | 600 | 933 | 1.6 | 6.145465
6 | 600 | 934 | 1.6 | 5.927735
6 | 600 | 935 | 1.6 | 5.705479
6 | 600 | 936 | 1.6 | 5.323098
6 | 600 | 937 | 1.6 | 5.753329
6 | 600 | 938 | 1.6 | 5.564725
6 | 600 | 939 | 1.6 | 5.59541
6 | 600 | 940 | 1.6 | 4.865459
6 | 600 | 941 | 1.6 | 5.711453
6 | 600 | 942 | 1.6 | 6.00185
6 | 600 | 943 | 1.6 | 5.915265
6 | 600 | 944 | 1.6 | 6.099957
6 | 600 | 945 | 1.6 | 5.235621
6 | 600 | 946 | 1.6 | 5.606366
6 | 600 | 947 | 1.6 | 5.555341
6 | 600 | 948 | 1.6 | 5.705739
6 | 600 | 949 | 1.6 | 6.435975
6 | 600 | 950 | 1.6 | 5.980042
6 | 600 | 951 | 1.6 | 5.485015
6 | 600 | 952 | 1.6 | 5.967745
6 | 600 | 953 | 1.6 | 6.046321
6 | 600 | 954 | 1.6 | 5.51096
6 | 600 | 955 | 1.6 | 5.357722
6 | 600 | 956 | 1.6 | 5.144479
6 | 600 | 957 | 1.6 | 5.464735
6 | 600 | 958 | 1.6 | 5.916971
6 | 600 | 959 | 1.6 | 6.070382
6 | 600 | 960 | 1.6 | 5.736625
6 | 600 | 961 | 1.6 | 5.642706
6 | 600 | 962 | 1.6 | 6.326406
6 | 600 | 963 | 1.6 | 5.68721
6 | 600 | 964 | 1.6 | 5.567798
6 | 600 | 965 | 1.6 | 5.697753
6 | 600 | 966 | 1.6 | 5.696748
6 | 600 | 967 | 1.6 | 5.595443
6 | 600 | 968 | 1.6 | 5.083489
6 | 600 | 969 | 1.6 | 5.243937
6 | 600 | 970 | 1.6 | 5.232017
6 | 600 | 971 | 1.6 | 5.674814
6 | 600 | 972 | 1.6 | 6.286338
6 | 600 | 973 | 1.6 | 5.935689
6 | 600 | 974 | 1.6 | 5.502803
6 | 600 | 975 | 1.6 | 5.648289
6 | 600 | 976 | 1.6 | 5.500767
6 | 600 | 977 | 1.6 | 5.619138
6 | 600 | 978 | 1.6 | 5.784004
6 | 600 | 979 | 1.6 | 5.613064
6 | 600 | 980 | 1.6 | 5.086073
6 | 600 | 981 | 1.6 | 5.988722
6 | 600 | 982 | 1.6 | 5.637879
6 | 600 | 983 | 1.6 | 6.318686
6 | 600 | 984 | 1.6 | 5.872225
6 | 600 | 985 | 1.6 | 5.348974
6 | 600 | 986 | 1.6 | 6.305649
6 | 600 | 987 | 1.6 | 5.813485
6 | 600 | 988 | 1.6 | 5.322296
6 | 600 | 989 | 1.6 | 5.688152
6 | 600 | 990 | 1.6 | 5.665432
6 | 600 | 991 | 1.6 | 5.491776
6 | 600 | 992 | 1.6 | 5.524132
6 | 600 | 993 | 1.6 | 5.518738
6 | 600 | 994 | 1.6 | 5.541454
6 | 600 | 995 | 1.6 | 6.061376
6 | 600 | 996 | 1.6 | 5.603378
6 | 600 | 997 | 1.6 | 5.603175
6 | 600 | 998 | 1.6 | 5.557819
6 | 600 | 999 | 1.6 | 5.748329
6 | 600 | 1000 | 1.6 | 6.198363
6 | 600 | 1001 | 1.6 | 5.666069
6 | 600 | 1002 | 1.6 | 5.705454
6 | 600 | 1003 | 1.6 | 6.291672
6 | 600 | 1004 | 1.6 | 4.988197
6 | 600 | 1005 | 1.6 | 5.332348
6 | 600 | 1006 | 1.6 | 5.39575
6 | 600 | 1007 | 1.6 | 5.34029
6 | 600 | 1008 | 1.6 | 5.200049
6 | 600 | 1009 | 1.6 | 5.786558
6 | 600 | 1010 | 1.6 | 5.626346
6 | 600 | 1011 | 1.6 | 5.753694
6 | 600 | 1012 | 1.6 | 5.494226
6 | 600 | 1013 | 1.6 | 5.699157
6 | 600 | 1014 | 1.6 | 5.923838
6 | 600 | 1015 | 1.6 | 5.359251
6 | 600 | 1016 | 1.6 | 5.54458
6 | 600 | 1017 | 1.6 | 5.287014
6 | 600 | 1018 | 1.6 | 5.267182
6 | 600 | 1019 | 1.6 | 5.364308
6 | 600 | 1020 | 1.6 | 6.497968
6 | 600 | 1021 | 1.6 | 5.965795
6 | 600 | 1022 | 1.6 | 5.897727
6 | 600 | 1023 | 1.6 | 5.213
6 | 600 | 1024 | 1.6 | 5.755573
6 | 600 | 1025 | 1.6 | 5.718299
6 | 600 | 1026 | 1.6 | 5.63956
6 | 600 | 1027 | 1.6 | 6.206973
6 | 600 | 1028 | 1.6 | 6.25092
6 | 600 | 1029 | 1.6 | 5.553345
6 | 600 | 1030 | 1.6 | 5.347055
6 | 600 | 1031 | 1.6 | 5.21808
6 | 600 | 1032 | 1.6 | 5.592232
6 | 600 | 1033 | 1.6 | 5.802407
6 | 600 | 1034 | 1.6 | 5.820256
6 | 600 | 1035 | 1.6 | 5.83734
6 | 600 | 1036 | 1.6 | 5.429584
6 | 600 | 1037 | 1.6 | 5.866181
6 | 600 | 1038 | 1.6 | 5.617076
6 | 600 | 1039 | 1.6 | 5.917494
6 | 600 | 1040 | 1.6 | 5.660228
6 | 600 | 1041 | 1.6 | 4.693183
6 | 600 | 1042 | 1.6 | 5.381304
6 | 600 | 1043 | 1.6 | 5.743154
6 | 600 | 1044 | 1.6 | 4.500046
6 | 600 | 1045 | 1.6 | 5.751887
6 | 600 | 1046 | 1.6 | 5.614092
6 | 600 | 1047 | 1.6 | 5.357601
6 | 600 | 1048 | 1.6 | 5.872809
6 | 600 | 1049 | 1.6 | 5.778981
6 | 600 | 1050 | 1.6 | 5.910762
6 | 600 | 1051 | 1.6 | 5.667395
6 | 600 | 1052 | 1.6 | 6.325703
6 | 600 | 1053 | 1.6 | 5.518388
6 | 600 | 1054 | 1.6 | 5.365021
6 | 600 | 1055 | 1.6 | 5.522026
6 | 600 | 1056 | 1.6 | 5.609627
6 | 600 | 1057 | 1.6 | 5.850678
6 | 600 | 1058 | 1.6 | 5.808032
6 | 600 | 1059 | 1.6 | 6.356129
6 | 600 | 1060 | 1.6 | 5.806539
6 | 600 | 1061 | 1.6 | 5.716444
6 | 600 | 1062 | 1.6 | 5.675999
6 | 600 | 1063 | 1.6 | 5.013586
6 | 600 | 1064 | 1.6 | 5.775855
6 | 600 | 1065 | 1.6 | 5.607009
6 | 600 | 1066 | 1.6 | 5.922787
6 | 600 | 1067 | 1.6 | 5.699644
6 | 600 | 1068 | 1.6 | 5.283201
6 | 600 | 1069 | 1.6 | 5.608051
6 | 600 | 1070 | 1.6 | 5.976071
6 | 600 | 1071 | 1.6 | 5.503529
6 | 600 | 1072 | 1.6 | 5.827232
6 | 600 | 1073 | 1.6 | 5.58044
6 | 600 | 1074 | 1.6 | 6.252877
6 | 600 | 1075 | 1.6 | 5.2232
6 | 600 | 1076 | 1.6 | 5.426045
6 | 600 | 1077 | 1.6 | 5.486855
6 | 600 | 1078 | 1.6 | 5.016924
6 | 600 | 1079 | 1.6 | 5.749456
6 | 600 | 1080 | 1.6 | 6.416432
6 | 600 | 1081 | 1.6 | 5.570651
6 | 600 | 1082 | 1.6 | 5.736053
6 | 600 | 1083 | 1.6 | 5.958255
6 | 600 | 1084 | 1.6 | 5.273819
6 | 600 | 1085 | 1.6 | 5.459125
6 | 600 | 1086 | 1.6 | 5.683897
6 | 600 | 1087 | 1.6 | 5.052241
6 | 600 | 1088 | 1.6 | 5.448195
6 | 600 | 1089 | 1.6 | 5.563996
6 | 600 | 1090 | 1.6 | 5.915421
6 | 600 | 1091 | 1.6 | 5.675202
6 | 600 | 1092 | 1.6 | 5.968765
6 | 600 | 1093 | 1.6 | 4.966206
6 | 600 | 1094 | 1.6 | 5.478537
6 | 600 | 1095 | 1.6 | 5.488471
6 | 600 | 1096 | 1.6 | 5.662876
6 | 600 | 1097 | 1.6 | 5.69374
6 | 600 | 1098 | 1.6 | 5.750422
6 | 600 | 1099 | 1.6 | 5.669113
6 | 600 | 1100 | 1.6 | 5.1735
6 | 600 | 1101 | 1.6 | 5.615739
6 | 600 | 1102 | 1.6 | 5.64942
6 | 600 | 1103 | 1.6 | 6.024776
6 | 600 | 1104 | 1.6 | 5.895856
6 | 600 | 1105 | 1.6 | 5.564842
6 | 600 | 1106 | 1.6 | 5.481901
6 | 600 | 1107 | 1.6 | 6.458833
6 | 600 | 1108 | 1.6 | 5.552514
6 | 600 | 1109 | 1.6 | 6.244127
6 | 600 | 1110 | 1.6 | 4.797688
6 | 600 | 1111 | 1.6 | 5.304512
6 | 600 | 1112 | 1.6 | 6.03534
6 | 600 | 1113 | 1.6 | 5.374653
6 | 600 | 1114 | 1.6 | 5.938288
6 | 600 | 1115 | 1.6 | 4.876131
6 | 600 | 1116 | 1.6 | 5.286241
6 | 600 | 1117 | 1.6 | 5.735911
6 | 600 | 1118 | 1.6 | 5.499219
6 | 600 | 1119 | 1.6 | 5.608534
6 | 600 | 1120 | 1.6 | 5.807598
6 | 600 | 1121 | 1.6 | 5.518064
6 | 600 | 1122 | 1.6 | 5.703486
6 | 600 | 1123 | 1.6 | 5.640134
6 | 600 | 1124 | 1.6 | 5.835534
6 | 600 | 1125 | 1.6 | 5.671995
6 | 600 | 1126 | 1.6 | 5.360885
6 | 600 | 1127 | 1.6 | 5.578055
6 | 600 | 1128 | 1.6 | 6.264493
6 | 600 | 1129 | 1.6 | 5.686195
6 | 600 | 1130 | 1.6 | 5.810536
6 | 600 | 1131 | 1.6 | 5.15995
6 | 600 | 1132 | 1.6 | 5.416416
6 | 600 | 1133 | 1.6 | 5.938792
6 | 600 | 1134 | 1.6 | 5.51684
6 | 600 | 1135 | 1.6 | 5.336347
6 | 600 | 1136 | 1.6 | 5.392035
6 | 600 | 1137 | 1.6 | 5.860833
6 | 600 | 1138 | 1.6 | 5.779729
6 | 600 | 1139 | 1.6 | 6.59865
6 | 600 | 1140 | 1.6 | 5.420126
6 | 600 | 1141 | 1.6 | 5.255591
6 | 600 | 1142 | 1.6 | 5.882851
6 | 600 | 1143 | 1.6 | 6.074197
6 | 600 | 1144 | 1.6 | 5.773316
6 | 600 | 1145 | 1.6 | 5.418396
6 | 600 | 1146 | 1.6 | 5.626481
6 | 600 | 1147 | 1.6 | 5.651297
6 | 600 | 1148 | 1.6 | 5.472487
6 | 600 | 1149 | 1.6 | 5.42323
6 | 600 | 1150 | 1.6 | 6.072174
6 | 600 | 1151 | 1.6 | 5.154718
6 | 600 | 1152 | 1.6 | 5.604195
6 | 600 | 1153 | 1.6 | 5.713939
6 | 600 | 1154 | 1.6 | 5.763784
6 | 600 | 1155 | 1.6 | 5.777421
6 | 600 | 1156 | 1.6 | 5.753965
6 | 600 | 1157 | 1.6 | 5.688225
6 | 600 | 1158 | 1.6 | 6.227843
6 | 600 | 1159 | 1.6 | 5.737064
6 | 600 | 1160 | 1.6 | 5.636218
6 | 600 | 1161 | 1.6 | 5.478761
6 | 600 | 1162 | 1.6 | 6.13145
6 | 600 | 1163 | 1.6 | 5.557091
6 | 600 | 1164 | 1.6 | 5.535087
6 | 600 | 1165 | 1.6 | 6.081754
6 | 600 | 1166 | 1.6 | 5.560478
6 | 600 | 1167 | 1.6 | 5.559745
6 | 600 | 1168 | 1.6 | 5.35528
6 | 600 | 1169 | 1.6 | 5.542589
6 | 600 | 1170 | 1.6 | 5.323563
6 | 600 | 1171 | 1.6 | 6.082955
6 | 600 | 1172 | 1.6 | 5.414343
6 | 600 | 1173 | 1.6 | 5.626869
6 | 600 | 1174 | 1.6 | 5.625476
6 | 600 | 1175 | 1.6 | 5.619322
6 | 600 | 1176 | 1.6 | 5.466289
6 | 600 | 1177 | 1.6 | 6.070235
6 | 600 | 1178 | 1.6 | 5.881085
6 | 600 | 1179 | 1.6 | 5.6151
6 | 600 | 1180 | 1.6 | 5.753458
6 | 600 | 1181 | 1.6 | 5.698968
6 | 600 | 1182 | 1.6 | 5.908089
6 | 600 | 1183 | 1.6 | 5.988721
6 | 600 | 1184 | 1.6 | 5.212059
6 | 600 | 1185 | 1.6 | 5.663379
6 | 600 | 1186 | 1.6 | 5.817825
6 | 600 | 1187 | 1.6 | 5.711129
6 | 600 | 1188 | 1.6 | 5.462753
6 | 600 | 1189 | 1.6 | 5.335674
6 | 600 | 1190 | 1.6 | 4.889441
6 | 600 | 1191 | 1.6 | 5.564676
6 | 600 | 1192 | 1.6 | 5.196303
6 | 600 | 1193 | 1.6 | 5.643905
6 | 600 | 1194 | 1.6 | 5.403506
6 | 600 | 1195 | 1.6 | 5.879055
6 | 600 | 1196 | 1.6 | 5.710647
6 | 600 | 1197 | 1.6 | 5.346402
6 | 600 | 1198 | 1.6 | 5.529609
6 | 600 | 1199 | 1.6 | 5.619009
6 | 600 | 1200 | 1.6 | 5.511111
7 | 600 | 0 | 1.8 | 0
7 | 600 | 1 | 1.8 | 0.03992193
7 | 600 | 2 | 1.8 | 0.07601251
7 | 600 | 3 | 1.8 | 0.1137758
7 | 600 | 4 | 1.8 | 0.1364966
7 | 600 | 5 | 1.8 | 0.1886646
7 | 600 | 6 | 1.8 | 0.2553832
7 | 600 | 7 | 1.8 | 0.2680144
7 | 600 | 8 | 1.8 | 0.3021273
7 | 600 | 9 | 1.8 | 0.3165369
7 | 600 | 10 | 1.8 | 0.3763623
7 | 600 | 11 | 1.8 | 0.4078957
7 | 600 | 12 | 1.8 | 0.4042938
7 | 600 | 13 | 1.8 | 0.4388666
7 | 600 | 14 | 1.8 | 0.4776638
7 | 600 | 15 | 1.8 | 0.5293986
7 | 600 | 16 | 1.8 | 0.5643831
7 | 600 | 17 | 1.8 | 0.6141353
7 | 600 | 18 | 1.8 | 0.6484501
7 | 600 | 19 | 1.8 | 0.7413792
7 | 600 | 20 | 1.8 | 0.7588021
7 | 600 | 21 | 1.8 | 0.7449469
7 | 600 | 22 | 1.8 | 0.79305
7 | 600 | 23 | 1.8 | 0.7805379
7 | 600 | 24 | 1.8 | 0.8463789
7 | 600 | 25 | 1.8 | 0.8492065
7 | 600 | 26 | 1.8 | 0.8050511
7 | 600 | 27 | 1.8 | 0.9423623
7 | 600 | 28 | 1.8 | 0.9141542
7 | 600 | 29 | 1.8 | 0.9118381
7 | 600 | 30 | 1.8 | 1.030345
7 | 600 | 31 | 1.8 | 0.9555437
7 | 600 | 32 | 1.8 | 1.095041
7 | 600 | 33 | 1.8 | 1.113455
7 | 600 | 34 | 1.8 | 1.125057
7 | 600 | 35 | 1.8 | 1.15509
7 | 600 | 36 | 1.8 | 1.225074
7 | 600 | 37 | 1.8 | 1.112028
7 | 600 | 38 | 1.8 | 1.25226
7 | 600 | 39 | 1.8 | 1.284004
7 | 600 | 40 | 1.8 | 1.230664
7 | 600 | 41 | 1.8 | 1.345708
7 | 600 | 42 | 1.8 | 1.412204
7 | 600 | 43 | 1.8 | 1.595731
7 | 600 | 44 | 1.8 | 1.347417
7 | 600 | 45 | 1.8 | 1.51046
7 | 600 | 46 | 1.8 | 1.523085
7 | 600 | 47 | 1.8 | 1.526211
7 | 600 | 48 | 1.8 | 1.457044
7 | 600 | 49 | 1.8 | 1.776713
7 | 600 | 50 | 1.8 | 1.434556
7 | 600 | 51 | 1.8 | 1.427108
7 | 600 | 52 | 1.8 | 1.769843
7 | 600 | 53 | 1.8 | 1.756409
7 | 600 | 54 | 1.8 | 1.76062
7 | 600 | 55 | 1.8 | 1.794264
7 | 600 | 56 | 1.8 | 1.730353
7 | 600 | 57 | 1.8 | 1.7976
7 | 600 | 58 | 1.8 | 1.875572
7 | 600 | 59 | 1.8 | 2.060769
7 | 600 | 60 | 1.8 | 1.832625
7 | 600 | 61 | 1.8 | 2.183043
7 | 600 | 62 | 1.8 | 2.005998
7 | 600 | 63 | 1.8 | 1.800917
7 | 600 | 64 | 1.8 | 2.020976
7 | 600 | 65 | 1.8 | 1.851327
7 | 600 | 66 | 1.8 | 1.783175
7 | 600 | 67 | 1.8 | 1.995004
7 | 600 | 68 | 1.8 | 2.008093
7 | 600 | 69 | 1.8 | 1.981534
7 | 600 | 70 | 1.8 | 2.066615
7 | 600 | 71 | 1.8 | 2.047419
7 | 600 | 72 | 1.8 | 2.176293
7 | 600 | 73 | 1.8 | 2.172474
7 | 600 | 74 | 1.8 | 2.123246
7 | 600 | 75 | 1.8 | 2.248424
7 | 600 | 76 | 1.8 | 1.987796
7 | 600 | 77 | 1.8 | 2.175805
7 | 600 | 78 | 1.8 | 2.392451
7 | 600 | 79 | 1.8 | 2.523807
7 | 600 | 80 | 1.8 | 2.264899
7 | 600 | 81 | 1.8 | 2.144199
7 | 600 | 82 | 1.8 | 2.140956
7 | 600 | 83 | 1.8 | 2.467792
7 | 600 | 84 | 1.8 | 2.405706
7 | 600 | 85 | 1.8 | 2.499651
7 | 600 | 86 | 1.8 | 2.346848
7 | 600 | 87 | 1.8 | 2.741205
7 | 600 | 88 | 1.8 | 2.546933
7 | 600 | 89 | 1.8 | 2.616648
7 | 600 | 90 | 1.8 | 2.634028
7 | 600 | 91 | 1.8 | 2.563359
7 | 600 | 92 | 1.8 | 2.489288
7 | 600 | 93 | 1.8 | 2.336519
7 | 600 | 94 | 1.8 | 2.615707
7 | 600 | 95 | 1.8 | 2.533954
7 | 600 | 96 | 1.8 | 2.7143
7 | 600 | 97 | 1.8 | 2.909216
7 | 600 | 98 | 1.8 | 2.470768
7 | 600 | 99 | 1.8 | 2.865876
7 | 600 | 100 | 1.8 | 2.51249
7 | 600 | 101 | 1.8 | 2.727553
7 | 600 | 102 | 1.8 | 2.616052
7 | 600 | 103 | 1.8 | 2.613396
7 | 600 | 104 | 1.8 | 2.651628
7 | 600 | 105 | 1.8 | 3.001243
7 | 600 | 106 | 1.8 | 2.501871
7 | 600 | 107 | 1.8 | 2.654537
7 | 600 | 108 | 1.8 | 2.71468
7 | 600 | 109 | 1.8 | 2.696972
7 | 600 | 110 | 1.8 | 3.139628
7 | 600 | 111 | 1.8 | 3.254773
7 | 600 | 112 | 1.8 | 2.901603
7 | 600 | 113 | 1.8 | 3.029862
7 | 600 | 114 | 1.8 | 3.020842
7 | 600 | 115 | 1.8 | 3.025637
7 | 600 | 116 | 1.8 | 3.066879
7 | 600 | 117 | 1.8 | 2.81366
7 | 600 | 118 | 1.8 | 2.956623
7 | 600 | 119 | 1.8 | 2.838962
7 | 600 | 120 | 1.8 | 2.932418
7 | 600 | 121 | 1.8 | 2.965274
7 | 600 | 122 | 1.8 | 2.923419
7 | 600 | 123 | 1.8 | 3.122932
7 | 600 | 124 | 1.8 | 3.042412
7 | 600 | 125 | 1.8 | 3.083395
7 | 600 | 126 | 1.8 | 3.085333
7 | 600 | 127 | 1.8 | 3.024057
7 | 600 | 128 | 1.8 | 3.128774
7 | 600 | 129 | 1.8 | 2.943379
7 | 600 | 130 | 1.8 | 3.280842
7 | 600 | 131 | 1.8 | 3.013331
7 | 600 | 132 | 1.8 | 2.968208
7 | 600 | 133 | 1.8 | 3.315467
7 | 600 | 134 | 1.8 | 3.236745
7 | 600 | 135 | 1.8 | 3.25351
7 | 600 | 136 | 1.8 | 3.545688
7 | 600 | 137 | 1.8 | 3.426975
7 | 600 | 138 | 1.8 | 2.99301
7 | 600 | 139 | 1.8 | 3.317495
7 | 600 | 140 | 1.8 | 3.433911
7 | 600 | 141 | 1.8 | 3.777481
7 | 600 | 142 | 1.8 | 3.454522
7 | 600 | 143 | 1.8 | 3.446477
7 | 600 | 144 | 1.8 | 2.990223
7 | 600 | 145 | 1.8 | 3.342319
7 | 600 | 146 | 1.8 | 3.361448
7 | 600 | 147 | 1.8 | 3.360846
7 | 600 | 148 | 1.8 | 3.446917
7 | 600 | 149 | 1.8 | 3.461433
7 | 600 | 150 | 1.8 | 3.182325
7 | 600 | 151 | 1.8 | 3.605671
7 | 600 | 152 | 1.8 | 3.613474
7 | 600 | 153 | 1.8 | 3.606085
7 | 600 | 154 | 1.8 | 3.530639
7 | 600 | 155 | 1.8 | 3.507503
7 | 600 | 156 | 1.8 | 3.530341
7 | 600 | 157 | 1.8 | 3.783967
7 | 600 | 158 | 1.8 | 3.781069
7 | 600 | 159 | 1.8 | 3.704456
7 | 600 | 160 | 1.8 | 3.427569
7 | 600 | 161 | 1.8 | 3.544936
7 | 600 | 162 | 1.8 | 3.635605
7 | 600 | 163 | 1.8 | 3.684261
7 | 600 | 164 | 1.8 | 3.644597
7 | 600 | 165 | 1.8 | 3.792513
7 | 600 | 166 | 1.8 | 3.386203
7 | 600 | 167 | 1.8 | 3.573904
7 | 600 | 168 | 1.8 | 3.728805
7 | 600 | 169 | 1.8 | 3.592543
7 | 600 | 170 | 1.8 | 4.04354
7 | 600 | 171 | 1.8 | 3.744648
7 | 600 | 172 | 1.8 | 3.579791
7 | 600 | 173 | 1.8 | 4.088909
7 | 600 | 174 | 1.8 | 3.814457
7 | 600 | 175 | 1.8 | 3.71571
7 | 600 | 176 | 1.8 | 3.962257
7 | 600 | 177 | 1.8 | 4.006098
7 | 600 | 178 | 1.8 | 3.564178
7 | 600 | 179 | 1.8 | 3.717876
7 | 600 | 180 | 1.8 | 3.624252
7 | 600 | 181 | 1.8 | 3.851934
7 | 600 | 182 | 1.8 | 3.807061
7 | 600 | 183 | 1.8 | 4.417168
7 | 600 | 184 | 1.8 | 4.114407
7 | 600 | 185 | 1.8 | 3.802677
7 | 600 | 186 | 1.8 | 3.708454
7 | 600 | 187 | 1.8 | 3.749768
7 | 600 | 188 | 1.8 | 4.166322
7 | 600 | 189 | 1.8 | 3.724081
7 | 600 | 190 | 1.8 | 4.105341
7 | 600 | 191 | 1.8 | 3.707226
7 | 600 | 192 | 1.8 | 3.885442
7 | 600 | 193 | 1.8 | 3.858396
7 | 600 | 194 | 1.8 | 3.520636
7 | 600 | 195 | 1.8 | 4.027597
7 | 600 | 196 | 1.8 | 4.349282
7 | 600 | 197 | 1.8 | 3.922563
7 | 600 | 198 | 1.8 | 3.37962
7 | 600 | 199 | 1.8 | 3.856532
7 | 600 | 200 | 1.8 | 4.008103
7 | 600 | 201 | 1.8 | 3.87952
7 | 600 | 202 | 1.8 | 3.91165
7 | 600 | 203 | 1.8 | 3.720713
7 | 600 | 204 | 1.8 | 4.088841
7 | 600 | 205 | 1.8 | 4.431245
7 | 600 | 206 | 1.8 | 3.856384
7 | 600 | 207 | 1.8 | 3.980277
7 | 600 | 208 | 1.8 | 4.148226
7 | 600 | 209 | 1.8 | 3.993578
7 | 600 | 210 | 1.8 | 4.191391
7 | 600 | 211 | 1.8 | 3.971618
7 | 600 | 212 | 1.8 | 4.411663
7 | 600 | 213 | 1.8 | 3.997954
7 | 600 | 214 | 1.8 | 4.045486
7 | 600 | 215 | 1.8 | 4.521229
7 | 600 | 216 | 1.8 | 4.187042
7 | 600 | 217 | 1.8 | 3.627094
7 | 600 | 218 | 1.8 | 4.332467
7 | 600 | 219 | 1.8 | 4.101704
7 | 600 | 220 | 1.8 | 4.198655
7 | 600 | 221 | 1.8 | 4.095504
7 | 600 | 222 | 1.8 | 4.040649
7 | 600 | 223 | 1.8 | 4.801728
7 | 600 | 224 | 1.8 | 4.057707
7 | 600 | 225 | 1.8 | 4.174151
7 | 600 | 226 | 1.8 | 4.045631
7 | 600 | 227 | 1.8 | 4.169308
7 | 600 | 228 | 1.8 | 4.628794
7 | 600 | 229 | 1.8 | 4.542688
7 | 600 | 230 | 1.8 | 3.556649
7 | 600 | 231 | 1.8 | 4.122705
7 | 600 | 232 | 1.8 | 3.83235
7 | 600 | 233 | 1.8 | 3.935183
7 | 600 | 234 | 1.8 | 4.120591
7 | 600 | 235 | 1.8 | 4.758675
7 | 600 | 236 | 1.8 | 4.185876
7 | 600 | 237 | 1.8 | 4.432652
7 | 600 | 238 | 1.8 | 4.422639
7 | 600 | 239 | 1.8 | 4.249797
7 | 600 | 240 | 1.8 | 3.836548
7 | 600 | 241 | 1.8 | 4.470841
7 | 600 | 242 | 1.8 | 3.86239
7 | 600 | 243 | 1.8 | 4.223623
7 | 600 | 244 | 1.8 | 4.546418
7 | 600 | 245 | 1.8 | 4.205715
7 | 600 | 246 | 1.8 | 3.765236
7 | 600 | 247 | 1.8 | 4.195935
7 | 600 | 248 | 1.8 | 4.293995
7 | 600 | 249 | 1.8 | 4.366134
7 | 600 | 250 | 1.8 | 4.335021
7 | 600 | 251 | 1.8 | 4.285319
7 | 600 | 252 | 1.8 | 4.286104
7 | 600 | 253 | 1.8 | 4.289437
7 | 600 | 254 | 1.8 | 4.491554
7 | 600 | 255 | 1.8 | 3.506716
7 | 600 | 256 | 1.8 | 4.248068
7 | 600 | 257 | 1.8 | 4.410839
7 | 600 | 258 | 1.8 | 4.375795
7 | 600 | 259 | 1.8 | 4.828798
7 | 600 | 260 | 1.8 | 4.387817
7 | 600 | 261 | 1.8 | 4.270627
7 | 600 | 262 | 1.8 | 4.07131
7 | 600 | 263 | 1.8 | 4.811918
7 | 600 | 264 | 1.8 | 3.865833
7 | 600 | 265 | 1.8 | 4.394121
7 | 600 | 266 | 1.8 | 4.301309
7 | 600 | 267 | 1.8 | 4.622157
7 | 600 | 268 | 1.8 | 4.38037
7 | 600 | 269 | 1.8 | 4.241732
7 | 600 | 270 | 1.8 | 4.48425
7 | 600 | 271 | 1.8 | 4.683667
7 | 600 | 272 | 1.8 | 4.373712
7 | 600 | 273 | 1.8 | 4.725779
7 | 600 | 274 | 1.8 | 5.363835
7 | 600 | 275 | 1.8 | 4.541732
7 | 600 | 276 | 1.8 | 3.884942
7 | 600 | 277 | 1.8 | 4.102814
7 | 600 | 278 | 1.8 | 4.742232
7 | 600 | 279 | 1.8 | 4.667459
7 | 600 | 280 | 1.8 | 4.447785
7 | 600 | 281 | 1.8 | 4.545528
7 | 600 | 282 | 1.8 | 5.189609
7 | 600 | 283 | 1.8 | 4.561114
7 | 600 | 284 | 1.8 | 4.554838
7 | 600 | 285 | 1.8 | 4.599237
7 | 600 | 286 | 1.8 | 4.473476
7 | 600 | 287 | 1.8 | 4.515579
7 | 600 | 288 | 1.8 | 4.571488
7 | 600 | 289 | 1.8 | 4.12518
7 | 600 | 290 | 1.8 | 5.039447
7 | 600 | 291 | 1.8 | 4.697839
7 | 600 | 292 | 1.8 | 5.24519
7 | 600 | 293 | 1.8 | 5.120253
7 | 600 | 294 | 1.8 | 4.323642
7 | 600 | 295 | 1.8 | 4.727385
7 | 600 | 296 | 1.8 | 4.456373
7 | 600 | 297 | 1.8 | 4.792086
7 | 600 | 298 | 1.8 | 4.310994
7 | 600 | 299 | 1.8 | 4.710826
7 | 600 | 300 | 1.8 | 4.594498
7 | 600 | 301 | 1.8 | 4.216988
7 | 600 | 302 | 1.8 | 4.410874
7 | 600 | 303 | 1.8 | 4.642725
7 | 600 | 304 | 1.8 | 4.622903
7 | 600 | 305 | 1.8 | 4.751342
7 | 600 | 306 | 1.8 | 4.579459
7 | 600 | 307 | 1.8 | 4.103045
7 | 600 | 308 | 1.8 | 4.558413
7 | 600 | 309 | 1.8 | 4.589269
7 | 600 | 310 | 1.8 | 4.48808
7 | 600 | 311 | 1.8 | 4.504844
7 | 600 | 312 | 1.8 | 4.199999
7 | 600 | 313 | 1.8 | 4.72203
7 | 600 | 314 | 1.8 | 4.553836
7 | 600 | 315 | 1.8 | 4.426514
7 | 600 | 316 | 1.8 | 4.715355
7 | 600 | 317 | 1.8 | 4.680394
7 | 600 | 318 | 1.8 | 4.604911
7 | 600 | 319 | 1.8 | 4.442682
7 | 600 | 320 | 1.8 | 4.705979
7 | 600 | 321 | 1.8 | 4.551186
7 | 600 | 322 | 1.8 | 5.228821
7 | 600 | 323 | 1.8 | 4.861359
7 | 600 | 324 | 1.8 | 4.316572
7 | 600 | 325 | 1.8 | 4.579401
7 | 600 | 326 | 1.8 | 5.081794
7 | 600 | 327 | 1.8 | 5.170326
7 | 600 | 328 | 1.8 | 4.723909
7 | 600 | 329 | 1.8 | 4.777552
7 | 600 | 330 | 1.8 | 4.577377
7 | 600 | 331 | 1.8 | 4.885426
7 | 600 | 332 | 1.8 | 4.62747
7 | 600 | 333 | 1.8 | 4.843667
7 | 600 | 334 | 1.8 | 4.654128
7 | 600 | 335 | 1.8 | 4.634283
7 | 600 | 336 | 1.8 | 4.826725
7 | 600 | 337 | 1.8 | 4.974679
7 | 600 | 338 | 1.8 | 4.837641
7 | 600 | 339 | 1.8 | 4.980893
7 | 600 | 340 | 1.8 | 4.36088
7 | 600 | 341 | 1.8 | 4.464649
7 | 600 | 342 | 1.8 | 4.1471
7 | 600 | 343 | 1.8 | 4.630962
7 | 600 | 344 | 1.8 | 4.579708
7 | 600 | 345 | 1.8 | 4.813301
7 | 600 | 346 | 1.8 | 4.837301
7 | 600 | 347 | 1.8 | 3.92047
7 | 600 | 348 | 1.8 | 4.476683
7 | 600 | 349 | 1.8 | 4.720083
7 | 600 | 350 | 1.8 | 4.449573
7 | 600 | 351 | 1.8 | 4.872171
7 | 600 | 352 | 1.8 | 4.701143
7 | 600 | 353 | 1.8 | 4.745428
7 | 600 | 354 | 1.8 | 4.540684
7 | 600 | 355 | 1.8 | 4.624497
7 | 600 | 356 | 1.8 | 4.818233
7 | 600 | 357 | 1.8 | 4.768526
7 | 600 | 358 | 1.8 | 5.167653
7 | 600 | 359 | 1.8 | 4.254828
7 | 600 | 360 | 1.8 | 4.909669
7 | 600 | 361 | 1.8 | 4.989247
7 | 600 | 362 | 1.8 | 4.774811
7 | 600 | 363 | 1.8 | 6.032911
7 | 600 | 364 | 1.8 | 4.731913
7 | 600 | 365 | 1.8 | 4.594552
7 | 600 | 366 | 1.8 | 4.55314
7 | 600 | 367 | 1.8 | 4.874272
7 | 600 | 368 | 1.8 | 4.94599
7 | 600 | 369 | 1.8 | 4.71572
7 | 600 | 370 | 1.8 | 4.63279
7 | 600 | 371 | 1.8 | 5.159528
7 | 600 | 372 | 1.8 | 4.807921
7 | 600 | 373 | 1.8 | 5.097832
7 | 600 | 374 | 1.8 | 5.265247
7 | 600 | 375 | 1.8 | 4.918355
7 | 600 | 376 | 1.8 | 5.195331
7 | 600 | 377 | 1.8 | 4.807033
7 | 600 | 378 | 1.8 | 4.039696
7 | 600 | 379 | 1.8 | 4.771429
7 | 600 | 380 | 1.8 | 4.567079
7 | 600 | 381 | 1.8 | 4.99621
7 | 600 | 382 | 1.8 | 4.887477
7 | 600 | 383 | 1.8 | 4.817225
7 | 600 | 384 | 1.8 | 4.715219
7 | 600 | 385 | 1.8 | 4.542983
7 | 600 | 386 | 1.8 | 4.357222
7 | 600 | 387 | 1.8 | 4.520277
7 | 600 | 388 | 1.8 | 5.114887
7 | 600 | 389 | 1.8 | 4.798746
7 | 600 | 390 | 1.8 | 4.967737
7 | 600 | 391 | 1.8 | 5.019234
7 | 600 | 392 | 1.8 | 5.391202
7 | 600 | 393 | 1.8 | 4.789745
7 | 600 | 394 | 1.8 | 5.161414
7 | 600 | 395 | 1.8 | 4.858272
7 | 600 | 396 | 1.8 | 4.86348
7 | 600 | 397 | 1.8 | 4.839016
7 | 600 | 398 | 1.8 | 4.624139
7 | 600 | 399 | 1.8 | 4.685197
7 | 600 | 400 | 1.8 | 4.643538
7 | 600 | 401 | 1.8 | 5.357285
7 | 600 | 402 | 1.8 | 4.867254
7 | 600 | 403 | 1.8 | 4.335169
7 | 600 | 404 | 1.8 | 4.410942
7 | 600 | 405 | 1.8 | 4.60782
7 | 600 | 406 | 1.8 | 5.432453
7 | 600 | 407 | 1.8 | 4.503028
7 | 600 | 408 | 1.8 | 5.336924
7 | 600 | 409 | 1.8 | 4.749449
7 | 600 | 410 | 1.8 | 5.004325
7 | 600 | 411 | 1.8 | 4.62819
7 | 600 | 412 | 1.8 | 4.84953
7 | 600 | 413 | 1.8 | 4.643093
7 | 600 | 414 | 1.8 | 4.638538
7 | 600 | 415 | 1.8 | 4.691113
7 | 600 | 416 | 1.8 | 5.287863
7 | 600 | 417 | 1.8 | 4.778906
7 | 600 | 418 | 1.8 | 5.179409
7 | 600 | 419 | 1.8 | 4.850819
7 | 600 | 420 | 1.8 | 4.948949
7 | 600 | 421 | 1.8 | 5.381689
7 | 600 | 422 | 1.8 | 5.420611
7 | 600 | 423 | 1.8 | 5.197003
7 | 600 | 424 | 1.8 | 4.943349
7 | 600 | 425 | 1.8 | 4.977359
7 | 600 | 426 | 1.8 | 4.771537
7 | 600 | 427 | 1.8 | 4.675321
7 | 600 | 428 | 1.8 | 4.677438
7 | 600 | 429 | 1.8 | 4.484907
7 | 600 | 430 | 1.8 | 4.909069
7 | 600 | 431 | 1.8 | 4.878818
7 | 600 | 432 | 1.8 | 5.021376
7 | 600 | 433 | 1.8 | 4.54837
7 | 600 | 434 | 1.8 | 4.999156
7 | 600 | 435 | 1.8 | 4.891374
7 | 600 | 436 | 1.8 | 4.785954
7 | 600 | 437 | 1.8 | 5.095161
7 | 600 | 438 | 1.8 | 4.686397
7 | 600 | 439 | 1.8 | 5.123614
7 | 600 | 440 | 1.8 | 4.861017
7 | 600 | 441 | 1.8 | 4.896362
7 | 600 | 442 | 1.8 | 4.874827
7 | 600 | 443 | 1.8 | 4.213593
7 | 600 | 444 | 1.8 | 4.102161
7 | 600 | 445 | 1.8 | 5.019424
7 | 600 | 446 | 1.8 | 5.158482
7 | 600 | 447 | 1.8 | 4.304403
7 | 600 | 448 | 1.8 | 5.41877
7 | 600 | 449 | 1.8 | 4.99263
7 | 600 | 450 | 1.8 | 5.07542
7 | 600 | 451 | 1.8 | 4.819933
7 | 600 | 452 | 1.8 | 4.193148
7 | 600 | 453 | 1.8 | 4.248491
7 | 600 | 454 | 1.8 | 4.103106
7 | 600 | 455 | 1.8 | 5.022272
7 | 600 | 456 | 1.8 | 5.046238
7 | 600 | 457 | 1.8 | 4.815196
7 | 600 | 458 | 1.8 | 4.916308
7 | 600 | 459 | 1.8 | 4.657072
7 | 600 | 460 | 1.8 | 4.792591
7 | 600 | 461 | 1.8 | 5.457313
7 | 600 | 462 | 1.8 | 4.862446
7 | 600 | 463 | 1.8 | 4.669335
7 | 600 | 464 | 1.8 | 4.708847
7 | 600 | 465 | 1.8 | 4.542646
7 | 600 | 466 | 1.8 | 5.016265
7 | 600 | 467 | 1.8 | 4.662613
7 | 600 | 468 | 1.8 | 4.945212
7 | 600 | 469 | 1.8 | 5.018534
7 | 600 | 470 | 1.8 | 4.956844
7 | 600 | 471 | 1.8 | 5.0577
7 | 600 | 472 | 1.8 | 4.338303
7 | 600 | 473 | 1.8 | 5.192215
7 | 600 | 474 | 1.8 | 4.986538
7 | 600 | 475 | 1.8 | 5.366174
7 | 600 | 476 | 1.8 | 5.679611
7 | 600 | 477 | 1.8 | 4.961758
7 | 600 | 478 | 1.8 | 5.161981
7 | 600 | 479 | 1.8 | 4.882079
7 | 600 | 480 | 1.8 | 4.632505
7 | 600 | 481 | 1.8 | 5.114913
7 | 600 | 482 | 1.8 | 5.038545
7 | 600 | 483 | 1.8 | 4.972828
7 | 600 | 484 | 1.8 | 6.110404
7 | 600 | 485 | 1.8 | 4.717871
7 | 600 | 486 | 1.8 | 5.20872
7 | 600 | 487 | 1.8 | 4.690399
7 | 600 | 488 | 1.8 | 4.923949
7 | 600 | 489 | 1.8 | 4.754468
7 | 600 | 490 | 1.8 | 4.960244
7 | 600 | 491 | 1.8 | 5.265973
7 | 600 | 492 | 1.8 | 5.083868
7 | 600 | 493 | 1.8 | 4.749535
7 | 600 | 494 | 1.8 | 5.206466
7 | 600 | 495 | 1.8 | 5.057166
7 | 600 | 496 | 1.8 | 4.876888
7 | 600 | 497 | 1.8 | 4.551935
7 | 600 | 498 | 1.8 | 4.902236
7 | 600 | 499 | 1.8 | 4.844523
7 | 600 | 500 | 1.8 | 5.1855
7 | 600 | 501 | 1.8 | 5.056972
7 | 600 | 502 | 1.8 | 5.333249
7 | 600 | 503 | 1.8 | 5.20323
7 | 600 | 504 | 1.8 | 4.767859
7 | 600 | 505 | 1.8 | 4.457002
7 | 600 | 506 | 1.8 | 5.090191
7 | 600 | 507 | 1.8 | 4.894605
7 | 600 | 508 | 1.8 | 5.098916
7 | 600 | 509 | 1.8 | 5.092919
7 | 600 | 510 | 1.8 | 5.066013
7 | 600 | 511 | 1.8 | 4.982136
7 | 600 | 512 | 1.8 | 5.159368
7 | 600 | 513 | 1.8 | 5.126349
7 | 600 | 514 | 1.8 | 4.535634
7 | 600 | 515 | 1.8 | 5.742166
7 | 600 | 516 | 1.8 | 4.979388
7 | 600 | 517 | 1.8 | 4.578295
7 | 600 | 518 | 1.8 | 4.925316
7 | 600 | 519 | 1.8 | 5.229582
7 | 600 | 520 | 1.8 | 5.279727
7 | 600 | 521 | 1.8 | 4.992583
7 | 600 | 522 | 1.8 | 4.421332
7 | 600 | 523 | 1.8 | 4.831169
7 | 600 | 524 | 1.8 | 4.845892
7 | 600 | 525 | 1.8 | 5.057701
7 | 600 | 526 | 1.8 | 4.813434
7 | 600 | 527 | 1.8 | 5.015023
7 | 600 | 528 | 1.8 | 5.355141
7 | 600 | 529 | 1.8 | 5.285402
7 | 600 | 530 | 1.8 | 5.542592
7 | 600 | 531 | 1.8 | 4.50598
7 | 600 | 532 | 1.8 | 5.22915
7 | 600 | 533 | 1.8 | 5.268402
7 | 600 | 534 | 1.8 | 4.781425
7 | 600 | 535 | 1.8 | 3.427231
7 | 600 | 536 | 1.8 | 5.057398
7 | 600 | 537 | 1.8 | 5.114418
7 | 600 | 538 | 1.8 | 4.813659
7 | 600 | 539 | 1.8 | 4.686868
7 | 600 | 540 | 1.8 | 5.112811
7 | 600 | 541 | 1.8 | 4.743959
7 | 600 | 542 | 1.8 | 5.017571
7 | 600 | 543 | 1.8 | 5.474014
7 | 600 | 544 | 1.8 | 5.052482
7 | 600 | 545 | 1.8 | 4.586949
7 | 600 | 546 | 1.8 | 5.110367
7 | 600 | 547 | 1.8 | 5.283417
7 | 600 | 548 | 1.8 | 5.071199
7 | 600 | 549 | 1.8 | 4.975579
7 | 600 | 550 | 1.8 | 5.084224
7 | 600 | 551 | 1.8 | 5.07789
7 | 600 | 552 | 1.8 | 5.372639
7 | 600 | 553 | 1.8 | 5.356191
7 | 600 | 554 | 1.8 | 5.423928
7 | 600 | 555 | 1.8 | 4.926772
7 | 600 | 556 | 1.8 | 4.824681
7 | 600 | 557 | 1.8 | 5.101649
7 | 600 | 558 | 1.8 | 5.269238
7 | 600 | 559 | 1.8 | 4.660536
7 | 600 | 560 | 1.8 | 4.731465
7 | 600 | 561 | 1.8 | 5.001052
7 | 600 | 562 | 1.8 | 5.119781
7 | 600 | 563 | 1.8 | 5.420462
7 | 600 | 564 | 1.8 | 5.137555
7 | 600 | 565 | 1.8 | 5.067097
7 | 600 | 566 | 1.8 | 4.941937
7 | 600 | 567 | 1.8 | 4.609037
7 | 600 | 568 | 1.8 | 4.807552
7 | 600 | 569 | 1.8 | 4.289931
7 | 600 | 570 | 1.8 | 5.023329
7 | 600 | 571 | 1.8 | 5.066934
7 | 600 | 572 | 1.8 | 4.581013
7 | 600 | 573 | 1.8 | 5.299059
7 | 600 | 574 | 1.8 | 4.959393
7 | 600 | 575 | 1.8 | 4.827626
7 | 600 | 576 | 1.8 | 5.210313
7 | 600 | 577 | 1.8 | 4.378959
7 | 600 | 578 | 1.8 | 5.000815
7 | 600 | 579 | 1.8 | 5.047529
7 | 600 | 580 | 1.8 | 4.660186
7 | 600 | 581 | 1.8 | 5.052897
7 | 600 | 582 | 1.8 | 4.940261
7 | 600 | 583 | 1.8 | 5.054037
7 | 600 | 584 | 1.8 | 5.0913
7 | 600 | 585 | 1.8 | 5.074738
7 | 600 | 586 | 1.8 | 5.100384
7 | 600 | 587 | 1.8 | 5.617653
7 | 600 | 588 | 1.8 | 5.681912
7 | 600 | 589 | 1.8 | 5.00738
7 | 600 | 590 | 1.8 | 5.44212
7 | 600 | 591 | 1.8 | 4.90683
7 | 600 | 592 | 1.8 | 4.800478
7 | 600 | 593 | 1.8 | 5.396476
7 | 600 | 594 | 1.8 | 5.017526
7 | 600 | 595 | 1.8 | 5.558854
7 | 600 | 596 | 1.8 | 4.985411
7 | 600 | 597 | 1.8 | 5.637949
7 | 600 | 598 | 1.8 | 4.702363
7 | 600 | 599 | 1.8 | 5.307297
7 | 600 | 600 | 1.8 | 4.877718
7 | 600 | 601 | 1.8 | 4.75282
7 | 600 | 602 | 1.8 | 4.954955
7 | 600 | 603 | 1.8 | 5.017399
7 | 600 | 604 | 1.8 | 5.022148
7 | 600 | 605 | 1.8 | 5.166402
7 | 600 | 606 | 1.8 | 5.652469
7 | 600 | 607 | 1.8 | 4.844045
7 | 600 | 608 | 1.8 | 4.66167
7 | 600 | 609 | 1.8 | 4.982043
7 | 600 | 610 | 1.8 | 5.17513
7 | 600 | 611 | 1.8 | 4.937755
7 | 600 | 612 | 1.8 | 6.042245
7 | 600 | 613 | 1.8 | 4.97953
7 | 600 | 614 | 1.8 | 5.320941
7 | 600 | 615 | 1.8 | 4.812418
7 | 600 | 616 | 1.8 | 5.098519
7 | 600 | 617 | 1.8 | 5.006909
7 | 600 | 618 | 1.8 | 5.22804
7 | 600 | 619 | 1.8 | 5.459154
7 | 600 | 620 | 1.8 | 5.27492
7 | 600 | 621 | 1.8 | 4.803613
7 | 600 | 622 | 1.8 | 4.999768
7 | 600 | 623 | 1.8 | 5.154492
7 | 600 | 624 | 1.8 | 5.626957
7 | 600 | 625 | 1.8 | 4.785454
7 | 600 | 626 | 1.8 | 4.745
7 | 600 | 627 | 1.8 | 5.376868
7 | 600 | 628 | 1.8 | 5.075884
7 | 600 | 629 | 1.8 | 5.322166
7 | 600 | 630 | 1.8 | 5.107561
7 | 600 | 631 | 1.8 | 5.628781
7 | 600 | 632 | 1.8 | 4.988821
7 | 600 | 633 | 1.8 | 5.384903
7 | 600 | 634 | 1.8 | 5.659872
7 | 600 | 635 | 1.8 | 5.043043
7 | 600 | 636 | 1.8 | 5.225247
7 | 600 | 637 | 1.8 | 5.000489
7 | 600 | 638 | 1.8 | 5.20475
7 | 600 | 639 | 1.8 | 5.067661
7 | 600 | 640 | 1.8 | 5.08324
7 | 600 | 641 | 1.8 | 4.665086
7 | 600 | 642 | 1.8 | 5.426387
7 | 600 | 643 | 1.8 | 5.053138
7 | 600 | 644 | 1.8 | 4.959389
7 | 600 | 645 | 1.8 | 4.221581
7 | 600 | 646 | 1.8 | 5.258383
7 | 600 | 647 | 1.8 | 5.263456
7 | 600 | 648 | 1.8 | 5.085606
7 | 600 | 649 | 1.8 | 5.10503
7 | 600 | 650 | 1.8 | 4.834282
7 | 600 | 651 | 1.8 | 5.012903
7 | 600 | 652 | 1.8 | 4.533319
7 | 600 | 653 | 1.8 | 5.037207
7 | 600 | 654 | 1.8 | 5.605744
7 | 600 | 655 | 1.8 | 5.121036
7 | 600 | 656 | 1.8 | 5.464252
7 | 600 | 657 | 1.8 | 5.447337
7 | 600 | 658 | 1.8 | 5.029951
7 | 600 | 659 | 1.8 | 4.707313
7 | 600 | 660 | 1.8 | 5.005121
7 | 600 | 661 | 1.8 | 4.889566
7 | 600 | 662 | 1.8 | 5.103294
7 | 600 | 663 | 1.8 | 5.128877
7 | 600 | 664 | 1.8 | 5.082567
7 | 600 | 665 | 1.8 | 5.434851
7 | 600 | 666 | 1.8 | 5.205593
7 | 600 | 667 | 1.8 | 4.436867
7 | 600 | 668 | 1.8 | 5.309893
7 | 600 | 669 | 1.8 | 5.219281
7 | 600 | 670 | 1.8 | 5.08479
7 | 600 | 671 | 1.8 | 4.917911
7 | 600 | 672 | 1.8 | 5.253092
7 | 600 | 673 | 1.8 | 4.884581
7 | 600 | 674 | 1.8 | 5.162262
7 | 600 | 675 | 1.8 | 4.799918
7 | 600 | 676 | 1.8 | 5.348919
7 | 600 | 677 | 1.8 | 5.643401
7 | 600 | 678 | 1.8 | 4.939558
7 | 600 | 679 | 1.8 | 5.037007
7 | 600 | 680 | 1.8 | 4.990667
7 | 600 | 681 | 1.8 | 5.501246
7 | 600 | 682 | 1.8 | 5.020126
7 | 600 | 683 | 1.8 | 4.716265
7 | 600 | 684 | 1.8 | 5.415109
7 | 600 | 685 | 1.8 | 4.968634
7 | 600 | 686 | 1.8 | 5.307139
7 | 600 | 687 | 1.8 | 5.12109
7 | 600 | 688 | 1.8 | 5.224922
7 | 600 | 689 | 1.8 | 5.826061
7 | 600 | 690 | 1.8 | 4.91384
7 | 600 | 691 | 1.8 | 5.237069
7 | 600 | 692 | 1.8 | 5.106931
7 | 600 | 693 | 1.8 | 4.8691
7 | 600 | 694 | 1.8 | 5.041673
7 | 600 | 695 | 1.8 | 5.221931
7 | 600 | 696 | 1.8 | 4.883734
7 | 600 | 697 | 1.8 | 5.725241
7 | 600 | 698 | 1.8 | 5.935697
7 | 600 | 699 | 1.8 | 5.058824
7 | 600 | 700 | 1.8 | 5.058619
7 | 600 | 701 | 1.8 | 5.162672
7 | 600 | 702 | 1.8 | 5.23725
7 | 600 | 703 | 1.8 | 5.199692
7 | 600 | 704 | 1.8 | 5.508543
7 | 600 | 705 | 1.8 | 4.613023
7 | 600 | 706 | 1.8 | 5.726074
7 | 600 | 707 | 1.8 | 4.992004
7 | 600 | 708 | 1.8 | 6.012189
7 | 600 | 709 | 1.8 | 4.991085
7 | 600 | 710 | 1.8 | 5.129749
7 | 600 | 711 | 1.8 | 5.185411
7 | 600 | 712 | 1.8 | 5.149029
7 | 600 | 713 | 1.8 | 5.177761
7 | 600 | 714 | 1.8 | 4.851196
7 | 600 | 715 | 1.8 | 5.616881
7 | 600 | 716 | 1.8 | 5.11504
7 | 600 | 717 | 1.8 | 5.441835
7 | 600 | 718 | 1.8 | 5.212654
7 | 600 | 719 | 1.8 | 5.064359
7 | 600 | 720 | 1.8 | 5.201438
7 | 600 | 721 | 1.8 | 4.905044
7 | 600 | 722 | 1.8 | 5.226139
7 | 600 | 723 | 1.8 | 5.211445
7 | 600 | 724 | 1.8 | 4.604328
7 | 600 | 725 | 1.8 | 5.390403
7 | 600 | 726 | 1.8 | 5.04422
7 | 600 | 727 | 1.8 | 5.97693
7 | 600 | 728 | 1.8 | 4.848974
7 | 600 | 729 | 1.8 | 4.994425
7 | 600 | 730 | 1.8 | 5.156754
7 | 600 | 731 | 1.8 | 4.769582
7 | 600 | 732 | 1.8 | 5.339276
7 | 600 | 733 | 1.8 | 4.986269
7 | 600 | 734 | 1.8 | 5.143735
7 | 600 | 735 | 1.8 | 4.807306
7 | 600 | 736 | 1.8 | 5.299223
7 | 600 | 737 | 1.8 | 5.744311
7 | 600 | 738 | 1.8 | 5.115486
7 | 600 | 739 | 1.8 | 5.100105
7 | 600 | 740 | 1.8 | 5.131803
7 | 600 | 741 | 1.8 | 4.471386
7 | 600 | 742 | 1.8 | 5.024647
7 | 600 | 743 | 1.8 | 5.34194
7 | 600 | 744 | 1.8 | 4.983132
7 | 600 | 745 | 1.8 | 6.300966
7 | 600 | 746 | 1.8 | 5.343542
7 | 600 | 747 | 1.8 | 5.120525
7 | 600 | 748 | 1.8 | 5.243073
7 | 600 | 749 | 1.8 | 5.240291
7 | 600 | 750 | 1.8 | 5.405031
7 | 600 | 751 | 1.8 | 4.76484
7 | 600 | 752 | 1.8 | 5.100052
7 | 600 | 753 | 1.8 | 5.082211
7 | 600 | 754 | 1.8 | 4.852016
7 | 600 | 755 | 1.8 | 5.194202
7 | 600 | 756 | 1.8 | 4.968367
7 | 600 | 757 | 1.8 | 4.746766
7 | 600 | 758 | 1.8 | 5.074244
7 | 600 | 759 | 1.8 | 5.463151
7 | 600 | 760 | 1.8 | 5.163884
7 | 600 | 761 | 1.8 | 5.148724
7 | 600 | 762 | 1.8 | 4.772356
7 | 600 | 763 | 1.8 | 5.927694
7 | 600 | 764 | 1.8 | 5.219572
7 | 600 | 765 | 1.8 | 4.944559
7 | 600 | 766 | 1.8 | 4.814942
7 | 600 | 767 | 1.8 | 4.882913
7 | 600 | 768 | 1.8 | 5.14402
7 | 600 | 769 | 1.8 | 5.248297
7 | 600 | 770 | 1.8 | 4.83851
7 | 600 | 771 | 1.8 | 4.9628
7 | 600 | 772 | 1.8 | 5.23451
7 | 600 | 773 | 1.8 | 4.639356
7 | 600 | 774 | 1.8 | 5.579396
7 | 600 | 775 | 1.8 | 5.26534
7 | 600 | 776 | 1.8 | 5.114503
7 | 600 | 777 | 1.8 | 4.421693
7 | 600 | 778 | 1.8 | 4.993206
7 | 600 | 779 | 1.8 | 5.481042
7 | 600 | 780 | 1.8 | 4.785633
7 | 600 | 781 | 1.8 | 4.996306
7 | 600 | 782 | 1.8 | 4.868579
7 | 600 | 783 | 1.8 | 5.105925
7 | 600 | 784 | 1.8 | 5.359173
7 | 600 | 785 | 1.8 | 5.422348
7 | 600 | 786 | 1.8 | 5.144699
7 | 600 | 787 | 1.8 | 5.010689
7 | 600 | 788 | 1.8 | 5.262218
7 | 600 | 789 | 1.8 | 4.417773
7 | 600 | 790 | 1.8 | 4.877322
7 | 600 | 791 | 1.8 | 5.082573
7 | 600 | 792 | 1.8 | 4.943604
7 | 600 | 793 | 1.8 | 4.736489
7 | 600 | 794 | 1.8 | 4.98521
7 | 600 | 795 | 1.8 | 4.879142
7 | 600 | 796 | 1.8 | 4.885255
7 | 600 | 797 | 1.8 | 4.877899
7 | 600 | 798 | 1.8 | 4.933395
7 | 600 | 799 | 1.8 | 4.851132
7 | 600 | 800 | 1.8 | 5.301907
7 | 600 | 801 | 1.8 | 4.873289
7 | 600 | 802 | 1.8 | 4.730493
7 | 600 | 803 | 1.8 | 4.337243
7 | 600 | 804 | 1.8 | 4.673142
7 | 600 | 805 | 1.8 | 5.586736
7 | 600 | 806 | 1.8 | 4.665381
7 | 600 | 807 | 1.8 | 5.077897
7 | 600 | 808 | 1.8 | 4.625177
7 | 600 | 809 | 1.8 | 5.123177
7 | 600 | 810 | 1.8 | 5.392075
7 | 600 | 811 | 1.8 | 4.996931
7 | 600 | 812 | 1.8 | 5.171935
7 | 600 | 813 | 1.8 | 5.13507
7 | 600 | 814 | 1.8 | 5.231383
7 | 600 | 815 | 1.8 | 5.236677
7 | 600 | 816 | 1.8 | 4.761297
7 | 600 | 817 | 1.8 | 4.717765
7 | 600 | 818 | 1.8 | 5.206462
7 | 600 | 819 | 1.8 | 5.101903
7 | 600 | 820 | 1.8 | 5.008336
7 | 600 | 821 | 1.8 | 5.290476
7 | 600 | 822 | 1.8 | 5.278512
7 | 600 | 823 | 1.8 | 5.0805
7 | 600 | 824 | 1.8 | 4.76947
7 | 600 | 825 | 1.8 | 5.061844
7 | 600 | 826 | 1.8 | 5.178822
7 | 600 | 827 | 1.8 | 5.139329
7 | 600 | 828 | 1.8 | 6.093227
7 | 600 | 829 | 1.8 | 5.435602
7 | 600 | 830 | 1.8 | 5.046469
7 | 600 | 831 | 1.8 | 5.144811
7 | 600 | 832 | 1.8 | 5.115374
7 | 600 | 833 | 1.8 | 4.18032
7 | 600 | 834 | 1.8 | 5.363426
7 | 600 | 835 | 1.8 | 5.481392
7 | 600 | 836 | 1.8 | 5.131516
7 | 600 | 837 | 1.8 | 4.722729
7 | 600 | 838 | 1.8 | 5.748567
7 | 600 | 839 | 1.8 | 5.293317
7 | 600 | 840 | 1.8 | 4.909844
7 | 600 | 841 | 1.8 | 4.805447
7 | 600 | 842 | 1.8 | 4.807834
7 | 600 | 843 | 1.8 | 4.729913
7 | 600 | 844 | 1.8 | 4.858018
7 | 600 | 845 | 1.8 | 5.145306
7 | 600 | 846 | 1.8 | 5.28123
7 | 600 | 847 | 1.8 | 5.367355
7 | 600 | 848 | 1.8 | 5.014659
7 | 600 | 849 | 1.8 | 4.993866
7 | 600 | 850 | 1.8 | 5.098342
7 | 600 | 851 | 1.8 | 5.007967
7 | 600 | 852 | 1.8 | 5.010437
7 | 600 | 853 | 1.8 | 5.021472
7 | 600 | 854 | 1.8 | 4.941762
7 | 600 | 855 | 1.8 | 4.858935
7 | 600 | 856 | 1.8 | 5.312256
7 | 600 | 857 | 1.8 | 4.858651
7 | 600 | 858 | 1.8 | 5.095658
7 | 600 | 859 | 1.8 | 5.082123
7 | 600 | 860 | 1.8 | 4.899864
7 | 600 | 861 | 1.8 | 5.218692
7 | 600 | 862 | 1.8 | 4.727077
7 | 600 | 863 | 1.8 | 5.060884
7 | 600 | 864 | 1.8 | 5.418822
7 | 600 | 865 | 1.8 | 5.159657
7 | 600 | 866 | 1.8 | 5.232375
7 | 600 | 867 | 1.8 | 5.155377
7 | 600 | 868 | 1.8 | 5.078385
7 | 600 | 869 | 1.8 | 4.994721
7 | 600 | 870 | 1.8 | 5.057384
7 | 600 | 871 | 1.8 | 5.320272
7 | 600 | 872 | 1.8 | 4.820527
7 | 600 | 873 | 1.8 | 4.654915
7 | 600 | 874 | 1.8 | 5.25867
7 | 600 | 875 | 1.8 | 4.758962
7 | 600 | 876 | 1.8 | 4.921289
7 | 600 | 877 | 1.8 | 5.437008
7 | 600 | 878 | 1.8 | 5.553188
7 | 600 | 879 | 1.8 | 4.563435
7 | 600 | 880 | 1.8 | 5.219424
7 | 600 | 881 | 1.8 | 5.109948
7 | 600 | 882 | 1.8 | 6.000833
7 | 600 | 883 | 1.8 | 5.116486
7 | 600 | 884 | 1.8 | 4.890224
7 | 600 | 885 | 1.8 | 4.775635
7 | 600 | 886 | 1.8 | 4.9718
7 | 600 | 887 | 1.8 | 4.953756
7 | 600 | 888 | 1.8 | 4.993311
7 | 600 | 889 | 1.8 | 5.065815
7 | 600 | 890 | 1.8 | 5.157479
7 | 600 | 891 | 1.8 | 5.066916
7 | 600 | 892 | 1.8 | 5.07704
7 | 600 | 893 | 1.8 | 4.604483
7 | 600 | 894 | 1.8 | 5.128195
7 | 600 | 895 | 1.8 | 4.975989
7 | 600 | 896 | 1.8 | 5.094264
7 | 600 | 897 | 1.8 | 4.451758
7 | 600 | 898 | 1.8 | 4.905517
7 | 600 | 899 | 1.8 | 4.953795
7 | 600 | 900 | 1.8 | 5.022207
7 | 600 | 901 | 1.8 | 4.956391
7 | 600 | 902 | 1.8 | 4.930028
7 | 600 | 903 | 1.8 | 4.951881
7 | 600 | 904 | 1.8 | 4.881035
7 | 600 | 905 | 1.8 | 5.006438
7 | 600 | 906 | 1.8 | 4.894334
7 | 600 | 907 | 1.8 | 5.347418
7 | 600 | 908 | 1.8 | 5.233156
7 | 600 | 909 | 1.8 | 5.267663
7 | 600 | 910 | 1.8 | 4.763003
7 | 600 | 911 | 1.8 | 6.247685
7 | 600 | 912 | 1.8 | 5.930544
7 | 600 | 913 | 1.8 | 5.092617
7 | 600 | 914 | 1.8 | 5.291183
7 | 600 | 915 | 1.8 | 4.934948
7 | 600 | 916 | 1.8 | 5.590086
7 | 600 | 917 | 1.8 | 4.746121
7 | 600 | 918 | 1.8 | 5.083568
7 | 600 | 919 | 1.8 | 5.172693
7 | 600 | 920 | 1.8 | 5.657577
7 | 600 | 921 | 1.8 | 5.06936
7 | 600 | 922 | 1.8 | 5.043839
7 | 600 | 923 | 1.8 | 5.5384
7 | 600 | 924 | 1.8 | 4.100811
7 | 600 | 925 | 1.8 | 5.369191
7 | 600 | 926 | 1.8 | 4.607014
7 | 600 | 927 | 1.8 | 5.085254
7 | 600 | 928 | 1.8 | 5.166141
7 | 600 | 929 | 1.8 | 5.061276
7 | 600 | 930 | 1.8 | 5.368612
7 | 600 | 931 | 1.8 | 4.957056
7 | 600 | 932 | 1.8 | 4.698594
7 | 600 | 933 | 1.8 | 4.897778
7 | 600 | 934 | 1.8 | 5.102074
7 | 600 | 935 | 1.8 | 5.09633
7 | 600 | 936 | 1.8 | 5.135916
7 | 600 | 937 | 1.8 | 4.53352
7 | 600 | 938 | 1.8 | 5.935438
7 | 600 | 939 | 1.8 | 5.380898
7 | 600 | 940 | 1.8 | 5.267871
7 | 600 | 941 | 1.8 | 5.296225
7 | 600 | 942 | 1.8 | 5.923188
7 | 600 | 943 | 1.8 | 4.94604
7 | 600 | 944 | 1.8 | 5.391113
7 | 600 | 945 | 1.8 | 4.840356
7 | 600 | 946 | 1.8 | 5.042686
7 | 600 | 947 | 1.8 | 4.944069
7 | 600 | 948 | 1.8 | 4.813386
7 | 600 | 949 | 1.8 | 4.860575
7 | 600 | 950 | 1.8 | 4.43482
7 | 600 | 951 | 1.8 | 4.787873
7 | 600 | 952 | 1.8 | 4.707306
7 | 600 | 953 | 1.8 | 5.921494
7 | 600 | 954 | 1.8 | 5.472239
7 | 600 | 955 | 1.8 | 5.108157
7 | 600 | 956 | 1.8 | 5.055592
7 | 600 | 957 | 1.8 | 5.392215
7 | 600 | 958 | 1.8 | 6.068967
7 | 600 | 959 | 1.8 | 4.981894
7 | 600 | 960 | 1.8 | 4.74692
7 | 600 | 961 | 1.8 | 5.22625
7 | 600 | 962 | 1.8 | 4.815895
7 | 600 | 963 | 1.8 | 5.509894
7 | 600 | 964 | 1.8 | 5.215075
7 | 600 | 965 | 1.8 | 5.362388
7 | 600 | 966 | 1.8 | 5.050787
7 | 600 | 967 | 1.8 | 5.041401
7 | 600 | 968 | 1.8 | 5.454976
7 | 600 | 969 | 1.8 | 5.009913
7 | 600 | 970 | 1.8 | 5.377569
7 | 600 | 971 | 1.8 | 5.959122
7 | 600 | 972 | 1.8 | 5.115228
7 | 600 | 973 | 1.8 | 5.749761
7 | 600 | 974 | 1.8 | 4.587763
7 | 600 | 975 | 1.8 | 5.60642
7 | 600 | 976 | 1.8 | 5.165312
7 | 600 | 977 | 1.8 | 5.101089
7 | 600 | 978 | 1.8 | 4.970106
7 | 600 | 979 | 1.8 | 5.238796
7 | 600 | 980 | 1.8 | 4.958586
7 | 600 | 981 | 1.8 | 5.17607
7 | 600 | 982 | 1.8 | 5.097435
7 | 600 | 983 | 1.8 | 5.111355
7 | 600 | 984 | 1.8 | 5.151894
7 | 600 | 985 | 1.8 | 5.024533
7 | 600 | 986 | 1.8 | 5.715655
7 | 600 | 987 | 1.8 | 4.971634
7 | 600 | 988 | 1.8 | 4.937988
7 | 600 | 989 | 1.8 | 5.62876
7 | 600 | 990 | 1.8 | 5.287342
7 | 600 | 991 | 1.8 | 5.110243
7 | 600 | 992 | 1.8 | 4.852802
7 | 600 | 993 | 1.8 | 5.150363
7 | 600 | 994 | 1.8 | 5.095198
7 | 600 | 995 | 1.8 | 4.777568
7 | 600 | 996 | 1.8 | 4.587284
7 | 600 | 997 | 1.8 | 5.446877
7 | 600 | 998 | 1.8 | 4.931561
7 | 600 | 999 | 1.8 | 5.800118
7 | 600 | 1000 | 1.8 | 5.053317
7 | 600 | 1001 | 1.8 | 5.104354
7 | 600 | 1002 | 1.8 | 5.110151
7 | 600 | 1003 | 1.8 | 5.072899
7 | 600 | 1004 | 1.8 | 4.943992
7 | 600 | 1005 | 1.8 | 5.672242
7 | 600 | 1006 | 1.8 | 5.390827
7 | 600 | 1007 | 1.8 | 5.102688
7 | 600 | 1008 | 1.8 | 5.078645
7 | 600 | 1009 | 1.8 | 5.226678
7 | 600 | 1010 | 1.8 | 5.167089
7 | 600 | 1011 | 1.8 | 4.990366
7 | 600 | 1012 | 1.8 | 5.614349
7 | 600 | 1013 | 1.8 | 5.960411
7 | 600 | 1014 | 1.8 | 4.581674
7 | 600 | 1015 | 1.8 | 5.525097
7 | 600 | 1016 | 1.8 | 5.167928
7 | 600 | 1017 | 1.8 | 5.565469
7 | 600 | 1018 | 1.8 | 5.097501
7 | 600 | 1019 | 1.8 | 5.75679
7 | 600 | 1020 | 1.8 | 5.503982
7 | 600 | 1021 | 1.8 | 5.667014
7 | 600 | 1022 | 1.8 | 4.710709
7 | 600 | 1023 | 1.8 | 5.681797
7 | 600 | 1024 | 1.8 | 4.964223
7 | 600 | 1025 | 1.8 | 5.214002
7 | 600 | 1026 | 1.8 | 5.283067
7 | 600 | 1027 | 1.8 | 5.204777
7 | 600 | 1028 | 1.8 | 4.994753
7 | 600 | 1029 | 1.8 | 4.677437
7 | 600 | 1030 | 1.8 | 4.932252
7 | 600 | 1031 | 1.8 | 5.068469
7 | 600 | 1032 | 1.8 | 5.165481
7 | 600 | 1033 | 1.8 | 5.325732
7 | 600 | 1034 | 1.8 | 5.063115
7 | 600 | 1035 | 1.8 | 5.025534
7 | 600 | 1036 | 1.8 | 5.025492
7 | 600 | 1037 | 1.8 | 5.090965
7 | 600 | 1038 | 1.8 | 5.04358
7 | 600 | 1039 | 1.8 | 5.183956
7 | 600 | 1040 | 1.8 | 5.50097
7 | 600 | 1041 | 1.8 | 4.967696
7 | 600 | 1042 | 1.8 | 4.902523
7 | 600 | 1043 | 1.8 | 5.389514
7 | 600 | 1044 | 1.8 | 5.269798
7 | 600 | 1045 | 1.8 | 4.793414
7 | 600 | 1046 | 1.8 | 5.920145
7 | 600 | 1047 | 1.8 | 5.32425
7 | 600 | 1048 | 1.8 | 3.989764
7 | 600 | 1049 | 1.8 | 5.475872
7 | 600 | 1050 | 1.8 | 4.266823
7 | 600 | 1051 | 1.8 | 5.207719
7 | 600 | 1052 | 1.8 | 5.100899
7 | 600 | 1053 | 1.8 | 4.764951
7 | 600 | 1054 | 1.8 | 5.249362
7 | 600 | 1055 | 1.8 | 4.585569
7 | 600 | 1056 | 1.8 | 5.501197
7 | 600 | 1057 | 1.8 | 4.855421
7 | 600 | 1058 | 1.8 | 4.466825
7 | 600 | 1059 | 1.8 | 4.672157
7 | 600 | 1060 | 1.8 | 4.714964
7 | 600 | 1061 | 1.8 | 5.246254
7 | 600 | 1062 | 1.8 | 5.045549
7 | 600 | 1063 | 1.8 | 5.174493
7 | 600 | 1064 | 1.8 | 5.196175
7 | 600 | 1065 | 1.8 | 4.785201
7 | 600 | 1066 | 1.8 | 4.910023
7 | 600 | 1067 | 1.8 | 4.981224
7 | 600 | 1068 | 1.8 | 4.99621
7 | 600 | 1069 | 1.8 | 5.062602
7 | 600 | 1070 | 1.8 | 5.092563
7 | 600 | 1071 | 1.8 | 5.409531
7 | 600 | 1072 | 1.8 | 5.198536
7 | 600 | 1073 | 1.8 | 4.97597
7 | 600 | 1074 | 1.8 | 5.271014
7 | 600 | 1075 | 1.8 | 5.281357
7 | 600 | 1076 | 1.8 | 5.76789
7 | 600 | 1077 | 1.8 | 5.082258
7 | 600 | 1078 | 1.8 | 5.98316
7 | 600 | 1079 | 1.8 | 5.488562
7 | 600 | 1080 | 1.8 | 4.937303
7 | 600 | 1081 | 1.8 | 5.617585
7 | 600 | 1082 | 1.8 | 5.194342
7 | 600 | 1083 | 1.8 | 4.976546
7 | 600 | 1084 | 1.8 | 5.059148
7 | 600 | 1085 | 1.8 | 5.101438
7 | 600 | 1086 | 1.8 | 4.847851
7 | 600 | 1087 | 1.8 | 4.899118
7 | 600 | 1088 | 1.8 | 5.110015
7 | 600 | 1089 | 1.8 | 5.450156
7 | 600 | 1090 | 1.8 | 5.183055
7 | 600 | 1091 | 1.8 | 5.219882
7 | 600 | 1092 | 1.8 | 5.346631
7 | 600 | 1093 | 1.8 | 5.74925
7 | 600 | 1094 | 1.8 | 4.985003
7 | 600 | 1095 | 1.8 | 5.246935
7 | 600 | 1096 | 1.8 | 5.787168
7 | 600 | 1097 | 1.8 | 5.206713
7 | 600 | 1098 | 1.8 | 5.005648
7 | 600 | 1099 | 1.8 | 5.046993
7 | 600 | 1100 | 1.8 | 5.113192
7 | 600 | 1101 | 1.8 | 5.088481
7 | 600 | 1102 | 1.8 | 5.095198
7 | 600 | 1103 | 1.8 | 5.364463
7 | 600 | 1104 | 1.8 | 4.469234
7 | 600 | 1105 | 1.8 | 4.914183
7 | 600 | 1106 | 1.8 | 5.675243
7 | 600 | 1107 | 1.8 | 4.979719
7 | 600 | 1108 | 1.8 | 4.805286
7 | 600 | 1109 | 1.8 | 5.371252
7 | 600 | 1110 | 1.8 | 4.801894
7 | 600 | 1111 | 1.8 | 5.290235
7 | 600 | 1112 | 1.8 | 5.234566
7 | 600 | 1113 | 1.8 | 5.354898
7 | 600 | 1114 | 1.8 | 5.56326
7 | 600 | 1115 | 1.8 | 5.147446
7 | 600 | 1116 | 1.8 | 4.987928
7 | 600 | 1117 | 1.8 | 5.252883
7 | 600 | 1118 | 1.8 | 4.661662
7 | 600 | 1119 | 1.8 | 5.399141
7 | 600 | 1120 | 1.8 | 5.180283
7 | 600 | 1121 | 1.8 | 5.145269
7 | 600 | 1122 | 1.8 | 4.384646
7 | 600 | 1123 | 1.8 | 4.877161
7 | 600 | 1124 | 1.8 | 5.138128
7 | 600 | 1125 | 1.8 | 5.105274
7 | 600 | 1126 | 1.8 | 5.269442
7 | 600 | 1127 | 1.8 | 4.534898
7 | 600 | 1128 | 1.8 | 5.913966
7 | 600 | 1129 | 1.8 | 5.270742
7 | 600 | 1130 | 1.8 | 5.190805
7 | 600 | 1131 | 1.8 | 4.933433
7 | 600 | 1132 | 1.8 | 4.333252
7 | 600 | 1133 | 1.8 | 5.11116
7 | 600 | 1134 | 1.8 | 5.018948
7 | 600 | 1135 | 1.8 | 4.944526
7 | 600 | 1136 | 1.8 | 5.223611
7 | 600 | 1137 | 1.8 | 5.133146
7 | 600 | 1138 | 1.8 | 5.563123
7 | 600 | 1139 | 1.8 | 5.354898
7 | 600 | 1140 | 1.8 | 5.023994
7 | 600 | 1141 | 1.8 | 5.132196
7 | 600 | 1142 | 1.8 | 4.54735
7 | 600 | 1143 | 1.8 | 5.198759
7 | 600 | 1144 | 1.8 | 5.781051
7 | 600 | 1145 | 1.8 | 5.219316
7 | 600 | 1146 | 1.8 | 5.042277
7 | 600 | 1147 | 1.8 | 5.238936
7 | 600 | 1148 | 1.8 | 5.056497
7 | 600 | 1149 | 1.8 | 5.29064
7 | 600 | 1150 | 1.8 | 5.352129
7 | 600 | 1151 | 1.8 | 5.595333
7 | 600 | 1152 | 1.8 | 5.730946
7 | 600 | 1153 | 1.8 | 5.276871
7 | 600 | 1154 | 1.8 | 5.004569
7 | 600 | 1155 | 1.8 | 5.488149
7 | 600 | 1156 | 1.8 | 5.193792
7 | 600 | 1157 | 1.8 | 4.981105
7 | 600 | 1158 | 1.8 | 5.019457
7 | 600 | 1159 | 1.8 | 4.574295
7 | 600 | 1160 | 1.8 | 4.016143
7 | 600 | 1161 | 1.8 | 5.000928
7 | 600 | 1162 | 1.8 | 5.065891
7 | 600 | 1163 | 1.8 | 5.853635
7 | 600 | 1164 | 1.8 | 5.259523
7 | 600 | 1165 | 1.8 | 4.504958
7 | 600 | 1166 | 1.8 | 5.11958
7 | 600 | 1167 | 1.8 | 4.940641
7 | 600 | 1168 | 1.8 | 5.016638
7 | 600 | 1169 | 1.8 | 5.411898
7 | 600 | 1170 | 1.8 | 4.933627
7 | 600 | 1171 | 1.8 | 5.059903
7 | 600 | 1172 | 1.8 | 5.351556
7 | 600 | 1173 | 1.8 | 4.934676
7 | 600 | 1174 | 1.8 | 5.73545
7 | 600 | 1175 | 1.8 | 5.05396
7 | 600 | 1176 | 1.8 | 5.166715
7 | 600 | 1177 | 1.8 | 5.469877
7 | 600 | 1178 | 1.8 | 4.91418
7 | 600 | 1179 | 1.8 | 4.580196
7 | 600 | 1180 | 1.8 | 5.190784
7 | 600 | 1181 | 1.8 | 5.579133
7 | 600 | 1182 | 1.8 | 5.042169
7 | 600 | 1183 | 1.8 | 5.234335
7 | 600 | 1184 | 1.8 | 4.688669
7 | 600 | 1185 | 1.8 | 5.02076
7 | 600 | 1186 | 1.8 | 4.921511
7 | 600 | 1187 | 1.8 | 4.984775
7 | 600 | 1188 | 1.8 | 4.484221
7 | 600 | 1189 | 1.8 | 5.295274
7 | 600 | 1190 | 1.8 | 5.21707
7 | 600 | 1191 | 1.8 | 5.014774
7 | 600 | 1192 | 1.8 | 4.740639
7 | 600 | 1193 | 1.8 | 4.808119
7 | 600 | 1194 | 1.8 | 4.870013
7 | 600 | 1195 | 1.8 | 5.022015
7 | 600 | 1196 | 1.8 | 5.23156
7 | 600 | 1197 | 1.8 | 5.328914
7 | 600 | 1198 | 1.8 | 4.894524
7 | 600 | 1199 | 1.8 | 4.645779
7 | 600 | 1200 | 1.8 | 5.292948
8 | 600 | 0 | 2 | 0
8 | 600 | 1 | 2 | 0.03406293
8 | 600 | 2 | 2 | 0.06473472
8 | 600 | 3 | 2 | 0.1047353
8 | 600 | 4 | 2 | 0.1534841
8 | 600 | 5 | 2 | 0.1570603
8 | 600 | 6 | 2 | 0.1909267
8 | 600 | 7 | 2 | 0.2195224
8 | 600 | 8 | 2 | 0.2372762
8 | 600 | 9 | 2 | 0.3220528
8 | 600 | 10 | 2 | 0.3600452
8 | 600 | 11 | 2 | 0.3803036
8 | 600 | 12 | 2 | 0.3649855
8 | 600 | 13 | 2 | 0.4074432
8 | 600 | 14 | 2 | 0.4703584
8 | 600 | 15 | 2 | 0.4383622
8 | 600 | 16 | 2 | 0.4696685
8 | 600 | 17 | 2 | 0.5478529
8 | 600 | 18 | 2 | 0.5423094
8 | 600 | 19 | 2 | 0.6537524
8 | 600 | 20 | 2 | 0.6618479
8 | 600 | 21 | 2 | 0.6614351
8 | 600 | 22 | 2 | 0.6692053
8 | 600 | 23 | 2 | 0.6859343
8 | 600 | 24 | 2 | 0.733051
8 | 600 | 25 | 2 | 0.6674241
8 | 600 | 26 | 2 | 0.8173522
8 | 600 | 27 | 2 | 0.8510599
8 | 600 | 28 | 2 | 0.8399508
8 | 600 | 29 | 2 | 0.8795817
8 | 600 | 30 | 2 | 0.950939
8 | 600 | 31 | 2 | 0.9496871
8 | 600 | 32 | 2 | 0.9580458
8 | 600 | 33 | 2 | 1.038513
8 | 600 | 34 | 2 | 1.003116
8 | 600 | 35 | 2 | 1.015828
8 | 600 | 36 | 2 | 1.011501
8 | 600 | 37 | 2 | 1.024522
8 | 600 | 38 | 2 | 1.099861
8 | 600 | 39 | 2 | 1.12004
8 | 600 | 40 | 2 | 1.079672
8 | 600 | 41 | 2 | 1.150092
8 | 600 | 42 | 2 | 1.042719
8 | 600 | 43 | 2 | 1.331768
8 | 600 | 44 | 2 | 1.135626
8 | 600 | 45 | 2 | 1.225755
8 | 600 | 46 | 2 | 1.262232
8 | 600 | 47 | 2 | 1.338421
8 | 600 | 48 | 2 | 1.344913
8 | 600 | 49 | 2 | 1.271312
8 | 600 | 50 | 2 | 1.35959
8 | 600 | 51 | 2 | 1.437072
8 | 600 | 52 | 2 | 1.418238
8 | 600 | 53 | 2 | 1.528769
8 | 600 | 54 | 2 | 1.476394
8 | 600 | 55 | 2 | 1.581291
8 | 600 | 56 | 2 | 1.548504
8 | 600 | 57 | 2 | 1.606002
8 | 600 | 58 | 2 | 1.603997
8 | 600 | 59 | 2 | 1.671448
8 | 600 | 60 | 2 | 1.497465
8 | 600 | 61 | 2 | 1.450098
8 | 600 | 62 | 2 | 1.668927
8 | 600 | 63 | 2 | 1.685017
8 | 600 | 64 | 2 | 1.573992
8 | 600 | 65 | 2 | 1.756383
8 | 600 | 66 | 2 | 1.831115
8 | 600 | 67 | 2 | 1.718399
8 | 600 | 68 | 2 | 1.545752
8 | 600 | 69 | 2 | 1.915487
8 | 600 | 70 | 2 | 1.871646
8 | 600 | 71 | 2 | 1.639534
8 | 600 | 72 | 2 | 1.88805
8 | 600 | 73 | 2 | 1.76672
8 | 600 | 74 | 2 | 1.794621
8 | 600 | 75 | 2 | 2.040028
8 | 600 | 76 | 2 | 1.886489
8 | 600 | 77 | 2 | 1.98628
8 | 600 | 78 | 2 | 1.882523
8 | 600 | 79 | 2 | 1.961535
8 | 600 | 80 | 2 | 1.952485
8 | 600 | 81 | 2 | 2.034264
8 | 600 | 82 | 2 | 1.863919
8 | 600 | 83 | 2 | 2.183218
8 | 600 | 84 | 2 | 2.051203
8 | 600 | 85 | 2 | 2.080608
8 | 600 | 86 | 2 | 1.923525
8 | 600 | 87 | 2 | 2.219727
8 | 600 | 88 | 2 | 2.310296
8 | 600 | 89 | 2 | 1.983085
8 | 600 | 90 | 2 | 2.176312
8 | 600 | 91 | 2 | 1.92191
8 | 600 | 92 | 2 | 2.253297
8 | 600 | 93 | 2 | 2.239469
8 | 600 | 94 | 2 | 2.216659
8 | 600 | 95 | 2 | 2.342047
8 | 600 | 96 | 2 | 2.229956
8 | 600 | 97 | 2 | 2.45085
8 | 600 | 98 | 2 | 2.225375
8 | 600 | 99 | 2 | 2.55576
8 | 600 | 100 | 2 | 1.960484
8 | 600 | 101 | 2 | 1.870655
8 | 600 | 102 | 2 | 2.442465
8 | 600 | 103 | 2 | 2.355498
8 | 600 | 104 | 2 | 2.263427
8 | 600 | 105 | 2 | 2.237546
8 | 600 | 106 | 2 | 2.330985
8 | 600 | 107 | 2 | 2.451481
8 | 600 | 108 | 2 | 2.417251
8 | 600 | 109 | 2 | 2.502646
8 | 600 | 110 | 2 | 2.663395
8 | 600 | 111 | 2 | 2.829952
8 | 600 | 112 | 2 | 2.645403
8 | 600 | 113 | 2 | 2.633309
8 | 600 | 114 | 2 | 2.139312
8 | 600 | 115 | 2 | 2.638881
8 | 600 | 116 | 2 | 2.546339
8 | 600 | 117 | 2 | 2.555482
8 | 600 | 118 | 2 | 2.513947
8 | 600 | 119 | 2 | 2.441474
8 | 600 | 120 | 2 | 2.761602
8 | 600 | 121 | 2 | 2.523484
8 | 600 | 122 | 2 | 2.67778
8 | 600 | 123 | 2 | 2.809586
8 | 600 | 124 | 2 | 2.830199
8 | 600 | 125 | 2 | 2.835027
8 | 600 | 126 | 2 | 2.688174
8 | 600 | 127 | 2 | 2.636244
8 | 600 | 128 | 2 | 2.618659
8 | 600 | 129 | 2 | 3.046625
8 | 600 | 130 | 2 | 2.706259
8 | 600 | 131 | 2 | 2.840621
8 | 600 | 132 | 2 | 2.895299
8 | 600 | 133 | 2 | 3.064668
8 | 600 | 134 | 2 | 2.341056
8 | 600 | 135 | 2 | 2.824277
8 | 600 | 136 | 2 | 3.200882
8 | 600 | 137 | 2 | 2.644619
8 | 600 | 138 | 2 | 2.758245
8 | 600 | 139 | 2 | 2.95826
8 | 600 | 140 | 2 | 3.072352
8 | 600 | 141 | 2 | 2.806901
8 | 600 | 142 | 2 | 2.979035
8 | 600 | 143 | 2 | 2.907273
8 | 600 | 144 | 2 | 3.256175
8 | 600 | 145 | 2 | 2.65156
8 | 600 | 146 | 2 | 2.99795
8 | 600 | 147 | 2 | 2.897535
8 | 600 | 148 | 2 | 3.123974
8 | 600 | 149 | 2 | 2.766146
8 | 600 | 150 | 2 | 2.914161
8 | 600 | 151 | 2 | 3.031337
8 | 600 | 152 | 2 | 3.331493
8 | 600 | 153 | 2 | 3.048989
8 | 600 | 154 | 2 | 2.974752
8 | 600 | 155 | 2 | 3.074026
8 | 600 | 156 | 2 | 3.197953
8 | 600 | 157 | 2 | 3.034125
8 | 600 | 158 | 2 | 3.125953
8 | 600 | 159 | 2 | 3.281652
8 | 600 | 160 | 2 | 3.255985
8 | 600 | 161 | 2 | 3.19621
8 | 600 | 162 | 2 | 2.991387
8 | 600 | 163 | 2 | 3.148773
8 | 600 | 164 | 2 | 3.259546
8 | 600 | 165 | 2 | 3.212855
8 | 600 | 166 | 2 | 3.015813
8 | 600 | 167 | 2 | 3.17421
8 | 600 | 168 | 2 | 3.263692
8 | 600 | 169 | 2 | 3.015005
8 | 600 | 170 | 2 | 3.281151
8 | 600 | 171 | 2 | 3.048738
8 | 600 | 172 | 2 | 2.695361
8 | 600 | 173 | 2 | 3.041534
8 | 600 | 174 | 2 | 3.147294
8 | 600 | 175 | 2 | 3.181804
8 | 600 | 176 | 2 | 3.336593
8 | 600 | 177 | 2 | 3.28309
8 | 600 | 178 | 2 | 3.028484
8 | 600 | 179 | 2 | 3.327185
8 | 600 | 180 | 2 | 3.189578
8 | 600 | 181 | 2 | 3.37723
8 | 600 | 182 | 2 | 3.561475
8 | 600 | 183 | 2 | 2.807022
8 | 600 | 184 | 2 | 3.319146
8 | 600 | 185 | 2 | 3.447703
8 | 600 | 186 | 2 | 3.574321
8 | 600 | 187 | 2 | 3.360945
8 | 600 | 188 | 2 | 3.366136
8 | 600 | 189 | 2 | 3.433317
8 | 600 | 190 | 2 | 3.567912
8 | 600 | 191 | 2 | 3.014354
8 | 600 | 192 | 2 | 2.761038
8 | 600 | 193 | 2 | 3.303586
8 | 600 | 194 | 2 | 3.788311
8 | 600 | 195 | 2 | 3.445908
8 | 600 | 196 | 2 | 3.467282
8 | 600 | 197 | 2 | 3.118565
8 | 600 | 198 | 2 | 3.521102
8 | 600 | 199 | 2 | 3.588319
8 | 600 | 200 | 2 | 3.526041
8 | 600 | 201 | 2 | 3.638242
8 | 600 | 202 | 2 | 3.446057
8 | 600 | 203 | 2 | 3.49586
8 | 600 | 204 | 2 | 3.896751
8 | 600 | 205 | 2 | 2.919782
8 | 600 | 206 | 2 | 3.655807
8 | 600 | 207 | 2 | 3.378392
8 | 600 | 208 | 2 | 3.516103
8 | 600 | 209 | 2 | 3.410564
8 | 600 | 210 | 2 | 3.362943
8 | 600 | 211 | 2 | 3.644014
8 | 600 | 212 | 2 | 4.661341
8 | 600 | 213 | 2 | 3.906248
8 | 600 | 214 | 2 | 3.492503
8 | 600 | 215 | 2 | 3.610315
8 | 600 | 216 | 2 | 3.952395
8 | 600 | 217 | 2 | 3.40738
8 | 600 | 218 | 2 | 3.709907
8 | 600 | 219 | 2 | 3.683094
8 | 600 | 220 | 2 | 3.529858
8 | 600 | 221 | 2 | 3.38636
8 | 600 | 222 | 2 | 3.632741
8 | 600 | 223 | 2 | 3.581463
8 | 600 | 224 | 2 | 3.662306
8 | 600 | 225 | 2 | 3.664925
8 | 600 | 226 | 2 | 3.857801
8 | 600 | 227 | 2 | 3.684115
8 | 600 | 228 | 2 | 3.412032
8 | 600 | 229 | 2 | 3.765758
8 | 600 | 230 | 2 | 3.790522
8 | 600 | 231 | 2 | 3.791043
8 | 600 | 232 | 2 | 3.747423
8 | 600 | 233 | 2 | 3.61324
8 | 600 | 234 | 2 | 3.413401
8 | 600 | 235 | 2 | 3.326725
8 | 600 | 236 | 2 | 3.756221
8 | 600 | 237 | 2 | 3.398159
8 | 600 | 238 | 2 | 3.566275
8 | 600 | 239 | 2 | 3.806173
8 | 600 | 240 | 2 | 3.657473
8 | 600 | 241 | 2 | 3.7384
8 | 600 | 242 | 2 | 4.055037
8 | 600 | 243 | 2 | 3.771274
8 | 600 | 244 | 2 | 3.578304
8 | 600 | 245 | 2 | 3.900826
8 | 600 | 246 | 2 | 3.814499
8 | 600 | 247 | 2 | 3.16464
8 | 600 | 248 | 2 | 3.749571
8 | 600 | 249 | 2 | 3.994619
8 | 600 | 250 | 2 | 4.006148
8 | 600 | 251 | 2 | 3.745854
8 | 600 | 252 | 2 | 3.823199
8 | 600 | 253 | 2 | 3.561391
8 | 600 | 254 | 2 | 3.954041
8 | 600 | 255 | 2 | 3.504974
8 | 600 | 256 | 2 | 3.671949
8 | 600 | 257 | 2 | 4.034244
8 | 600 | 258 | 2 | 3.722657
8 | 600 | 259 | 2 | 3.747399
8 | 600 | 260 | 2 | 3.924208
8 | 600 | 261 | 2 | 3.893245
8 | 600 | 262 | 2 | 3.65494
8 | 600 | 263 | 2 | 4.00833
8 | 600 | 264 | 2 | 3.367791
8 | 600 | 265 | 2 | 3.89442
8 | 600 | 266 | 2 | 3.931265
8 | 600 | 267 | 2 | 3.871001
8 | 600 | 268 | 2 | 4.419829
8 | 600 | 269 | 2 | 4.111142
8 | 600 | 270 | 2 | 3.578285
8 | 600 | 271 | 2 | 4.003594
8 | 600 | 272 | 2 | 3.77434
8 | 600 | 273 | 2 | 3.721661
8 | 600 | 274 | 2 | 3.864777
8 | 600 | 275 | 2 | 3.792309
8 | 600 | 276 | 2 | 3.83573
8 | 600 | 277 | 2 | 3.967523
8 | 600 | 278 | 2 | 3.910677
8 | 600 | 279 | 2 | 3.513859
8 | 600 | 280 | 2 | 4.513132
8 | 600 | 281 | 2 | 4.022884
8 | 600 | 282 | 2 | 3.59153
8 | 600 | 283 | 2 | 4.274293
8 | 600 | 284 | 2 | 3.849524
8 | 600 | 285 | 2 | 3.862228
8 | 600 | 286 | 2 | 3.942346
8 | 600 | 287 | 2 | 3.921185
8 | 600 | 288 | 2 | 3.905412
8 | 600 | 289 | 2 | 3.511745
8 | 600 | 290 | 2 | 4.018576
8 | 600 | 291 | 2 | 3.256606
8 | 600 | 292 | 2 | 4.046729
8 | 600 | 293 | 2 | 3.676768
8 | 600 | 294 | 2 | 3.679139
8 | 600 | 295 | 2 | 4.06221
8 | 600 | 296 | 2 | 4.131975
8 | 600 | 297 | 2 | 4.040955
8 | 600 | 298 | 2 | 4.060313
8 | 600 | 299 | 2 | 4.174075
8 | 600 | 300 | 2 | 4.032048
8 | 600 | 301 | 2 | 3.520721
8 | 600 | 302 | 2 | 4.033092
8 | 600 | 303 | 2 | 4.209202
8 | 600 | 304 | 2 | 4.03568
8 | 600 | 305 | 2 | 3.975084
8 | 600 | 306 | 2 | 3.858167
8 | 600 | 307 | 2 | 4.054986
8 | 600 | 308 | 2 | 4.1887
8 | 600 | 309 | 2 | 4.432935
8 | 600 | 310 | 2 | 4.50566
8 | 600 | 311 | 2 | 3.988002
8 | 600 | 312 | 2 | 3.984665
8 | 600 | 313 | 2 | 4.014784
8 | 600 | 314 | 2 | 4.236585
8 | 600 | 315 | 2 | 4.111863
8 | 600 | 316 | 2 | 3.919519
8 | 600 | 317 | 2 | 3.954693
8 | 600 | 318 | 2 | 4.495585
8 | 600 | 319 | 2 | 4.49725
8 | 600 | 320 | 2 | 3.941058
8 | 600 | 321 | 2 | 3.870944
8 | 600 | 322 | 2 | 4.297723
8 | 600 | 323 | 2 | 4.145774
8 | 600 | 324 | 2 | 3.999072
8 | 600 | 325 | 2 | 3.504001
8 | 600 | 326 | 2 | 3.864616
8 | 600 | 327 | 2 | 3.965959
8 | 600 | 328 | 2 | 4.057444
8 | 600 | 329 | 2 | 3.568085
8 | 600 | 330 | 2 | 4.052004
8 | 600 | 331 | 2 | 3.861526
8 | 600 | 332 | 2 | 4.265324
8 | 600 | 333 | 2 | 3.859205
8 | 600 | 334 | 2 | 3.859607
8 | 600 | 335 | 2 | 3.830902
8 | 600 | 336 | 2 | 4.295875
8 | 600 | 337 | 2 | 4.051516
8 | 600 | 338 | 2 | 4.109604
8 | 600 | 339 | 2 | 3.996686
8 | 600 | 340 | 2 | 4.045656
8 | 600 | 341 | 2 | 3.762555
8 | 600 | 342 | 2 | 4.164591
8 | 600 | 343 | 2 | 4.251619
8 | 600 | 344 | 2 | 4.03228
8 | 600 | 345 | 2 | 3.979066
8 | 600 | 346 | 2 | 3.962448
8 | 600 | 347 | 2 | 4.021134
8 | 600 | 348 | 2 | 4.434395
8 | 600 | 349 | 2 | 4.034535
8 | 600 | 350 | 2 | 4.125651
8 | 600 | 351 | 2 | 4.144699
8 | 600 | 352 | 2 | 3.729214
8 | 600 | 353 | 2 | 4.283594
8 | 600 | 354 | 2 | 3.822165
8 | 600 | 355 | 2 | 4.103684
8 | 600 | 356 | 2 | 4.247721
8 | 600 | 357 | 2 | 4.494662
8 | 600 | 358 | 2 | 4.151108
8 | 600 | 359 | 2 | 4.188747
8 | 600 | 360 | 2 | 4.448263
8 | 600 | 361 | 2 | 4.026412
8 | 600 | 362 | 2 | 4.258663
8 | 600 | 363 | 2 | 4.212232
8 | 600 | 364 | 2 | 3.998808
8 | 600 | 365 | 2 | 3.997819
8 | 600 | 366 | 2 | 4.045718
8 | 600 | 367 | 2 | 3.564016
8 | 600 | 368 | 2 | 4.100814
8 | 600 | 369 | 2 | 4.530279
8 | 600 | 370 | 2 | 3.9921
8 | 600 | 371 | 2 | 4.243117
8 | 600 | 372 | 2 | 4.001028
8 | 600 | 373 | 2 | 3.752483
8 | 600 | 374 | 2 | 4.209123
8 | 600 | 375 | 2 | 4.246951
8 | 600 | 376 | 2 | 4.113939
8 | 600 | 377 | 2 | 4.123157
8 | 600 | 378 | 2 | 4.179095
8 | 600 | 379 | 2 | 4.124329
8 | 600 | 380 | 2 | 4.08495
8 | 600 | 381 | 2 | 4.052802
8 | 600 | 382 | 2 | 4.218881
8 | 600 | 383 | 2 | 4.251037
8 | 600 | 384 | 2 | 4.262698
8 | 600 | 385 | 2 | 4.235805
8 | 600 | 386 | 2 | 4.606937
8 | 600 | 387 | 2 | 4.299207
8 | 600 | 388 | 2 | 4.232132
8 | 600 | 389 | 2 | 4.070043
8 | 600 | 390 | 2 | 4.374159
8 | 600 | 391 | 2 | 4.003573
8 | 600 | 392 | 2 | 4.181226
8 | 600 | 393 | 2 | 4.005895
8 | 600 | 394 | 2 | 4.164839
8 | 600 | 395 | 2 | 4.568229
8 | 600 | 396 | 2 | 4.264723
8 | 600 | 397 | 2 | 4.291914
8 | 600 | 398 | 2 | 4.573053
8 | 600 | 399 | 2 | 3.989604
8 | 600 | 400 | 2 | 3.936275
8 | 600 | 401 | 2 | 4.27879
8 | 600 | 402 | 2 | 4.277561
8 | 600 | 403 | 2 | 4.262694
8 | 600 | 404 | 2 | 4.180401
8 | 600 | 405 | 2 | 4.378322
8 | 600 | 406 | 2 | 4.285746
8 | 600 | 407 | 2 | 3.897411
8 | 600 | 408 | 2 | 4.157266
8 | 600 | 409 | 2 | 4.292942
8 | 600 | 410 | 2 | 3.92957
8 | 600 | 411 | 2 | 4.208539
8 | 600 | 412 | 2 | 3.701921
8 | 600 | 413 | 2 | 4.345061
8 | 600 | 414 | 2 | 4.12262
8 | 600 | 415 | 2 | 4.244323
8 | 600 | 416 | 2 | 4.401878
8 | 600 | 417 | 2 | 4.341437
8 | 600 | 418 | 2 | 4.277148
8 | 600 | 419 | 2 | 4.037339
8 | 600 | 420 | 2 | 4.214394
8 | 600 | 421 | 2 | 3.883617
8 | 600 | 422 | 2 | 3.818558
8 | 600 | 423 | 2 | 4.161987
8 | 600 | 424 | 2 | 4.315929
8 | 600 | 425 | 2 | 4.135423
8 | 600 | 426 | 2 | 4.346342
8 | 600 | 427 | 2 | 4.344619
8 | 600 | 428 | 2 | 4.299487
8 | 600 | 429 | 2 | 4.087493
8 | 600 | 430 | 2 | 4.722496
8 | 600 | 431 | 2 | 4.563306
8 | 600 | 432 | 2 | 3.836098
8 | 600 | 433 | 2 | 4.303777
8 | 600 | 434 | 2 | 4.432143
8 | 600 | 435 | 2 | 4.318278
8 | 600 | 436 | 2 | 4.667266
8 | 600 | 437 | 2 | 4.014079
8 | 600 | 438 | 2 | 4.058753
8 | 600 | 439 | 2 | 4.318804
8 | 600 | 440 | 2 | 4.651701
8 | 600 | 441 | 2 | 4.481255
8 | 600 | 442 | 2 | 4.267244
8 | 600 | 443 | 2 | 3.890784
8 | 600 | 444 | 2 | 4.519638
8 | 600 | 445 | 2 | 4.438856
8 | 600 | 446 | 2 | 4.13951
8 | 600 | 447 | 2 | 4.296699
8 | 600 | 448 | 2 | 4.48409
8 | 600 | 449 | 2 | 4.259399
8 | 600 | 450 | 2 | 4.276299
8 | 600 | 451 | 2 | 4.48069
8 | 600 | 452 | 2 | 4.098148
8 | 600 | 453 | 2 | 4.130005
8 | 600 | 454 | 2 | 4.014874
8 | 600 | 455 | 2 | 3.920368
8 | 600 | 456 | 2 | 4.862834
8 | 600 | 457 | 2 | 4.528272
8 | 600 | 458 | 2 | 4.357448
8 | 600 | 459 | 2 | 4.107094
8 | 600 | 460 | 2 | 4.40083
8 | 600 | 461 | 2 | 3.834714
8 | 600 | 462 | 2 | 4.34166
8 | 600 | 463 | 2 | 4.175408
8 | 600 | 464 | 2 | 4.073461
8 | 600 | 465 | 2 | 4.520792
8 | 600 | 466 | 2 | 3.593881
8 | 600 | 467 | 2 | 4.310426
8 | 600 | 468 | 2 | 4.309465
8 | 600 | 469 | 2 | 4.331182
8 | 600 | 470 | 2 | 4.288642
8 | 600 | 471 | 2 | 4.545736
8 | 600 | 472 | 2 | 4.447664
8 | 600 | 473 | 2 | 4.067349
8 | 600 | 474 | 2 | 4.956279
8 | 600 | 475 | 2 | 4.277397
8 | 600 | 476 | 2 | 4.381429
8 | 600 | 477 | 2 | 4.232365
8 | 600 | 478 | 2 | 3.473397
8 | 600 | 479 | 2 | 4.241482
8 | 600 | 480 | 2 | 4.200292
8 | 600 | 481 | 2 | 4.239866
8 | 600 | 482 | 2 | 4.246118
8 | 600 | 483 | 2 | 4.473619
8 | 600 | 484 | 2 | 4.42028
8 | 600 | 485 | 2 | 4.523338
8 | 600 | 486 | 2 | 4.148097
8 | 600 | 487 | 2 | 4.575179
8 | 600 | 488 | 2 | 4.223412
8 | 600 | 489 | 2 | 4.254662
8 | 600 | 490 | 2 | 4.371693
8 | 600 | 491 | 2 | 4.357025
8 | 600 | 492 | 2 | 4.685957
8 | 600 | 493 | 2 | 4.38834
8 | 600 | 494 | 2 | 4.04034
8 | 600 | 495 | 2 | 4.689187
8 | 600 | 496 | 2 | 3.980156
8 | 600 | 497 | 2 | 4.642383
8 | 600 | 498 | 2 | 4.28144
8 | 600 | 499 | 2 | 3.988233
8 | 600 | 500 | 2 | 4.445588
8 | 600 | 501 | 2 | 3.850297
8 | 600 | 502 | 2 | 4.402384
8 | 600 | 503 | 2 | 4.277307
8 | 600 | 504 | 2 | 3.672717
8 | 600 | 505 | 2 | 4.089838
8 | 600 | 506 | 2 | 4.90274
8 | 600 | 507 | 2 | 4.313845
8 | 600 | 508 | 2 | 3.826425
8 | 600 | 509 | 2 | 4.429186
8 | 600 | 510 | 2 | 4.522584
8 | 600 | 511 | 2 | 4.788658
8 | 600 | 512 | 2 | 4.18458
8 | 600 | 513 | 2 | 3.982291
8 | 600 | 514 | 2 | 4.408748
8 | 600 | 515 | 2 | 4.157836
8 | 600 | 516 | 2 | 4.400125
8 | 600 | 517 | 2 | 4.072707
8 | 600 | 518 | 2 | 4.392383
8 | 600 | 519 | 2 | 4.406987
8 | 600 | 520 | 2 | 4.183738
8 | 600 | 521 | 2 | 4.66356
8 | 600 | 522 | 2 | 4.512994
8 | 600 | 523 | 2 | 4.489759
8 | 600 | 524 | 2 | 4.62104
8 | 600 | 525 | 2 | 4.324963
8 | 600 | 526 | 2 | 3.911692
8 | 600 | 527 | 2 | 3.685566
8 | 600 | 528 | 2 | 3.962692
8 | 600 | 529 | 2 | 4.383681
8 | 600 | 530 | 2 | 4.509581
8 | 600 | 531 | 2 | 4.255316
8 | 600 | 532 | 2 | 4.200862
8 | 600 | 533 | 2 | 4.432296
8 | 600 | 534 | 2 | 3.992531
8 | 600 | 535 | 2 | 4.258588
8 | 600 | 536 | 2 | 4.73649
8 | 600 | 537 | 2 | 4.576361
8 | 600 | 538 | 2 | 4.377219
8 | 600 | 539 | 2 | 4.2216
8 | 600 | 540 | 2 | 4.407894
8 | 600 | 541 | 2 | 4.338134
8 | 600 | 542 | 2 | 4.40779
8 | 600 | 543 | 2 | 4.294797
8 | 600 | 544 | 2 | 4.534691
8 | 600 | 545 | 2 | 4.312792
8 | 600 | 546 | 2 | 4.39606
8 | 600 | 547 | 2 | 3.824005
8 | 600 | 548 | 2 | 4.578593
8 | 600 | 549 | 2 | 4.47465
8 | 600 | 550 | 2 | 4.489206
8 | 600 | 551 | 2 | 4.264229
8 | 600 | 552 | 2 | 4.21723
8 | 600 | 553 | 2 | 4.389545
8 | 600 | 554 | 2 | 4.409699
8 | 600 | 555 | 2 | 4.421044
8 | 600 | 556 | 2 | 4.628491
8 | 600 | 557 | 2 | 4.093802
8 | 600 | 558 | 2 | 4.264049
8 | 600 | 559 | 2 | 4.274637
8 | 600 | 560 | 2 | 4.10474
8 | 600 | 561 | 2 | 3.784234
8 | 600 | 562 | 2 | 4.709251
8 | 600 | 563 | 2 | 4.370701
8 | 600 | 564 | 2 | 4.224164
8 | 600 | 565 | 2 | 5.204612
8 | 600 | 566 | 2 | 4.404044
8 | 600 | 567 | 2 | 4.267668
8 | 600 | 568 | 2 | 4.604856
8 | 600 | 569 | 2 | 4.474917
8 | 600 | 570 | 2 | 4.580465
8 | 600 | 571 | 2 | 4.43849
8 | 600 | 572 | 2 | 4.394331
8 | 600 | 573 | 2 | 3.980541
8 | 600 | 574 | 2 | 4.273929
8 | 600 | 575 | 2 | 4.590737
8 | 600 | 576 | 2 | 4.517651
8 | 600 | 577 | 2 | 4.375676
8 | 600 | 578 | 2 | 4.500998
8 | 600 | 579 | 2 | 4.048065
8 | 600 | 580 | 2 | 4.381677
8 | 600 | 581 | 2 | 3.546078
8 | 600 | 582 | 2 | 5.114301
8 | 600 | 583 | 2 | 4.819886
8 | 600 | 584 | 2 | 4.216376
8 | 600 | 585 | 2 | 4.545105
8 | 600 | 586 | 2 | 4.429274
8 | 600 | 587 | 2 | 4.702756
8 | 600 | 588 | 2 | 4.471201
8 | 600 | 589 | 2 | 3.835317
8 | 600 | 590 | 2 | 3.563009
8 | 600 | 591 | 2 | 4.208437
8 | 600 | 592 | 2 | 4.369519
8 | 600 | 593 | 2 | 4.201403
8 | 600 | 594 | 2 | 4.612289
8 | 600 | 595 | 2 | 3.911646
8 | 600 | 596 | 2 | 4.232979
8 | 600 | 597 | 2 | 4.353134
8 | 600 | 598 | 2 | 3.505794
8 | 600 | 599 | 2 | 4.454125
8 | 600 | 600 | 2 | 4.397408
8 | 600 | 601 | 2 | 4.519041
8 | 600 | 602 | 2 | 4.353373
8 | 600 | 603 | 2 | 4.281
8 | 600 | 604 | 2 | 4.963437
8 | 600 | 605 | 2 | 4.380761
8 | 600 | 606 | 2 | 4.196605
8 | 600 | 607 | 2 | 4.264714
8 | 600 | 608 | 2 | 4.670523
8 | 600 | 609 | 2 | 4.734533
8 | 600 | 610 | 2 | 4.725191
8 | 600 | 611 | 2 | 4.503653
8 | 600 | 612 | 2 | 3.819836
8 | 600 | 613 | 2 | 4.429972
8 | 600 | 614 | 2 | 4.225059
8 | 600 | 615 | 2 | 4.346588
8 | 600 | 616 | 2 | 4.382699
8 | 600 | 617 | 2 | 4.599709
8 | 600 | 618 | 2 | 4.411319
8 | 600 | 619 | 2 | 4.189188
8 | 600 | 620 | 2 | 4.489061
8 | 600 | 621 | 2 | 4.839542
8 | 600 | 622 | 2 | 3.95634
8 | 600 | 623 | 2 | 4.357061
8 | 600 | 624 | 2 | 4.84455
8 | 600 | 625 | 2 | 4.296516
8 | 600 | 626 | 2 | 4.423188
8 | 600 | 627 | 2 | 4.695052
8 | 600 | 628 | 2 | 4.233171
8 | 600 | 629 | 2 | 4.785655
8 | 600 | 630 | 2 | 4.296076
8 | 600 | 631 | 2 | 4.033223
8 | 600 | 632 | 2 | 4.49951
8 | 600 | 633 | 2 | 4.529687
8 | 600 | 634 | 2 | 4.954
8 | 600 | 635 | 2 | 4.36232
8 | 600 | 636 | 2 | 4.564209
8 | 600 | 637 | 2 | 4.380483
8 | 600 | 638 | 2 | 4.191498
8 | 600 | 639 | 2 | 4.33328
8 | 600 | 640 | 2 | 4.592083
8 | 600 | 641 | 2 | 4.425012
8 | 600 | 642 | 2 | 4.769213
8 | 600 | 643 | 2 | 4.729657
8 | 600 | 644 | 2 | 4.467433
8 | 600 | 645 | 2 | 4.433268
8 | 600 | 646 | 2 | 4.249678
8 | 600 | 647 | 2 | 4.307159
8 | 600 | 648 | 2 | 3.872049
8 | 600 | 649 | 2 | 4.471808
8 | 600 | 650 | 2 | 4.429336
8 | 600 | 651 | 2 | 4.397129
8 | 600 | 652 | 2 | 3.880645
8 | 600 | 653 | 2 | 4.657239
8 | 600 | 654 | 2 | 5.006229
8 | 600 | 655 | 2 | 4.511878
8 | 600 | 656 | 2 | 4.273213
8 | 600 | 657 | 2 | 4.455227
8 | 600 | 658 | 2 | 4.535218
8 | 600 | 659 | 2 | 4.341091
8 | 600 | 660 | 2 | 4.189286
8 | 600 | 661 | 2 | 4.651264
8 | 600 | 662 | 2 | 4.38514
8 | 600 | 663 | 2 | 3.91051
8 | 600 | 664 | 2 | 4.820281
8 | 600 | 665 | 2 | 4.479301
8 | 600 | 666 | 2 | 4.79366
8 | 600 | 667 | 2 | 4.353256
8 | 600 | 668 | 2 | 4.380869
8 | 600 | 669 | 2 | 4.552422
8 | 600 | 670 | 2 | 4.556979
8 | 600 | 671 | 2 | 4.307662
8 | 600 | 672 | 2 | 4.425355
8 | 600 | 673 | 2 | 4.629268
8 | 600 | 674 | 2 | 4.504998
8 | 600 | 675 | 2 | 4.418028
8 | 600 | 676 | 2 | 5.089224
8 | 600 | 677 | 2 | 4.305602
8 | 600 | 678 | 2 | 4.47914
8 | 600 | 679 | 2 | 4.40525
8 | 600 | 680 | 2 | 4.538064
8 | 600 | 681 | 2 | 4.250488
8 | 600 | 682 | 2 | 4.2779
8 | 600 | 683 | 2 | 4.938827
8 | 600 | 684 | 2 | 4.458597
8 | 600 | 685 | 2 | 4.665422
8 | 600 | 686 | 2 | 4.336511
8 | 600 | 687 | 2 | 4.396184
8 | 600 | 688 | 2 | 4.452502
8 | 600 | 689 | 2 | 4.492099
8 | 600 | 690 | 2 | 5.225819
8 | 600 | 691 | 2 | 4.201409
8 | 600 | 692 | 2 | 4.303513
8 | 600 | 693 | 2 | 4.301596
8 | 600 | 694 | 2 | 4.511405
8 | 600 | 695 | 2 | 4.360139
8 | 600 | 696 | 2 | 4.868217
8 | 600 | 697 | 2 | 4.4843
8 | 600 | 698 | 2 | 4.716702
8 | 600 | 699 | 2 | 4.269751
8 | 600 | 700 | 2 | 4.537696
8 | 600 | 701 | 2 | 4.347014
8 | 600 | 702 | 2 | 4.381983
8 | 600 | 703 | 2 | 4.364733
8 | 600 | 704 | 2 | 4.81423
8 | 600 | 705 | 2 | 4.526243
8 | 600 | 706 | 2 | 4.372199
8 | 600 | 707 | 2 | 4.367492
8 | 600 | 708 | 2 | 4.464471
8 | 600 | 709 | 2 | 4.220639
8 | 600 | 710 | 2 | 4.464195
8 | 600 | 711 | 2 | 4.456083
8 | 600 | 712 | 2 | 3.715676
8 | 600 | 713 | 2 | 4.174727
8 | 600 | 714 | 2 | 4.303808
8 | 600 | 715 | 2 | 4.234073
8 | 600 | 716 | 2 | 3.958844
8 | 600 | 717 | 2 | 4.34602
8 | 600 | 718 | 2 | 4.426072
8 | 600 | 719 | 2 | 4.35862
8 | 600 | 720 | 2 | 4.577504
8 | 600 | 721 | 2 | 4.644062
8 | 600 | 722 | 2 | 4.37736
8 | 600 | 723 | 2 | 3.85043
8 | 600 | 724 | 2 | 4.234125
8 | 600 | 725 | 2 | 3.95525
8 | 600 | 726 | 2 | 4.730178
8 | 600 | 727 | 2 | 4.5334
8 | 600 | 728 | 2 | 4.682063
8 | 600 | 729 | 2 | 4.458922
8 | 600 | 730 | 2 | 4.715738
8 | 600 | 731 | 2 | 4.40815
8 | 600 | 732 | 2 | 4.489954
8 | 600 | 733 | 2 | 4.525657
8 | 600 | 734 | 2 | 4.181948
8 | 600 | 735 | 2 | 4.57649
8 | 600 | 736 | 2 | 4.442135
8 | 600 | 737 | 2 | 4.302358
8 | 600 | 738 | 2 | 4.786145
8 | 600 | 739 | 2 | 4.369663
8 | 600 | 740 | 2 | 4.482555
8 | 600 | 741 | 2 | 4.181681
8 | 600 | 742 | 2 | 4.782046
8 | 600 | 743 | 2 | 4.511077
8 | 600 | 744 | 2 | 4.867174
8 | 600 | 745 | 2 | 4.54056
8 | 600 | 746 | 2 | 4.440645
8 | 600 | 747 | 2 | 4.392519
8 | 600 | 748 | 2 | 4.35776
8 | 600 | 749 | 2 | 4.401001
8 | 600 | 750 | 2 | 4.424566
8 | 600 | 751 | 2 | 4.485339
8 | 600 | 752 | 2 | 4.368225
8 | 600 | 753 | 2 | 4.499238
8 | 600 | 754 | 2 | 4.395235
8 | 600 | 755 | 2 | 4.291142
8 | 600 | 756 | 2 | 4.576182
8 | 600 | 757 | 2 | 4.457382
8 | 600 | 758 | 2 | 4.470361
8 | 600 | 759 | 2 | 3.80722
8 | 600 | 760 | 2 | 4.539406
8 | 600 | 761 | 2 | 4.5128
8 | 600 | 762 | 2 | 4.525177
8 | 600 | 763 | 2 | 4.40544
8 | 600 | 764 | 2 | 4.322108
8 | 600 | 765 | 2 | 4.721135
8 | 600 | 766 | 2 | 4.678067
8 | 600 | 767 | 2 | 4.142663
8 | 600 | 768 | 2 | 4.346129
8 | 600 | 769 | 2 | 4.538812
8 | 600 | 770 | 2 | 4.523235
8 | 600 | 771 | 2 | 4.930461
8 | 600 | 772 | 2 | 4.413635
8 | 600 | 773 | 2 | 4.681799
8 | 600 | 774 | 2 | 4.381495
8 | 600 | 775 | 2 | 4.390176
8 | 600 | 776 | 2 | 4.129091
8 | 600 | 777 | 2 | 5.13076
8 | 600 | 778 | 2 | 4.466344
8 | 600 | 779 | 2 | 4.515639
8 | 600 | 780 | 2 | 4.211938
8 | 600 | 781 | 2 | 4.41399
8 | 600 | 782 | 2 | 4.50564
8 | 600 | 783 | 2 | 3.937154
8 | 600 | 784 | 2 | 4.08261
8 | 600 | 785 | 2 | 4.388643
8 | 600 | 786 | 2 | 4.844681
8 | 600 | 787 | 2 | 4.619096
8 | 600 | 788 | 2 | 4.320731
8 | 600 | 789 | 2 | 4.210401
8 | 600 | 790 | 2 | 4.423307
8 | 600 | 791 | 2 | 4.402226
8 | 600 | 792 | 2 | 4.183879
8 | 600 | 793 | 2 | 4.620502
8 | 600 | 794 | 2 | 4.363794
8 | 600 | 795 | 2 | 4.554555
8 | 600 | 796 | 2 | 4.455674
8 | 600 | 797 | 2 | 4.50797
8 | 600 | 798 | 2 | 4.500378
8 | 600 | 799 | 2 | 4.820802
8 | 600 | 800 | 2 | 5.099512
8 | 600 | 801 | 2 | 4.615737
8 | 600 | 802 | 2 | 5.041032
8 | 600 | 803 | 2 | 4.590359
8 | 600 | 804 | 2 | 4.290565
8 | 600 | 805 | 2 | 4.342247
8 | 600 | 806 | 2 | 4.201988
8 | 600 | 807 | 2 | 4.41918
8 | 600 | 808 | 2 | 4.385173
8 | 600 | 809 | 2 | 4.522531
8 | 600 | 810 | 2 | 4.277259
8 | 600 | 811 | 2 | 4.31551
8 | 600 | 812 | 2 | 4.631845
8 | 600 | 813 | 2 | 4.326683
8 | 600 | 814 | 2 | 4.512314
8 | 600 | 815 | 2 | 5.364414
8 | 600 | 816 | 2 | 4.512319
8 | 600 | 817 | 2 | 4.765532
8 | 600 | 818 | 2 | 4.948685
8 | 600 | 819 | 2 | 4.273148
8 | 600 | 820 | 2 | 3.907258
8 | 600 | 821 | 2 | 4.026704
8 | 600 | 822 | 2 | 4.229567
8 | 600 | 823 | 2 | 4.708704
8 | 600 | 824 | 2 | 4.429243
8 | 600 | 825 | 2 | 4.458259
8 | 600 | 826 | 2 | 4.415089
8 | 600 | 827 | 2 | 4.661373
8 | 600 | 828 | 2 | 4.076857
8 | 600 | 829 | 2 | 4.431217
8 | 600 | 830 | 2 | 4.522969
8 | 600 | 831 | 2 | 4.791696
8 | 600 | 832 | 2 | 4.561385
8 | 600 | 833 | 2 | 4.475195
8 | 600 | 834 | 2 | 4.393151
8 | 600 | 835 | 2 | 4.464102
8 | 600 | 836 | 2 | 4.122981
8 | 600 | 837 | 2 | 4.667459
8 | 600 | 838 | 2 | 4.619944
8 | 600 | 839 | 2 | 3.882552
8 | 600 | 840 | 2 | 4.487594
8 | 600 | 841 | 2 | 4.030047
8 | 600 | 842 | 2 | 4.768363
8 | 600 | 843 | 2 | 4.569342
8 | 600 | 844 | 2 | 4.496794
8 | 600 | 845 | 2 | 5.155035
8 | 600 | 846 | 2 | 4.442465
8 | 600 | 847 | 2 | 4.820873
8 | 600 | 848 | 2 | 4.582079
8 | 600 | 849 | 2 | 4.6334
8 | 600 | 850 | 2 | 4.660851
8 | 600 | 851 | 2 | 4.465074
8 | 600 | 852 | 2 | 4.755636
8 | 600 | 853 | 2 | 4.162432
8 | 600 | 854 | 2 | 4.476468
8 | 600 | 855 | 2 | 4.737151
8 | 600 | 856 | 2 | 4.445643
8 | 600 | 857 | 2 | 4.027553
8 | 600 | 858 | 2 | 4.961766
8 | 600 | 859 | 2 | 4.739972
8 | 600 | 860 | 2 | 4.673303
8 | 600 | 861 | 2 | 4.255358
8 | 600 | 862 | 2 | 4.499952
8 | 600 | 863 | 2 | 4.477405
8 | 600 | 864 | 2 | 4.353757
8 | 600 | 865 | 2 | 4.601723
8 | 600 | 866 | 2 | 4.60339
8 | 600 | 867 | 2 | 4.845124
8 | 600 | 868 | 2 | 4.818161
8 | 600 | 869 | 2 | 4.588523
8 | 600 | 870 | 2 | 4.372091
8 | 600 | 871 | 2 | 4.501054
8 | 600 | 872 | 2 | 4.235307
8 | 600 | 873 | 2 | 4.397207
8 | 600 | 874 | 2 | 4.596496
8 | 600 | 875 | 2 | 3.752967
8 | 600 | 876 | 2 | 4.665118
8 | 600 | 877 | 2 | 4.140281
8 | 600 | 878 | 2 | 4.321662
8 | 600 | 879 | 2 | 4.545868
8 | 600 | 880 | 2 | 4.264707
8 | 600 | 881 | 2 | 4.373432
8 | 600 | 882 | 2 | 4.458864
8 | 600 | 883 | 2 | 4.219265
8 | 600 | 884 | 2 | 4.559607
8 | 600 | 885 | 2 | 4.275775
8 | 600 | 886 | 2 | 4.546038
8 | 600 | 887 | 2 | 4.457918
8 | 600 | 888 | 2 | 4.347764
8 | 600 | 889 | 2 | 4.712836
8 | 600 | 890 | 2 | 4.280056
8 | 600 | 891 | 2 | 4.459904
8 | 600 | 892 | 2 | 4.286549
8 | 600 | 893 | 2 | 4.536757
8 | 600 | 894 | 2 | 4.509305
8 | 600 | 895 | 2 | 4.695112
8 | 600 | 896 | 2 | 4.618646
8 | 600 | 897 | 2 | 4.232944
8 | 600 | 898 | 2 | 3.909045
8 | 600 | 899 | 2 | 4.470153
8 | 600 | 900 | 2 | 4.372718
8 | 600 | 901 | 2 | 4.479242
8 | 600 | 902 | 2 | 4.828234
8 | 600 | 903 | 2 | 4.608437
8 | 600 | 904 | 2 | 4.401456
8 | 600 | 905 | 2 | 4.692384
8 | 600 | 906 | 2 | 4.253213
8 | 600 | 907 | 2 | 4.537266
8 | 600 | 908 | 2 | 5.031607
8 | 600 | 909 | 2 | 4.511083
8 | 600 | 910 | 2 | 4.562219
8 | 600 | 911 | 2 | 5.055351
8 | 600 | 912 | 2 | 3.946852
8 | 600 | 913 | 2 | 4.37237
8 | 600 | 914 | 2 | 4.325605
8 | 600 | 915 | 2 | 4.885129
8 | 600 | 916 | 2 | 4.523983
8 | 600 | 917 | 2 | 4.533846
8 | 600 | 918 | 2 | 4.233246
8 | 600 | 919 | 2 | 4.674562
8 | 600 | 920 | 2 | 4.559836
8 | 600 | 921 | 2 | 4.466469
8 | 600 | 922 | 2 | 4.221347
8 | 600 | 923 | 2 | 4.601783
8 | 600 | 924 | 2 | 4.297112
8 | 600 | 925 | 2 | 4.464316
8 | 600 | 926 | 2 | 4.521063
8 | 600 | 927 | 2 | 4.837233
8 | 600 | 928 | 2 | 4.67471
8 | 600 | 929 | 2 | 3.887337
8 | 600 | 930 | 2 | 4.61646
8 | 600 | 931 | 2 | 4.283511
8 | 600 | 932 | 2 | 5.601945
8 | 600 | 933 | 2 | 4.27489
8 | 600 | 934 | 2 | 4.879646
8 | 600 | 935 | 2 | 4.385605
8 | 600 | 936 | 2 | 5.002851
8 | 600 | 937 | 2 | 4.267543
8 | 600 | 938 | 2 | 3.727781
8 | 600 | 939 | 2 | 4.442286
8 | 600 | 940 | 2 | 4.386881
8 | 600 | 941 | 2 | 4.563196
8 | 600 | 942 | 2 | 4.562303
8 | 600 | 943 | 2 | 4.606856
8 | 600 | 944 | 2 | 4.272272
8 | 600 | 945 | 2 | 4.455766
8 | 600 | 946 | 2 | 4.342728
8 | 600 | 947 | 2 | 4.444981
8 | 600 | 948 | 2 | 4.494632
8 | 600 | 949 | 2 | 4.493312
8 | 600 | 950 | 2 | 4.522978
8 | 600 | 951 | 2 | 4.271721
8 | 600 | 952 | 2 | 5.065039
8 | 600 | 953 | 2 | 4.125963
8 | 600 | 954 | 2 | 5.280308
8 | 600 | 955 | 2 | 4.500186
8 | 600 | 956 | 2 | 5.239224
8 | 600 | 957 | 2 | 4.881488
8 | 600 | 958 | 2 | 4.401858
8 | 600 | 959 | 2 | 4.437486
8 | 600 | 960 | 2 | 4.17554
8 | 600 | 961 | 2 | 4.426314
8 | 600 | 962 | 2 | 3.980009
8 | 600 | 963 | 2 | 4.154041
8 | 600 | 964 | 2 | 4.542477
8 | 600 | 965 | 2 | 4.928376
8 | 600 | 966 | 2 | 4.595615
8 | 600 | 967 | 2 | 4.004883
8 | 600 | 968 | 2 | 4.238761
8 | 600 | 969 | 2 | 4.438122
8 | 600 | 970 | 2 | 4.529202
8 | 600 | 971 | 2 | 4.679853
8 | 600 | 972 | 2 | 4.509301
8 | 600 | 973 | 2 | 4.571713
8 | 600 | 974 | 2 | 4.507158
8 | 600 | 975 | 2 | 4.434766
8 | 600 | 976 | 2 | 3.700245
8 | 600 | 977 | 2 | 4.362725
8 | 600 | 978 | 2 | 4.56337
8 | 600 | 979 | 2 | 4.493225
8 | 600 | 980 | 2 | 4.205699
8 | 600 | 981 | 2 | 4.685605
8 | 600 | 982 | 2 | 4.659341
8 | 600 | 983 | 2 | 4.498632
8 | 600 | 984 | 2 | 4.294024
8 | 600 | 985 | 2 | 4.114752
8 | 600 | 986 | 2 | 4.387204
8 | 600 | 987 | 2 | 4.284772
8 | 600 | 988 | 2 | 4.329025
8 | 600 | 989 | 2 | 4.65519
8 | 600 | 990 | 2 | 4.507618
8 | 600 | 991 | 2 | 4.572762
8 | 600 | 992 | 2 | 4.213853
8 | 600 | 993 | 2 | 4.224664
8 | 600 | 994 | 2 | 4.470053
8 | 600 | 995 | 2 | 4.502017
8 | 600 | 996 | 2 | 4.336504
8 | 600 | 997 | 2 | 4.312495
8 | 600 | 998 | 2 | 4.146467
8 | 600 | 999 | 2 | 4.1998
8 | 600 | 1000 | 2 | 4.733676
8 | 600 | 1001 | 2 | 4.048169
8 | 600 | 1002 | 2 | 3.945923
8 | 600 | 1003 | 2 | 4.593022
8 | 600 | 1004 | 2 | 5.224526
8 | 600 | 1005 | 2 | 4.465438
8 | 600 | 1006 | 2 | 4.806004
8 | 600 | 1007 | 2 | 4.385214
8 | 600 | 1008 | 2 | 4.426675
8 | 600 | 1009 | 2 | 4.173894
8 | 600 | 1010 | 2 | 4.694555
8 | 600 | 1011 | 2 | 4.277519
8 | 600 | 1012 | 2 | 4.487738
8 | 600 | 1013 | 2 | 4.123481
8 | 600 | 1014 | 2 | 4.42139
8 | 600 | 1015 | 2 | 4.325245
8 | 600 | 1016 | 2 | 4.493094
8 | 600 | 1017 | 2 | 4.609392
8 | 600 | 1018 | 2 | 4.375335
8 | 600 | 1019 | 2 | 4.624452
8 | 600 | 1020 | 2 | 4.386775
8 | 600 | 1021 | 2 | 3.799615
8 | 600 | 1022 | 2 | 4.606472
8 | 600 | 1023 | 2 | 4.343455
8 | 600 | 1024 | 2 | 4.562466
8 | 600 | 1025 | 2 | 4.864288
8 | 600 | 1026 | 2 | 4.546806
8 | 600 | 1027 | 2 | 4.474495
8 | 600 | 1028 | 2 | 4.520564
8 | 600 | 1029 | 2 | 4.411941
8 | 600 | 1030 | 2 | 4.641216
8 | 600 | 1031 | 2 | 4.623916
8 | 600 | 1032 | 2 | 4.510966
8 | 600 | 1033 | 2 | 4.459164
8 | 600 | 1034 | 2 | 4.005908
8 | 600 | 1035 | 2 | 4.343263
8 | 600 | 1036 | 2 | 4.467834
8 | 600 | 1037 | 2 | 4.258634
8 | 600 | 1038 | 2 | 4.600661
8 | 600 | 1039 | 2 | 3.89683
8 | 600 | 1040 | 2 | 4.230716
8 | 600 | 1041 | 2 | 5.118129
8 | 600 | 1042 | 2 | 4.44469
8 | 600 | 1043 | 2 | 4.780511
8 | 600 | 1044 | 2 | 4.17082
8 | 600 | 1045 | 2 | 4.607086
8 | 600 | 1046 | 2 | 4.70573
8 | 600 | 1047 | 2 | 4.388874
8 | 600 | 1048 | 2 | 4.505152
8 | 600 | 1049 | 2 | 4.466233
8 | 600 | 1050 | 2 | 4.716348
8 | 600 | 1051 | 2 | 4.662815
8 | 600 | 1052 | 2 | 3.915476
8 | 600 | 1053 | 2 | 4.202104
8 | 600 | 1054 | 2 | 4.172544
8 | 600 | 1055 | 2 | 4.401972
8 | 600 | 1056 | 2 | 4.57945
8 | 600 | 1057 | 2 | 4.320887
8 | 600 | 1058 | 2 | 4.186941
8 | 600 | 1059 | 2 | 3.961784
8 | 600 | 1060 | 2 | 4.679543
8 | 600 | 1061 | 2 | 4.308711
8 | 600 | 1062 | 2 | 4.617607
8 | 600 | 1063 | 2 | 4.95156
8 | 600 | 1064 | 2 | 4.600429
8 | 600 | 1065 | 2 | 4.457938
8 | 600 | 1066 | 2 | 4.815716
8 | 600 | 1067 | 2 | 4.288142
8 | 600 | 1068 | 2 | 4.280797
8 | 600 | 1069 | 2 | 4.245479
8 | 600 | 1070 | 2 | 4.596421
8 | 600 | 1071 | 2 | 4.193791
8 | 600 | 1072 | 2 | 4.449102
8 | 600 | 1073 | 2 | 4.919023
8 | 600 | 1074 | 2 | 4.486769
8 | 600 | 1075 | 2 | 4.41274
8 | 600 | 1076 | 2 | 4.29571
8 | 600 | 1077 | 2 | 4.466361
8 | 600 | 1078 | 2 | 5.060943
8 | 600 | 1079 | 2 | 4.414952
8 | 600 | 1080 | 2 | 4.491126
8 | 600 | 1081 | 2 | 4.358273
8 | 600 | 1082 | 2 | 4.516935
8 | 600 | 1083 | 2 | 4.35277
8 | 600 | 1084 | 2 | 4.502917
8 | 600 | 1085 | 2 | 4.300186
8 | 600 | 1086 | 2 | 4.543212
8 | 600 | 1087 | 2 | 4.508585
8 | 600 | 1088 | 2 | 4.52693
8 | 600 | 1089 | 2 | 4.261578
8 | 600 | 1090 | 2 | 4.569856
8 | 600 | 1091 | 2 | 4.347529
8 | 600 | 1092 | 2 | 4.497697
8 | 600 | 1093 | 2 | 4.599806
8 | 600 | 1094 | 2 | 4.570781
8 | 600 | 1095 | 2 | 4.678877
8 | 600 | 1096 | 2 | 4.467759
8 | 600 | 1097 | 2 | 4.350975
8 | 600 | 1098 | 2 | 3.853755
8 | 600 | 1099 | 2 | 4.582213
8 | 600 | 1100 | 2 | 4.536684
8 | 600 | 1101 | 2 | 4.387053
8 | 600 | 1102 | 2 | 4.663143
8 | 600 | 1103 | 2 | 4.402476
8 | 600 | 1104 | 2 | 4.480342
8 | 600 | 1105 | 2 | 4.41527
8 | 600 | 1106 | 2 | 4.094721
8 | 600 | 1107 | 2 | 4.667897
8 | 600 | 1108 | 2 | 4.400682
8 | 600 | 1109 | 2 | 4.640988
8 | 600 | 1110 | 2 | 4.170256
8 | 600 | 1111 | 2 | 4.3907
8 | 600 | 1112 | 2 | 4.877771
8 | 600 | 1113 | 2 | 4.469683
8 | 600 | 1114 | 2 | 4.480791
8 | 600 | 1115 | 2 | 4.164535
8 | 600 | 1116 | 2 | 4.099507
8 | 600 | 1117 | 2 | 4.892595
8 | 600 | 1118 | 2 | 4.527782
8 | 600 | 1119 | 2 | 4.437918
8 | 600 | 1120 | 2 | 4.059864
8 | 600 | 1121 | 2 | 4.210438
8 | 600 | 1122 | 2 | 4.088725
8 | 600 | 1123 | 2 | 4.20765
8 | 600 | 1124 | 2 | 4.804402
8 | 600 | 1125 | 2 | 4.384258
8 | 600 | 1126 | 2 | 4.585607
8 | 600 | 1127 | 2 | 4.470125
8 | 600 | 1128 | 2 | 4.502752
8 | 600 | 1129 | 2 | 3.926767
8 | 600 | 1130 | 2 | 4.460678
8 | 600 | 1131 | 2 | 4.314617
8 | 600 | 1132 | 2 | 4.476055
8 | 600 | 1133 | 2 | 4.32785
8 | 600 | 1134 | 2 | 4.797013
8 | 600 | 1135 | 2 | 4.595915
8 | 600 | 1136 | 2 | 4.548735
8 | 600 | 1137 | 2 | 4.345212
8 | 600 | 1138 | 2 | 4.419047
8 | 600 | 1139 | 2 | 4.335686
8 | 600 | 1140 | 2 | 4.859659
8 | 600 | 1141 | 2 | 4.612214
8 | 600 | 1142 | 2 | 4.617851
8 | 600 | 1143 | 2 | 4.19441
8 | 600 | 1144 | 2 | 4.337447
8 | 600 | 1145 | 2 | 4.591957
8 | 600 | 1146 | 2 | 4.683467
8 | 600 | 1147 | 2 | 4.403635
8 | 600 | 1148 | 2 | 4.912784
8 | 600 | 1149 | 2 | 4.822537
8 | 600 | 1150 | 2 | 3.802627
8 | 600 | 1151 | 2 | 4.953679
8 | 600 | 1152 | 2 | 4.528328
8 | 600 | 1153 | 2 | 4.002323
8 | 600 | 1154 | 2 | 4.632533
8 | 600 | 1155 | 2 | 4.105373
8 | 600 | 1156 | 2 | 4.218352
8 | 600 | 1157 | 2 | 4.696705
8 | 600 | 1158 | 2 | 4.141219
8 | 600 | 1159 | 2 | 4.512576
8 | 600 | 1160 | 2 | 4.443946
8 | 600 | 1161 | 2 | 4.474704
8 | 600 | 1162 | 2 | 4.364008
8 | 600 | 1163 | 2 | 4.624814
8 | 600 | 1164 | 2 | 4.359208
8 | 600 | 1165 | 2 | 4.553803
8 | 600 | 1166 | 2 | 4.791454
8 | 600 | 1167 | 2 | 4.728781
8 | 600 | 1168 | 2 | 4.39905
8 | 600 | 1169 | 2 | 3.107833
8 | 600 | 1170 | 2 | 4.453988
8 | 600 | 1171 | 2 | 4.888472
8 | 600 | 1172 | 2 | 4.292549
8 | 600 | 1173 | 2 | 5.124302
8 | 600 | 1174 | 2 | 5.102308
8 | 600 | 1175 | 2 | 4.525226
8 | 600 | 1176 | 2 | 4.341731
8 | 600 | 1177 | 2 | 4.374417
8 | 600 | 1178 | 2 | 3.5813
8 | 600 | 1179 | 2 | 4.773842
8 | 600 | 1180 | 2 | 4.693618
8 | 600 | 1181 | 2 | 4.448614
8 | 600 | 1182 | 2 | 4.230449
8 | 600 | 1183 | 2 | 4.326904
8 | 600 | 1184 | 2 | 4.113447
8 | 600 | 1185 | 2 | 4.487727
8 | 600 | 1186 | 2 | 5.119247
8 | 600 | 1187 | 2 | 3.767916
8 | 600 | 1188 | 2 | 4.247954
8 | 600 | 1189 | 2 | 4.124597
8 | 600 | 1190 | 2 | 4.528902
8 | 600 | 1191 | 2 | 4.727549
8 | 600 | 1192 | 2 | 4.511561
8 | 600 | 1193 | 2 | 4.504594
8 | 600 | 1194 | 2 | 4.447482
8 | 600 | 1195 | 2 | 4.791338
8 | 600 | 1196 | 2 | 4.423893
8 | 600 | 1197 | 2 | 4.748706
8 | 600 | 1198 | 2 | 4.187896
8 | 600 | 1199 | 2 | 4.541288
8 | 600 | 1200 | 2 | 4.555614
9 | 625 | 0 | 0.6 | 0
9 | 625 | 1 | 0.6 | 0.048709
9 | 625 | 2 | 0.6 | 0.09940147
9 | 625 | 3 | 0.6 | 0.12048
9 | 625 | 4 | 0.6 | 0.1880397
9 | 625 | 5 | 0.6 | 0.2332917
9 | 625 | 6 | 0.6 | 0.2796214
9 | 625 | 7 | 0.6 | 0.335825
9 | 625 | 8 | 0.6 | 0.3890318
9 | 625 | 9 | 0.6 | 0.4571503
9 | 625 | 10 | 0.6 | 0.4846162
9 | 625 | 11 | 0.6 | 0.5201951
9 | 625 | 12 | 0.6 | 0.5665856
9 | 625 | 13 | 0.6 | 0.6101255
9 | 625 | 14 | 0.6 | 0.6491085
9 | 625 | 15 | 0.6 | 0.7930407
9 | 625 | 16 | 0.6 | 0.8205791
9 | 625 | 17 | 0.6 | 0.8181519
9 | 625 | 18 | 0.6 | 0.7917107
9 | 625 | 19 | 0.6 | 0.9279282
9 | 625 | 20 | 0.6 | 0.8052252
9 | 625 | 21 | 0.6 | 0.9681621
9 | 625 | 22 | 0.6 | 1.02259
9 | 625 | 23 | 0.6 | 1.050807
9 | 625 | 24 | 0.6 | 1.060902
9 | 625 | 25 | 0.6 | 1.084866
9 | 625 | 26 | 0.6 | 1.053134
9 | 625 | 27 | 0.6 | 1.19503
9 | 625 | 28 | 0.6 | 1.205709
9 | 625 | 29 | 0.6 | 1.284006
9 | 625 | 30 | 0.6 | 1.391653
9 | 625 | 31 | 0.6 | 1.284782
9 | 625 | 32 | 0.6 | 1.339456
9 | 625 | 33 | 0.6 | 1.457801
9 | 625 | 34 | 0.6 | 1.461652
9 | 625 | 35 | 0.6 | 1.545656
9 | 625 | 36 | 0.6 | 1.60606
9 | 625 | 37 | 0.6 | 1.543387
9 | 625 | 38 | 0.6 | 1.583216
9 | 625 | 39 | 0.6 | 1.713473
9 | 625 | 40 | 0.6 | 1.72621
9 | 625 | 41 | 0.6 | 1.78473
9 | 625 | 42 | 0.6 | 1.744175
9 | 625 | 43 | 0.6 | 1.735124
9 | 625 | 44 | 0.6 | 1.703541
9 | 625 | 45 | 0.6 | 1.882827
9 | 625 | 46 | 0.6 | 1.932177
9 | 625 | 47 | 0.6 | 1.950795
9 | 625 | 48 | 0.6 | 2.016464
9 | 625 | 49 | 0.6 | 2.08831
9 | 625 | 50 | 0.6 | 1.783816
9 | 625 | 51 | 0.6 | 2.016408
9 | 625 | 52 | 0.6 | 2.052849
9 | 625 | 53 | 0.6 | 2.151527
9 | 625 | 54 | 0.6 | 2.190833
9 | 625 | 55 | 0.6 | 2.214941
9 | 625 | 56 | 0.6 | 2.232722
9 | 625 | 57 | 0.6 | 2.370451
9 | 625 | 58 | 0.6 | 2.155372
9 | 625 | 59 | 0.6 | 2.463177
9 | 625 | 60 | 0.6 | 2.278894
9 | 625 | 61 | 0.6 | 2.291973
9 | 625 | 62 | 0.6 | 2.45253
9 | 625 | 63 | 0.6 | 2.563486
9 | 625 | 64 | 0.6 | 2.414831
9 | 625 | 65 | 0.6 | 2.60833
9 | 625 | 66 | 0.6 | 2.579363
9 | 625 | 67 | 0.6 | 2.492142
9 | 625 | 68 | 0.6 | 2.34158
9 | 625 | 69 | 0.6 | 2.612865
9 | 625 | 70 | 0.6 | 2.588156
9 | 625 | 71 | 0.6 | 2.637919
9 | 625 | 72 | 0.6 | 2.834504
9 | 625 | 73 | 0.6 | 2.705168
9 | 625 | 74 | 0.6 | 2.852705
9 | 625 | 75 | 0.6 | 2.964909
9 | 625 | 76 | 0.6 | 2.79347
9 | 625 | 77 | 0.6 | 2.923408
9 | 625 | 78 | 0.6 | 2.912006
9 | 625 | 79 | 0.6 | 3.21458
9 | 625 | 80 | 0.6 | 3.018307
9 | 625 | 81 | 0.6 | 2.975371
9 | 625 | 82 | 0.6 | 3.265192
9 | 625 | 83 | 0.6 | 3.221978
9 | 625 | 84 | 0.6 | 3.134365
9 | 625 | 85 | 0.6 | 3.074649
9 | 625 | 86 | 0.6 | 3.100902
9 | 625 | 87 | 0.6 | 3.328697
9 | 625 | 88 | 0.6 | 2.953089
9 | 625 | 89 | 0.6 | 2.891785
9 | 625 | 90 | 0.6 | 3.300252
9 | 625 | 91 | 0.6 | 3.468634
9 | 625 | 92 | 0.6 | 3.306267
9 | 625 | 93 | 0.6 | 3.158981
9 | 625 | 94 | 0.6 | 3.519581
9 | 625 | 95 | 0.6 | 3.595739
9 | 625 | 96 | 0.6 | 2.963275
9 | 625 | 97 | 0.6 | 3.373322
9 | 625 | 98 | 0.6 | 3.610853
9 | 625 | 99 | 0.6 | 3.406752
9 | 625 | 100 | 0.6 | 3.584527
9 | 625 | 101 | 0.6 | 3.495315
9 | 625 | 102 | 0.6 | 3.083599
9 | 625 | 103 | 0.6 | 3.518759
9 | 625 | 104 | 0.6 | 3.41243
9 | 625 | 105 | 0.6 | 2.983683
9 | 625 | 106 | 0.6 | 3.962303
9 | 625 | 107 | 0.6 | 3.535139
9 | 625 | 108 | 0.6 | 3.882504
9 | 625 | 109 | 0.6 | 4.27799
9 | 625 | 110 | 0.6 | 3.382286
9 | 625 | 111 | 0.6 | 3.821084
9 | 625 | 112 | 0.6 | 3.664571
9 | 625 | 113 | 0.6 | 3.81968
9 | 625 | 114 | 0.6 | 3.754815
9 | 625 | 115 | 0.6 | 3.733677
9 | 625 | 116 | 0.6 | 3.818108
9 | 625 | 117 | 0.6 | 3.670001
9 | 625 | 118 | 0.6 | 4.302557
9 | 625 | 119 | 0.6 | 4.222178
9 | 625 | 120 | 0.6 | 3.738834
9 | 625 | 121 | 0.6 | 3.783509
9 | 625 | 122 | 0.6 | 3.799818
9 | 625 | 123 | 0.6 | 4.037128
9 | 625 | 124 | 0.6 | 3.634342
9 | 625 | 125 | 0.6 | 3.999036
9 | 625 | 126 | 0.6 | 3.886852
9 | 625 | 127 | 0.6 | 3.820356
9 | 625 | 128 | 0.6 | 3.814641
9 | 625 | 129 | 0.6 | 3.986604
9 | 625 | 130 | 0.6 | 3.732941
9 | 625 | 131 | 0.6 | 4.440511
9 | 625 | 132 | 0.6 | 4.169696
9 | 625 | 133 | 0.6 | 4.575669
9 | 625 | 134 | 0.6 | 4.10946
9 | 625 | 135 | 0.6 | 4.022402
9 | 625 | 136 | 0.6 | 4.079054
9 | 625 | 137 | 0.6 | 4.235397
9 | 625 | 138 | 0.6 | 3.907479
9 | 625 | 139 | 0.6 | 4.05078
9 | 625 | 140 | 0.6 | 4.373946
9 | 625 | 141 | 0.6 | 4.260146
9 | 625 | 142 | 0.6 | 4.595488
9 | 625 | 143 | 0.6 | 4.226774
9 | 625 | 144 | 0.6 | 4.085832
9 | 625 | 145 | 0.6 | 4.674728
9 | 625 | 146 | 0.6 | 4.048554
9 | 625 | 147 | 0.6 | 3.936792
9 | 625 | 148 | 0.6 | 4.587699
9 | 625 | 149 | 0.6 | 4.342586
9 | 625 | 150 | 0.6 | 4.336768
9 | 625 | 151 | 0.6 | 4.227693
9 | 625 | 152 | 0.6 | 4.181826
9 | 625 | 153 | 0.6 | 4.460934
9 | 625 | 154 | 0.6 | 4.731186
9 | 625 | 155 | 0.6 | 4.415762
9 | 625 | 156 | 0.6 | 4.525066
9 | 625 | 157 | 0.6 | 4.134664
9 | 625 | 158 | 0.6 | 4.351732
9 | 625 | 159 | 0.6 | 5.2564
9 | 625 | 160 | 0.6 | 4.849654
9 | 625 | 161 | 0.6 | 4.493466
9 | 625 | 162 | 0.6 | 5.003914
9 | 625 | 163 | 0.6 | 4.213246
9 | 625 | 164 | 0.6 | 5.133825
9 | 625 | 165 | 0.6 | 4.621944
9 | 625 | 166 | 0.6 | 4.442566
9 | 625 | 167 | 0.6 | 4.133926
9 | 625 | 168 | 0.6 | 4.82695
9 | 625 | 169 | 0.6 | 4.838955
9 | 625 | 170 | 0.6 | 4.627822
9 | 625 | 171 | 0.6 | 4.913398
9 | 625 | 172 | 0.6 | 4.69926
9 | 625 | 173 | 0.6 | 4.720518
9 | 625 | 174 | 0.6 | 4.289387
9 | 625 | 175 | 0.6 | 4.725582
9 | 625 | 176 | 0.6 | 4.729621
9 | 625 | 177 | 0.6 | 4.873609
9 | 625 | 178 | 0.6 | 4.769128
9 | 625 | 179 | 0.6 | 5.048301
9 | 625 | 180 | 0.6 | 4.220863
9 | 625 | 181 | 0.6 | 4.947001
9 | 625 | 182 | 0.6 | 5.172239
9 | 625 | 183 | 0.6 | 4.931733
9 | 625 | 184 | 0.6 | 5.149425
9 | 625 | 185 | 0.6 | 4.912758
9 | 625 | 186 | 0.6 | 5.171677
9 | 625 | 187 | 0.6 | 4.874794
9 | 625 | 188 | 0.6 | 4.754924
9 | 625 | 189 | 0.6 | 4.789751
9 | 625 | 190 | 0.6 | 4.476549
9 | 625 | 191 | 0.6 | 4.638521
9 | 625 | 192 | 0.6 | 4.830143
9 | 625 | 193 | 0.6 | 5.107309
9 | 625 | 194 | 0.6 | 4.801446
9 | 625 | 195 | 0.6 | 4.819683
9 | 625 | 196 | 0.6 | 5.143638
9 | 625 | 197 | 0.6 | 4.796227
9 | 625 | 198 | 0.6 | 4.804612
9 | 625 | 199 | 0.6 | 5.040401
9 | 625 | 200 | 0.6 | 4.919723
9 | 625 | 201 | 0.6 | 5.034043
9 | 625 | 202 | 0.6 | 5.311116
9 | 625 | 203 | 0.6 | 4.866801
9 | 625 | 204 | 0.6 | 5.088794
9 | 625 | 205 | 0.6 | 5.271399
9 | 625 | 206 | 0.6 | 4.731018
9 | 625 | 207 | 0.6 | 4.984829
9 | 625 | 208 | 0.6 | 4.914483
9 | 625 | 209 | 0.6 | 5.654609
9 | 625 | 210 | 0.6 | 4.875471
9 | 625 | 211 | 0.6 | 4.919497
9 | 625 | 212 | 0.6 | 5.345541
9 | 625 | 213 | 0.6 | 5.675805
9 | 625 | 214 | 0.6 | 5.017783
9 | 625 | 215 | 0.6 | 5.295896
9 | 625 | 216 | 0.6 | 5.145871
9 | 625 | 217 | 0.6 | 4.866137
9 | 625 | 218 | 0.6 | 5.181324
9 | 625 | 219 | 0.6 | 4.118456
9 | 625 | 220 | 0.6 | 5.062661
9 | 625 | 221 | 0.6 | 5.532092
9 | 625 | 222 | 0.6 | 5.078114
9 | 625 | 223 | 0.6 | 4.839084
9 | 625 | 224 | 0.6 | 5.117022
9 | 625 | 225 | 0.6 | 4.750207
9 | 625 | 226 | 0.6 | 5.214813
9 | 625 | 227 | 0.6 | 4.808024
9 | 625 | 228 | 0.6 | 5.267435
9 | 625 | 229 | 0.6 | 4.926497
9 | 625 | 230 | 0.6 | 5.178265
9 | 625 | 231 | 0.6 | 5.431209
9 | 625 | 232 | 0.6 | 5.234979
9 | 625 | 233 | 0.6 | 5.044955
9 | 625 | 234 | 0.6 | 5.201205
9 | 625 | 235 | 0.6 | 4.945963
9 | 625 | 236 | 0.6 | 5.564363
9 | 625 | 237 | 0.6 | 5.210243
9 | 625 | 238 | 0.6 | 5.466035
9 | 625 | 239 | 0.6 | 5.275841
9 | 625 | 240 | 0.6 | 5.864353
9 | 625 | 241 | 0.6 | 5.368075
9 | 625 | 242 | 0.6 | 5.104075
9 | 625 | 243 | 0.6 | 5.133029
9 | 625 | 244 | 0.6 | 5.63577
9 | 625 | 245 | 0.6 | 5.268585
9 | 625 | 246 | 0.6 | 6.650125
9 | 625 | 247 | 0.6 | 5.370352
9 | 625 | 248 | 0.6 | 5.162443
9 | 625 | 249 | 0.6 | 5.102822
9 | 625 | 250 | 0.6 | 5.163456
9 | 625 | 251 | 0.6 | 5.489969
9 | 625 | 252 | 0.6 | 5.087962
9 | 625 | 253 | 0.6 | 4.714316
9 | 625 | 254 | 0.6 | 5.436198
9 | 625 | 255 | 0.6 | 5.494805
9 | 625 | 256 | 0.6 | 5.365001
9 | 625 | 257 | 0.6 | 6.527969
9 | 625 | 258 | 0.6 | 5.430912
9 | 625 | 259 | 0.6 | 4.673336
9 | 625 | 260 | 0.6 | 5.585604
9 | 625 | 261 | 0.6 | 5.395195
9 | 625 | 262 | 0.6 | 5.490129
9 | 625 | 263 | 0.6 | 5.603423
9 | 625 | 264 | 0.6 | 5.331176
9 | 625 | 265 | 0.6 | 5.262686
9 | 625 | 266 | 0.6 | 5.624763
9 | 625 | 267 | 0.6 | 5.495803
9 | 625 | 268 | 0.6 | 4.885885
9 | 625 | 269 | 0.6 | 6.140803
9 | 625 | 270 | 0.6 | 5.271367
9 | 625 | 271 | 0.6 | 6.197896
9 | 625 | 272 | 0.6 | 6.223831
9 | 625 | 273 | 0.6 | 5.660934
9 | 625 | 274 | 0.6 | 6.065631
9 | 625 | 275 | 0.6 | 5.565728
9 | 625 | 276 | 0.6 | 5.323332
9 | 625 | 277 | 0.6 | 5.061037
9 | 625 | 278 | 0.6 | 5.472509
9 | 625 | 279 | 0.6 | 4.58784
9 | 625 | 280 | 0.6 | 5.840544
9 | 625 | 281 | 0.6 | 5.56754
9 | 625 | 282 | 0.6 | 5.386509
9 | 625 | 283 | 0.6 | 5.635875
9 | 625 | 284 | 0.6 | 5.650097
9 | 625 | 285 | 0.6 | 5.48372
9 | 625 | 286 | 0.6 | 5.762285
9 | 625 | 287 | 0.6 | 5.783834
9 | 625 | 288 | 0.6 | 5.410763
9 | 625 | 289 | 0.6 | 5.561105
9 | 625 | 290 | 0.6 | 5.548153
9 | 625 | 291 | 0.6 | 5.852689
9 | 625 | 292 | 0.6 | 5.861871
9 | 625 | 293 | 0.6 | 5.66989
9 | 625 | 294 | 0.6 | 5.911991
9 | 625 | 295 | 0.6 | 4.485359
9 | 625 | 296 | 0.6 | 5.04636
9 | 625 | 297 | 0.6 | 6.259029
9 | 625 | 298 | 0.6 | 5.952644
9 | 625 | 299 | 0.6 | 5.791071
9 | 625 | 300 | 0.6 | 6.170167
9 | 625 | 301 | 0.6 | 5.339185
9 | 625 | 302 | 0.6 | 5.888699
9 | 625 | 303 | 0.6 | 5.352453
9 | 625 | 304 | 0.6 | 5.569748
9 | 625 | 305 | 0.6 | 6.017874
9 | 625 | 306 | 0.6 | 5.743941
9 | 625 | 307 | 0.6 | 5.912582
9 | 625 | 308 | 0.6 | 5.393839
9 | 625 | 309 | 0.6 | 5.90589
9 | 625 | 310 | 0.6 | 5.822433
9 | 625 | 311 | 0.6 | 5.678172
9 | 625 | 312 | 0.6 | 5.264234
9 | 625 | 313 | 0.6 | 5.779738
9 | 625 | 314 | 0.6 | 5.33518
9 | 625 | 315 | 0.6 | 5.048039
9 | 625 | 316 | 0.6 | 5.406953
9 | 625 | 317 | 0.6 | 5.423511
9 | 625 | 318 | 0.6 | 5.982692
9 | 625 | 319 | 0.6 | 5.506583
9 | 625 | 320 | 0.6 | 5.503743
9 | 625 | 321 | 0.6 | 5.813517
9 | 625 | 322 | 0.6 | 5.974705
9 | 625 | 323 | 0.6 | 5.286419
9 | 625 | 324 | 0.6 | 5.888129
9 | 625 | 325 | 0.6 | 6.539461
9 | 625 | 326 | 0.6 | 5.964898
9 | 625 | 327 | 0.6 | 5.662588
9 | 625 | 328 | 0.6 | 6.290822
9 | 625 | 329 | 0.6 | 5.755161
9 | 625 | 330 | 0.6 | 6.009886
9 | 625 | 331 | 0.6 | 5.689167
9 | 625 | 332 | 0.6 | 5.560088
9 | 625 | 333 | 0.6 | 5.60898
9 | 625 | 334 | 0.6 | 5.635984
9 | 625 | 335 | 0.6 | 5.30507
9 | 625 | 336 | 0.6 | 5.90638
9 | 625 | 337 | 0.6 | 5.919925
9 | 625 | 338 | 0.6 | 6.158561
9 | 625 | 339 | 0.6 | 6.413726
9 | 625 | 340 | 0.6 | 5.434957
9 | 625 | 341 | 0.6 | 5.97018
9 | 625 | 342 | 0.6 | 5.211064
9 | 625 | 343 | 0.6 | 5.242542
9 | 625 | 344 | 0.6 | 5.78685
9 | 625 | 345 | 0.6 | 5.847801
9 | 625 | 346 | 0.6 | 5.642973
9 | 625 | 347 | 0.6 | 5.972975
9 | 625 | 348 | 0.6 | 5.80684
9 | 625 | 349 | 0.6 | 5.871576
9 | 625 | 350 | 0.6 | 5.918177
9 | 625 | 351 | 0.6 | 5.400087
9 | 625 | 352 | 0.6 | 5.684733
9 | 625 | 353 | 0.6 | 5.216993
9 | 625 | 354 | 0.6 | 5.58604
9 | 625 | 355 | 0.6 | 5.781089
9 | 625 | 356 | 0.6 | 5.690219
9 | 625 | 357 | 0.6 | 6.536984
9 | 625 | 358 | 0.6 | 4.968092
9 | 625 | 359 | 0.6 | 5.844588
9 | 625 | 360 | 0.6 | 5.533475
9 | 625 | 361 | 0.6 | 6.416726
9 | 625 | 362 | 0.6 | 5.881669
9 | 625 | 363 | 0.6 | 5.873159
9 | 625 | 364 | 0.6 | 5.678655
9 | 625 | 365 | 0.6 | 5.745248
9 | 625 | 366 | 0.6 | 5.428125
9 | 625 | 367 | 0.6 | 5.605764
9 | 625 | 368 | 0.6 | 6.000145
9 | 625 | 369 | 0.6 | 5.658779
9 | 625 | 370 | 0.6 | 6.286805
9 | 625 | 371 | 0.6 | 6.027326
9 | 625 | 372 | 0.6 | 6.156384
9 | 625 | 373 | 0.6 | 5.841191
9 | 625 | 374 | 0.6 | 4.793092
9 | 625 | 375 | 0.6 | 5.500247
9 | 625 | 376 | 0.6 | 4.934536
9 | 625 | 377 | 0.6 | 5.935276
9 | 625 | 378 | 0.6 | 6.04888
9 | 625 | 379 | 0.6 | 6.122212
9 | 625 | 380 | 0.6 | 4.688977
9 | 625 | 381 | 0.6 | 5.780839
9 | 625 | 382 | 0.6 | 5.433053
9 | 625 | 383 | 0.6 | 5.898714
9 | 625 | 384 | 0.6 | 5.734489
9 | 625 | 385 | 0.6 | 5.776715
9 | 625 | 386 | 0.6 | 5.868998
9 | 625 | 387 | 0.6 | 5.279776
9 | 625 | 388 | 0.6 | 6.444427
9 | 625 | 389 | 0.6 | 5.943677
9 | 625 | 390 | 0.6 | 5.968289
9 | 625 | 391 | 0.6 | 6.509715
9 | 625 | 392 | 0.6 | 6.049694
9 | 625 | 393 | 0.6 | 5.86579
9 | 625 | 394 | 0.6 | 5.799475
9 | 625 | 395 | 0.6 | 6.450652
9 | 625 | 396 | 0.6 | 5.723674
9 | 625 | 397 | 0.6 | 5.965681
9 | 625 | 398 | 0.6 | 5.778103
9 | 625 | 399 | 0.6 | 5.679728
9 | 625 | 400 | 0.6 | 6.265509
9 | 625 | 401 | 0.6 | 5.985996
9 | 625 | 402 | 0.6 | 5.68735
9 | 625 | 403 | 0.6 | 5.934779
9 | 625 | 404 | 0.6 | 6.21625
9 | 625 | 405 | 0.6 | 6.047772
9 | 625 | 406 | 0.6 | 5.857729
9 | 625 | 407 | 0.6 | 6.547109
9 | 625 | 408 | 0.6 | 6.066523
9 | 625 | 409 | 0.6 | 5.510052
9 | 625 | 410 | 0.6 | 5.855262
9 | 625 | 411 | 0.6 | 5.997312
9 | 625 | 412 | 0.6 | 5.709146
9 | 625 | 413 | 0.6 | 5.910221
9 | 625 | 414 | 0.6 | 6.419465
9 | 625 | 415 | 0.6 | 5.633784
9 | 625 | 416 | 0.6 | 5.808856
9 | 625 | 417 | 0.6 | 6.422422
9 | 625 | 418 | 0.6 | 5.853464
9 | 625 | 419 | 0.6 | 5.960833
9 | 625 | 420 | 0.6 | 5.93013
9 | 625 | 421 | 0.6 | 6.551424
9 | 625 | 422 | 0.6 | 5.615735
9 | 625 | 423 | 0.6 | 6.433202
9 | 625 | 424 | 0.6 | 6.598286
9 | 625 | 425 | 0.6 | 6.09655
9 | 625 | 426 | 0.6 | 5.756179
9 | 625 | 427 | 0.6 | 5.863209
9 | 625 | 428 | 0.6 | 6.41601
9 | 625 | 429 | 0.6 | 6.133681
9 | 625 | 430 | 0.6 | 6.037118
9 | 625 | 431 | 0.6 | 6.071783
9 | 625 | 432 | 0.6 | 5.992685
9 | 625 | 433 | 0.6 | 6.555214
9 | 625 | 434 | 0.6 | 6.953221
9 | 625 | 435 | 0.6 | 6.475246
9 | 625 | 436 | 0.6 | 5.696818
9 | 625 | 437 | 0.6 | 5.939696
9 | 625 | 438 | 0.6 | 5.818618
9 | 625 | 439 | 0.6 | 6.125658
9 | 625 | 440 | 0.6 | 6.895725
9 | 625 | 441 | 0.6 | 5.479375
9 | 625 | 442 | 0.6 | 6.089791
9 | 625 | 443 | 0.6 | 5.930607
9 | 625 | 444 | 0.6 | 5.946997
9 | 625 | 445 | 0.6 | 6.375142
9 | 625 | 446 | 0.6 | 6.070495
9 | 625 | 447 | 0.6 | 5.993214
9 | 625 | 448 | 0.6 | 5.841559
9 | 625 | 449 | 0.6 | 6.459935
9 | 625 | 450 | 0.6 | 5.823163
9 | 625 | 451 | 0.6 | 6.095412
9 | 625 | 452 | 0.6 | 5.99591
9 | 625 | 453 | 0.6 | 5.865336
9 | 625 | 454 | 0.6 | 6.373988
9 | 625 | 455 | 0.6 | 6.627216
9 | 625 | 456 | 0.6 | 5.899004
9 | 625 | 457 | 0.6 | 6.209373
9 | 625 | 458 | 0.6 | 6.053357
9 | 625 | 459 | 0.6 | 5.913236
9 | 625 | 460 | 0.6 | 6.081663
9 | 625 | 461 | 0.6 | 6.217
9 | 625 | 462 | 0.6 | 6.032427
9 | 625 | 463 | 0.6 | 6.090375
9 | 625 | 464 | 0.6 | 6.19414
9 | 625 | 465 | 0.6 | 6.044134
9 | 625 | 466 | 0.6 | 6.074972
9 | 625 | 467 | 0.6 | 6.343421
9 | 625 | 468 | 0.6 | 6.168262
9 | 625 | 469 | 0.6 | 5.087174
9 | 625 | 470 | 0.6 | 6.034387
9 | 625 | 471 | 0.6 | 6.10508
9 | 625 | 472 | 0.6 | 6.334534
9 | 625 | 473 | 0.6 | 6.141302
9 | 625 | 474 | 0.6 | 5.796124
9 | 625 | 475 | 0.6 | 5.617018
9 | 625 | 476 | 0.6 | 5.932316
9 | 625 | 477 | 0.6 | 5.860502
9 | 625 | 478 | 0.6 | 5.945239
9 | 625 | 479 | 0.6 | 6.205321
9 | 625 | 480 | 0.6 | 6.194693
9 | 625 | 481 | 0.6 | 6.205716
9 | 625 | 482 | 0.6 | 6.170883
9 | 625 | 483 | 0.6 | 6.553813
9 | 625 | 484 | 0.6 | 7.004222
9 | 625 | 485 | 0.6 | 6.227404
9 | 625 | 486 | 0.6 | 5.430059
9 | 625 | 487 | 0.6 | 5.732415
9 | 625 | 488 | 0.6 | 5.846254
9 | 625 | 489 | 0.6 | 6.220931
9 | 625 | 490 | 0.6 | 6.00603
9 | 625 | 491 | 0.6 | 6.081019
9 | 625 | 492 | 0.6 | 5.975883
9 | 625 | 493 | 0.6 | 6.022858
9 | 625 | 494 | 0.6 | 5.952651
9 | 625 | 495 | 0.6 | 5.35685
9 | 625 | 496 | 0.6 | 6.289547
9 | 625 | 497 | 0.6 | 6.152578
9 | 625 | 498 | 0.6 | 6.207243
9 | 625 | 499 | 0.6 | 6.446403
9 | 625 | 500 | 0.6 | 7.260383
9 | 625 | 501 | 0.6 | 6.798623
9 | 625 | 502 | 0.6 | 5.903816
9 | 625 | 503 | 0.6 | 6.052023
9 | 625 | 504 | 0.6 | 6.001771
9 | 625 | 505 | 0.6 | 7.006655
9 | 625 | 506 | 0.6 | 5.9273
9 | 625 | 507 | 0.6 | 6.216066
9 | 625 | 508 | 0.6 | 6.312102
9 | 625 | 509 | 0.6 | 6.444463
9 | 625 | 510 | 0.6 | 5.905961
9 | 625 | 511 | 0.6 | 6.041095
9 | 625 | 512 | 0.6 | 5.811062
9 | 625 | 513 | 0.6 | 6.381886
9 | 625 | 514 | 0.6 | 5.593249
9 | 625 | 515 | 0.6 | 6.237898
9 | 625 | 516 | 0.6 | 6.017102
9 | 625 | 517 | 0.6 | 5.901249
9 | 625 | 518 | 0.6 | 5.395491
9 | 625 | 519 | 0.6 | 5.389782
9 | 625 | 520 | 0.6 | 6.022341
9 | 625 | 521 | 0.6 | 6.692686
9 | 625 | 522 | 0.6 | 5.654993
9 | 625 | 523 | 0.6 | 6.101698
9 | 625 | 524 | 0.6 | 6.03256
9 | 625 | 525 | 0.6 | 6.240555
9 | 625 | 526 | 0.6 | 6.869305
9 | 625 | 527 | 0.6 | 5.548497
9 | 625 | 528 | 0.6 | 5.718095
9 | 625 | 529 | 0.6 | 6.295165
9 | 625 | 530 | 0.6 | 5.222089
9 | 625 | 531 | 0.6 | 5.760301
9 | 625 | 532 | 0.6 | 6.831379
9 | 625 | 533 | 0.6 | 5.913733
9 | 625 | 534 | 0.6 | 5.805683
9 | 625 | 535 | 0.6 | 5.975699
9 | 625 | 536 | 0.6 | 5.77213
9 | 625 | 537 | 0.6 | 6.833409
9 | 625 | 538 | 0.6 | 6.189376
9 | 625 | 539 | 0.6 | 6.208285
9 | 625 | 540 | 0.6 | 5.899141
9 | 625 | 541 | 0.6 | 6.045174
9 | 625 | 542 | 0.6 | 5.944238
9 | 625 | 543 | 0.6 | 5.936581
9 | 625 | 544 | 0.6 | 6.189762
9 | 625 | 545 | 0.6 | 5.940515
9 | 625 | 546 | 0.6 | 6.131599
9 | 625 | 547 | 0.6 | 6.152086
9 | 625 | 548 | 0.6 | 5.308585
9 | 625 | 549 | 0.6 | 5.903723
9 | 625 | 550 | 0.6 | 6.055892
9 | 625 | 551 | 0.6 | 5.951671
9 | 625 | 552 | 0.6 | 6.647968
9 | 625 | 553 | 0.6 | 6.101122
9 | 625 | 554 | 0.6 | 6.492073
9 | 625 | 555 | 0.6 | 6.070298
9 | 625 | 556 | 0.6 | 5.724615
9 | 625 | 557 | 0.6 | 5.261939
9 | 625 | 558 | 0.6 | 5.6782
9 | 625 | 559 | 0.6 | 6.180854
9 | 625 | 560 | 0.6 | 6.232634
9 | 625 | 561 | 0.6 | 5.768134
9 | 625 | 562 | 0.6 | 6.073569
9 | 625 | 563 | 0.6 | 6.29425
9 | 625 | 564 | 0.6 | 5.969956
9 | 625 | 565 | 0.6 | 6.008015
9 | 625 | 566 | 0.6 | 6.249338
9 | 625 | 567 | 0.6 | 6.150443
9 | 625 | 568 | 0.6 | 6.096608
9 | 625 | 569 | 0.6 | 6.159334
9 | 625 | 570 | 0.6 | 6.521127
9 | 625 | 571 | 0.6 | 6.026639
9 | 625 | 572 | 0.6 | 5.804182
9 | 625 | 573 | 0.6 | 6.598717
9 | 625 | 574 | 0.6 | 6.41638
9 | 625 | 575 | 0.6 | 6.251965
9 | 625 | 576 | 0.6 | 6.027337
9 | 625 | 577 | 0.6 | 6.317043
9 | 625 | 578 | 0.6 | 6.150558
9 | 625 | 579 | 0.6 | 6.218832
9 | 625 | 580 | 0.6 | 6.508003
9 | 625 | 581 | 0.6 | 5.987894
9 | 625 | 582 | 0.6 | 6.066938
9 | 625 | 583 | 0.6 | 6.316685
9 | 625 | 584 | 0.6 | 6.116744
9 | 625 | 585 | 0.6 | 6.140077
9 | 625 | 586 | 0.6 | 6.270819
9 | 625 | 587 | 0.6 | 6.342618
9 | 625 | 588 | 0.6 | 6.37283
9 | 625 | 589 | 0.6 | 6.164321
9 | 625 | 590 | 0.6 | 6.444548
9 | 625 | 591 | 0.6 | 6.871513
9 | 625 | 592 | 0.6 | 6.239732
9 | 625 | 593 | 0.6 | 6.412125
9 | 625 | 594 | 0.6 | 6.415933
9 | 625 | 595 | 0.6 | 6.293563
9 | 625 | 596 | 0.6 | 5.85837
9 | 625 | 597 | 0.6 | 6.473783
9 | 625 | 598 | 0.6 | 6.254591
9 | 625 | 599 | 0.6 | 6.034045
9 | 625 | 600 | 0.6 | 6.287493
9 | 625 | 601 | 0.6 | 5.305498
9 | 625 | 602 | 0.6 | 6.189373
9 | 625 | 603 | 0.6 | 6.522003
9 | 625 | 604 | 0.6 | 6.004437
9 | 625 | 605 | 0.6 | 6.000695
9 | 625 | 606 | 0.6 | 5.295712
9 | 625 | 607 | 0.6 | 6.409027
9 | 625 | 608 | 0.6 | 6.154388
9 | 625 | 609 | 0.6 | 6.26234
9 | 625 | 610 | 0.6 | 6.218799
9 | 625 | 611 | 0.6 | 5.662703
9 | 625 | 612 | 0.6 | 6.037825
9 | 625 | 613 | 0.6 | 6.789254
9 | 625 | 614 | 0.6 | 6.021383
9 | 625 | 615 | 0.6 | 6.229473
9 | 625 | 616 | 0.6 | 5.68116
9 | 625 | 617 | 0.6 | 6.443318
9 | 625 | 618 | 0.6 | 5.939048
9 | 625 | 619 | 0.6 | 6.914895
9 | 625 | 620 | 0.6 | 6.175715
9 | 625 | 621 | 0.6 | 6.174401
9 | 625 | 622 | 0.6 | 6.016794
9 | 625 | 623 | 0.6 | 5.662625
9 | 625 | 624 | 0.6 | 6.139925
9 | 625 | 625 | 0.6 | 5.896483
9 | 625 | 626 | 0.6 | 6.204388
9 | 625 | 627 | 0.6 | 5.778162
9 | 625 | 628 | 0.6 | 5.375175
9 | 625 | 629 | 0.6 | 6.890631
9 | 625 | 630 | 0.6 | 6.11922
9 | 625 | 631 | 0.6 | 6.404252
9 | 625 | 632 | 0.6 | 7.895369
9 | 625 | 633 | 0.6 | 6.175023
9 | 625 | 634 | 0.6 | 5.997347
9 | 625 | 635 | 0.6 | 5.954294
9 | 625 | 636 | 0.6 | 6.777577
9 | 625 | 637 | 0.6 | 6.909345
9 | 625 | 638 | 0.6 | 6.377604
9 | 625 | 639 | 0.6 | 6.864107
9 | 625 | 640 | 0.6 | 6.164482
9 | 625 | 641 | 0.6 | 6.21656
9 | 625 | 642 | 0.6 | 6.082872
9 | 625 | 643 | 0.6 | 6.015055
9 | 625 | 644 | 0.6 | 5.981515
9 | 625 | 645 | 0.6 | 5.883795
9 | 625 | 646 | 0.6 | 6.725985
9 | 625 | 647 | 0.6 | 5.498602
9 | 625 | 648 | 0.6 | 6.254305
9 | 625 | 649 | 0.6 | 5.788309
9 | 625 | 650 | 0.6 | 6.39361
9 | 625 | 651 | 0.6 | 6.688409
9 | 625 | 652 | 0.6 | 5.558802
9 | 625 | 653 | 0.6 | 6.014579
9 | 625 | 654 | 0.6 | 5.47107
9 | 625 | 655 | 0.6 | 6.143316
9 | 625 | 656 | 0.6 | 5.898394
9 | 625 | 657 | 0.6 | 6.599291
9 | 625 | 658 | 0.6 | 6.191629
9 | 625 | 659 | 0.6 | 6.087394
9 | 625 | 660 | 0.6 | 5.83217
9 | 625 | 661 | 0.6 | 6.246256
9 | 625 | 662 | 0.6 | 6.237715
9 | 625 | 663 | 0.6 | 5.829437
9 | 625 | 664 | 0.6 | 6.061307
9 | 625 | 665 | 0.6 | 4.729901
9 | 625 | 666 | 0.6 | 7.006181
9 | 625 | 667 | 0.6 | 6.55377
9 | 625 | 668 | 0.6 | 6.645516
9 | 625 | 669 | 0.6 | 6.340781
9 | 625 | 670 | 0.6 | 6.088439
9 | 625 | 671 | 0.6 | 6.352709
9 | 625 | 672 | 0.6 | 6.152277
9 | 625 | 673 | 0.6 | 6.102984
9 | 625 | 674 | 0.6 | 6.079169
9 | 625 | 675 | 0.6 | 5.758349
9 | 625 | 676 | 0.6 | 6.574737
9 | 625 | 677 | 0.6 | 6.3893
9 | 625 | 678 | 0.6 | 6.222814
9 | 625 | 679 | 0.6 | 6.224616
9 | 625 | 680 | 0.6 | 6.182122
9 | 625 | 681 | 0.6 | 6.040002
9 | 625 | 682 | 0.6 | 6.459999
9 | 625 | 683 | 0.6 | 6.683023
9 | 625 | 684 | 0.6 | 6.105834
9 | 625 | 685 | 0.6 | 6.249909
9 | 625 | 686 | 0.6 | 6.213309
9 | 625 | 687 | 0.6 | 6.219772
9 | 625 | 688 | 0.6 | 6.504529
9 | 625 | 689 | 0.6 | 5.758
9 | 625 | 690 | 0.6 | 5.799594
9 | 625 | 691 | 0.6 | 6.945321
9 | 625 | 692 | 0.6 | 6.263458
9 | 625 | 693 | 0.6 | 6.176691
9 | 625 | 694 | 0.6 | 5.047811
9 | 625 | 695 | 0.6 | 6.335959
9 | 625 | 696 | 0.6 | 6.297538
9 | 625 | 697 | 0.6 | 5.965
9 | 625 | 698 | 0.6 | 5.551098
9 | 625 | 699 | 0.6 | 6.07113
9 | 625 | 700 | 0.6 | 6.121735
9 | 625 | 701 | 0.6 | 6.631398
9 | 625 | 702 | 0.6 | 6.248105
9 | 625 | 703 | 0.6 | 5.953007
9 | 625 | 704 | 0.6 | 6.147259
9 | 625 | 705 | 0.6 | 6.691929
9 | 625 | 706 | 0.6 | 6.502524
9 | 625 | 707 | 0.6 | 6.268522
9 | 625 | 708 | 0.6 | 6.099508
9 | 625 | 709 | 0.6 | 6.146463
9 | 625 | 710 | 0.6 | 5.896396
9 | 625 | 711 | 0.6 | 6.053012
9 | 625 | 712 | 0.6 | 6.272667
9 | 625 | 713 | 0.6 | 5.453733
9 | 625 | 714 | 0.6 | 6.082613
9 | 625 | 715 | 0.6 | 6.868657
9 | 625 | 716 | 0.6 | 6.076999
9 | 625 | 717 | 0.6 | 7.085331
9 | 625 | 718 | 0.6 | 6.129269
9 | 625 | 719 | 0.6 | 7.100743
9 | 625 | 720 | 0.6 | 6.775052
9 | 625 | 721 | 0.6 | 6.085065
9 | 625 | 722 | 0.6 | 6.50137
9 | 625 | 723 | 0.6 | 5.778567
9 | 625 | 724 | 0.6 | 5.941227
9 | 625 | 725 | 0.6 | 6.1815
9 | 625 | 726 | 0.6 | 5.49967
9 | 625 | 727 | 0.6 | 6.218196
9 | 625 | 728 | 0.6 | 6.054986
9 | 625 | 729 | 0.6 | 5.635246
9 | 625 | 730 | 0.6 | 6.397876
9 | 625 | 731 | 0.6 | 5.798731
9 | 625 | 732 | 0.6 | 6.235959
9 | 625 | 733 | 0.6 | 6.942784
9 | 625 | 734 | 0.6 | 6.718418
9 | 625 | 735 | 0.6 | 6.140135
9 | 625 | 736 | 0.6 | 5.656067
9 | 625 | 737 | 0.6 | 6.206616
9 | 625 | 738 | 0.6 | 6.003665
9 | 625 | 739 | 0.6 | 6.274487
9 | 625 | 740 | 0.6 | 5.604912
9 | 625 | 741 | 0.6 | 6.372951
9 | 625 | 742 | 0.6 | 6.102842
9 | 625 | 743 | 0.6 | 6.326226
9 | 625 | 744 | 0.6 | 6.770387
9 | 625 | 745 | 0.6 | 6.30054
9 | 625 | 746 | 0.6 | 6.322899
9 | 625 | 747 | 0.6 | 6.183918
9 | 625 | 748 | 0.6 | 6.317456
9 | 625 | 749 | 0.6 | 6.322745
9 | 625 | 750 | 0.6 | 6.106663
9 | 625 | 751 | 0.6 | 6.121701
9 | 625 | 752 | 0.6 | 6.155525
9 | 625 | 753 | 0.6 | 6.461261
9 | 625 | 754 | 0.6 | 6.302053
9 | 625 | 755 | 0.6 | 6.478143
9 | 625 | 756 | 0.6 | 6.11554
9 | 625 | 757 | 0.6 | 6.50518
9 | 625 | 758 | 0.6 | 5.816232
9 | 625 | 759 | 0.6 | 6.221088
9 | 625 | 760 | 0.6 | 6.038201
9 | 625 | 761 | 0.6 | 5.805284
9 | 625 | 762 | 0.6 | 6.047675
9 | 625 | 763 | 0.6 | 6.028995
9 | 625 | 764 | 0.6 | 6.486699
9 | 625 | 765 | 0.6 | 6.42209
9 | 625 | 766 | 0.6 | 7.394721
9 | 625 | 767 | 0.6 | 6.327345
9 | 625 | 768 | 0.6 | 6.555074
9 | 625 | 769 | 0.6 | 6.070079
9 | 625 | 770 | 0.6 | 5.150054
9 | 625 | 771 | 0.6 | 6.054204
9 | 625 | 772 | 0.6 | 5.613839
9 | 625 | 773 | 0.6 | 6.965037
9 | 625 | 774 | 0.6 | 6.105212
9 | 625 | 775 | 0.6 | 6.294232
9 | 625 | 776 | 0.6 | 6.130246
9 | 625 | 777 | 0.6 | 6.037881
9 | 625 | 778 | 0.6 | 6.22236
9 | 625 | 779 | 0.6 | 6.298459
9 | 625 | 780 | 0.6 | 6.557716
9 | 625 | 781 | 0.6 | 6.575102
9 | 625 | 782 | 0.6 | 6.236286
9 | 625 | 783 | 0.6 | 5.221343
9 | 625 | 784 | 0.6 | 6.183351
9 | 625 | 785 | 0.6 | 6.110833
9 | 625 | 786 | 0.6 | 6.120976
9 | 625 | 787 | 0.6 | 6.0131
9 | 625 | 788 | 0.6 | 6.32492
9 | 625 | 789 | 0.6 | 7.488193
9 | 625 | 790 | 0.6 | 6.524802
9 | 625 | 791 | 0.6 | 5.824737
9 | 625 | 792 | 0.6 | 6.482858
9 | 625 | 793 | 0.6 | 6.218821
9 | 625 | 794 | 0.6 | 5.955473
9 | 625 | 795 | 0.6 | 6.462471
9 | 625 | 796 | 0.6 | 6.265439
9 | 625 | 797 | 0.6 | 6.864988
9 | 625 | 798 | 0.6 | 5.911483
9 | 625 | 799 | 0.6 | 5.869756
9 | 625 | 800 | 0.6 | 6.4802
9 | 625 | 801 | 0.6 | 6.150908
9 | 625 | 802 | 0.6 | 6.21826
9 | 625 | 803 | 0.6 | 6.060238
9 | 625 | 804 | 0.6 | 6.419863
9 | 625 | 805 | 0.6 | 6.616674
9 | 625 | 806 | 0.6 | 5.891286
9 | 625 | 807 | 0.6 | 6.11221
9 | 625 | 808 | 0.6 | 6.352743
9 | 625 | 809 | 0.6 | 6.167617
9 | 625 | 810 | 0.6 | 6.226799
9 | 625 | 811 | 0.6 | 6.32499
9 | 625 | 812 | 0.6 | 6.146714
9 | 625 | 813 | 0.6 | 6.247619
9 | 625 | 814 | 0.6 | 6.126527
9 | 625 | 815 | 0.6 | 5.961576
9 | 625 | 816 | 0.6 | 6.556889
9 | 625 | 817 | 0.6 | 6.445209
9 | 625 | 818 | 0.6 | 6.120987
9 | 625 | 819 | 0.6 | 5.750753
9 | 625 | 820 | 0.6 | 6.256321
9 | 625 | 821 | 0.6 | 5.438213
9 | 625 | 822 | 0.6 | 5.957765
9 | 625 | 823 | 0.6 | 5.407212
9 | 625 | 824 | 0.6 | 6.193162
9 | 625 | 825 | 0.6 | 5.887216
9 | 625 | 826 | 0.6 | 5.497051
9 | 625 | 827 | 0.6 | 6.172187
9 | 625 | 828 | 0.6 | 6.431382
9 | 625 | 829 | 0.6 | 6.127389
9 | 625 | 830 | 0.6 | 6.098691
9 | 625 | 831 | 0.6 | 5.530506
9 | 625 | 832 | 0.6 | 6.429744
9 | 625 | 833 | 0.6 | 5.959628
9 | 625 | 834 | 0.6 | 5.880388
9 | 625 | 835 | 0.6 | 6.293418
9 | 625 | 836 | 0.6 | 6.334298
9 | 625 | 837 | 0.6 | 6.428711
9 | 625 | 838 | 0.6 | 6.15193
9 | 625 | 839 | 0.6 | 6.176243
9 | 625 | 840 | 0.6 | 6.401746
9 | 625 | 841 | 0.6 | 5.867865
9 | 625 | 842 | 0.6 | 5.897758
9 | 625 | 843 | 0.6 | 6.427711
9 | 625 | 844 | 0.6 | 6.194985
9 | 625 | 845 | 0.6 | 6.2049
9 | 625 | 846 | 0.6 | 6.333474
9 | 625 | 847 | 0.6 | 5.672375
9 | 625 | 848 | 0.6 | 6.572215
9 | 625 | 849 | 0.6 | 6.300249
9 | 625 | 850 | 0.6 | 6.181079
9 | 625 | 851 | 0.6 | 6.539569
9 | 625 | 852 | 0.6 | 6.716323
9 | 625 | 853 | 0.6 | 6.148549
9 | 625 | 854 | 0.6 | 5.67971
9 | 625 | 855 | 0.6 | 6.06232
9 | 625 | 856 | 0.6 | 5.924676
9 | 625 | 857 | 0.6 | 5.590699
9 | 625 | 858 | 0.6 | 5.725114
9 | 625 | 859 | 0.6 | 6.519779
9 | 625 | 860 | 0.6 | 6.000056
9 | 625 | 861 | 0.6 | 7.158751
9 | 625 | 862 | 0.6 | 5.838111
9 | 625 | 863 | 0.6 | 6.099102
9 | 625 | 864 | 0.6 | 6.199652
9 | 625 | 865 | 0.6 | 6.122205
9 | 625 | 866 | 0.6 | 6.369285
9 | 625 | 867 | 0.6 | 5.228361
9 | 625 | 868 | 0.6 | 6.838409
9 | 625 | 869 | 0.6 | 5.721282
9 | 625 | 870 | 0.6 | 5.999751
9 | 625 | 871 | 0.6 | 6.941958
9 | 625 | 872 | 0.6 | 6.398922
9 | 625 | 873 | 0.6 | 6.04793
9 | 625 | 874 | 0.6 | 6.2626
9 | 625 | 875 | 0.6 | 6.521075
9 | 625 | 876 | 0.6 | 6.007877
9 | 625 | 877 | 0.6 | 6.28509
9 | 625 | 878 | 0.6 | 5.533295
9 | 625 | 879 | 0.6 | 5.600407
9 | 625 | 880 | 0.6 | 6.188649
9 | 625 | 881 | 0.6 | 6.022722
9 | 625 | 882 | 0.6 | 6.051002
9 | 625 | 883 | 0.6 | 6.097234
9 | 625 | 884 | 0.6 | 7.528356
9 | 625 | 885 | 0.6 | 5.35615
9 | 625 | 886 | 0.6 | 5.677915
9 | 625 | 887 | 0.6 | 5.68864
9 | 625 | 888 | 0.6 | 5.686943
9 | 625 | 889 | 0.6 | 6.271867
9 | 625 | 890 | 0.6 | 6.294632
9 | 625 | 891 | 0.6 | 6.118538
9 | 625 | 892 | 0.6 | 6.520051
9 | 625 | 893 | 0.6 | 6.36652
9 | 625 | 894 | 0.6 | 5.915611
9 | 625 | 895 | 0.6 | 5.673546
9 | 625 | 896 | 0.6 | 5.817422
9 | 625 | 897 | 0.6 | 6.34059
9 | 625 | 898 | 0.6 | 6.294649
9 | 625 | 899 | 0.6 | 5.995898
9 | 625 | 900 | 0.6 | 6.443369
9 | 625 | 901 | 0.6 | 6.231445
9 | 625 | 902 | 0.6 | 6.155987
9 | 625 | 903 | 0.6 | 5.465174
9 | 625 | 904 | 0.6 | 6.976501
9 | 625 | 905 | 0.6 | 6.162185
9 | 625 | 906 | 0.6 | 5.709213
9 | 625 | 907 | 0.6 | 6.106081
9 | 625 | 908 | 0.6 | 6.437303
9 | 625 | 909 | 0.6 | 7.136659
9 | 625 | 910 | 0.6 | 6.146321
9 | 625 | 911 | 0.6 | 5.664351
9 | 625 | 912 | 0.6 | 5.466164
9 | 625 | 913 | 0.6 | 5.959161
9 | 625 | 914 | 0.6 | 6.400292
9 | 625 | 915 | 0.6 | 6.203577
9 | 625 | 916 | 0.6 | 5.98484
9 | 625 | 917 | 0.6 | 6.397599
9 | 625 | 918 | 0.6 | 6.570337
9 | 625 | 919 | 0.6 | 5.75319
9 | 625 | 920 | 0.6 | 6.155644
9 | 625 | 921 | 0.6 | 6.919508
9 | 625 | 922 | 0.6 | 6.090444
9 | 625 | 923 | 0.6 | 6.37777
9 | 625 | 924 | 0.6 | 6.099343
9 | 625 | 925 | 0.6 | 7.114213
9 | 625 | 926 | 0.6 | 6.147396
9 | 625 | 927 | 0.6 | 6.23742
9 | 625 | 928 | 0.6 | 5.424322
9 | 625 | 929 | 0.6 | 6.253899
9 | 625 | 930 | 0.6 | 6.003859
9 | 625 | 931 | 0.6 | 6.270311
9 | 625 | 932 | 0.6 | 6.358626
9 | 625 | 933 | 0.6 | 5.9327
9 | 625 | 934 | 0.6 | 6.238143
9 | 625 | 935 | 0.6 | 6.118633
9 | 625 | 936 | 0.6 | 5.979357
9 | 625 | 937 | 0.6 | 6.125521
9 | 625 | 938 | 0.6 | 6.393031
9 | 625 | 939 | 0.6 | 6.041794
9 | 625 | 940 | 0.6 | 6.368077
9 | 625 | 941 | 0.6 | 6.170699
9 | 625 | 942 | 0.6 | 5.733027
9 | 625 | 943 | 0.6 | 7.189764
9 | 625 | 944 | 0.6 | 6.614254
9 | 625 | 945 | 0.6 | 5.695238
9 | 625 | 946 | 0.6 | 6.570114
9 | 625 | 947 | 0.6 | 6.024784
9 | 625 | 948 | 0.6 | 6.003133
9 | 625 | 949 | 0.6 | 6.276094
9 | 625 | 950 | 0.6 | 6.345032
9 | 625 | 951 | 0.6 | 6.30725
9 | 625 | 952 | 0.6 | 6.220092
9 | 625 | 953 | 0.6 | 5.609884
9 | 625 | 954 | 0.6 | 6.607743
9 | 625 | 955 | 0.6 | 6.206215
9 | 625 | 956 | 0.6 | 6.2365
9 | 625 | 957 | 0.6 | 5.886348
9 | 625 | 958 | 0.6 | 6.112981
9 | 625 | 959 | 0.6 | 6.430875
9 | 625 | 960 | 0.6 | 6.25466
9 | 625 | 961 | 0.6 | 6.158928
9 | 625 | 962 | 0.6 | 6.122684
9 | 625 | 963 | 0.6 | 6.262904
9 | 625 | 964 | 0.6 | 6.319533
9 | 625 | 965 | 0.6 | 6.306967
9 | 625 | 966 | 0.6 | 6.108366
9 | 625 | 967 | 0.6 | 5.866942
9 | 625 | 968 | 0.6 | 6.073791
9 | 625 | 969 | 0.6 | 6.120572
9 | 625 | 970 | 0.6 | 6.210813
9 | 625 | 971 | 0.6 | 5.915581
9 | 625 | 972 | 0.6 | 6.729826
9 | 625 | 973 | 0.6 | 6.860162
9 | 625 | 974 | 0.6 | 6.197269
9 | 625 | 975 | 0.6 | 6.10395
9 | 625 | 976 | 0.6 | 5.942684
9 | 625 | 977 | 0.6 | 5.922434
9 | 625 | 978 | 0.6 | 6.076949
9 | 625 | 979 | 0.6 | 6.178355
9 | 625 | 980 | 0.6 | 6.404824
9 | 625 | 981 | 0.6 | 6.25358
9 | 625 | 982 | 0.6 | 6.585363
9 | 625 | 983 | 0.6 | 5.873361
9 | 625 | 984 | 0.6 | 6.335469
9 | 625 | 985 | 0.6 | 6.129257
9 | 625 | 986 | 0.6 | 5.961481
9 | 625 | 987 | 0.6 | 6.071547
9 | 625 | 988 | 0.6 | 6.326091
9 | 625 | 989 | 0.6 | 6.176505
9 | 625 | 990 | 0.6 | 6.040124
9 | 625 | 991 | 0.6 | 6.448976
9 | 625 | 992 | 0.6 | 6.334203
9 | 625 | 993 | 0.6 | 5.155527
9 | 625 | 994 | 0.6 | 6.2779
9 | 625 | 995 | 0.6 | 6.093961
9 | 625 | 996 | 0.6 | 6.187231
9 | 625 | 997 | 0.6 | 5.966826
9 | 625 | 998 | 0.6 | 6.133583
9 | 625 | 999 | 0.6 | 5.70992
9 | 625 | 1000 | 0.6 | 4.345888
9 | 625 | 1001 | 0.6 | 6.195644
9 | 625 | 1002 | 0.6 | 7.305724
9 | 625 | 1003 | 0.6 | 7.277574
9 | 625 | 1004 | 0.6 | 5.208146
9 | 625 | 1005 | 0.6 | 5.792176
9 | 625 | 1006 | 0.6 | 6.588504
9 | 625 | 1007 | 0.6 | 5.545011
9 | 625 | 1008 | 0.6 | 5.672779
9 | 625 | 1009 | 0.6 | 6.438237
9 | 625 | 1010 | 0.6 | 6.333227
9 | 625 | 1011 | 0.6 | 6.373935
9 | 625 | 1012 | 0.6 | 6.159397
9 | 625 | 1013 | 0.6 | 5.782631
9 | 625 | 1014 | 0.6 | 5.891169
9 | 625 | 1015 | 0.6 | 6.190534
9 | 625 | 1016 | 0.6 | 6.31349
9 | 625 | 1017 | 0.6 | 6.356292
9 | 625 | 1018 | 0.6 | 6.516479
9 | 625 | 1019 | 0.6 | 6.22303
9 | 625 | 1020 | 0.6 | 6.608908
9 | 625 | 1021 | 0.6 | 6.215439
9 | 625 | 1022 | 0.6 | 6.010016
9 | 625 | 1023 | 0.6 | 6.133701
9 | 625 | 1024 | 0.6 | 6.50323
9 | 625 | 1025 | 0.6 | 6.33927
9 | 625 | 1026 | 0.6 | 6.104907
9 | 625 | 1027 | 0.6 | 5.774281
9 | 625 | 1028 | 0.6 | 6.010393
9 | 625 | 1029 | 0.6 | 6.265212
9 | 625 | 1030 | 0.6 | 5.519696
9 | 625 | 1031 | 0.6 | 6.069674
9 | 625 | 1032 | 0.6 | 5.998473
9 | 625 | 1033 | 0.6 | 6.647247
9 | 625 | 1034 | 0.6 | 6.281457
9 | 625 | 1035 | 0.6 | 6.23918
9 | 625 | 1036 | 0.6 | 6.45155
9 | 625 | 1037 | 0.6 | 6.291026
9 | 625 | 1038 | 0.6 | 6.134611
9 | 625 | 1039 | 0.6 | 5.828582
9 | 625 | 1040 | 0.6 | 6.53746
9 | 625 | 1041 | 0.6 | 5.919215
9 | 625 | 1042 | 0.6 | 6.307713
9 | 625 | 1043 | 0.6 | 6.280586
9 | 625 | 1044 | 0.6 | 5.870483
9 | 625 | 1045 | 0.6 | 6.145542
9 | 625 | 1046 | 0.6 | 5.779472
9 | 625 | 1047 | 0.6 | 6.406658
9 | 625 | 1048 | 0.6 | 6.102545
9 | 625 | 1049 | 0.6 | 5.781708
9 | 625 | 1050 | 0.6 | 6.161294
9 | 625 | 1051 | 0.6 | 6.17317
9 | 625 | 1052 | 0.6 | 6.217868
9 | 625 | 1053 | 0.6 | 6.718328
9 | 625 | 1054 | 0.6 | 6.984853
9 | 625 | 1055 | 0.6 | 6.003426
9 | 625 | 1056 | 0.6 | 6.212052
9 | 625 | 1057 | 0.6 | 6.369833
9 | 625 | 1058 | 0.6 | 5.779853
9 | 625 | 1059 | 0.6 | 6.116011
9 | 625 | 1060 | 0.6 | 6.554575
9 | 625 | 1061 | 0.6 | 6.648135
9 | 625 | 1062 | 0.6 | 5.839079
9 | 625 | 1063 | 0.6 | 7.081663
9 | 625 | 1064 | 0.6 | 6.254863
9 | 625 | 1065 | 0.6 | 6.242371
9 | 625 | 1066 | 0.6 | 6.176981
9 | 625 | 1067 | 0.6 | 5.89374
9 | 625 | 1068 | 0.6 | 5.579743
9 | 625 | 1069 | 0.6 | 5.837398
9 | 625 | 1070 | 0.6 | 5.475112
9 | 625 | 1071 | 0.6 | 6.274442
9 | 625 | 1072 | 0.6 | 6.116742
9 | 625 | 1073 | 0.6 | 6.341666
9 | 625 | 1074 | 0.6 | 6.654202
9 | 625 | 1075 | 0.6 | 6.058062
9 | 625 | 1076 | 0.6 | 6.277281
9 | 625 | 1077 | 0.6 | 6.410108
9 | 625 | 1078 | 0.6 | 6.325971
9 | 625 | 1079 | 0.6 | 6.118023
9 | 625 | 1080 | 0.6 | 5.726403
9 | 625 | 1081 | 0.6 | 6.329493
9 | 625 | 1082 | 0.6 | 6.096747
9 | 625 | 1083 | 0.6 | 6.105222
9 | 625 | 1084 | 0.6 | 5.988114
9 | 625 | 1085 | 0.6 | 6.179437
9 | 625 | 1086 | 0.6 | 6.236337
9 | 625 | 1087 | 0.6 | 6.191218
9 | 625 | 1088 | 0.6 | 5.82394
9 | 625 | 1089 | 0.6 | 6.227044
9 | 625 | 1090 | 0.6 | 5.904095
9 | 625 | 1091 | 0.6 | 6.566677
9 | 625 | 1092 | 0.6 | 6.148256
9 | 625 | 1093 | 0.6 | 5.92761
9 | 625 | 1094 | 0.6 | 5.931358
9 | 625 | 1095 | 0.6 | 6.413276
9 | 625 | 1096 | 0.6 | 6.446852
9 | 625 | 1097 | 0.6 | 5.818599
9 | 625 | 1098 | 0.6 | 7.060394
9 | 625 | 1099 | 0.6 | 5.52441
9 | 625 | 1100 | 0.6 | 5.792074
9 | 625 | 1101 | 0.6 | 6.551015
9 | 625 | 1102 | 0.6 | 6.013425
9 | 625 | 1103 | 0.6 | 7.512022
9 | 625 | 1104 | 0.6 | 5.706648
9 | 625 | 1105 | 0.6 | 5.560102
9 | 625 | 1106 | 0.6 | 5.499875
9 | 625 | 1107 | 0.6 | 6.362558
9 | 625 | 1108 | 0.6 | 5.873719
9 | 625 | 1109 | 0.6 | 6.480189
9 | 625 | 1110 | 0.6 | 5.972935
9 | 625 | 1111 | 0.6 | 6.355007
9 | 625 | 1112 | 0.6 | 6.522235
9 | 625 | 1113 | 0.6 | 5.517048
9 | 625 | 1114 | 0.6 | 6.275951
9 | 625 | 1115 | 0.6 | 6.23849
9 | 625 | 1116 | 0.6 | 6.146071
9 | 625 | 1117 | 0.6 | 6.18424
9 | 625 | 1118 | 0.6 | 5.876439
9 | 625 | 1119 | 0.6 | 6.103626
9 | 625 | 1120 | 0.6 | 6.000121
9 | 625 | 1121 | 0.6 | 6.464144
9 | 625 | 1122 | 0.6 | 5.615417
9 | 625 | 1123 | 0.6 | 6.021898
9 | 625 | 1124 | 0.6 | 6.143449
9 | 625 | 1125 | 0.6 | 5.988306
9 | 625 | 1126 | 0.6 | 6.02763
9 | 625 | 1127 | 0.6 | 5.773861
9 | 625 | 1128 | 0.6 | 5.910403
9 | 625 | 1129 | 0.6 | 6.127781
9 | 625 | 1130 | 0.6 | 6.16422
9 | 625 | 1131 | 0.6 | 6.098883
9 | 625 | 1132 | 0.6 | 6.346713
9 | 625 | 1133 | 0.6 | 6.355204
9 | 625 | 1134 | 0.6 | 6.456538
9 | 625 | 1135 | 0.6 | 5.979618
9 | 625 | 1136 | 0.6 | 6.149659
9 | 625 | 1137 | 0.6 | 6.204498
9 | 625 | 1138 | 0.6 | 5.936675
9 | 625 | 1139 | 0.6 | 7.461295
9 | 625 | 1140 | 0.6 | 6.259406
9 | 625 | 1141 | 0.6 | 6.05735
9 | 625 | 1142 | 0.6 | 5.674767
9 | 625 | 1143 | 0.6 | 6.126911
9 | 625 | 1144 | 0.6 | 5.967456
9 | 625 | 1145 | 0.6 | 6.081107
9 | 625 | 1146 | 0.6 | 6.312753
9 | 625 | 1147 | 0.6 | 6.503802
9 | 625 | 1148 | 0.6 | 5.908063
9 | 625 | 1149 | 0.6 | 7.377586
9 | 625 | 1150 | 0.6 | 6.280667
9 | 625 | 1151 | 0.6 | 6.075956
9 | 625 | 1152 | 0.6 | 5.891286
9 | 625 | 1153 | 0.6 | 6.362054
9 | 625 | 1154 | 0.6 | 5.866663
9 | 625 | 1155 | 0.6 | 5.866747
9 | 625 | 1156 | 0.6 | 6.251733
9 | 625 | 1157 | 0.6 | 6.103351
9 | 625 | 1158 | 0.6 | 6.538469
9 | 625 | 1159 | 0.6 | 6.021841
9 | 625 | 1160 | 0.6 | 6.231448
9 | 625 | 1161 | 0.6 | 6.798036
9 | 625 | 1162 | 0.6 | 6.228873
9 | 625 | 1163 | 0.6 | 6.506726
9 | 625 | 1164 | 0.6 | 6.194586
9 | 625 | 1165 | 0.6 | 6.443984
9 | 625 | 1166 | 0.6 | 5.541226
9 | 625 | 1167 | 0.6 | 6.527802
9 | 625 | 1168 | 0.6 | 6.473719
9 | 625 | 1169 | 0.6 | 6.485805
9 | 625 | 1170 | 0.6 | 6.612003
9 | 625 | 1171 | 0.6 | 6.818285
9 | 625 | 1172 | 0.6 | 6.079353
9 | 625 | 1173 | 0.6 | 6.76906
9 | 625 | 1174 | 0.6 | 5.1485
9 | 625 | 1175 | 0.6 | 6.394587
9 | 625 | 1176 | 0.6 | 6.567567
9 | 625 | 1177 | 0.6 | 6.366168
9 | 625 | 1178 | 0.6 | 6.91394
9 | 625 | 1179 | 0.6 | 6.115798
9 | 625 | 1180 | 0.6 | 6.11053
9 | 625 | 1181 | 0.6 | 5.753887
9 | 625 | 1182 | 0.6 | 7.092889
9 | 625 | 1183 | 0.6 | 5.511562
9 | 625 | 1184 | 0.6 | 6.30264
9 | 625 | 1185 | 0.6 | 6.378713
9 | 625 | 1186 | 0.6 | 5.338492
9 | 625 | 1187 | 0.6 | 6.175043
9 | 625 | 1188 | 0.6 | 6.539851
9 | 625 | 1189 | 0.6 | 5.940667
9 | 625 | 1190 | 0.6 | 6.505484
9 | 625 | 1191 | 0.6 | 6.405665
9 | 625 | 1192 | 0.6 | 6.368378
9 | 625 | 1193 | 0.6 | 5.683543
9 | 625 | 1194 | 0.6 | 6.102503
9 | 625 | 1195 | 0.6 | 6.26544
9 | 625 | 1196 | 0.6 | 6.183975
9 | 625 | 1197 | 0.6 | 5.967003
9 | 625 | 1198 | 0.6 | 6.177771
9 | 625 | 1199 | 0.6 | 7.073913
9 | 625 | 1200 | 0.6 | 5.797633
10 | 625 | 0 | 0.8 | 0
10 | 625 | 1 | 0.8 | 0.05296535
10 | 625 | 2 | 0.8 | 0.1202445
10 | 625 | 3 | 0.8 | 0.1640591
10 | 625 | 4 | 0.8 | 0.210085
10 | 625 | 5 | 0.8 | 0.2986626
10 | 625 | 6 | 0.8 | 0.3413301
10 | 625 | 7 | 0.8 | 0.3868001
10 | 625 | 8 | 0.8 | 0.4376058
10 | 625 | 9 | 0.8 | 0.4866406
10 | 625 | 10 | 0.8 | 0.5661511
10 | 625 | 11 | 0.8 | 0.5769864
10 | 625 | 12 | 0.8 | 0.6660944
10 | 625 | 13 | 0.8 | 0.6831952
10 | 625 | 14 | 0.8 | 0.7560144
10 | 625 | 15 | 0.8 | 0.9024702
10 | 625 | 16 | 0.8 | 0.9682592
10 | 625 | 17 | 0.8 | 0.8739146
10 | 625 | 18 | 0.8 | 0.97578
10 | 625 | 19 | 0.8 | 0.9275427
10 | 625 | 20 | 0.8 | 1.118539
10 | 625 | 21 | 0.8 | 1.035922
10 | 625 | 22 | 0.8 | 1.085945
10 | 625 | 23 | 0.8 | 1.251208
10 | 625 | 24 | 0.8 | 1.05406
10 | 625 | 25 | 0.8 | 1.103671
10 | 625 | 26 | 0.8 | 1.235719
10 | 625 | 27 | 0.8 | 1.33683
10 | 625 | 28 | 0.8 | 1.427185
10 | 625 | 29 | 0.8 | 1.425577
10 | 625 | 30 | 0.8 | 1.418942
10 | 625 | 31 | 0.8 | 1.480871
10 | 625 | 32 | 0.8 | 1.381113
10 | 625 | 33 | 0.8 | 1.658986
10 | 625 | 34 | 0.8 | 1.60975
10 | 625 | 35 | 0.8 | 1.690399
10 | 625 | 36 | 0.8 | 1.639652
10 | 625 | 37 | 0.8 | 1.766943
10 | 625 | 38 | 0.8 | 1.793587
10 | 625 | 39 | 0.8 | 1.895952
10 | 625 | 40 | 0.8 | 1.880418
10 | 625 | 41 | 0.8 | 2.181753
10 | 625 | 42 | 0.8 | 1.993241
10 | 625 | 43 | 0.8 | 1.997447
10 | 625 | 44 | 0.8 | 2.079691
10 | 625 | 45 | 0.8 | 1.615773
10 | 625 | 46 | 0.8 | 2.270524
10 | 625 | 47 | 0.8 | 2.410071
10 | 625 | 48 | 0.8 | 2.191124
10 | 625 | 49 | 0.8 | 2.242356
10 | 625 | 50 | 0.8 | 2.266949
10 | 625 | 51 | 0.8 | 2.383954
10 | 625 | 52 | 0.8 | 2.186278
10 | 625 | 53 | 0.8 | 2.461418
10 | 625 | 54 | 0.8 | 2.178024
10 | 625 | 55 | 0.8 | 2.6085
10 | 625 | 56 | 0.8 | 2.470672
10 | 625 | 57 | 0.8 | 2.920447
10 | 625 | 58 | 0.8 | 2.424682
10 | 625 | 59 | 0.8 | 2.563498
10 | 625 | 60 | 0.8 | 2.671727
10 | 625 | 61 | 0.8 | 2.633538
10 | 625 | 62 | 0.8 | 2.648595
10 | 625 | 63 | 0.8 | 2.606181
10 | 625 | 64 | 0.8 | 2.656765
10 | 625 | 65 | 0.8 | 2.853156
10 | 625 | 66 | 0.8 | 2.92325
10 | 625 | 67 | 0.8 | 2.8053
10 | 625 | 68 | 0.8 | 2.919105
10 | 625 | 69 | 0.8 | 3.337639
10 | 625 | 70 | 0.8 | 2.946908
10 | 625 | 71 | 0.8 | 2.705613
10 | 625 | 72 | 0.8 | 3.261608
10 | 625 | 73 | 0.8 | 2.940445
10 | 625 | 74 | 0.8 | 3.139964
10 | 625 | 75 | 0.8 | 3.438416
10 | 625 | 76 | 0.8 | 3.305447
10 | 625 | 77 | 0.8 | 3.385437
10 | 625 | 78 | 0.8 | 2.916516
10 | 625 | 79 | 0.8 | 3.267054
10 | 625 | 80 | 0.8 | 3.275789
10 | 625 | 81 | 0.8 | 3.197416
10 | 625 | 82 | 0.8 | 3.352191
10 | 625 | 83 | 0.8 | 3.460147
10 | 625 | 84 | 0.8 | 3.426897
10 | 625 | 85 | 0.8 | 3.358806
10 | 625 | 86 | 0.8 | 3.297187
10 | 625 | 87 | 0.8 | 3.400151
10 | 625 | 88 | 0.8 | 3.095665
10 | 625 | 89 | 0.8 | 3.244596
10 | 625 | 90 | 0.8 | 3.244386
10 | 625 | 91 | 0.8 | 3.54154
10 | 625 | 92 | 0.8 | 3.821715
10 | 625 | 93 | 0.8 | 3.015079
10 | 625 | 94 | 0.8 | 3.332869
10 | 625 | 95 | 0.8 | 3.843414
10 | 625 | 96 | 0.8 | 3.68101
10 | 625 | 97 | 0.8 | 3.771366
10 | 625 | 98 | 0.8 | 3.576955
10 | 625 | 99 | 0.8 | 3.702656
10 | 625 | 100 | 0.8 | 3.733422
10 | 625 | 101 | 0.8 | 3.827154
10 | 625 | 102 | 0.8 | 3.614545
10 | 625 | 103 | 0.8 | 3.935026
10 | 625 | 104 | 0.8 | 4.122702
10 | 625 | 105 | 0.8 | 3.368572
10 | 625 | 106 | 0.8 | 3.988198
10 | 625 | 107 | 0.8 | 4.402921
10 | 625 | 108 | 0.8 | 3.919889
10 | 625 | 109 | 0.8 | 4.107879
10 | 625 | 110 | 0.8 | 4.121435
10 | 625 | 111 | 0.8 | 3.745884
10 | 625 | 112 | 0.8 | 4.021844
10 | 625 | 113 | 0.8 | 4.041614
10 | 625 | 114 | 0.8 | 3.626988
10 | 625 | 115 | 0.8 | 4.382907
10 | 625 | 116 | 0.8 | 3.910198
10 | 625 | 117 | 0.8 | 4.464919
10 | 625 | 118 | 0.8 | 4.250456
10 | 625 | 119 | 0.8 | 4.245062
10 | 625 | 120 | 0.8 | 4.097713
10 | 625 | 121 | 0.8 | 4.480774
10 | 625 | 122 | 0.8 | 4.198566
10 | 625 | 123 | 0.8 | 4.375552
10 | 625 | 124 | 0.8 | 5.572929
10 | 625 | 125 | 0.8 | 4.41054
10 | 625 | 126 | 0.8 | 4.675656
10 | 625 | 127 | 0.8 | 4.08986
10 | 625 | 128 | 0.8 | 4.472784
10 | 625 | 129 | 0.8 | 4.755081
10 | 625 | 130 | 0.8 | 4.686159
10 | 625 | 131 | 0.8 | 4.367872
10 | 625 | 132 | 0.8 | 4.75717
10 | 625 | 133 | 0.8 | 4.433928
10 | 625 | 134 | 0.8 | 4.073976
10 | 625 | 135 | 0.8 | 5.199959
10 | 625 | 136 | 0.8 | 4.631099
10 | 625 | 137 | 0.8 | 4.585895
10 | 625 | 138 | 0.8 | 4.84241
10 | 625 | 139 | 0.8 | 4.388768
10 | 625 | 140 | 0.8 | 4.246374
10 | 625 | 141 | 0.8 | 4.992161
10 | 625 | 142 | 0.8 | 4.843792
10 | 625 | 143 | 0.8 | 4.602008
10 | 625 | 144 | 0.8 | 4.792234
10 | 625 | 145 | 0.8 | 5.237109
10 | 625 | 146 | 0.8 | 4.16644
10 | 625 | 147 | 0.8 | 4.728871
10 | 625 | 148 | 0.8 | 4.768758
10 | 625 | 149 | 0.8 | 4.712078
10 | 625 | 150 | 0.8 | 5.089357
10 | 625 | 151 | 0.8 | 4.897419
10 | 625 | 152 | 0.8 | 5.038491
10 | 625 | 153 | 0.8 | 4.918801
10 | 625 | 154 | 0.8 | 5.495138
10 | 625 | 155 | 0.8 | 5.259559
10 | 625 | 156 | 0.8 | 5.043207
10 | 625 | 157 | 0.8 | 4.997467
10 | 625 | 158 | 0.8 | 4.922034
10 | 625 | 159 | 0.8 | 4.903455
10 | 625 | 160 | 0.8 | 4.834035
10 | 625 | 161 | 0.8 | 4.894491
10 | 625 | 162 | 0.8 | 5.141618
10 | 625 | 163 | 0.8 | 5.090793
10 | 625 | 164 | 0.8 | 5.180656
10 | 625 | 165 | 0.8 | 5.289857
10 | 625 | 166 | 0.8 | 5.232326
10 | 625 | 167 | 0.8 | 5.112254
10 | 625 | 168 | 0.8 | 5.185004
10 | 625 | 169 | 0.8 | 5.373688
10 | 625 | 170 | 0.8 | 5.441762
10 | 625 | 171 | 0.8 | 4.820034
10 | 625 | 172 | 0.8 | 5.045199
10 | 625 | 173 | 0.8 | 5.244865
10 | 625 | 174 | 0.8 | 5.317131
10 | 625 | 175 | 0.8 | 4.884267
10 | 625 | 176 | 0.8 | 5.694102
10 | 625 | 177 | 0.8 | 4.8461
10 | 625 | 178 | 0.8 | 5.644378
10 | 625 | 179 | 0.8 | 5.261752
10 | 625 | 180 | 0.8 | 5.073334
10 | 625 | 181 | 0.8 | 5.634825
10 | 625 | 182 | 0.8 | 4.99789
10 | 625 | 183 | 0.8 | 5.369956
10 | 625 | 184 | 0.8 | 5.099605
10 | 625 | 185 | 0.8 | 5.055785
10 | 625 | 186 | 0.8 | 5.364797
10 | 625 | 187 | 0.8 | 5.557437
10 | 625 | 188 | 0.8 | 5.526239
10 | 625 | 189 | 0.8 | 5.500797
10 | 625 | 190 | 0.8 | 5.29623
10 | 625 | 191 | 0.8 | 5.945664
10 | 625 | 192 | 0.8 | 5.71831
10 | 625 | 193 | 0.8 | 5.413862
10 | 625 | 194 | 0.8 | 5.400047
10 | 625 | 195 | 0.8 | 5.794976
10 | 625 | 196 | 0.8 | 5.274532
10 | 625 | 197 | 0.8 | 5.472969
10 | 625 | 198 | 0.8 | 5.408278
10 | 625 | 199 | 0.8 | 5.527737
10 | 625 | 200 | 0.8 | 5.365622
10 | 625 | 201 | 0.8 | 6.03566
10 | 625 | 202 | 0.8 | 5.362938
10 | 625 | 203 | 0.8 | 5.512882
10 | 625 | 204 | 0.8 | 5.063183
10 | 625 | 205 | 0.8 | 5.556759
10 | 625 | 206 | 0.8 | 5.06427
10 | 625 | 207 | 0.8 | 4.547631
10 | 625 | 208 | 0.8 | 5.495447
10 | 625 | 209 | 0.8 | 5.500127
10 | 625 | 210 | 0.8 | 5.495477
10 | 625 | 211 | 0.8 | 5.629401
10 | 625 | 212 | 0.8 | 5.363524
10 | 625 | 213 | 0.8 | 6.122577
10 | 625 | 214 | 0.8 | 5.648302
10 | 625 | 215 | 0.8 | 5.671327
10 | 625 | 216 | 0.8 | 5.703354
10 | 625 | 217 | 0.8 | 5.606993
10 | 625 | 218 | 0.8 | 5.706038
10 | 625 | 219 | 0.8 | 5.436319
10 | 625 | 220 | 0.8 | 5.582536
10 | 625 | 221 | 0.8 | 5.636404
10 | 625 | 222 | 0.8 | 5.839323
10 | 625 | 223 | 0.8 | 5.579047
10 | 625 | 224 | 0.8 | 6.11167
10 | 625 | 225 | 0.8 | 4.564905
10 | 625 | 226 | 0.8 | 5.678389
10 | 625 | 227 | 0.8 | 5.466976
10 | 625 | 228 | 0.8 | 5.774503
10 | 625 | 229 | 0.8 | 5.456291
10 | 625 | 230 | 0.8 | 5.629316
10 | 625 | 231 | 0.8 | 5.469123
10 | 625 | 232 | 0.8 | 5.696479
10 | 625 | 233 | 0.8 | 6.31347
10 | 625 | 234 | 0.8 | 5.614615
10 | 625 | 235 | 0.8 | 6.374574
10 | 625 | 236 | 0.8 | 6.146817
10 | 625 | 237 | 0.8 | 5.761632
10 | 625 | 238 | 0.8 | 6.315923
10 | 625 | 239 | 0.8 | 5.877653
10 | 625 | 240 | 0.8 | 5.854405
10 | 625 | 241 | 0.8 | 6.087572
10 | 625 | 242 | 0.8 | 4.974661
10 | 625 | 243 | 0.8 | 4.670117
10 | 625 | 244 | 0.8 | 5.442913
10 | 625 | 245 | 0.8 | 6.687536
10 | 625 | 246 | 0.8 | 6.063008
10 | 625 | 247 | 0.8 | 6.06445
10 | 625 | 248 | 0.8 | 6.078902
10 | 625 | 249 | 0.8 | 6.026311
10 | 625 | 250 | 0.8 | 5.764165
10 | 625 | 251 | 0.8 | 5.946996
10 | 625 | 252 | 0.8 | 6.13467
10 | 625 | 253 | 0.8 | 5.32094
10 | 625 | 254 | 0.8 | 5.819541
10 | 625 | 255 | 0.8 | 6.845116
10 | 625 | 256 | 0.8 | 5.855763
10 | 625 | 257 | 0.8 | 6.655173
10 | 625 | 258 | 0.8 | 6.254778
10 | 625 | 259 | 0.8 | 6.091794
10 | 625 | 260 | 0.8 | 5.723673
10 | 625 | 261 | 0.8 | 6.339505
10 | 625 | 262 | 0.8 | 5.921263
10 | 625 | 263 | 0.8 | 6.103734
10 | 625 | 264 | 0.8 | 5.99196
10 | 625 | 265 | 0.8 | 6.148027
10 | 625 | 266 | 0.8 | 6.215684
10 | 625 | 267 | 0.8 | 5.578264
10 | 625 | 268 | 0.8 | 5.718983
10 | 625 | 269 | 0.8 | 6.058702
10 | 625 | 270 | 0.8 | 5.899327
10 | 625 | 271 | 0.8 | 5.368389
10 | 625 | 272 | 0.8 | 6.166041
10 | 625 | 273 | 0.8 | 5.74983
10 | 625 | 274 | 0.8 | 6.18732
10 | 625 | 275 | 0.8 | 5.940056
10 | 625 | 276 | 0.8 | 6.304579
10 | 625 | 277 | 0.8 | 6.126508
10 | 625 | 278 | 0.8 | 6.030362
10 | 625 | 279 | 0.8 | 6.22327
10 | 625 | 280 | 0.8 | 6.612745
10 | 625 | 281 | 0.8 | 6.204277
10 | 625 | 282 | 0.8 | 6.188745
10 | 625 | 283 | 0.8 | 6.094688
10 | 625 | 284 | 0.8 | 6.283938
10 | 625 | 285 | 0.8 | 6.005656
10 | 625 | 286 | 0.8 | 6.202003
10 | 625 | 287 | 0.8 | 6.183358
10 | 625 | 288 | 0.8 | 6.385152
10 | 625 | 289 | 0.8 | 5.886898
10 | 625 | 290 | 0.8 | 6.124121
10 | 625 | 291 | 0.8 | 7.23562
10 | 625 | 292 | 0.8 | 6.44313
10 | 625 | 293 | 0.8 | 6.022848
10 | 625 | 294 | 0.8 | 6.34443
10 | 625 | 295 | 0.8 | 6.307518
10 | 625 | 296 | 0.8 | 7.089894
10 | 625 | 297 | 0.8 | 6.602249
10 | 625 | 298 | 0.8 | 6.24378
10 | 625 | 299 | 0.8 | 6.274813
10 | 625 | 300 | 0.8 | 6.347295
10 | 625 | 301 | 0.8 | 6.693689
10 | 625 | 302 | 0.8 | 6.279422
10 | 625 | 303 | 0.8 | 6.73804
10 | 625 | 304 | 0.8 | 6.010826
10 | 625 | 305 | 0.8 | 5.828676
10 | 625 | 306 | 0.8 | 6.336585
10 | 625 | 307 | 0.8 | 6.337908
10 | 625 | 308 | 0.8 | 5.762813
10 | 625 | 309 | 0.8 | 7.177554
10 | 625 | 310 | 0.8 | 6.642299
10 | 625 | 311 | 0.8 | 6.234042
10 | 625 | 312 | 0.8 | 5.467005
10 | 625 | 313 | 0.8 | 6.394694
10 | 625 | 314 | 0.8 | 6.271197
10 | 625 | 315 | 0.8 | 6.766605
10 | 625 | 316 | 0.8 | 6.176399
10 | 625 | 317 | 0.8 | 5.801475
10 | 625 | 318 | 0.8 | 6.643567
10 | 625 | 319 | 0.8 | 6.193206
10 | 625 | 320 | 0.8 | 6.265933
10 | 625 | 321 | 0.8 | 6.201609
10 | 625 | 322 | 0.8 | 5.960243
10 | 625 | 323 | 0.8 | 6.171155
10 | 625 | 324 | 0.8 | 6.85879
10 | 625 | 325 | 0.8 | 6.277269
10 | 625 | 326 | 0.8 | 6.341389
10 | 625 | 327 | 0.8 | 5.975638
10 | 625 | 328 | 0.8 | 6.61046
10 | 625 | 329 | 0.8 | 6.269014
10 | 625 | 330 | 0.8 | 6.297586
10 | 625 | 331 | 0.8 | 5.476875
10 | 625 | 332 | 0.8 | 6.295561
10 | 625 | 333 | 0.8 | 6.481694
10 | 625 | 334 | 0.8 | 6.64357
10 | 625 | 335 | 0.8 | 7.836208
10 | 625 | 336 | 0.8 | 6.159295
10 | 625 | 337 | 0.8 | 6.168566
10 | 625 | 338 | 0.8 | 6.367995
10 | 625 | 339 | 0.8 | 5.815033
10 | 625 | 340 | 0.8 | 6.576147
10 | 625 | 341 | 0.8 | 6.522208
10 | 625 | 342 | 0.8 | 6.702214
10 | 625 | 343 | 0.8 | 6.483554
10 | 625 | 344 | 0.8 | 6.321223
10 | 625 | 345 | 0.8 | 6.771538
10 | 625 | 346 | 0.8 | 6.797496
10 | 625 | 347 | 0.8 | 7.318332
10 | 625 | 348 | 0.8 | 7.070441
10 | 625 | 349 | 0.8 | 6.46862
10 | 625 | 350 | 0.8 | 6.406573
10 | 625 | 351 | 0.8 | 6.830404
10 | 625 | 352 | 0.8 | 6.389687
10 | 625 | 353 | 0.8 | 6.57497
10 | 625 | 354 | 0.8 | 6.675841
10 | 625 | 355 | 0.8 | 6.404862
10 | 625 | 356 | 0.8 | 6.334731
10 | 625 | 357 | 0.8 | 6.604004
10 | 625 | 358 | 0.8 | 6.643932
10 | 625 | 359 | 0.8 | 6.269967
10 | 625 | 360 | 0.8 | 6.724506
10 | 625 | 361 | 0.8 | 6.455787
10 | 625 | 362 | 0.8 | 6.581793
10 | 625 | 363 | 0.8 | 5.477322
10 | 625 | 364 | 0.8 | 6.442238
10 | 625 | 365 | 0.8 | 6.77595
10 | 625 | 366 | 0.8 | 6.612019
10 | 625 | 367 | 0.8 | 6.345199
10 | 625 | 368 | 0.8 | 6.846552
10 | 625 | 369 | 0.8 | 6.610503
10 | 625 | 370 | 0.8 | 6.512541
10 | 625 | 371 | 0.8 | 6.651104
10 | 625 | 372 | 0.8 | 6.437215
10 | 625 | 373 | 0.8 | 6.138079
10 | 625 | 374 | 0.8 | 6.096008
10 | 625 | 375 | 0.8 | 6.338993
10 | 625 | 376 | 0.8 | 7.738112
10 | 625 | 377 | 0.8 | 6.645392
10 | 625 | 378 | 0.8 | 6.43548
10 | 625 | 379 | 0.8 | 6.068462
10 | 625 | 380 | 0.8 | 5.57261
10 | 625 | 381 | 0.8 | 6.57614
10 | 625 | 382 | 0.8 | 6.574872
10 | 625 | 383 | 0.8 | 7.540017
10 | 625 | 384 | 0.8 | 5.545154
10 | 625 | 385 | 0.8 | 6.58194
10 | 625 | 386 | 0.8 | 6.332434
10 | 625 | 387 | 0.8 | 6.771634
10 | 625 | 388 | 0.8 | 6.635535
10 | 625 | 389 | 0.8 | 6.658267
10 | 625 | 390 | 0.8 | 6.764207
10 | 625 | 391 | 0.8 | 6.224732
10 | 625 | 392 | 0.8 | 6.778971
10 | 625 | 393 | 0.8 | 7.460082
10 | 625 | 394 | 0.8 | 6.79963
10 | 625 | 395 | 0.8 | 6.84511
10 | 625 | 396 | 0.8 | 6.234355
10 | 625 | 397 | 0.8 | 6.356345
10 | 625 | 398 | 0.8 | 5.946775
10 | 625 | 399 | 0.8 | 6.400374
10 | 625 | 400 | 0.8 | 6.8132
10 | 625 | 401 | 0.8 | 6.742569
10 | 625 | 402 | 0.8 | 6.367342
10 | 625 | 403 | 0.8 | 6.544744
10 | 625 | 404 | 0.8 | 6.19282
10 | 625 | 405 | 0.8 | 6.430632
10 | 625 | 406 | 0.8 | 6.808075
10 | 625 | 407 | 0.8 | 6.743798
10 | 625 | 408 | 0.8 | 7.212396
10 | 625 | 409 | 0.8 | 7.113084
10 | 625 | 410 | 0.8 | 6.273464
10 | 625 | 411 | 0.8 | 6.381177
10 | 625 | 412 | 0.8 | 7.165584
10 | 625 | 413 | 0.8 | 6.540409
10 | 625 | 414 | 0.8 | 6.022936
10 | 625 | 415 | 0.8 | 6.821101
10 | 625 | 416 | 0.8 | 6.580882
10 | 625 | 417 | 0.8 | 6.427556
10 | 625 | 418 | 0.8 | 6.306692
10 | 625 | 419 | 0.8 | 6.183039
10 | 625 | 420 | 0.8 | 6.691853
10 | 625 | 421 | 0.8 | 5.977961
10 | 625 | 422 | 0.8 | 5.881917
10 | 625 | 423 | 0.8 | 7.200252
10 | 625 | 424 | 0.8 | 6.083696
10 | 625 | 425 | 0.8 | 6.755072
10 | 625 | 426 | 0.8 | 6.24811
10 | 625 | 427 | 0.8 | 7.062709
10 | 625 | 428 | 0.8 | 6.674573
10 | 625 | 429 | 0.8 | 6.502635
10 | 625 | 430 | 0.8 | 5.437546
10 | 625 | 431 | 0.8 | 7.326444
10 | 625 | 432 | 0.8 | 6.789076
10 | 625 | 433 | 0.8 | 6.865342
10 | 625 | 434 | 0.8 | 6.365369
10 | 625 | 435 | 0.8 | 5.852771
10 | 625 | 436 | 0.8 | 6.555628
10 | 625 | 437 | 0.8 | 6.558254
10 | 625 | 438 | 0.8 | 6.697511
10 | 625 | 439 | 0.8 | 6.530021
10 | 625 | 440 | 0.8 | 6.290257
10 | 625 | 441 | 0.8 | 6.685091
10 | 625 | 442 | 0.8 | 5.731204
10 | 625 | 443 | 0.8 | 6.914172
10 | 625 | 444 | 0.8 | 6.368802
10 | 625 | 445 | 0.8 | 6.755211
10 | 625 | 446 | 0.8 | 8.14274
10 | 625 | 447 | 0.8 | 6.703992
10 | 625 | 448 | 0.8 | 6.862879
10 | 625 | 449 | 0.8 | 6.147674
10 | 625 | 450 | 0.8 | 7.045755
10 | 625 | 451 | 0.8 | 8.271955
10 | 625 | 452 | 0.8 | 6.516525
10 | 625 | 453 | 0.8 | 6.798603
10 | 625 | 454 | 0.8 | 6.657511
10 | 625 | 455 | 0.8 | 6.498924
10 | 625 | 456 | 0.8 | 6.173783
10 | 625 | 457 | 0.8 | 5.630158
10 | 625 | 458 | 0.8 | 7.110397
10 | 625 | 459 | 0.8 | 7.081641
10 | 625 | 460 | 0.8 | 6.744913
10 | 625 | 461 | 0.8 | 6.587104
10 | 625 | 462 | 0.8 | 6.636457
10 | 625 | 463 | 0.8 | 6.508619
10 | 625 | 464 | 0.8 | 7.028658
10 | 625 | 465 | 0.8 | 6.298042
10 | 625 | 466 | 0.8 | 6.704634
10 | 625 | 467 | 0.8 | 6.493334
10 | 625 | 468 | 0.8 | 7.107284
10 | 625 | 469 | 0.8 | 6.700279
10 | 625 | 470 | 0.8 | 6.745847
10 | 625 | 471 | 0.8 | 6.961409
10 | 625 | 472 | 0.8 | 6.372486
10 | 625 | 473 | 0.8 | 6.862027
10 | 625 | 474 | 0.8 | 6.164163
10 | 625 | 475 | 0.8 | 6.693975
10 | 625 | 476 | 0.8 | 6.634732
10 | 625 | 477 | 0.8 | 7.43029
10 | 625 | 478 | 0.8 | 6.776124
10 | 625 | 479 | 0.8 | 7.079789
10 | 625 | 480 | 0.8 | 7.10911
10 | 625 | 481 | 0.8 | 6.774357
10 | 625 | 482 | 0.8 | 6.38266
10 | 625 | 483 | 0.8 | 7.376869
10 | 625 | 484 | 0.8 | 7.142047
10 | 625 | 485 | 0.8 | 6.762053
10 | 625 | 486 | 0.8 | 6.191119
10 | 625 | 487 | 0.8 | 6.929024
10 | 625 | 488 | 0.8 | 6.783183
10 | 625 | 489 | 0.8 | 6.348886
10 | 625 | 490 | 0.8 | 6.560989
10 | 625 | 491 | 0.8 | 6.299558
10 | 625 | 492 | 0.8 | 7.306686
10 | 625 | 493 | 0.8 | 6.930981
10 | 625 | 494 | 0.8 | 6.654704
10 | 625 | 495 | 0.8 | 6.943267
10 | 625 | 496 | 0.8 | 6.353949
10 | 625 | 497 | 0.8 | 6.583507
10 | 625 | 498 | 0.8 | 6.84495
10 | 625 | 499 | 0.8 | 6.477859
10 | 625 | 500 | 0.8 | 6.148692
10 | 625 | 501 | 0.8 | 6.937599
10 | 625 | 502 | 0.8 | 6.640693
10 | 625 | 503 | 0.8 | 6.092546
10 | 625 | 504 | 0.8 | 6.6773
10 | 625 | 505 | 0.8 | 6.626897
10 | 625 | 506 | 0.8 | 6.660317
10 | 625 | 507 | 0.8 | 6.743412
10 | 625 | 508 | 0.8 | 7.160305
10 | 625 | 509 | 0.8 | 6.715894
10 | 625 | 510 | 0.8 | 6.769927
10 | 625 | 511 | 0.8 | 6.756346
10 | 625 | 512 | 0.8 | 7.220906
10 | 625 | 513 | 0.8 | 6.441624
10 | 625 | 514 | 0.8 | 6.581438
10 | 625 | 515 | 0.8 | 6.209337
10 | 625 | 516 | 0.8 | 6.115455
10 | 625 | 517 | 0.8 | 6.56987
10 | 625 | 518 | 0.8 | 6.296169
10 | 625 | 519 | 0.8 | 6.310225
10 | 625 | 520 | 0.8 | 6.641885
10 | 625 | 521 | 0.8 | 6.384873
10 | 625 | 522 | 0.8 | 6.654656
10 | 625 | 523 | 0.8 | 7.581901
10 | 625 | 524 | 0.8 | 6.935013
10 | 625 | 525 | 0.8 | 6.367201
10 | 625 | 526 | 0.8 | 6.558608
10 | 625 | 527 | 0.8 | 6.616309
10 | 625 | 528 | 0.8 | 6.635069
10 | 625 | 529 | 0.8 | 6.6848
10 | 625 | 530 | 0.8 | 6.358382
10 | 625 | 531 | 0.8 | 6.816862
10 | 625 | 532 | 0.8 | 7.066428
10 | 625 | 533 | 0.8 | 6.71762
10 | 625 | 534 | 0.8 | 7.360667
10 | 625 | 535 | 0.8 | 7.123188
10 | 625 | 536 | 0.8 | 7.026557
10 | 625 | 537 | 0.8 | 6.77074
10 | 625 | 538 | 0.8 | 6.878381
10 | 625 | 539 | 0.8 | 6.801456
10 | 625 | 540 | 0.8 | 6.074929
10 | 625 | 541 | 0.8 | 6.772035
10 | 625 | 542 | 0.8 | 5.551056
10 | 625 | 543 | 0.8 | 6.569906
10 | 625 | 544 | 0.8 | 6.098199
10 | 625 | 545 | 0.8 | 7.401143
10 | 625 | 546 | 0.8 | 6.764492
10 | 625 | 547 | 0.8 | 6.839081
10 | 625 | 548 | 0.8 | 6.556464
10 | 625 | 549 | 0.8 | 6.628022
10 | 625 | 550 | 0.8 | 6.453805
10 | 625 | 551 | 0.8 | 7.368394
10 | 625 | 552 | 0.8 | 6.517299
10 | 625 | 553 | 0.8 | 7.365245
10 | 625 | 554 | 0.8 | 6.4213
10 | 625 | 555 | 0.8 | 7.752222
10 | 625 | 556 | 0.8 | 6.463635
10 | 625 | 557 | 0.8 | 6.734864
10 | 625 | 558 | 0.8 | 6.903997
10 | 625 | 559 | 0.8 | 6.208413
10 | 625 | 560 | 0.8 | 6.618309
10 | 625 | 561 | 0.8 | 6.369214
10 | 625 | 562 | 0.8 | 6.84016
10 | 625 | 563 | 0.8 | 7.3866
10 | 625 | 564 | 0.8 | 6.659903
10 | 625 | 565 | 0.8 | 7.16625
10 | 625 | 566 | 0.8 | 6.587581
10 | 625 | 567 | 0.8 | 6.757432
10 | 625 | 568 | 0.8 | 6.74534
10 | 625 | 569 | 0.8 | 6.026965
10 | 625 | 570 | 0.8 | 6.377164
10 | 625 | 571 | 0.8 | 7.469279
10 | 625 | 572 | 0.8 | 6.934345
10 | 625 | 573 | 0.8 | 6.861941
10 | 625 | 574 | 0.8 | 7.225309
10 | 625 | 575 | 0.8 | 6.96142
10 | 625 | 576 | 0.8 | 5.983603
10 | 625 | 577 | 0.8 | 7.114857
10 | 625 | 578 | 0.8 | 6.841727
10 | 625 | 579 | 0.8 | 6.710815
10 | 625 | 580 | 0.8 | 6.987782
10 | 625 | 581 | 0.8 | 6.714512
10 | 625 | 582 | 0.8 | 6.743651
10 | 625 | 583 | 0.8 | 6.506895
10 | 625 | 584 | 0.8 | 6.876008
10 | 625 | 585 | 0.8 | 6.459129
10 | 625 | 586 | 0.8 | 6.844615
10 | 625 | 587 | 0.8 | 6.442809
10 | 625 | 588 | 0.8 | 7.361657
10 | 625 | 589 | 0.8 | 6.764893
10 | 625 | 590 | 0.8 | 6.697432
10 | 625 | 591 | 0.8 | 6.80522
10 | 625 | 592 | 0.8 | 6.860557
10 | 625 | 593 | 0.8 | 5.739465
10 | 625 | 594 | 0.8 | 6.750144
10 | 625 | 595 | 0.8 | 6.767641
10 | 625 | 596 | 0.8 | 6.874512
10 | 625 | 597 | 0.8 | 6.244768
10 | 625 | 598 | 0.8 | 6.883994
10 | 625 | 599 | 0.8 | 6.794693
10 | 625 | 600 | 0.8 | 6.784937
10 | 625 | 601 | 0.8 | 6.744172
10 | 625 | 602 | 0.8 | 6.945652
10 | 625 | 603 | 0.8 | 6.781209
10 | 625 | 604 | 0.8 | 7.023009
10 | 625 | 605 | 0.8 | 6.021957
10 | 625 | 606 | 0.8 | 6.222437
10 | 625 | 607 | 0.8 | 7.291218
10 | 625 | 608 | 0.8 | 6.392708
10 | 625 | 609 | 0.8 | 6.901385
10 | 625 | 610 | 0.8 | 6.448985
10 | 625 | 611 | 0.8 | 6.555767
10 | 625 | 612 | 0.8 | 6.79952
10 | 625 | 613 | 0.8 | 6.764815
10 | 625 | 614 | 0.8 | 6.438249
10 | 625 | 615 | 0.8 | 7.968854
10 | 625 | 616 | 0.8 | 6.972548
10 | 625 | 617 | 0.8 | 7.362907
10 | 625 | 618 | 0.8 | 6.805159
10 | 625 | 619 | 0.8 | 7.167764
10 | 625 | 620 | 0.8 | 6.554908
10 | 625 | 621 | 0.8 | 7.028029
10 | 625 | 622 | 0.8 | 6.699441
10 | 625 | 623 | 0.8 | 6.764451
10 | 625 | 624 | 0.8 | 7.180438
10 | 625 | 625 | 0.8 | 6.852051
10 | 625 | 626 | 0.8 | 6.985931
10 | 625 | 627 | 0.8 | 6.566219
10 | 625 | 628 | 0.8 | 6.560558
10 | 625 | 629 | 0.8 | 7.800793
10 | 625 | 630 | 0.8 | 6.556895
10 | 625 | 631 | 0.8 | 5.96051
10 | 625 | 632 | 0.8 | 7.196788
10 | 625 | 633 | 0.8 | 6.508965
10 | 625 | 634 | 0.8 | 7.182059
10 | 625 | 635 | 0.8 | 6.312489
10 | 625 | 636 | 0.8 | 6.774774
10 | 625 | 637 | 0.8 | 6.845611
10 | 625 | 638 | 0.8 | 6.838907
10 | 625 | 639 | 0.8 | 6.552767
10 | 625 | 640 | 0.8 | 7.049549
10 | 625 | 641 | 0.8 | 6.149636
10 | 625 | 642 | 0.8 | 7.042963
10 | 625 | 643 | 0.8 | 7.333278
10 | 625 | 644 | 0.8 | 6.633635
10 | 625 | 645 | 0.8 | 6.83159
10 | 625 | 646 | 0.8 | 6.853462
10 | 625 | 647 | 0.8 | 6.849447
10 | 625 | 648 | 0.8 | 7.042762
10 | 625 | 649 | 0.8 | 6.959792
10 | 625 | 650 | 0.8 | 7.019326
10 | 625 | 651 | 0.8 | 6.534906
10 | 625 | 652 | 0.8 | 6.879181
10 | 625 | 653 | 0.8 | 6.883362
10 | 625 | 654 | 0.8 | 7.509042
10 | 625 | 655 | 0.8 | 6.5334
10 | 625 | 656 | 0.8 | 6.740047
10 | 625 | 657 | 0.8 | 7.874129
10 | 625 | 658 | 0.8 | 6.19735
10 | 625 | 659 | 0.8 | 6.635631
10 | 625 | 660 | 0.8 | 6.923811
10 | 625 | 661 | 0.8 | 7.246229
10 | 625 | 662 | 0.8 | 7.373682
10 | 625 | 663 | 0.8 | 7.038276
10 | 625 | 664 | 0.8 | 6.142462
10 | 625 | 665 | 0.8 | 7.295694
10 | 625 | 666 | 0.8 | 6.879319
10 | 625 | 667 | 0.8 | 7.406355
10 | 625 | 668 | 0.8 | 7.119831
10 | 625 | 669 | 0.8 | 7.155233
10 | 625 | 670 | 0.8 | 6.860168
10 | 625 | 671 | 0.8 | 5.777836
10 | 625 | 672 | 0.8 | 7.151105
10 | 625 | 673 | 0.8 | 7.399579
10 | 625 | 674 | 0.8 | 7.060662
10 | 625 | 675 | 0.8 | 7.144741
10 | 625 | 676 | 0.8 | 7.274148
10 | 625 | 677 | 0.8 | 7.128109
10 | 625 | 678 | 0.8 | 6.80368
10 | 625 | 679 | 0.8 | 6.236052
10 | 625 | 680 | 0.8 | 6.595617
10 | 625 | 681 | 0.8 | 6.852479
10 | 625 | 682 | 0.8 | 7.2247
10 | 625 | 683 | 0.8 | 7.00337
10 | 625 | 684 | 0.8 | 6.801445
10 | 625 | 685 | 0.8 | 7.228457
10 | 625 | 686 | 0.8 | 6.29217
10 | 625 | 687 | 0.8 | 6.859504
10 | 625 | 688 | 0.8 | 6.735024
10 | 625 | 689 | 0.8 | 6.878318
10 | 625 | 690 | 0.8 | 7.462955
10 | 625 | 691 | 0.8 | 6.937766
10 | 625 | 692 | 0.8 | 7.066105
10 | 625 | 693 | 0.8 | 7.045916
10 | 625 | 694 | 0.8 | 6.860402
10 | 625 | 695 | 0.8 | 6.436654
10 | 625 | 696 | 0.8 | 6.264218
10 | 625 | 697 | 0.8 | 6.529711
10 | 625 | 698 | 0.8 | 6.075859
10 | 625 | 699 | 0.8 | 7.028151
10 | 625 | 700 | 0.8 | 6.282222
10 | 625 | 701 | 0.8 | 6.594416
10 | 625 | 702 | 0.8 | 6.560068
10 | 625 | 703 | 0.8 | 6.661699
10 | 625 | 704 | 0.8 | 7.119681
10 | 625 | 705 | 0.8 | 7.042988
10 | 625 | 706 | 0.8 | 6.637454
10 | 625 | 707 | 0.8 | 6.588705
10 | 625 | 708 | 0.8 | 6.844131
10 | 625 | 709 | 0.8 | 7.165125
10 | 625 | 710 | 0.8 | 6.601693
10 | 625 | 711 | 0.8 | 6.62152
10 | 625 | 712 | 0.8 | 6.639686
10 | 625 | 713 | 0.8 | 6.833872
10 | 625 | 714 | 0.8 | 5.718629
10 | 625 | 715 | 0.8 | 6.80908
10 | 625 | 716 | 0.8 | 6.263382
10 | 625 | 717 | 0.8 | 6.875089
10 | 625 | 718 | 0.8 | 7.035692
10 | 625 | 719 | 0.8 | 7.06631
10 | 625 | 720 | 0.8 | 6.483474
10 | 625 | 721 | 0.8 | 6.45396
10 | 625 | 722 | 0.8 | 6.674225
10 | 625 | 723 | 0.8 | 6.953843
10 | 625 | 724 | 0.8 | 7.002845
10 | 625 | 725 | 0.8 | 7.293194
10 | 625 | 726 | 0.8 | 6.70666
10 | 625 | 727 | 0.8 | 6.987457
10 | 625 | 728 | 0.8 | 6.223125
10 | 625 | 729 | 0.8 | 7.028616
10 | 625 | 730 | 0.8 | 6.910279
10 | 625 | 731 | 0.8 | 6.940162
10 | 625 | 732 | 0.8 | 6.904005
10 | 625 | 733 | 0.8 | 6.670075
10 | 625 | 734 | 0.8 | 6.842016
10 | 625 | 735 | 0.8 | 6.965051
10 | 625 | 736 | 0.8 | 6.295478
10 | 625 | 737 | 0.8 | 6.283142
10 | 625 | 738 | 0.8 | 6.9963
10 | 625 | 739 | 0.8 | 6.719157
10 | 625 | 740 | 0.8 | 7.144964
10 | 625 | 741 | 0.8 | 6.790005
10 | 625 | 742 | 0.8 | 6.195414
10 | 625 | 743 | 0.8 | 6.645755
10 | 625 | 744 | 0.8 | 7.565961
10 | 625 | 745 | 0.8 | 6.558495
10 | 625 | 746 | 0.8 | 6.793602
10 | 625 | 747 | 0.8 | 6.80852
10 | 625 | 748 | 0.8 | 7.431295
10 | 625 | 749 | 0.8 | 6.518808
10 | 625 | 750 | 0.8 | 6.936992
10 | 625 | 751 | 0.8 | 7.580359
10 | 625 | 752 | 0.8 | 6.726028
10 | 625 | 753 | 0.8 | 6.331074
10 | 625 | 754 | 0.8 | 7.115895
10 | 625 | 755 | 0.8 | 6.740201
10 | 625 | 756 | 0.8 | 6.676128
10 | 625 | 757 | 0.8 | 6.932736
10 | 625 | 758 | 0.8 | 6.604353
10 | 625 | 759 | 0.8 | 6.844315
10 | 625 | 760 | 0.8 | 7.21584
10 | 625 | 761 | 0.8 | 6.565618
10 | 625 | 762 | 0.8 | 6.562259
10 | 625 | 763 | 0.8 | 6.66576
10 | 625 | 764 | 0.8 | 7.021455
10 | 625 | 765 | 0.8 | 5.930606
10 | 625 | 766 | 0.8 | 6.516988
10 | 625 | 767 | 0.8 | 6.725889
10 | 625 | 768 | 0.8 | 6.527603
10 | 625 | 769 | 0.8 | 6.864192
10 | 625 | 770 | 0.8 | 6.788188
10 | 625 | 771 | 0.8 | 7.210532
10 | 625 | 772 | 0.8 | 6.431888
10 | 625 | 773 | 0.8 | 6.949917
10 | 625 | 774 | 0.8 | 6.455747
10 | 625 | 775 | 0.8 | 7.067193
10 | 625 | 776 | 0.8 | 6.966851
10 | 625 | 777 | 0.8 | 6.831687
10 | 625 | 778 | 0.8 | 7.678012
10 | 625 | 779 | 0.8 | 6.896121
10 | 625 | 780 | 0.8 | 7.083214
10 | 625 | 781 | 0.8 | 6.036693
10 | 625 | 782 | 0.8 | 6.600711
10 | 625 | 783 | 0.8 | 5.606146
10 | 625 | 784 | 0.8 | 6.990082
10 | 625 | 785 | 0.8 | 6.736396
10 | 625 | 786 | 0.8 | 7.248295
10 | 625 | 787 | 0.8 | 7.378892
10 | 625 | 788 | 0.8 | 6.87587
10 | 625 | 789 | 0.8 | 6.733121
10 | 625 | 790 | 0.8 | 6.948893
10 | 625 | 791 | 0.8 | 6.794974
10 | 625 | 792 | 0.8 | 6.84543
10 | 625 | 793 | 0.8 | 6.712864
10 | 625 | 794 | 0.8 | 6.949899
10 | 625 | 795 | 0.8 | 6.69873
10 | 625 | 796 | 0.8 | 6.737436
10 | 625 | 797 | 0.8 | 6.775329
10 | 625 | 798 | 0.8 | 6.707369
10 | 625 | 799 | 0.8 | 7.314017
10 | 625 | 800 | 0.8 | 6.729075
10 | 625 | 801 | 0.8 | 6.794673
10 | 625 | 802 | 0.8 | 6.23625
10 | 625 | 803 | 0.8 | 6.74661
10 | 625 | 804 | 0.8 | 6.568414
10 | 625 | 805 | 0.8 | 6.597742
10 | 625 | 806 | 0.8 | 6.736387
10 | 625 | 807 | 0.8 | 6.994995
10 | 625 | 808 | 0.8 | 5.706334
10 | 625 | 809 | 0.8 | 7.162418
10 | 625 | 810 | 0.8 | 7.670829
10 | 625 | 811 | 0.8 | 6.847391
10 | 625 | 812 | 0.8 | 7.358268
10 | 625 | 813 | 0.8 | 7.006765
10 | 625 | 814 | 0.8 | 6.479776
10 | 625 | 815 | 0.8 | 5.789024
10 | 625 | 816 | 0.8 | 7.568282
10 | 625 | 817 | 0.8 | 6.855099
10 | 625 | 818 | 0.8 | 6.947548
10 | 625 | 819 | 0.8 | 7.630443
10 | 625 | 820 | 0.8 | 6.927378
10 | 625 | 821 | 0.8 | 6.735848
10 | 625 | 822 | 0.8 | 7.842789
10 | 625 | 823 | 0.8 | 6.616808
10 | 625 | 824 | 0.8 | 6.686473
10 | 625 | 825 | 0.8 | 7.51089
10 | 625 | 826 | 0.8 | 6.952488
10 | 625 | 827 | 0.8 | 6.400552
10 | 625 | 828 | 0.8 | 6.746658
10 | 625 | 829 | 0.8 | 6.806239
10 | 625 | 830 | 0.8 | 6.988843
10 | 625 | 831 | 0.8 | 6.861496
10 | 625 | 832 | 0.8 | 6.966854
10 | 625 | 833 | 0.8 | 6.287704
10 | 625 | 834 | 0.8 | 5.985725
10 | 625 | 835 | 0.8 | 6.120532
10 | 625 | 836 | 0.8 | 6.890281
10 | 625 | 837 | 0.8 | 8.0042
10 | 625 | 838 | 0.8 | 6.6078
10 | 625 | 839 | 0.8 | 6.973703
10 | 625 | 840 | 0.8 | 6.146345
10 | 625 | 841 | 0.8 | 6.460806
10 | 625 | 842 | 0.8 | 6.665865
10 | 625 | 843 | 0.8 | 6.946234
10 | 625 | 844 | 0.8 | 6.927896
10 | 625 | 845 | 0.8 | 6.775057
10 | 625 | 846 | 0.8 | 7.008175
10 | 625 | 847 | 0.8 | 6.75941
10 | 625 | 848 | 0.8 | 6.640439
10 | 625 | 849 | 0.8 | 6.820525
10 | 625 | 850 | 0.8 | 6.44572
10 | 625 | 851 | 0.8 | 6.85762
10 | 625 | 852 | 0.8 | 6.661853
10 | 625 | 853 | 0.8 | 6.900681
10 | 625 | 854 | 0.8 | 7.267706
10 | 625 | 855 | 0.8 | 6.584223
10 | 625 | 856 | 0.8 | 6.817909
10 | 625 | 857 | 0.8 | 6.915564
10 | 625 | 858 | 0.8 | 5.730745
10 | 625 | 859 | 0.8 | 7.274218
10 | 625 | 860 | 0.8 | 7.087776
10 | 625 | 861 | 0.8 | 7.096487
10 | 625 | 862 | 0.8 | 6.729976
10 | 625 | 863 | 0.8 | 7.032014
10 | 625 | 864 | 0.8 | 6.579567
10 | 625 | 865 | 0.8 | 6.295804
10 | 625 | 866 | 0.8 | 7.034313
10 | 625 | 867 | 0.8 | 8.362646
10 | 625 | 868 | 0.8 | 7.17795
10 | 625 | 869 | 0.8 | 6.46828
10 | 625 | 870 | 0.8 | 7.057856
10 | 625 | 871 | 0.8 | 6.320232
10 | 625 | 872 | 0.8 | 8.099012
10 | 625 | 873 | 0.8 | 6.662517
10 | 625 | 874 | 0.8 | 6.31615
10 | 625 | 875 | 0.8 | 7.06641
10 | 625 | 876 | 0.8 | 7.003491
10 | 625 | 877 | 0.8 | 6.785992
10 | 625 | 878 | 0.8 | 6.724551
10 | 625 | 879 | 0.8 | 7.098498
10 | 625 | 880 | 0.8 | 6.688182
10 | 625 | 881 | 0.8 | 6.380617
10 | 625 | 882 | 0.8 | 6.962029
10 | 625 | 883 | 0.8 | 6.180464
10 | 625 | 884 | 0.8 | 6.902728
10 | 625 | 885 | 0.8 | 6.271666
10 | 625 | 886 | 0.8 | 5.94852
10 | 625 | 887 | 0.8 | 6.888261
10 | 625 | 888 | 0.8 | 7.106305
10 | 625 | 889 | 0.8 | 5.727555
10 | 625 | 890 | 0.8 | 6.516008
10 | 625 | 891 | 0.8 | 6.836574
10 | 625 | 892 | 0.8 | 7.733789
10 | 625 | 893 | 0.8 | 6.770998
10 | 625 | 894 | 0.8 | 7.573635
10 | 625 | 895 | 0.8 | 6.609074
10 | 625 | 896 | 0.8 | 6.529154
10 | 625 | 897 | 0.8 | 6.771662
10 | 625 | 898 | 0.8 | 6.323751
10 | 625 | 899 | 0.8 | 7.552267
10 | 625 | 900 | 0.8 | 6.9124
10 | 625 | 901 | 0.8 | 5.085434
10 | 625 | 902 | 0.8 | 6.455492
10 | 625 | 903 | 0.8 | 7.133874
10 | 625 | 904 | 0.8 | 6.794347
10 | 625 | 905 | 0.8 | 6.858978
10 | 625 | 906 | 0.8 | 6.89371
10 | 625 | 907 | 0.8 | 6.926741
10 | 625 | 908 | 0.8 | 6.988314
10 | 625 | 909 | 0.8 | 6.72757
10 | 625 | 910 | 0.8 | 6.376142
10 | 625 | 911 | 0.8 | 6.803252
10 | 625 | 912 | 0.8 | 6.833078
10 | 625 | 913 | 0.8 | 6.956321
10 | 625 | 914 | 0.8 | 7.185899
10 | 625 | 915 | 0.8 | 7.350838
10 | 625 | 916 | 0.8 | 6.93214
10 | 625 | 917 | 0.8 | 7.009467
10 | 625 | 918 | 0.8 | 7.430565
10 | 625 | 919 | 0.8 | 6.876699
10 | 625 | 920 | 0.8 | 6.933439
10 | 625 | 921 | 0.8 | 7.021386
10 | 625 | 922 | 0.8 | 6.589606
10 | 625 | 923 | 0.8 | 6.811495
10 | 625 | 924 | 0.8 | 6.773132
10 | 625 | 925 | 0.8 | 7.112479
10 | 625 | 926 | 0.8 | 7.236852
10 | 625 | 927 | 0.8 | 6.224792
10 | 625 | 928 | 0.8 | 7.469196
10 | 625 | 929 | 0.8 | 6.686157
10 | 625 | 930 | 0.8 | 7.737532
10 | 625 | 931 | 0.8 | 6.708552
10 | 625 | 932 | 0.8 | 5.656912
10 | 625 | 933 | 0.8 | 7.043608
10 | 625 | 934 | 0.8 | 6.69092
10 | 625 | 935 | 0.8 | 7.037186
10 | 625 | 936 | 0.8 | 7.006269
10 | 625 | 937 | 0.8 | 6.668279
10 | 625 | 938 | 0.8 | 6.814454
10 | 625 | 939 | 0.8 | 7.435678
10 | 625 | 940 | 0.8 | 7.140148
10 | 625 | 941 | 0.8 | 7.406284
10 | 625 | 942 | 0.8 | 6.837691
10 | 625 | 943 | 0.8 | 7.623165
10 | 625 | 944 | 0.8 | 7.087604
10 | 625 | 945 | 0.8 | 6.918357
10 | 625 | 946 | 0.8 | 7.260476
10 | 625 | 947 | 0.8 | 7.670247
10 | 625 | 948 | 0.8 | 6.787965
10 | 625 | 949 | 0.8 | 5.632205
10 | 625 | 950 | 0.8 | 5.782348
10 | 625 | 951 | 0.8 | 6.865134
10 | 625 | 952 | 0.8 | 6.868101
10 | 625 | 953 | 0.8 | 6.362057
10 | 625 | 954 | 0.8 | 6.753521
10 | 625 | 955 | 0.8 | 6.867913
10 | 625 | 956 | 0.8 | 6.496186
10 | 625 | 957 | 0.8 | 6.721344
10 | 625 | 958 | 0.8 | 6.708356
10 | 625 | 959 | 0.8 | 6.909277
10 | 625 | 960 | 0.8 | 7.036118
10 | 625 | 961 | 0.8 | 7.12175
10 | 625 | 962 | 0.8 | 6.994331
10 | 625 | 963 | 0.8 | 7.372799
10 | 625 | 964 | 0.8 | 6.328284
10 | 625 | 965 | 0.8 | 7.190698
10 | 625 | 966 | 0.8 | 6.74389
10 | 625 | 967 | 0.8 | 6.261794
10 | 625 | 968 | 0.8 | 6.902307
10 | 625 | 969 | 0.8 | 7.443805
10 | 625 | 970 | 0.8 | 7.095176
10 | 625 | 971 | 0.8 | 7.133102
10 | 625 | 972 | 0.8 | 6.951728
10 | 625 | 973 | 0.8 | 7.155249
10 | 625 | 974 | 0.8 | 7.387766
10 | 625 | 975 | 0.8 | 7.159016
10 | 625 | 976 | 0.8 | 6.651997
10 | 625 | 977 | 0.8 | 7.26958
10 | 625 | 978 | 0.8 | 7.240005
10 | 625 | 979 | 0.8 | 6.818233
10 | 625 | 980 | 0.8 | 7.083956
10 | 625 | 981 | 0.8 | 6.656154
10 | 625 | 982 | 0.8 | 8.444803
10 | 625 | 983 | 0.8 | 7.386689
10 | 625 | 984 | 0.8 | 6.805016
10 | 625 | 985 | 0.8 | 6.289799
10 | 625 | 986 | 0.8 | 6.810237
10 | 625 | 987 | 0.8 | 6.002115
10 | 625 | 988 | 0.8 | 6.632041
10 | 625 | 989 | 0.8 | 6.731318
10 | 625 | 990 | 0.8 | 7.170627
10 | 625 | 991 | 0.8 | 7.149523
10 | 625 | 992 | 0.8 | 5.85598
10 | 625 | 993 | 0.8 | 6.75179
10 | 625 | 994 | 0.8 | 6.592339
10 | 625 | 995 | 0.8 | 7.153208
10 | 625 | 996 | 0.8 | 6.355494
10 | 625 | 997 | 0.8 | 7.091778
10 | 625 | 998 | 0.8 | 6.851034
10 | 625 | 999 | 0.8 | 6.643519
10 | 625 | 1000 | 0.8 | 6.812616
10 | 625 | 1001 | 0.8 | 6.439344
10 | 625 | 1002 | 0.8 | 6.888809
10 | 625 | 1003 | 0.8 | 5.981031
10 | 625 | 1004 | 0.8 | 7.316668
10 | 625 | 1005 | 0.8 | 6.791264
10 | 625 | 1006 | 0.8 | 6.60651
10 | 625 | 1007 | 0.8 | 6.876802
10 | 625 | 1008 | 0.8 | 7.080468
10 | 625 | 1009 | 0.8 | 6.952893
10 | 625 | 1010 | 0.8 | 7.274601
10 | 625 | 1011 | 0.8 | 6.773572
10 | 625 | 1012 | 0.8 | 7.428158
10 | 625 | 1013 | 0.8 | 6.737033
10 | 625 | 1014 | 0.8 | 7.362339
10 | 625 | 1015 | 0.8 | 6.737679
10 | 625 | 1016 | 0.8 | 5.65391
10 | 625 | 1017 | 0.8 | 6.40896
10 | 625 | 1018 | 0.8 | 7.333591
10 | 625 | 1019 | 0.8 | 6.551632
10 | 625 | 1020 | 0.8 | 6.869392
10 | 625 | 1021 | 0.8 | 6.76364
10 | 625 | 1022 | 0.8 | 6.712134
10 | 625 | 1023 | 0.8 | 6.665422
10 | 625 | 1024 | 0.8 | 6.437618
10 | 625 | 1025 | 0.8 | 7.000486
10 | 625 | 1026 | 0.8 | 6.17643
10 | 625 | 1027 | 0.8 | 6.880138
10 | 625 | 1028 | 0.8 | 6.908339
10 | 625 | 1029 | 0.8 | 6.749677
10 | 625 | 1030 | 0.8 | 6.299057
10 | 625 | 1031 | 0.8 | 7.495387
10 | 625 | 1032 | 0.8 | 5.794541
10 | 625 | 1033 | 0.8 | 6.686472
10 | 625 | 1034 | 0.8 | 7.004872
10 | 625 | 1035 | 0.8 | 7.287517
10 | 625 | 1036 | 0.8 | 6.332795
10 | 625 | 1037 | 0.8 | 7.07643
10 | 625 | 1038 | 0.8 | 6.835414
10 | 625 | 1039 | 0.8 | 6.783698
10 | 625 | 1040 | 0.8 | 7.958862
10 | 625 | 1041 | 0.8 | 6.787343
10 | 625 | 1042 | 0.8 | 6.517634
10 | 625 | 1043 | 0.8 | 6.689094
10 | 625 | 1044 | 0.8 | 6.799687
10 | 625 | 1045 | 0.8 | 6.474534
10 | 625 | 1046 | 0.8 | 7.087609
10 | 625 | 1047 | 0.8 | 6.0111
10 | 625 | 1048 | 0.8 | 6.763683
10 | 625 | 1049 | 0.8 | 6.516962
10 | 625 | 1050 | 0.8 | 6.681451
10 | 625 | 1051 | 0.8 | 6.796374
10 | 625 | 1052 | 0.8 | 7.150317
10 | 625 | 1053 | 0.8 | 6.572994
10 | 625 | 1054 | 0.8 | 8.225146
10 | 625 | 1055 | 0.8 | 6.503263
10 | 625 | 1056 | 0.8 | 5.681135
10 | 625 | 1057 | 0.8 | 6.919843
10 | 625 | 1058 | 0.8 | 6.743252
10 | 625 | 1059 | 0.8 | 6.897144
10 | 625 | 1060 | 0.8 | 7.029889
10 | 625 | 1061 | 0.8 | 6.829491
10 | 625 | 1062 | 0.8 | 6.862269
10 | 625 | 1063 | 0.8 | 7.064266
10 | 625 | 1064 | 0.8 | 6.854877
10 | 625 | 1065 | 0.8 | 7.727572
10 | 625 | 1066 | 0.8 | 7.359573
10 | 625 | 1067 | 0.8 | 6.809191
10 | 625 | 1068 | 0.8 | 6.057128
10 | 625 | 1069 | 0.8 | 6.845799
10 | 625 | 1070 | 0.8 | 7.09656
10 | 625 | 1071 | 0.8 | 7.600098
10 | 625 | 1072 | 0.8 | 6.853928
10 | 625 | 1073 | 0.8 | 7.023464
10 | 625 | 1074 | 0.8 | 5.744593
10 | 625 | 1075 | 0.8 | 6.744536
10 | 625 | 1076 | 0.8 | 7.2352
10 | 625 | 1077 | 0.8 | 6.58944
10 | 625 | 1078 | 0.8 | 5.995607
10 | 625 | 1079 | 0.8 | 7.238404
10 | 625 | 1080 | 0.8 | 6.930213
10 | 625 | 1081 | 0.8 | 6.894314
10 | 625 | 1082 | 0.8 | 6.858659
10 | 625 | 1083 | 0.8 | 7.562358
10 | 625 | 1084 | 0.8 | 6.426856
10 | 625 | 1085 | 0.8 | 6.683797
10 | 625 | 1086 | 0.8 | 6.92171
10 | 625 | 1087 | 0.8 | 6.632908
10 | 625 | 1088 | 0.8 | 7.095311
10 | 625 | 1089 | 0.8 | 6.626913
10 | 625 | 1090 | 0.8 | 6.874033
10 | 625 | 1091 | 0.8 | 7.342125
10 | 625 | 1092 | 0.8 | 6.795544
10 | 625 | 1093 | 0.8 | 6.825916
10 | 625 | 1094 | 0.8 | 7.427623
10 | 625 | 1095 | 0.8 | 7.766916
10 | 625 | 1096 | 0.8 | 7.074818
10 | 625 | 1097 | 0.8 | 6.890817
10 | 625 | 1098 | 0.8 | 6.214394
10 | 625 | 1099 | 0.8 | 6.238166
10 | 625 | 1100 | 0.8 | 6.288343
10 | 625 | 1101 | 0.8 | 7.924431
10 | 625 | 1102 | 0.8 | 6.598529
10 | 625 | 1103 | 0.8 | 6.987503
10 | 625 | 1104 | 0.8 | 6.784306
10 | 625 | 1105 | 0.8 | 7.548517
10 | 625 | 1106 | 0.8 | 6.895873
10 | 625 | 1107 | 0.8 | 6.678154
10 | 625 | 1108 | 0.8 | 7.460809
10 | 625 | 1109 | 0.8 | 7.31276
10 | 625 | 1110 | 0.8 | 6.989128
10 | 625 | 1111 | 0.8 | 7.302167
10 | 625 | 1112 | 0.8 | 6.596547
10 | 625 | 1113 | 0.8 | 6.839318
10 | 625 | 1114 | 0.8 | 7.948676
10 | 625 | 1115 | 0.8 | 6.799175
10 | 625 | 1116 | 0.8 | 7.361683
10 | 625 | 1117 | 0.8 | 7.350897
10 | 625 | 1118 | 0.8 | 6.720098
10 | 625 | 1119 | 0.8 | 6.596843
10 | 625 | 1120 | 0.8 | 7.051397
10 | 625 | 1121 | 0.8 | 6.108274
10 | 625 | 1122 | 0.8 | 6.775268
10 | 625 | 1123 | 0.8 | 6.792116
10 | 625 | 1124 | 0.8 | 6.807184
10 | 625 | 1125 | 0.8 | 6.772855
10 | 625 | 1126 | 0.8 | 6.804465
10 | 625 | 1127 | 0.8 | 6.331662
10 | 625 | 1128 | 0.8 | 6.688487
10 | 625 | 1129 | 0.8 | 6.884717
10 | 625 | 1130 | 0.8 | 6.274572
10 | 625 | 1131 | 0.8 | 6.611085
10 | 625 | 1132 | 0.8 | 7.245452
10 | 625 | 1133 | 0.8 | 7.237618
10 | 625 | 1134 | 0.8 | 7.340309
10 | 625 | 1135 | 0.8 | 7.435292
10 | 625 | 1136 | 0.8 | 7.118644
10 | 625 | 1137 | 0.8 | 6.008988
10 | 625 | 1138 | 0.8 | 6.822346
10 | 625 | 1139 | 0.8 | 6.597131
10 | 625 | 1140 | 0.8 | 7.507532
10 | 625 | 1141 | 0.8 | 6.527192
10 | 625 | 1142 | 0.8 | 6.207699
10 | 625 | 1143 | 0.8 | 6.945349
10 | 625 | 1144 | 0.8 | 6.82976
10 | 625 | 1145 | 0.8 | 6.531181
10 | 625 | 1146 | 0.8 | 6.908574
10 | 625 | 1147 | 0.8 | 7.068259
10 | 625 | 1148 | 0.8 | 7.033356
10 | 625 | 1149 | 0.8 | 6.656906
10 | 625 | 1150 | 0.8 | 6.33425
10 | 625 | 1151 | 0.8 | 6.497111
10 | 625 | 1152 | 0.8 | 6.576306
10 | 625 | 1153 | 0.8 | 6.801864
10 | 625 | 1154 | 0.8 | 6.654867
10 | 625 | 1155 | 0.8 | 6.71869
10 | 625 | 1156 | 0.8 | 6.309122
10 | 625 | 1157 | 0.8 | 6.721646
10 | 625 | 1158 | 0.8 | 6.667059
10 | 625 | 1159 | 0.8 | 7.781875
10 | 625 | 1160 | 0.8 | 7.534696
10 | 625 | 1161 | 0.8 | 6.6991
10 | 625 | 1162 | 0.8 | 7.048959
10 | 625 | 1163 | 0.8 | 6.381719
10 | 625 | 1164 | 0.8 | 6.936414
10 | 625 | 1165 | 0.8 | 7.208135
10 | 625 | 1166 | 0.8 | 6.338667
10 | 625 | 1167 | 0.8 | 7.175863
10 | 625 | 1168 | 0.8 | 5.71856
10 | 625 | 1169 | 0.8 | 6.404717
10 | 625 | 1170 | 0.8 | 6.707082
10 | 625 | 1171 | 0.8 | 6.724276
10 | 625 | 1172 | 0.8 | 6.514618
10 | 625 | 1173 | 0.8 | 6.75096
10 | 625 | 1174 | 0.8 | 6.714765
10 | 625 | 1175 | 0.8 | 6.962358
10 | 625 | 1176 | 0.8 | 6.555433
10 | 625 | 1177 | 0.8 | 6.926436
10 | 625 | 1178 | 0.8 | 7.937509
10 | 625 | 1179 | 0.8 | 7.174821
10 | 625 | 1180 | 0.8 | 6.945511
10 | 625 | 1181 | 0.8 | 6.988872
10 | 625 | 1182 | 0.8 | 6.219942
10 | 625 | 1183 | 0.8 | 7.003058
10 | 625 | 1184 | 0.8 | 6.362824
10 | 625 | 1185 | 0.8 | 5.845081
10 | 625 | 1186 | 0.8 | 6.952565
10 | 625 | 1187 | 0.8 | 6.949715
10 | 625 | 1188 | 0.8 | 6.887556
10 | 625 | 1189 | 0.8 | 6.80012
10 | 625 | 1190 | 0.8 | 6.845261
10 | 625 | 1191 | 0.8 | 6.870359
10 | 625 | 1192 | 0.8 | 6.536719
10 | 625 | 1193 | 0.8 | 6.628499
10 | 625 | 1194 | 0.8 | 6.742322
10 | 625 | 1195 | 0.8 | 6.579426
10 | 625 | 1196 | 0.8 | 7.810955
10 | 625 | 1197 | 0.8 | 6.934065
10 | 625 | 1198 | 0.8 | 7.337763
10 | 625 | 1199 | 0.8 | 7.308198
10 | 625 | 1200 | 0.8 | 6.752443
11 | 625 | 0 | 1 | 0
11 | 625 | 1 | 1 | 0.06079098
11 | 625 | 2 | 1 | 0.1235786
11 | 625 | 3 | 1 | 0.1790538
11 | 625 | 4 | 1 | 0.2304285
11 | 625 | 5 | 1 | 0.2910583
11 | 625 | 6 | 1 | 0.3514678
11 | 625 | 7 | 1 | 0.3660545
11 | 625 | 8 | 1 | 0.4877182
11 | 625 | 9 | 1 | 0.5509461
11 | 625 | 10 | 1 | 0.5858317
11 | 625 | 11 | 1 | 0.6153654
11 | 625 | 12 | 1 | 0.6471569
11 | 625 | 13 | 1 | 0.8010405
11 | 625 | 14 | 1 | 0.9138406
11 | 625 | 15 | 1 | 0.8724355
11 | 625 | 16 | 1 | 0.9536263
11 | 625 | 17 | 1 | 0.9571544
11 | 625 | 18 | 1 | 1.054192
11 | 625 | 19 | 1 | 1.042953
11 | 625 | 20 | 1 | 1.045087
11 | 625 | 21 | 1 | 1.123821
11 | 625 | 22 | 1 | 1.190795
11 | 625 | 23 | 1 | 1.363381
11 | 625 | 24 | 1 | 1.508075
11 | 625 | 25 | 1 | 1.430558
11 | 625 | 26 | 1 | 1.441085
11 | 625 | 27 | 1 | 1.514476
11 | 625 | 28 | 1 | 1.457506
11 | 625 | 29 | 1 | 1.546762
11 | 625 | 30 | 1 | 1.526088
11 | 625 | 31 | 1 | 1.631212
11 | 625 | 32 | 1 | 1.653044
11 | 625 | 33 | 1 | 1.725764
11 | 625 | 34 | 1 | 1.760767
11 | 625 | 35 | 1 | 1.752026
11 | 625 | 36 | 1 | 1.911561
11 | 625 | 37 | 1 | 1.934509
11 | 625 | 38 | 1 | 1.796794
11 | 625 | 39 | 1 | 2.044675
11 | 625 | 40 | 1 | 2.042066
11 | 625 | 41 | 1 | 2.023396
11 | 625 | 42 | 1 | 2.123528
11 | 625 | 43 | 1 | 2.306254
11 | 625 | 44 | 1 | 2.288473
11 | 625 | 45 | 1 | 2.186082
11 | 625 | 46 | 1 | 2.343363
11 | 625 | 47 | 1 | 2.37249
11 | 625 | 48 | 1 | 2.441567
11 | 625 | 49 | 1 | 2.748958
11 | 625 | 50 | 1 | 2.414307
11 | 625 | 51 | 1 | 2.439586
11 | 625 | 52 | 1 | 2.527055
11 | 625 | 53 | 1 | 2.074143
11 | 625 | 54 | 1 | 2.614204
11 | 625 | 55 | 1 | 2.646436
11 | 625 | 56 | 1 | 2.640489
11 | 625 | 57 | 1 | 2.585206
11 | 625 | 58 | 1 | 2.87953
11 | 625 | 59 | 1 | 2.534378
11 | 625 | 60 | 1 | 2.684038
11 | 625 | 61 | 1 | 2.722206
11 | 625 | 62 | 1 | 2.800793
11 | 625 | 63 | 1 | 3.293072
11 | 625 | 64 | 1 | 3.298841
11 | 625 | 65 | 1 | 2.663429
11 | 625 | 66 | 1 | 3.183004
11 | 625 | 67 | 1 | 2.946506
11 | 625 | 68 | 1 | 3.094627
11 | 625 | 69 | 1 | 3.042236
11 | 625 | 70 | 1 | 3.209623
11 | 625 | 71 | 1 | 3.200836
11 | 625 | 72 | 1 | 2.805701
11 | 625 | 73 | 1 | 3.245851
11 | 625 | 74 | 1 | 3.152113
11 | 625 | 75 | 1 | 3.540991
11 | 625 | 76 | 1 | 3.392979
11 | 625 | 77 | 1 | 3.37056
11 | 625 | 78 | 1 | 3.313292
11 | 625 | 79 | 1 | 3.435011
11 | 625 | 80 | 1 | 3.997288
11 | 625 | 81 | 1 | 3.921434
11 | 625 | 82 | 1 | 3.971223
11 | 625 | 83 | 1 | 3.493243
11 | 625 | 84 | 1 | 3.65672
11 | 625 | 85 | 1 | 3.620097
11 | 625 | 86 | 1 | 3.664624
11 | 625 | 87 | 1 | 3.807948
11 | 625 | 88 | 1 | 3.75594
11 | 625 | 89 | 1 | 3.98195
11 | 625 | 90 | 1 | 3.944239
11 | 625 | 91 | 1 | 3.206917
11 | 625 | 92 | 1 | 3.823182
11 | 625 | 93 | 1 | 3.845926
11 | 625 | 94 | 1 | 3.929526
11 | 625 | 95 | 1 | 3.862012
11 | 625 | 96 | 1 | 4.607659
11 | 625 | 97 | 1 | 4.355357
11 | 625 | 98 | 1 | 3.684314
11 | 625 | 99 | 1 | 4.208069
11 | 625 | 100 | 1 | 4.088063
11 | 625 | 101 | 1 | 4.485993
11 | 625 | 102 | 1 | 3.772645
11 | 625 | 103 | 1 | 3.806257
11 | 625 | 104 | 1 | 3.901896
11 | 625 | 105 | 1 | 4.09044
11 | 625 | 106 | 1 | 4.473991
11 | 625 | 107 | 1 | 4.275781
11 | 625 | 108 | 1 | 4.223868
11 | 625 | 109 | 1 | 4.468561
11 | 625 | 110 | 1 | 4.404254
11 | 625 | 111 | 1 | 4.723209
11 | 625 | 112 | 1 | 4.356079
11 | 625 | 113 | 1 | 4.122873
11 | 625 | 114 | 1 | 4.627261
11 | 625 | 115 | 1 | 4.080223
11 | 625 | 116 | 1 | 4.253018
11 | 625 | 117 | 1 | 4.087337
11 | 625 | 118 | 1 | 4.521415
11 | 625 | 119 | 1 | 4.463667
11 | 625 | 120 | 1 | 4.50516
11 | 625 | 121 | 1 | 4.18271
11 | 625 | 122 | 1 | 4.785549
11 | 625 | 123 | 1 | 4.833014
11 | 625 | 124 | 1 | 4.972377
11 | 625 | 125 | 1 | 4.865574
11 | 625 | 126 | 1 | 4.802221
11 | 625 | 127 | 1 | 4.677393
11 | 625 | 128 | 1 | 4.705095
11 | 625 | 129 | 1 | 4.653521
11 | 625 | 130 | 1 | 4.659991
11 | 625 | 131 | 1 | 4.995779
11 | 625 | 132 | 1 | 4.534965
11 | 625 | 133 | 1 | 5.004415
11 | 625 | 134 | 1 | 5.08988
11 | 625 | 135 | 1 | 4.772176
11 | 625 | 136 | 1 | 4.776694
11 | 625 | 137 | 1 | 5.340923
11 | 625 | 138 | 1 | 4.75696
11 | 625 | 139 | 1 | 4.874127
11 | 625 | 140 | 1 | 5.252892
11 | 625 | 141 | 1 | 5.062055
11 | 625 | 142 | 1 | 4.600847
11 | 625 | 143 | 1 | 4.519279
11 | 625 | 144 | 1 | 5.199199
11 | 625 | 145 | 1 | 5.073905
11 | 625 | 146 | 1 | 5.411812
11 | 625 | 147 | 1 | 4.78237
11 | 625 | 148 | 1 | 5.113337
11 | 625 | 149 | 1 | 5.392722
11 | 625 | 150 | 1 | 5.197996
11 | 625 | 151 | 1 | 5.253364
11 | 625 | 152 | 1 | 5.064821
11 | 625 | 153 | 1 | 5.276028
11 | 625 | 154 | 1 | 5.969734
11 | 625 | 155 | 1 | 5.182507
11 | 625 | 156 | 1 | 5.150931
11 | 625 | 157 | 1 | 5.339497
11 | 625 | 158 | 1 | 5.33447
11 | 625 | 159 | 1 | 5.286142
11 | 625 | 160 | 1 | 5.265715
11 | 625 | 161 | 1 | 5.469138
11 | 625 | 162 | 1 | 5.206963
11 | 625 | 163 | 1 | 5.552174
11 | 625 | 164 | 1 | 5.685761
11 | 625 | 165 | 1 | 5.013357
11 | 625 | 166 | 1 | 5.311597
11 | 625 | 167 | 1 | 5.54988
11 | 625 | 168 | 1 | 4.919458
11 | 625 | 169 | 1 | 5.457655
11 | 625 | 170 | 1 | 5.3226
11 | 625 | 171 | 1 | 5.095889
11 | 625 | 172 | 1 | 5.637124
11 | 625 | 173 | 1 | 5.611908
11 | 625 | 174 | 1 | 5.005688
11 | 625 | 175 | 1 | 4.946846
11 | 625 | 176 | 1 | 5.95716
11 | 625 | 177 | 1 | 5.513889
11 | 625 | 178 | 1 | 5.74312
11 | 625 | 179 | 1 | 5.384672
11 | 625 | 180 | 1 | 5.465379
11 | 625 | 181 | 1 | 5.542533
11 | 625 | 182 | 1 | 5.353559
11 | 625 | 183 | 1 | 5.457863
11 | 625 | 184 | 1 | 5.620586
11 | 625 | 185 | 1 | 6.004268
11 | 625 | 186 | 1 | 5.734379
11 | 625 | 187 | 1 | 5.32703
11 | 625 | 188 | 1 | 5.674675
11 | 625 | 189 | 1 | 5.147698
11 | 625 | 190 | 1 | 5.715495
11 | 625 | 191 | 1 | 5.277849
11 | 625 | 192 | 1 | 5.677988
11 | 625 | 193 | 1 | 6.020536
11 | 625 | 194 | 1 | 5.823824
11 | 625 | 195 | 1 | 5.534016
11 | 625 | 196 | 1 | 5.803236
11 | 625 | 197 | 1 | 5.609932
11 | 625 | 198 | 1 | 5.232272
11 | 625 | 199 | 1 | 5.821095
11 | 625 | 200 | 1 | 6.174491
11 | 625 | 201 | 1 | 5.882216
11 | 625 | 202 | 1 | 5.323425
11 | 625 | 203 | 1 | 5.853266
11 | 625 | 204 | 1 | 5.570861
11 | 625 | 205 | 1 | 5.855454
11 | 625 | 206 | 1 | 5.80581
11 | 625 | 207 | 1 | 5.653306
11 | 625 | 208 | 1 | 5.644218
11 | 625 | 209 | 1 | 6.019398
11 | 625 | 210 | 1 | 6.083774
11 | 625 | 211 | 1 | 5.824584
11 | 625 | 212 | 1 | 6.256499
11 | 625 | 213 | 1 | 5.966981
11 | 625 | 214 | 1 | 5.848729
11 | 625 | 215 | 1 | 6.026985
11 | 625 | 216 | 1 | 5.539903
11 | 625 | 217 | 1 | 5.768369
11 | 625 | 218 | 1 | 5.666184
11 | 625 | 219 | 1 | 5.784473
11 | 625 | 220 | 1 | 5.73294
11 | 625 | 221 | 1 | 5.72818
11 | 625 | 222 | 1 | 5.955172
11 | 625 | 223 | 1 | 5.043509
11 | 625 | 224 | 1 | 6.194762
11 | 625 | 225 | 1 | 6.189002
11 | 625 | 226 | 1 | 6.201936
11 | 625 | 227 | 1 | 5.743697
11 | 625 | 228 | 1 | 6.239375
11 | 625 | 229 | 1 | 6.145339
11 | 625 | 230 | 1 | 5.823366
11 | 625 | 231 | 1 | 6.532935
11 | 625 | 232 | 1 | 6.039312
11 | 625 | 233 | 1 | 5.547483
11 | 625 | 234 | 1 | 6.540509
11 | 625 | 235 | 1 | 6.427037
11 | 625 | 236 | 1 | 6.201969
11 | 625 | 237 | 1 | 7.364686
11 | 625 | 238 | 1 | 6.00186
11 | 625 | 239 | 1 | 7.01699
11 | 625 | 240 | 1 | 6.76134
11 | 625 | 241 | 1 | 7.177225
11 | 625 | 242 | 1 | 6.316206
11 | 625 | 243 | 1 | 6.658704
11 | 625 | 244 | 1 | 5.945865
11 | 625 | 245 | 1 | 6.234313
11 | 625 | 246 | 1 | 6.358353
11 | 625 | 247 | 1 | 6.007423
11 | 625 | 248 | 1 | 6.441523
11 | 625 | 249 | 1 | 5.748161
11 | 625 | 250 | 1 | 6.378904
11 | 625 | 251 | 1 | 6.287827
11 | 625 | 252 | 1 | 6.231659
11 | 625 | 253 | 1 | 6.245312
11 | 625 | 254 | 1 | 5.844474
11 | 625 | 255 | 1 | 5.87661
11 | 625 | 256 | 1 | 6.660783
11 | 625 | 257 | 1 | 6.736793
11 | 625 | 258 | 1 | 5.723396
11 | 625 | 259 | 1 | 6.501216
11 | 625 | 260 | 1 | 6.435866
11 | 625 | 261 | 1 | 7.289293
11 | 625 | 262 | 1 | 6.588616
11 | 625 | 263 | 1 | 6.370126
11 | 625 | 264 | 1 | 6.431733
11 | 625 | 265 | 1 | 6.16425
11 | 625 | 266 | 1 | 6.29781
11 | 625 | 267 | 1 | 6.410342
11 | 625 | 268 | 1 | 6.858555
11 | 625 | 269 | 1 | 6.40232
11 | 625 | 270 | 1 | 7.688177
11 | 625 | 271 | 1 | 6.415556
11 | 625 | 272 | 1 | 6.294751
11 | 625 | 273 | 1 | 6.092839
11 | 625 | 274 | 1 | 6.473394
11 | 625 | 275 | 1 | 6.765733
11 | 625 | 276 | 1 | 6.137937
11 | 625 | 277 | 1 | 6.815503
11 | 625 | 278 | 1 | 6.342842
11 | 625 | 279 | 1 | 6.67507
11 | 625 | 280 | 1 | 6.902511
11 | 625 | 281 | 1 | 6.701601
11 | 625 | 282 | 1 | 6.86331
11 | 625 | 283 | 1 | 6.030411
11 | 625 | 284 | 1 | 7.230277
11 | 625 | 285 | 1 | 6.572023
11 | 625 | 286 | 1 | 6.66259
11 | 625 | 287 | 1 | 6.654368
11 | 625 | 288 | 1 | 6.67447
11 | 625 | 289 | 1 | 6.206652
11 | 625 | 290 | 1 | 6.586059
11 | 625 | 291 | 1 | 7.349189
11 | 625 | 292 | 1 | 7.826038
11 | 625 | 293 | 1 | 6.568187
11 | 625 | 294 | 1 | 6.136047
11 | 625 | 295 | 1 | 6.736021
11 | 625 | 296 | 1 | 6.593487
11 | 625 | 297 | 1 | 6.52459
11 | 625 | 298 | 1 | 6.940726
11 | 625 | 299 | 1 | 6.766321
11 | 625 | 300 | 1 | 6.462168
11 | 625 | 301 | 1 | 6.17963
11 | 625 | 302 | 1 | 6.725298
11 | 625 | 303 | 1 | 6.374219
11 | 625 | 304 | 1 | 6.440608
11 | 625 | 305 | 1 | 6.404295
11 | 625 | 306 | 1 | 6.935161
11 | 625 | 307 | 1 | 6.286082
11 | 625 | 308 | 1 | 6.254764
11 | 625 | 309 | 1 | 6.454919
11 | 625 | 310 | 1 | 6.242535
11 | 625 | 311 | 1 | 7.112028
11 | 625 | 312 | 1 | 6.481658
11 | 625 | 313 | 1 | 6.592082
11 | 625 | 314 | 1 | 6.875827
11 | 625 | 315 | 1 | 6.659448
11 | 625 | 316 | 1 | 6.338755
11 | 625 | 317 | 1 | 6.392355
11 | 625 | 318 | 1 | 6.739199
11 | 625 | 319 | 1 | 5.827641
11 | 625 | 320 | 1 | 6.444875
11 | 625 | 321 | 1 | 6.397091
11 | 625 | 322 | 1 | 6.277314
11 | 625 | 323 | 1 | 6.385642
11 | 625 | 324 | 1 | 6.463456
11 | 625 | 325 | 1 | 7.240045
11 | 625 | 326 | 1 | 6.622799
11 | 625 | 327 | 1 | 6.865312
11 | 625 | 328 | 1 | 6.861101
11 | 625 | 329 | 1 | 6.39973
11 | 625 | 330 | 1 | 6.827183
11 | 625 | 331 | 1 | 6.919748
11 | 625 | 332 | 1 | 6.409714
11 | 625 | 333 | 1 | 6.749386
11 | 625 | 334 | 1 | 7.304658
11 | 625 | 335 | 1 | 6.588761
11 | 625 | 336 | 1 | 6.878963
11 | 625 | 337 | 1 | 7.803825
11 | 625 | 338 | 1 | 6.846885
11 | 625 | 339 | 1 | 6.635126
11 | 625 | 340 | 1 | 6.473749
11 | 625 | 341 | 1 | 7.28643
11 | 625 | 342 | 1 | 6.939908
11 | 625 | 343 | 1 | 6.867045
11 | 625 | 344 | 1 | 6.560375
11 | 625 | 345 | 1 | 6.879996
11 | 625 | 346 | 1 | 6.827763
11 | 625 | 347 | 1 | 6.780542
11 | 625 | 348 | 1 | 6.470148
11 | 625 | 349 | 1 | 6.450373
11 | 625 | 350 | 1 | 7.066896
11 | 625 | 351 | 1 | 6.844203
11 | 625 | 352 | 1 | 6.311049
11 | 625 | 353 | 1 | 7.479644
11 | 625 | 354 | 1 | 6.945572
11 | 625 | 355 | 1 | 6.552971
11 | 625 | 356 | 1 | 6.813212
11 | 625 | 357 | 1 | 6.709642
11 | 625 | 358 | 1 | 6.89986
11 | 625 | 359 | 1 | 6.912902
11 | 625 | 360 | 1 | 6.058106
11 | 625 | 361 | 1 | 6.273832
11 | 625 | 362 | 1 | 7.172945
11 | 625 | 363 | 1 | 6.17199
11 | 625 | 364 | 1 | 7.140025
11 | 625 | 365 | 1 | 6.336567
11 | 625 | 366 | 1 | 6.793155
11 | 625 | 367 | 1 | 6.215558
11 | 625 | 368 | 1 | 6.663949
11 | 625 | 369 | 1 | 6.827977
11 | 625 | 370 | 1 | 6.92903
11 | 625 | 371 | 1 | 6.17812
11 | 625 | 372 | 1 | 6.185455
11 | 625 | 373 | 1 | 6.91485
11 | 625 | 374 | 1 | 6.933754
11 | 625 | 375 | 1 | 6.219855
11 | 625 | 376 | 1 | 6.839586
11 | 625 | 377 | 1 | 7.133706
11 | 625 | 378 | 1 | 6.433255
11 | 625 | 379 | 1 | 7.634972
11 | 625 | 380 | 1 | 6.459706
11 | 625 | 381 | 1 | 6.961163
11 | 625 | 382 | 1 | 7.232227
11 | 625 | 383 | 1 | 6.991553
11 | 625 | 384 | 1 | 6.281379
11 | 625 | 385 | 1 | 7.361346
11 | 625 | 386 | 1 | 6.901216
11 | 625 | 387 | 1 | 6.757386
11 | 625 | 388 | 1 | 6.994589
11 | 625 | 389 | 1 | 7.117858
11 | 625 | 390 | 1 | 6.996359
11 | 625 | 391 | 1 | 7.609375
11 | 625 | 392 | 1 | 7.666252
11 | 625 | 393 | 1 | 7.292445
11 | 625 | 394 | 1 | 7.762465
11 | 625 | 395 | 1 | 7.019874
11 | 625 | 396 | 1 | 6.939653
11 | 625 | 397 | 1 | 7.109842
11 | 625 | 398 | 1 | 6.473189
11 | 625 | 399 | 1 | 6.996473
11 | 625 | 400 | 1 | 6.896672
11 | 625 | 401 | 1 | 7.348032
11 | 625 | 402 | 1 | 7.017099
11 | 625 | 403 | 1 | 7.138843
11 | 625 | 404 | 1 | 7.042375
11 | 625 | 405 | 1 | 7.301979
11 | 625 | 406 | 1 | 7.37482
11 | 625 | 407 | 1 | 6.839293
11 | 625 | 408 | 1 | 6.773954
11 | 625 | 409 | 1 | 7.235379
11 | 625 | 410 | 1 | 6.882839
11 | 625 | 411 | 1 | 7.462651
11 | 625 | 412 | 1 | 7.982445
11 | 625 | 413 | 1 | 6.807713
11 | 625 | 414 | 1 | 7.120702
11 | 625 | 415 | 1 | 6.828692
11 | 625 | 416 | 1 | 6.830356
11 | 625 | 417 | 1 | 6.899284
11 | 625 | 418 | 1 | 6.398
11 | 625 | 419 | 1 | 7.431328
11 | 625 | 420 | 1 | 6.124876
11 | 625 | 421 | 1 | 6.984545
11 | 625 | 422 | 1 | 6.522182
11 | 625 | 423 | 1 | 7.219077
11 | 625 | 424 | 1 | 7.175518
11 | 625 | 425 | 1 | 6.819753
11 | 625 | 426 | 1 | 6.430434
11 | 625 | 427 | 1 | 6.606547
11 | 625 | 428 | 1 | 7.327799
11 | 625 | 429 | 1 | 7.095795
11 | 625 | 430 | 1 | 6.953653
11 | 625 | 431 | 1 | 7.404019
11 | 625 | 432 | 1 | 7.239389
11 | 625 | 433 | 1 | 6.42653
11 | 625 | 434 | 1 | 5.850942
11 | 625 | 435 | 1 | 7.871311
11 | 625 | 436 | 1 | 7.002134
11 | 625 | 437 | 1 | 6.92292
11 | 625 | 438 | 1 | 7.012412
11 | 625 | 439 | 1 | 6.619986
11 | 625 | 440 | 1 | 6.498787
11 | 625 | 441 | 1 | 7.065387
11 | 625 | 442 | 1 | 6.057082
11 | 625 | 443 | 1 | 6.369721
11 | 625 | 444 | 1 | 6.416741
11 | 625 | 445 | 1 | 6.928496
11 | 625 | 446 | 1 | 7.01975
11 | 625 | 447 | 1 | 6.494807
11 | 625 | 448 | 1 | 7.103084
11 | 625 | 449 | 1 | 7.290376
11 | 625 | 450 | 1 | 7.362238
11 | 625 | 451 | 1 | 6.629337
11 | 625 | 452 | 1 | 7.200913
11 | 625 | 453 | 1 | 6.961201
11 | 625 | 454 | 1 | 7.142704
11 | 625 | 455 | 1 | 6.767316
11 | 625 | 456 | 1 | 7.003167
11 | 625 | 457 | 1 | 7.086182
11 | 625 | 458 | 1 | 6.824869
11 | 625 | 459 | 1 | 7.219901
11 | 625 | 460 | 1 | 7.369808
11 | 625 | 461 | 1 | 7.287171
11 | 625 | 462 | 1 | 6.694758
11 | 625 | 463 | 1 | 6.515643
11 | 625 | 464 | 1 | 6.915699
11 | 625 | 465 | 1 | 7.514542
11 | 625 | 466 | 1 | 6.82317
11 | 625 | 467 | 1 | 7.29868
11 | 625 | 468 | 1 | 7.008823
11 | 625 | 469 | 1 | 6.890086
11 | 625 | 470 | 1 | 7.308106
11 | 625 | 471 | 1 | 6.6938
11 | 625 | 472 | 1 | 6.518776
11 | 625 | 473 | 1 | 6.750372
11 | 625 | 474 | 1 | 6.858061
11 | 625 | 475 | 1 | 7.041022
11 | 625 | 476 | 1 | 6.697945
11 | 625 | 477 | 1 | 6.904908
11 | 625 | 478 | 1 | 7.38122
11 | 625 | 479 | 1 | 7.753024
11 | 625 | 480 | 1 | 7.216264
11 | 625 | 481 | 1 | 7.170122
11 | 625 | 482 | 1 | 7.073709
11 | 625 | 483 | 1 | 7.20783
11 | 625 | 484 | 1 | 7.200647
11 | 625 | 485 | 1 | 7.046547
11 | 625 | 486 | 1 | 7.191481
11 | 625 | 487 | 1 | 7.634364
11 | 625 | 488 | 1 | 7.355907
11 | 625 | 489 | 1 | 7.681578
11 | 625 | 490 | 1 | 7.257383
11 | 625 | 491 | 1 | 7.68834
11 | 625 | 492 | 1 | 6.962298
11 | 625 | 493 | 1 | 7.297357
11 | 625 | 494 | 1 | 7.775378
11 | 625 | 495 | 1 | 6.843015
11 | 625 | 496 | 1 | 7.145012
11 | 625 | 497 | 1 | 7.055586
11 | 625 | 498 | 1 | 7.131821
11 | 625 | 499 | 1 | 7.081961
11 | 625 | 500 | 1 | 7.032814
11 | 625 | 501 | 1 | 7.218071
11 | 625 | 502 | 1 | 6.862244
11 | 625 | 503 | 1 | 7.216928
11 | 625 | 504 | 1 | 7.325012
11 | 625 | 505 | 1 | 7.421702
11 | 625 | 506 | 1 | 6.713757
11 | 625 | 507 | 1 | 6.491832
11 | 625 | 508 | 1 | 6.800884
11 | 625 | 509 | 1 | 7.119332
11 | 625 | 510 | 1 | 7.181524
11 | 625 | 511 | 1 | 7.114721
11 | 625 | 512 | 1 | 7.014858
11 | 625 | 513 | 1 | 6.475326
11 | 625 | 514 | 1 | 7.2253
11 | 625 | 515 | 1 | 6.531821
11 | 625 | 516 | 1 | 6.763174
11 | 625 | 517 | 1 | 7.25603
11 | 625 | 518 | 1 | 7.174066
11 | 625 | 519 | 1 | 7.587871
11 | 625 | 520 | 1 | 7.790974
11 | 625 | 521 | 1 | 7.365989
11 | 625 | 522 | 1 | 7.253985
11 | 625 | 523 | 1 | 7.473387
11 | 625 | 524 | 1 | 7.431373
11 | 625 | 525 | 1 | 7.10163
11 | 625 | 526 | 1 | 7.158219
11 | 625 | 527 | 1 | 7.943321
11 | 625 | 528 | 1 | 7.276823
11 | 625 | 529 | 1 | 6.874863
11 | 625 | 530 | 1 | 6.514725
11 | 625 | 531 | 1 | 7.170945
11 | 625 | 532 | 1 | 7.346312
11 | 625 | 533 | 1 | 7.243355
11 | 625 | 534 | 1 | 7.424491
11 | 625 | 535 | 1 | 6.87275
11 | 625 | 536 | 1 | 6.303645
11 | 625 | 537 | 1 | 6.707058
11 | 625 | 538 | 1 | 7.248451
11 | 625 | 539 | 1 | 7.423836
11 | 625 | 540 | 1 | 6.494773
11 | 625 | 541 | 1 | 7.017207
11 | 625 | 542 | 1 | 7.237016
11 | 625 | 543 | 1 | 6.784741
11 | 625 | 544 | 1 | 6.029662
11 | 625 | 545 | 1 | 6.578431
11 | 625 | 546 | 1 | 7.580697
11 | 625 | 547 | 1 | 7.286837
11 | 625 | 548 | 1 | 6.776103
11 | 625 | 549 | 1 | 7.140111
11 | 625 | 550 | 1 | 6.926031
11 | 625 | 551 | 1 | 7.095505
11 | 625 | 552 | 1 | 6.953051
11 | 625 | 553 | 1 | 6.397734
11 | 625 | 554 | 1 | 8.252844
11 | 625 | 555 | 1 | 7.199244
11 | 625 | 556 | 1 | 6.953962
11 | 625 | 557 | 1 | 7.179145
11 | 625 | 558 | 1 | 7.199674
11 | 625 | 559 | 1 | 7.655381
11 | 625 | 560 | 1 | 6.078798
11 | 625 | 561 | 1 | 7.210287
11 | 625 | 562 | 1 | 7.302365
11 | 625 | 563 | 1 | 6.924788
11 | 625 | 564 | 1 | 7.200683
11 | 625 | 565 | 1 | 7.276752
11 | 625 | 566 | 1 | 7.366657
11 | 625 | 567 | 1 | 6.335497
11 | 625 | 568 | 1 | 7.778485
11 | 625 | 569 | 1 | 6.958376
11 | 625 | 570 | 1 | 7.597316
11 | 625 | 571 | 1 | 7.172831
11 | 625 | 572 | 1 | 6.382086
11 | 625 | 573 | 1 | 7.515273
11 | 625 | 574 | 1 | 7.34608
11 | 625 | 575 | 1 | 7.379202
11 | 625 | 576 | 1 | 7.890877
11 | 625 | 577 | 1 | 7.104685
11 | 625 | 578 | 1 | 7.118626
11 | 625 | 579 | 1 | 7.185075
11 | 625 | 580 | 1 | 7.60654
11 | 625 | 581 | 1 | 7.318407
11 | 625 | 582 | 1 | 7.008978
11 | 625 | 583 | 1 | 7.338618
11 | 625 | 584 | 1 | 8.294471
11 | 625 | 585 | 1 | 7.01501
11 | 625 | 586 | 1 | 7.317581
11 | 625 | 587 | 1 | 6.54155
11 | 625 | 588 | 1 | 6.897289
11 | 625 | 589 | 1 | 7.018469
11 | 625 | 590 | 1 | 7.241318
11 | 625 | 591 | 1 | 7.407779
11 | 625 | 592 | 1 | 7.141725
11 | 625 | 593 | 1 | 7.089882
11 | 625 | 594 | 1 | 7.542529
11 | 625 | 595 | 1 | 7.179468
11 | 625 | 596 | 1 | 7.878549
11 | 625 | 597 | 1 | 7.476418
11 | 625 | 598 | 1 | 7.244012
11 | 625 | 599 | 1 | 6.451016
11 | 625 | 600 | 1 | 7.005218
11 | 625 | 601 | 1 | 7.175455
11 | 625 | 602 | 1 | 7.07166
11 | 625 | 603 | 1 | 6.729169
11 | 625 | 604 | 1 | 6.882596
11 | 625 | 605 | 1 | 7.596771
11 | 625 | 606 | 1 | 6.301788
11 | 625 | 607 | 1 | 6.842171
11 | 625 | 608 | 1 | 7.455911
11 | 625 | 609 | 1 | 7.959093
11 | 625 | 610 | 1 | 7.23637
11 | 625 | 611 | 1 | 7.550002
11 | 625 | 612 | 1 | 8.358701
11 | 625 | 613 | 1 | 8.092569
11 | 625 | 614 | 1 | 7.076736
11 | 625 | 615 | 1 | 7.583681
11 | 625 | 616 | 1 | 7.584444
11 | 625 | 617 | 1 | 7.722247
11 | 625 | 618 | 1 | 7.466373
11 | 625 | 619 | 1 | 5.553062
11 | 625 | 620 | 1 | 7.397405
11 | 625 | 621 | 1 | 7.489902
11 | 625 | 622 | 1 | 7.192535
11 | 625 | 623 | 1 | 7.374161
11 | 625 | 624 | 1 | 7.77709
11 | 625 | 625 | 1 | 7.524323
11 | 625 | 626 | 1 | 7.113056
11 | 625 | 627 | 1 | 7.078992
11 | 625 | 628 | 1 | 7.898929
11 | 625 | 629 | 1 | 7.694146
11 | 625 | 630 | 1 | 7.003068
11 | 625 | 631 | 1 | 6.230333
11 | 625 | 632 | 1 | 5.338413
11 | 625 | 633 | 1 | 7.469173
11 | 625 | 634 | 1 | 8.016292
11 | 625 | 635 | 1 | 7.074721
11 | 625 | 636 | 1 | 7.579401
11 | 625 | 637 | 1 | 7.946391
11 | 625 | 638 | 1 | 6.561512
11 | 625 | 639 | 1 | 6.479133
11 | 625 | 640 | 1 | 6.811641
11 | 625 | 641 | 1 | 7.685801
11 | 625 | 642 | 1 | 6.835197
11 | 625 | 643 | 1 | 6.732812
11 | 625 | 644 | 1 | 7.787064
11 | 625 | 645 | 1 | 6.961953
11 | 625 | 646 | 1 | 6.899172
11 | 625 | 647 | 1 | 6.877894
11 | 625 | 648 | 1 | 6.950938
11 | 625 | 649 | 1 | 7.20256
11 | 625 | 650 | 1 | 6.445633
11 | 625 | 651 | 1 | 6.981843
11 | 625 | 652 | 1 | 6.991389
11 | 625 | 653 | 1 | 7.263589
11 | 625 | 654 | 1 | 7.232854
11 | 625 | 655 | 1 | 7.355713
11 | 625 | 656 | 1 | 7.401862
11 | 625 | 657 | 1 | 6.97794
11 | 625 | 658 | 1 | 6.937999
11 | 625 | 659 | 1 | 7.022458
11 | 625 | 660 | 1 | 6.833102
11 | 625 | 661 | 1 | 7.051656
11 | 625 | 662 | 1 | 6.989351
11 | 625 | 663 | 1 | 7.695911
11 | 625 | 664 | 1 | 6.467765
11 | 625 | 665 | 1 | 7.466245
11 | 625 | 666 | 1 | 6.699521
11 | 625 | 667 | 1 | 7.162948
11 | 625 | 668 | 1 | 7.362712
11 | 625 | 669 | 1 | 7.492287
11 | 625 | 670 | 1 | 7.52321
11 | 625 | 671 | 1 | 6.680397
11 | 625 | 672 | 1 | 6.244675
11 | 625 | 673 | 1 | 6.994535
11 | 625 | 674 | 1 | 8.899365
11 | 625 | 675 | 1 | 8.00213
11 | 625 | 676 | 1 | 7.422162
11 | 625 | 677 | 1 | 7.830206
11 | 625 | 678 | 1 | 7.188564
11 | 625 | 679 | 1 | 6.594551
11 | 625 | 680 | 1 | 7.510168
11 | 625 | 681 | 1 | 7.3643
11 | 625 | 682 | 1 | 8.178585
11 | 625 | 683 | 1 | 7.399138
11 | 625 | 684 | 1 | 7.148049
11 | 625 | 685 | 1 | 7.926217
11 | 625 | 686 | 1 | 7.54883
11 | 625 | 687 | 1 | 6.492565
11 | 625 | 688 | 1 | 8.444982
11 | 625 | 689 | 1 | 7.356292
11 | 625 | 690 | 1 | 7.716091
11 | 625 | 691 | 1 | 7.350686
11 | 625 | 692 | 1 | 6.863074
11 | 625 | 693 | 1 | 5.385653
11 | 625 | 694 | 1 | 7.376174
11 | 625 | 695 | 1 | 6.708158
11 | 625 | 696 | 1 | 6.933848
11 | 625 | 697 | 1 | 7.300184
11 | 625 | 698 | 1 | 7.676737
11 | 625 | 699 | 1 | 6.560069
11 | 625 | 700 | 1 | 6.891636
11 | 625 | 701 | 1 | 7.27122
11 | 625 | 702 | 1 | 7.009915
11 | 625 | 703 | 1 | 7.065919
11 | 625 | 704 | 1 | 6.290978
11 | 625 | 705 | 1 | 7.237566
11 | 625 | 706 | 1 | 7.948937
11 | 625 | 707 | 1 | 7.353766
11 | 625 | 708 | 1 | 7.355004
11 | 625 | 709 | 1 | 7.159628
11 | 625 | 710 | 1 | 7.269118
11 | 625 | 711 | 1 | 7.248019
11 | 625 | 712 | 1 | 7.228925
11 | 625 | 713 | 1 | 6.9876
11 | 625 | 714 | 1 | 7.166778
11 | 625 | 715 | 1 | 7.333232
11 | 625 | 716 | 1 | 7.536193
11 | 625 | 717 | 1 | 7.202206
11 | 625 | 718 | 1 | 5.740737
11 | 625 | 719 | 1 | 6.945736
11 | 625 | 720 | 1 | 7.444705
11 | 625 | 721 | 1 | 7.431435
11 | 625 | 722 | 1 | 7.231364
11 | 625 | 723 | 1 | 7.2064
11 | 625 | 724 | 1 | 7.21797
11 | 625 | 725 | 1 | 7.401246
11 | 625 | 726 | 1 | 7.205166
11 | 625 | 727 | 1 | 7.438324
11 | 625 | 728 | 1 | 8.266413
11 | 625 | 729 | 1 | 7.446098
11 | 625 | 730 | 1 | 7.083882
11 | 625 | 731 | 1 | 8.117379
11 | 625 | 732 | 1 | 6.639837
11 | 625 | 733 | 1 | 7.458773
11 | 625 | 734 | 1 | 7.908125
11 | 625 | 735 | 1 | 7.13917
11 | 625 | 736 | 1 | 7.370441
11 | 625 | 737 | 1 | 7.285834
11 | 625 | 738 | 1 | 7.200882
11 | 625 | 739 | 1 | 7.571186
11 | 625 | 740 | 1 | 7.316621
11 | 625 | 741 | 1 | 7.203713
11 | 625 | 742 | 1 | 7.116339
11 | 625 | 743 | 1 | 7.62884
11 | 625 | 744 | 1 | 7.494859
11 | 625 | 745 | 1 | 7.519751
11 | 625 | 746 | 1 | 7.407249
11 | 625 | 747 | 1 | 7.733639
11 | 625 | 748 | 1 | 7.585752
11 | 625 | 749 | 1 | 6.402985
11 | 625 | 750 | 1 | 7.357658
11 | 625 | 751 | 1 | 7.166649
11 | 625 | 752 | 1 | 7.204451
11 | 625 | 753 | 1 | 7.254543
11 | 625 | 754 | 1 | 7.097895
11 | 625 | 755 | 1 | 7.1716
11 | 625 | 756 | 1 | 7.722776
11 | 625 | 757 | 1 | 7.094629
11 | 625 | 758 | 1 | 7.699368
11 | 625 | 759 | 1 | 7.070703
11 | 625 | 760 | 1 | 7.159729
11 | 625 | 761 | 1 | 6.04018
11 | 625 | 762 | 1 | 7.682461
11 | 625 | 763 | 1 | 7.651389
11 | 625 | 764 | 1 | 7.337654
11 | 625 | 765 | 1 | 7.047568
11 | 625 | 766 | 1 | 7.254488
11 | 625 | 767 | 1 | 7.599506
11 | 625 | 768 | 1 | 7.241287
11 | 625 | 769 | 1 | 7.12414
11 | 625 | 770 | 1 | 7.468214
11 | 625 | 771 | 1 | 6.905236
11 | 625 | 772 | 1 | 7.472129
11 | 625 | 773 | 1 | 7.363044
11 | 625 | 774 | 1 | 7.431872
11 | 625 | 775 | 1 | 7.35452
11 | 625 | 776 | 1 | 7.390166
11 | 625 | 777 | 1 | 7.052053
11 | 625 | 778 | 1 | 6.92749
11 | 625 | 779 | 1 | 7.38328
11 | 625 | 780 | 1 | 7.305637
11 | 625 | 781 | 1 | 6.345334
11 | 625 | 782 | 1 | 7.418167
11 | 625 | 783 | 1 | 6.243793
11 | 625 | 784 | 1 | 7.56012
11 | 625 | 785 | 1 | 7.301226
11 | 625 | 786 | 1 | 7.080391
11 | 625 | 787 | 1 | 7.923133
11 | 625 | 788 | 1 | 6.988696
11 | 625 | 789 | 1 | 7.421993
11 | 625 | 790 | 1 | 7.254035
11 | 625 | 791 | 1 | 7.076068
11 | 625 | 792 | 1 | 6.695077
11 | 625 | 793 | 1 | 6.938301
11 | 625 | 794 | 1 | 6.857285
11 | 625 | 795 | 1 | 7.535503
11 | 625 | 796 | 1 | 7.18484
11 | 625 | 797 | 1 | 7.558574
11 | 625 | 798 | 1 | 7.844724
11 | 625 | 799 | 1 | 7.588196
11 | 625 | 800 | 1 | 7.180468
11 | 625 | 801 | 1 | 6.759619
11 | 625 | 802 | 1 | 7.507186
11 | 625 | 803 | 1 | 7.351079
11 | 625 | 804 | 1 | 7.255646
11 | 625 | 805 | 1 | 7.429478
11 | 625 | 806 | 1 | 7.381297
11 | 625 | 807 | 1 | 7.301372
11 | 625 | 808 | 1 | 7.395437
11 | 625 | 809 | 1 | 7.772417
11 | 625 | 810 | 1 | 7.357298
11 | 625 | 811 | 1 | 6.317345
11 | 625 | 812 | 1 | 7.711684
11 | 625 | 813 | 1 | 7.79836
11 | 625 | 814 | 1 | 6.58372
11 | 625 | 815 | 1 | 7.556625
11 | 625 | 816 | 1 | 7.09643
11 | 625 | 817 | 1 | 7.325879
11 | 625 | 818 | 1 | 7.059878
11 | 625 | 819 | 1 | 6.792367
11 | 625 | 820 | 1 | 7.286994
11 | 625 | 821 | 1 | 7.055057
11 | 625 | 822 | 1 | 7.672585
11 | 625 | 823 | 1 | 7.181325
11 | 625 | 824 | 1 | 8.571671
11 | 625 | 825 | 1 | 7.070614
11 | 625 | 826 | 1 | 6.856104
11 | 625 | 827 | 1 | 7.334568
11 | 625 | 828 | 1 | 7.25194
11 | 625 | 829 | 1 | 6.737429
11 | 625 | 830 | 1 | 7.331114
11 | 625 | 831 | 1 | 6.296476
11 | 625 | 832 | 1 | 7.063444
11 | 625 | 833 | 1 | 7.308385
11 | 625 | 834 | 1 | 7.846229
11 | 625 | 835 | 1 | 7.752648
11 | 625 | 836 | 1 | 6.750633
11 | 625 | 837 | 1 | 6.865897
11 | 625 | 838 | 1 | 8.412529
11 | 625 | 839 | 1 | 7.785072
11 | 625 | 840 | 1 | 7.154318
11 | 625 | 841 | 1 | 7.897431
11 | 625 | 842 | 1 | 7.068764
11 | 625 | 843 | 1 | 7.168927
11 | 625 | 844 | 1 | 7.298213
11 | 625 | 845 | 1 | 7.877653
11 | 625 | 846 | 1 | 6.151035
11 | 625 | 847 | 1 | 7.247304
11 | 625 | 848 | 1 | 7.084658
11 | 625 | 849 | 1 | 6.421175
11 | 625 | 850 | 1 | 7.954417
11 | 625 | 851 | 1 | 7.847826
11 | 625 | 852 | 1 | 7.492664
11 | 625 | 853 | 1 | 7.187885
11 | 625 | 854 | 1 | 7.325655
11 | 625 | 855 | 1 | 7.047326
11 | 625 | 856 | 1 | 6.763402
11 | 625 | 857 | 1 | 6.95889
11 | 625 | 858 | 1 | 6.875849
11 | 625 | 859 | 1 | 7.25405
11 | 625 | 860 | 1 | 7.310544
11 | 625 | 861 | 1 | 7.915866
11 | 625 | 862 | 1 | 7.286674
11 | 625 | 863 | 1 | 7.926333
11 | 625 | 864 | 1 | 8.286988
11 | 625 | 865 | 1 | 7.181524
11 | 625 | 866 | 1 | 7.225608
11 | 625 | 867 | 1 | 7.335277
11 | 625 | 868 | 1 | 7.246257
11 | 625 | 869 | 1 | 7.384894
11 | 625 | 870 | 1 | 8.100184
11 | 625 | 871 | 1 | 7.26299
11 | 625 | 872 | 1 | 7.586463
11 | 625 | 873 | 1 | 8.190009
11 | 625 | 874 | 1 | 7.213693
11 | 625 | 875 | 1 | 7.302474
11 | 625 | 876 | 1 | 6.677002
11 | 625 | 877 | 1 | 7.50727
11 | 625 | 878 | 1 | 7.344185
11 | 625 | 879 | 1 | 7.853508
11 | 625 | 880 | 1 | 6.633902
11 | 625 | 881 | 1 | 7.463147
11 | 625 | 882 | 1 | 6.289145
11 | 625 | 883 | 1 | 5.676519
11 | 625 | 884 | 1 | 7.709869
11 | 625 | 885 | 1 | 6.849593
11 | 625 | 886 | 1 | 6.913893
11 | 625 | 887 | 1 | 7.087461
11 | 625 | 888 | 1 | 7.648906
11 | 625 | 889 | 1 | 6.913537
11 | 625 | 890 | 1 | 7.383074
11 | 625 | 891 | 1 | 7.431639
11 | 625 | 892 | 1 | 7.074879
11 | 625 | 893 | 1 | 7.316613
11 | 625 | 894 | 1 | 8.330557
11 | 625 | 895 | 1 | 7.44588
11 | 625 | 896 | 1 | 8.026138
11 | 625 | 897 | 1 | 7.236472
11 | 625 | 898 | 1 | 7.210273
11 | 625 | 899 | 1 | 7.400575
11 | 625 | 900 | 1 | 6.754273
11 | 625 | 901 | 1 | 6.59846
11 | 625 | 902 | 1 | 7.159193
11 | 625 | 903 | 1 | 7.303204
11 | 625 | 904 | 1 | 7.181055
11 | 625 | 905 | 1 | 7.674098
11 | 625 | 906 | 1 | 7.105599
11 | 625 | 907 | 1 | 7.523374
11 | 625 | 908 | 1 | 7.564761
11 | 625 | 909 | 1 | 7.232842
11 | 625 | 910 | 1 | 6.627901
11 | 625 | 911 | 1 | 7.688744
11 | 625 | 912 | 1 | 7.234455
11 | 625 | 913 | 1 | 7.829211
11 | 625 | 914 | 1 | 7.185734
11 | 625 | 915 | 1 | 6.97478
11 | 625 | 916 | 1 | 7.153402
11 | 625 | 917 | 1 | 6.991883
11 | 625 | 918 | 1 | 7.043031
11 | 625 | 919 | 1 | 7.37864
11 | 625 | 920 | 1 | 8.191536
11 | 625 | 921 | 1 | 7.462989
11 | 625 | 922 | 1 | 7.77296
11 | 625 | 923 | 1 | 7.661839
11 | 625 | 924 | 1 | 7.265447
11 | 625 | 925 | 1 | 7.565512
11 | 625 | 926 | 1 | 7.212107
11 | 625 | 927 | 1 | 6.920667
11 | 625 | 928 | 1 | 6.471923
11 | 625 | 929 | 1 | 7.10647
11 | 625 | 930 | 1 | 7.572527
11 | 625 | 931 | 1 | 7.424994
11 | 625 | 932 | 1 | 7.336594
11 | 625 | 933 | 1 | 7.162943
11 | 625 | 934 | 1 | 7.216773
11 | 625 | 935 | 1 | 7.658891
11 | 625 | 936 | 1 | 7.526686
11 | 625 | 937 | 1 | 7.28282
11 | 625 | 938 | 1 | 6.975449
11 | 625 | 939 | 1 | 8.459853
11 | 625 | 940 | 1 | 7.319471
11 | 625 | 941 | 1 | 6.904066
11 | 625 | 942 | 1 | 6.976225
11 | 625 | 943 | 1 | 6.810352
11 | 625 | 944 | 1 | 7.305169
11 | 625 | 945 | 1 | 6.911892
11 | 625 | 946 | 1 | 7.39767
11 | 625 | 947 | 1 | 7.967934
11 | 625 | 948 | 1 | 7.195531
11 | 625 | 949 | 1 | 7.058391
11 | 625 | 950 | 1 | 7.280628
11 | 625 | 951 | 1 | 6.537848
11 | 625 | 952 | 1 | 7.428249
11 | 625 | 953 | 1 | 7.714471
11 | 625 | 954 | 1 | 7.198432
11 | 625 | 955 | 1 | 7.469911
11 | 625 | 956 | 1 | 7.97737
11 | 625 | 957 | 1 | 6.896313
11 | 625 | 958 | 1 | 7.064302
11 | 625 | 959 | 1 | 8.257765
11 | 625 | 960 | 1 | 7.257763
11 | 625 | 961 | 1 | 7.731618
11 | 625 | 962 | 1 | 8.244836
11 | 625 | 963 | 1 | 7.901822
11 | 625 | 964 | 1 | 6.883729
11 | 625 | 965 | 1 | 7.22913
11 | 625 | 966 | 1 | 7.378165
11 | 625 | 967 | 1 | 7.231984
11 | 625 | 968 | 1 | 7.77054
11 | 625 | 969 | 1 | 7.218562
11 | 625 | 970 | 1 | 6.47658
11 | 625 | 971 | 1 | 6.836161
11 | 625 | 972 | 1 | 6.937059
11 | 625 | 973 | 1 | 8.046887
11 | 625 | 974 | 1 | 7.296253
11 | 625 | 975 | 1 | 6.884164
11 | 625 | 976 | 1 | 7.147009
11 | 625 | 977 | 1 | 7.463239
11 | 625 | 978 | 1 | 7.358132
11 | 625 | 979 | 1 | 7.399678
11 | 625 | 980 | 1 | 7.300137
11 | 625 | 981 | 1 | 7.297448
11 | 625 | 982 | 1 | 7.425985
11 | 625 | 983 | 1 | 7.523773
11 | 625 | 984 | 1 | 7.14922
11 | 625 | 985 | 1 | 7.427559
11 | 625 | 986 | 1 | 7.284071
11 | 625 | 987 | 1 | 7.656714
11 | 625 | 988 | 1 | 7.400841
11 | 625 | 989 | 1 | 7.790207
11 | 625 | 990 | 1 | 7.090485
11 | 625 | 991 | 1 | 7.203628
11 | 625 | 992 | 1 | 7.193651
11 | 625 | 993 | 1 | 7.053215
11 | 625 | 994 | 1 | 7.333762
11 | 625 | 995 | 1 | 7.480335
11 | 625 | 996 | 1 | 6.901603
11 | 625 | 997 | 1 | 7.355013
11 | 625 | 998 | 1 | 6.950168
11 | 625 | 999 | 1 | 7.293228
11 | 625 | 1000 | 1 | 7.340335
11 | 625 | 1001 | 1 | 6.581553
11 | 625 | 1002 | 1 | 7.069398
11 | 625 | 1003 | 1 | 7.805532
11 | 625 | 1004 | 1 | 7.197222
11 | 625 | 1005 | 1 | 7.707912
11 | 625 | 1006 | 1 | 7.483762
11 | 625 | 1007 | 1 | 7.204271
11 | 625 | 1008 | 1 | 7.309795
11 | 625 | 1009 | 1 | 7.330306
11 | 625 | 1010 | 1 | 6.280096
11 | 625 | 1011 | 1 | 7.259209
11 | 625 | 1012 | 1 | 7.414554
11 | 625 | 1013 | 1 | 6.735375
11 | 625 | 1014 | 1 | 7.450463
11 | 625 | 1015 | 1 | 6.992392
11 | 625 | 1016 | 1 | 8.10776
11 | 625 | 1017 | 1 | 7.513468
11 | 625 | 1018 | 1 | 6.976433
11 | 625 | 1019 | 1 | 8.468538
11 | 625 | 1020 | 1 | 8.73928
11 | 625 | 1021 | 1 | 7.489243
11 | 625 | 1022 | 1 | 6.732616
11 | 625 | 1023 | 1 | 7.892496
11 | 625 | 1024 | 1 | 6.909635
11 | 625 | 1025 | 1 | 7.656825
11 | 625 | 1026 | 1 | 7.205283
11 | 625 | 1027 | 1 | 7.565663
11 | 625 | 1028 | 1 | 6.892619
11 | 625 | 1029 | 1 | 8.08048
11 | 625 | 1030 | 1 | 5.456621
11 | 625 | 1031 | 1 | 7.134905
11 | 625 | 1032 | 1 | 7.400371
11 | 625 | 1033 | 1 | 6.79371
11 | 625 | 1034 | 1 | 6.938369
11 | 625 | 1035 | 1 | 7.303438
11 | 625 | 1036 | 1 | 7.484256
11 | 625 | 1037 | 1 | 7.086509
11 | 625 | 1038 | 1 | 6.448843
11 | 625 | 1039 | 1 | 6.953813
11 | 625 | 1040 | 1 | 7.459346
11 | 625 | 1041 | 1 | 7.131285
11 | 625 | 1042 | 1 | 7.635796
11 | 625 | 1043 | 1 | 7.428221
11 | 625 | 1044 | 1 | 6.918665
11 | 625 | 1045 | 1 | 6.878161
11 | 625 | 1046 | 1 | 7.515533
11 | 625 | 1047 | 1 | 7.585303
11 | 625 | 1048 | 1 | 7.205262
11 | 625 | 1049 | 1 | 7.435941
11 | 625 | 1050 | 1 | 7.759187
11 | 625 | 1051 | 1 | 6.640963
11 | 625 | 1052 | 1 | 7.60983
11 | 625 | 1053 | 1 | 7.288346
11 | 625 | 1054 | 1 | 7.21396
11 | 625 | 1055 | 1 | 7.17431
11 | 625 | 1056 | 1 | 7.135317
11 | 625 | 1057 | 1 | 7.378368
11 | 625 | 1058 | 1 | 7.238623
11 | 625 | 1059 | 1 | 6.960223
11 | 625 | 1060 | 1 | 8.018202
11 | 625 | 1061 | 1 | 7.182148
11 | 625 | 1062 | 1 | 7.154129
11 | 625 | 1063 | 1 | 7.117338
11 | 625 | 1064 | 1 | 7.166982
11 | 625 | 1065 | 1 | 7.44044
11 | 625 | 1066 | 1 | 7.058755
11 | 625 | 1067 | 1 | 7.37473
11 | 625 | 1068 | 1 | 6.556826
11 | 625 | 1069 | 1 | 6.950313
11 | 625 | 1070 | 1 | 7.538415
11 | 625 | 1071 | 1 | 7.424952
11 | 625 | 1072 | 1 | 6.965328
11 | 625 | 1073 | 1 | 6.774176
11 | 625 | 1074 | 1 | 8.515358
11 | 625 | 1075 | 1 | 7.537591
11 | 625 | 1076 | 1 | 7.324867
11 | 625 | 1077 | 1 | 7.029979
11 | 625 | 1078 | 1 | 7.487799
11 | 625 | 1079 | 1 | 6.74327
11 | 625 | 1080 | 1 | 7.945043
11 | 625 | 1081 | 1 | 7.231036
11 | 625 | 1082 | 1 | 7.747777
11 | 625 | 1083 | 1 | 7.892452
11 | 625 | 1084 | 1 | 7.067754
11 | 625 | 1085 | 1 | 6.930288
11 | 625 | 1086 | 1 | 7.261011
11 | 625 | 1087 | 1 | 7.768924
11 | 625 | 1088 | 1 | 7.407189
11 | 625 | 1089 | 1 | 7.1865
11 | 625 | 1090 | 1 | 6.838767
11 | 625 | 1091 | 1 | 7.52956
11 | 625 | 1092 | 1 | 7.707894
11 | 625 | 1093 | 1 | 7.39349
11 | 625 | 1094 | 1 | 7.03246
11 | 625 | 1095 | 1 | 7.277064
11 | 625 | 1096 | 1 | 6.732902
11 | 625 | 1097 | 1 | 6.826636
11 | 625 | 1098 | 1 | 7.40685
11 | 625 | 1099 | 1 | 6.729049
11 | 625 | 1100 | 1 | 7.48426
11 | 625 | 1101 | 1 | 7.318671
11 | 625 | 1102 | 1 | 7.675838
11 | 625 | 1103 | 1 | 7.695613
11 | 625 | 1104 | 1 | 7.166975
11 | 625 | 1105 | 1 | 7.269595
11 | 625 | 1106 | 1 | 7.417405
11 | 625 | 1107 | 1 | 7.330559
11 | 625 | 1108 | 1 | 7.641181
11 | 625 | 1109 | 1 | 6.905014
11 | 625 | 1110 | 1 | 6.498297
11 | 625 | 1111 | 1 | 7.422986
11 | 625 | 1112 | 1 | 7.206409
11 | 625 | 1113 | 1 | 7.01078
11 | 625 | 1114 | 1 | 7.259835
11 | 625 | 1115 | 1 | 8.676283
11 | 625 | 1116 | 1 | 7.864164
11 | 625 | 1117 | 1 | 7.192559
11 | 625 | 1118 | 1 | 7.21045
11 | 625 | 1119 | 1 | 7.673152
11 | 625 | 1120 | 1 | 7.066036
11 | 625 | 1121 | 1 | 7.386091
11 | 625 | 1122 | 1 | 6.683828
11 | 625 | 1123 | 1 | 7.077665
11 | 625 | 1124 | 1 | 7.377045
11 | 625 | 1125 | 1 | 7.10823
11 | 625 | 1126 | 1 | 7.21515
11 | 625 | 1127 | 1 | 7.67979
11 | 625 | 1128 | 1 | 7.89242
11 | 625 | 1129 | 1 | 7.499412
11 | 625 | 1130 | 1 | 6.616377
11 | 625 | 1131 | 1 | 8.279811
11 | 625 | 1132 | 1 | 6.806567
11 | 625 | 1133 | 1 | 7.584466
11 | 625 | 1134 | 1 | 7.198816
11 | 625 | 1135 | 1 | 8.239171
11 | 625 | 1136 | 1 | 8.447283
11 | 625 | 1137 | 1 | 6.992087
11 | 625 | 1138 | 1 | 8.846536
11 | 625 | 1139 | 1 | 7.189605
11 | 625 | 1140 | 1 | 7.216258
11 | 625 | 1141 | 1 | 6.781643
11 | 625 | 1142 | 1 | 7.812515
11 | 625 | 1143 | 1 | 7.326818
11 | 625 | 1144 | 1 | 7.196163
11 | 625 | 1145 | 1 | 6.78484
11 | 625 | 1146 | 1 | 7.494911
11 | 625 | 1147 | 1 | 7.023102
11 | 625 | 1148 | 1 | 7.444753
11 | 625 | 1149 | 1 | 7.041684
11 | 625 | 1150 | 1 | 6.759027
11 | 625 | 1151 | 1 | 8.180076
11 | 625 | 1152 | 1 | 7.365568
11 | 625 | 1153 | 1 | 7.338519
11 | 625 | 1154 | 1 | 6.976159
11 | 625 | 1155 | 1 | 7.085102
11 | 625 | 1156 | 1 | 7.261843
11 | 625 | 1157 | 1 | 6.331828
11 | 625 | 1158 | 1 | 6.891975
11 | 625 | 1159 | 1 | 7.069423
11 | 625 | 1160 | 1 | 6.538846
11 | 625 | 1161 | 1 | 6.777347
11 | 625 | 1162 | 1 | 6.994842
11 | 625 | 1163 | 1 | 7.051328
11 | 625 | 1164 | 1 | 7.407189
11 | 625 | 1165 | 1 | 7.215318
11 | 625 | 1166 | 1 | 7.261729
11 | 625 | 1167 | 1 | 8.30663
11 | 625 | 1168 | 1 | 7.611955
11 | 625 | 1169 | 1 | 7.328785
11 | 625 | 1170 | 1 | 6.057364
11 | 625 | 1171 | 1 | 7.357115
11 | 625 | 1172 | 1 | 7.29348
11 | 625 | 1173 | 1 | 7.41187
11 | 625 | 1174 | 1 | 7.37687
11 | 625 | 1175 | 1 | 7.27057
11 | 625 | 1176 | 1 | 7.052139
11 | 625 | 1177 | 1 | 6.683734
11 | 625 | 1178 | 1 | 7.48655
11 | 625 | 1179 | 1 | 6.519828
11 | 625 | 1180 | 1 | 7.28419
11 | 625 | 1181 | 1 | 6.897079
11 | 625 | 1182 | 1 | 7.333108
11 | 625 | 1183 | 1 | 6.841805
11 | 625 | 1184 | 1 | 7.232739
11 | 625 | 1185 | 1 | 7.631521
11 | 625 | 1186 | 1 | 7.126972
11 | 625 | 1187 | 1 | 7.899967
11 | 625 | 1188 | 1 | 7.267196
11 | 625 | 1189 | 1 | 6.561864
11 | 625 | 1190 | 1 | 7.55815
11 | 625 | 1191 | 1 | 7.494318
11 | 625 | 1192 | 1 | 7.702265
11 | 625 | 1193 | 1 | 7.264743
11 | 625 | 1194 | 1 | 6.350414
11 | 625 | 1195 | 1 | 6.987459
11 | 625 | 1196 | 1 | 7.630622
11 | 625 | 1197 | 1 | 6.596483
11 | 625 | 1198 | 1 | 7.140673
11 | 625 | 1199 | 1 | 6.514965
11 | 625 | 1200 | 1 | 6.36595
12 | 625 | 0 | 1.2 | 0
12 | 625 | 1 | 1.2 | 0.06229345
12 | 625 | 2 | 1.2 | 0.1207396
12 | 625 | 3 | 1.2 | 0.1902178
12 | 625 | 4 | 1.2 | 0.2433101
12 | 625 | 5 | 1.2 | 0.2639215
12 | 625 | 6 | 1.2 | 0.3650366
12 | 625 | 7 | 1.2 | 0.4129042
12 | 625 | 8 | 1.2 | 0.4774211
12 | 625 | 9 | 1.2 | 0.5094179
12 | 625 | 10 | 1.2 | 0.5442694
12 | 625 | 11 | 1.2 | 0.5784782
12 | 625 | 12 | 1.2 | 0.6776217
12 | 625 | 13 | 1.2 | 0.7346144
12 | 625 | 14 | 1.2 | 0.8210768
12 | 625 | 15 | 1.2 | 0.8871037
12 | 625 | 16 | 1.2 | 0.8990184
12 | 625 | 17 | 1.2 | 0.8798188
12 | 625 | 18 | 1.2 | 0.9126663
12 | 625 | 19 | 1.2 | 1.113592
12 | 625 | 20 | 1.2 | 1.146882
12 | 625 | 21 | 1.2 | 1.177763
12 | 625 | 22 | 1.2 | 1.155532
12 | 625 | 23 | 1.2 | 1.26035
12 | 625 | 24 | 1.2 | 1.464324
12 | 625 | 25 | 1.2 | 1.267058
12 | 625 | 26 | 1.2 | 1.372163
12 | 625 | 27 | 1.2 | 1.515164
12 | 625 | 28 | 1.2 | 1.516458
12 | 625 | 29 | 1.2 | 1.537576
12 | 625 | 30 | 1.2 | 1.723127
12 | 625 | 31 | 1.2 | 1.760353
12 | 625 | 32 | 1.2 | 1.673115
12 | 625 | 33 | 1.2 | 1.751958
12 | 625 | 34 | 1.2 | 1.826366
12 | 625 | 35 | 1.2 | 1.919979
12 | 625 | 36 | 1.2 | 2.031753
12 | 625 | 37 | 1.2 | 1.613785
12 | 625 | 38 | 1.2 | 1.898051
12 | 625 | 39 | 1.2 | 1.960821
12 | 625 | 40 | 1.2 | 2.093258
12 | 625 | 41 | 1.2 | 2.016285
12 | 625 | 42 | 1.2 | 1.852502
12 | 625 | 43 | 1.2 | 2.292544
12 | 625 | 44 | 1.2 | 2.23949
12 | 625 | 45 | 1.2 | 2.140107
12 | 625 | 46 | 1.2 | 2.493416
12 | 625 | 47 | 1.2 | 2.336131
12 | 625 | 48 | 1.2 | 2.254238
12 | 625 | 49 | 1.2 | 2.365825
12 | 625 | 50 | 1.2 | 2.443316
12 | 625 | 51 | 1.2 | 2.43974
12 | 625 | 52 | 1.2 | 2.549337
12 | 625 | 53 | 1.2 | 2.790111
12 | 625 | 54 | 1.2 | 2.635015
12 | 625 | 55 | 1.2 | 2.634198
12 | 625 | 56 | 1.2 | 2.414168
12 | 625 | 57 | 1.2 | 2.567426
12 | 625 | 58 | 1.2 | 2.850856
12 | 625 | 59 | 1.2 | 2.794318
12 | 625 | 60 | 1.2 | 2.894746
12 | 625 | 61 | 1.2 | 2.842064
12 | 625 | 62 | 1.2 | 2.950657
12 | 625 | 63 | 1.2 | 3.408067
12 | 625 | 64 | 1.2 | 2.981876
12 | 625 | 65 | 1.2 | 3.064218
12 | 625 | 66 | 1.2 | 3.093131
12 | 625 | 67 | 1.2 | 2.955308
12 | 625 | 68 | 1.2 | 3.473913
12 | 625 | 69 | 1.2 | 3.034557
12 | 625 | 70 | 1.2 | 3.39776
12 | 625 | 71 | 1.2 | 3.034895
12 | 625 | 72 | 1.2 | 3.003454
12 | 625 | 73 | 1.2 | 3.17571
12 | 625 | 74 | 1.2 | 3.591024
12 | 625 | 75 | 1.2 | 3.517036
12 | 625 | 76 | 1.2 | 3.354041
12 | 625 | 77 | 1.2 | 3.467905
12 | 625 | 78 | 1.2 | 3.832337
12 | 625 | 79 | 1.2 | 3.295107
12 | 625 | 80 | 1.2 | 3.134568
12 | 625 | 81 | 1.2 | 3.425195
12 | 625 | 82 | 1.2 | 3.723278
12 | 625 | 83 | 1.2 | 3.677258
12 | 625 | 84 | 1.2 | 3.955003
12 | 625 | 85 | 1.2 | 3.788372
12 | 625 | 86 | 1.2 | 3.59081
12 | 625 | 87 | 1.2 | 3.596758
12 | 625 | 88 | 1.2 | 3.882227
12 | 625 | 89 | 1.2 | 3.911239
12 | 625 | 90 | 1.2 | 3.497547
12 | 625 | 91 | 1.2 | 3.914525
12 | 625 | 92 | 1.2 | 3.853686
12 | 625 | 93 | 1.2 | 4.074961
12 | 625 | 94 | 1.2 | 3.862126
12 | 625 | 95 | 1.2 | 4.153782
12 | 625 | 96 | 1.2 | 3.536599
12 | 625 | 97 | 1.2 | 3.303302
12 | 625 | 98 | 1.2 | 4.166459
12 | 625 | 99 | 1.2 | 4.045749
12 | 625 | 100 | 1.2 | 4.492389
12 | 625 | 101 | 1.2 | 4.081927
12 | 625 | 102 | 1.2 | 4.041472
12 | 625 | 103 | 1.2 | 4.161797
12 | 625 | 104 | 1.2 | 4.130243
12 | 625 | 105 | 1.2 | 4.303791
12 | 625 | 106 | 1.2 | 4.759736
12 | 625 | 107 | 1.2 | 3.912066
12 | 625 | 108 | 1.2 | 4.497947
12 | 625 | 109 | 1.2 | 4.397172
12 | 625 | 110 | 1.2 | 3.994655
12 | 625 | 111 | 1.2 | 4.614026
12 | 625 | 112 | 1.2 | 4.412511
12 | 625 | 113 | 1.2 | 4.429932
12 | 625 | 114 | 1.2 | 4.574389
12 | 625 | 115 | 1.2 | 4.6365
12 | 625 | 116 | 1.2 | 4.589971
12 | 625 | 117 | 1.2 | 4.119313
12 | 625 | 118 | 1.2 | 4.315339
12 | 625 | 119 | 1.2 | 4.30689
12 | 625 | 120 | 1.2 | 4.645111
12 | 625 | 121 | 1.2 | 4.780032
12 | 625 | 122 | 1.2 | 4.484829
12 | 625 | 123 | 1.2 | 4.756753
12 | 625 | 124 | 1.2 | 4.866281
12 | 625 | 125 | 1.2 | 4.700759
12 | 625 | 126 | 1.2 | 4.734772
12 | 625 | 127 | 1.2 | 5.062344
12 | 625 | 128 | 1.2 | 5.170081
12 | 625 | 129 | 1.2 | 4.732714
12 | 625 | 130 | 1.2 | 5.045059
12 | 625 | 131 | 1.2 | 4.788826
12 | 625 | 132 | 1.2 | 5.002172
12 | 625 | 133 | 1.2 | 4.822288
12 | 625 | 134 | 1.2 | 5.223319
12 | 625 | 135 | 1.2 | 5.278253
12 | 625 | 136 | 1.2 | 5.364536
12 | 625 | 137 | 1.2 | 4.932868
12 | 625 | 138 | 1.2 | 4.815608
12 | 625 | 139 | 1.2 | 4.640537
12 | 625 | 140 | 1.2 | 5.111203
12 | 625 | 141 | 1.2 | 5.030797
12 | 625 | 142 | 1.2 | 4.822835
12 | 625 | 143 | 1.2 | 4.969233
12 | 625 | 144 | 1.2 | 6.097404
12 | 625 | 145 | 1.2 | 5.631243
12 | 625 | 146 | 1.2 | 4.951065
12 | 625 | 147 | 1.2 | 5.337247
12 | 625 | 148 | 1.2 | 4.899742
12 | 625 | 149 | 1.2 | 5.131934
12 | 625 | 150 | 1.2 | 4.844194
12 | 625 | 151 | 1.2 | 4.911928
12 | 625 | 152 | 1.2 | 5.221457
12 | 625 | 153 | 1.2 | 5.703243
12 | 625 | 154 | 1.2 | 5.443719
12 | 625 | 155 | 1.2 | 5.315794
12 | 625 | 156 | 1.2 | 5.66746
12 | 625 | 157 | 1.2 | 5.223407
12 | 625 | 158 | 1.2 | 4.861847
12 | 625 | 159 | 1.2 | 4.837053
12 | 625 | 160 | 1.2 | 5.515749
12 | 625 | 161 | 1.2 | 5.847227
12 | 625 | 162 | 1.2 | 5.65947
12 | 625 | 163 | 1.2 | 5.710758
12 | 625 | 164 | 1.2 | 5.461366
12 | 625 | 165 | 1.2 | 5.418056
12 | 625 | 166 | 1.2 | 5.615851
12 | 625 | 167 | 1.2 | 5.786793
12 | 625 | 168 | 1.2 | 5.004681
12 | 625 | 169 | 1.2 | 5.421971
12 | 625 | 170 | 1.2 | 5.537876
12 | 625 | 171 | 1.2 | 6.106464
12 | 625 | 172 | 1.2 | 5.754742
12 | 625 | 173 | 1.2 | 5.273629
12 | 625 | 174 | 1.2 | 5.327417
12 | 625 | 175 | 1.2 | 5.070068
12 | 625 | 176 | 1.2 | 5.285639
12 | 625 | 177 | 1.2 | 6.057177
12 | 625 | 178 | 1.2 | 5.553217
12 | 625 | 179 | 1.2 | 5.717823
12 | 625 | 180 | 1.2 | 5.821652
12 | 625 | 181 | 1.2 | 5.392317
12 | 625 | 182 | 1.2 | 5.99218
12 | 625 | 183 | 1.2 | 5.517675
12 | 625 | 184 | 1.2 | 5.72637
12 | 625 | 185 | 1.2 | 5.969178
12 | 625 | 186 | 1.2 | 6.325059
12 | 625 | 187 | 1.2 | 5.933214
12 | 625 | 188 | 1.2 | 5.829603
12 | 625 | 189 | 1.2 | 5.747575
12 | 625 | 190 | 1.2 | 6.503763
12 | 625 | 191 | 1.2 | 5.673127
12 | 625 | 192 | 1.2 | 5.93108
12 | 625 | 193 | 1.2 | 5.368598
12 | 625 | 194 | 1.2 | 6.026229
12 | 625 | 195 | 1.2 | 5.918141
12 | 625 | 196 | 1.2 | 5.72496
12 | 625 | 197 | 1.2 | 6.046992
12 | 625 | 198 | 1.2 | 5.847035
12 | 625 | 199 | 1.2 | 6.14866
12 | 625 | 200 | 1.2 | 5.981139
12 | 625 | 201 | 1.2 | 5.320036
12 | 625 | 202 | 1.2 | 4.979043
12 | 625 | 203 | 1.2 | 6.524245
12 | 625 | 204 | 1.2 | 5.511931
12 | 625 | 205 | 1.2 | 6.000559
12 | 625 | 206 | 1.2 | 5.64939
12 | 625 | 207 | 1.2 | 7.073509
12 | 625 | 208 | 1.2 | 6.153301
12 | 625 | 209 | 1.2 | 6.241518
12 | 625 | 210 | 1.2 | 6.400335
12 | 625 | 211 | 1.2 | 6.0198
12 | 625 | 212 | 1.2 | 5.985768
12 | 625 | 213 | 1.2 | 6.064529
12 | 625 | 214 | 1.2 | 5.586223
12 | 625 | 215 | 1.2 | 6.136206
12 | 625 | 216 | 1.2 | 6.387204
12 | 625 | 217 | 1.2 | 6.132155
12 | 625 | 218 | 1.2 | 6.306424
12 | 625 | 219 | 1.2 | 5.938742
12 | 625 | 220 | 1.2 | 6.075904
12 | 625 | 221 | 1.2 | 6.145814
12 | 625 | 222 | 1.2 | 5.834204
12 | 625 | 223 | 1.2 | 6.841061
12 | 625 | 224 | 1.2 | 6.22219
12 | 625 | 225 | 1.2 | 6.187353
12 | 625 | 226 | 1.2 | 5.305989
12 | 625 | 227 | 1.2 | 6.85982
12 | 625 | 228 | 1.2 | 5.737917
12 | 625 | 229 | 1.2 | 6.392698
12 | 625 | 230 | 1.2 | 6.396347
12 | 625 | 231 | 1.2 | 6.020145
12 | 625 | 232 | 1.2 | 5.752911
12 | 625 | 233 | 1.2 | 6.510213
12 | 625 | 234 | 1.2 | 6.222972
12 | 625 | 235 | 1.2 | 6.424488
12 | 625 | 236 | 1.2 | 6.561311
12 | 625 | 237 | 1.2 | 6.401475
12 | 625 | 238 | 1.2 | 5.965925
12 | 625 | 239 | 1.2 | 6.053931
12 | 625 | 240 | 1.2 | 6.372109
12 | 625 | 241 | 1.2 | 5.859426
12 | 625 | 242 | 1.2 | 6.147794
12 | 625 | 243 | 1.2 | 6.457845
12 | 625 | 244 | 1.2 | 6.3943
12 | 625 | 245 | 1.2 | 7.496039
12 | 625 | 246 | 1.2 | 6.727286
12 | 625 | 247 | 1.2 | 6.312974
12 | 625 | 248 | 1.2 | 6.382446
12 | 625 | 249 | 1.2 | 6.41783
12 | 625 | 250 | 1.2 | 6.500507
12 | 625 | 251 | 1.2 | 6.648286
12 | 625 | 252 | 1.2 | 6.646534
12 | 625 | 253 | 1.2 | 5.45419
12 | 625 | 254 | 1.2 | 6.273173
12 | 625 | 255 | 1.2 | 6.176076
12 | 625 | 256 | 1.2 | 7.036742
12 | 625 | 257 | 1.2 | 6.708892
12 | 625 | 258 | 1.2 | 6.700602
12 | 625 | 259 | 1.2 | 6.445046
12 | 625 | 260 | 1.2 | 6.354069
12 | 625 | 261 | 1.2 | 7.098267
12 | 625 | 262 | 1.2 | 6.720729
12 | 625 | 263 | 1.2 | 6.394789
12 | 625 | 264 | 1.2 | 7.022373
12 | 625 | 265 | 1.2 | 6.889612
12 | 625 | 266 | 1.2 | 7.121708
12 | 625 | 267 | 1.2 | 6.47558
12 | 625 | 268 | 1.2 | 6.995778
12 | 625 | 269 | 1.2 | 6.183438
12 | 625 | 270 | 1.2 | 6.618103
12 | 625 | 271 | 1.2 | 6.723294
12 | 625 | 272 | 1.2 | 6.677721
12 | 625 | 273 | 1.2 | 6.799356
12 | 625 | 274 | 1.2 | 6.615071
12 | 625 | 275 | 1.2 | 6.391528
12 | 625 | 276 | 1.2 | 6.900502
12 | 625 | 277 | 1.2 | 5.566704
12 | 625 | 278 | 1.2 | 7.030755
12 | 625 | 279 | 1.2 | 5.860811
12 | 625 | 280 | 1.2 | 6.114827
12 | 625 | 281 | 1.2 | 6.909382
12 | 625 | 282 | 1.2 | 6.251608
12 | 625 | 283 | 1.2 | 6.542439
12 | 625 | 284 | 1.2 | 6.145637
12 | 625 | 285 | 1.2 | 7.35545
12 | 625 | 286 | 1.2 | 7.142255
12 | 625 | 287 | 1.2 | 6.821337
12 | 625 | 288 | 1.2 | 6.775916
12 | 625 | 289 | 1.2 | 6.825923
12 | 625 | 290 | 1.2 | 6.109677
12 | 625 | 291 | 1.2 | 7.100937
12 | 625 | 292 | 1.2 | 6.552524
12 | 625 | 293 | 1.2 | 7.436237
12 | 625 | 294 | 1.2 | 7.410962
12 | 625 | 295 | 1.2 | 6.533769
12 | 625 | 296 | 1.2 | 6.692314
12 | 625 | 297 | 1.2 | 7.061181
12 | 625 | 298 | 1.2 | 6.659023
12 | 625 | 299 | 1.2 | 7.183641
12 | 625 | 300 | 1.2 | 7.026813
12 | 625 | 301 | 1.2 | 6.901891
12 | 625 | 302 | 1.2 | 6.68207
12 | 625 | 303 | 1.2 | 6.94739
12 | 625 | 304 | 1.2 | 6.506699
12 | 625 | 305 | 1.2 | 7.192813
12 | 625 | 306 | 1.2 | 6.774504
12 | 625 | 307 | 1.2 | 6.544516
12 | 625 | 308 | 1.2 | 6.534868
12 | 625 | 309 | 1.2 | 6.611456
12 | 625 | 310 | 1.2 | 7.075774
12 | 625 | 311 | 1.2 | 6.928777
12 | 625 | 312 | 1.2 | 6.815922
12 | 625 | 313 | 1.2 | 6.93189
12 | 625 | 314 | 1.2 | 7.038928
12 | 625 | 315 | 1.2 | 7.117505
12 | 625 | 316 | 1.2 | 6.311321
12 | 625 | 317 | 1.2 | 6.552157
12 | 625 | 318 | 1.2 | 7.012252
12 | 625 | 319 | 1.2 | 6.97655
12 | 625 | 320 | 1.2 | 6.337719
12 | 625 | 321 | 1.2 | 7.040673
12 | 625 | 322 | 1.2 | 6.749379
12 | 625 | 323 | 1.2 | 6.950356
12 | 625 | 324 | 1.2 | 7.285803
12 | 625 | 325 | 1.2 | 7.132382
12 | 625 | 326 | 1.2 | 6.886634
12 | 625 | 327 | 1.2 | 7.055381
12 | 625 | 328 | 1.2 | 7.751643
12 | 625 | 329 | 1.2 | 6.770348
12 | 625 | 330 | 1.2 | 7.461201
12 | 625 | 331 | 1.2 | 6.72555
12 | 625 | 332 | 1.2 | 6.654209
12 | 625 | 333 | 1.2 | 6.568242
12 | 625 | 334 | 1.2 | 6.46707
12 | 625 | 335 | 1.2 | 6.84787
12 | 625 | 336 | 1.2 | 6.942476
12 | 625 | 337 | 1.2 | 7.737738
12 | 625 | 338 | 1.2 | 6.763252
12 | 625 | 339 | 1.2 | 7.141092
12 | 625 | 340 | 1.2 | 7.171951
12 | 625 | 341 | 1.2 | 6.857223
12 | 625 | 342 | 1.2 | 7.080987
12 | 625 | 343 | 1.2 | 7.580817
12 | 625 | 344 | 1.2 | 7.051755
12 | 625 | 345 | 1.2 | 7.505022
12 | 625 | 346 | 1.2 | 7.204569
12 | 625 | 347 | 1.2 | 7.474729
12 | 625 | 348 | 1.2 | 7.397658
12 | 625 | 349 | 1.2 | 7.183689
12 | 625 | 350 | 1.2 | 6.934884
12 | 625 | 351 | 1.2 | 8.343107
12 | 625 | 352 | 1.2 | 7.718242
12 | 625 | 353 | 1.2 | 7.067019
12 | 625 | 354 | 1.2 | 6.756283
12 | 625 | 355 | 1.2 | 6.942032
12 | 625 | 356 | 1.2 | 7.064775
12 | 625 | 357 | 1.2 | 6.430236
12 | 625 | 358 | 1.2 | 7.0923
12 | 625 | 359 | 1.2 | 6.568772
12 | 625 | 360 | 1.2 | 7.836018
12 | 625 | 361 | 1.2 | 7.201358
12 | 625 | 362 | 1.2 | 6.454361
12 | 625 | 363 | 1.2 | 6.934005
12 | 625 | 364 | 1.2 | 6.999555
12 | 625 | 365 | 1.2 | 6.502938
12 | 625 | 366 | 1.2 | 7.131032
12 | 625 | 367 | 1.2 | 6.856311
12 | 625 | 368 | 1.2 | 6.946992
12 | 625 | 369 | 1.2 | 7.167058
12 | 625 | 370 | 1.2 | 6.517592
12 | 625 | 371 | 1.2 | 7.186866
12 | 625 | 372 | 1.2 | 7.263876
12 | 625 | 373 | 1.2 | 7.134896
12 | 625 | 374 | 1.2 | 7.17941
12 | 625 | 375 | 1.2 | 7.202871
12 | 625 | 376 | 1.2 | 7.228543
12 | 625 | 377 | 1.2 | 6.929907
12 | 625 | 378 | 1.2 | 6.470983
12 | 625 | 379 | 1.2 | 6.408234
12 | 625 | 380 | 1.2 | 7.164568
12 | 625 | 381 | 1.2 | 6.546654
12 | 625 | 382 | 1.2 | 7.185732
12 | 625 | 383 | 1.2 | 6.913795
12 | 625 | 384 | 1.2 | 6.928673
12 | 625 | 385 | 1.2 | 7.091235
12 | 625 | 386 | 1.2 | 6.751166
12 | 625 | 387 | 1.2 | 7.139181
12 | 625 | 388 | 1.2 | 7.211384
12 | 625 | 389 | 1.2 | 6.417021
12 | 625 | 390 | 1.2 | 7.03889
12 | 625 | 391 | 1.2 | 6.870062
12 | 625 | 392 | 1.2 | 6.794257
12 | 625 | 393 | 1.2 | 6.977311
12 | 625 | 394 | 1.2 | 7.100442
12 | 625 | 395 | 1.2 | 7.571328
12 | 625 | 396 | 1.2 | 7.183639
12 | 625 | 397 | 1.2 | 7.777158
12 | 625 | 398 | 1.2 | 6.503896
12 | 625 | 399 | 1.2 | 7.117292
12 | 625 | 400 | 1.2 | 7.332186
12 | 625 | 401 | 1.2 | 6.995312
12 | 625 | 402 | 1.2 | 7.171016
12 | 625 | 403 | 1.2 | 7.60009
12 | 625 | 404 | 1.2 | 7.106624
12 | 625 | 405 | 1.2 | 6.314224
12 | 625 | 406 | 1.2 | 7.307983
12 | 625 | 407 | 1.2 | 7.761745
12 | 625 | 408 | 1.2 | 8.089824
12 | 625 | 409 | 1.2 | 5.500611
12 | 625 | 410 | 1.2 | 6.916778
12 | 625 | 411 | 1.2 | 7.411053
12 | 625 | 412 | 1.2 | 7.239884
12 | 625 | 413 | 1.2 | 7.267865
12 | 625 | 414 | 1.2 | 7.11731
12 | 625 | 415 | 1.2 | 7.52257
12 | 625 | 416 | 1.2 | 7.423835
12 | 625 | 417 | 1.2 | 7.071744
12 | 625 | 418 | 1.2 | 6.83705
12 | 625 | 419 | 1.2 | 7.26827
12 | 625 | 420 | 1.2 | 7.34484
12 | 625 | 421 | 1.2 | 7.066822
12 | 625 | 422 | 1.2 | 6.673138
12 | 625 | 423 | 1.2 | 7.537548
12 | 625 | 424 | 1.2 | 6.67424
12 | 625 | 425 | 1.2 | 8.013101
12 | 625 | 426 | 1.2 | 6.989728
12 | 625 | 427 | 1.2 | 6.091525
12 | 625 | 428 | 1.2 | 6.97693
12 | 625 | 429 | 1.2 | 7.749886
12 | 625 | 430 | 1.2 | 6.766173
12 | 625 | 431 | 1.2 | 6.675469
12 | 625 | 432 | 1.2 | 6.910141
12 | 625 | 433 | 1.2 | 7.133113
12 | 625 | 434 | 1.2 | 6.576008
12 | 625 | 435 | 1.2 | 7.023823
12 | 625 | 436 | 1.2 | 7.59099
12 | 625 | 437 | 1.2 | 6.608791
12 | 625 | 438 | 1.2 | 7.354595
12 | 625 | 439 | 1.2 | 7.471881
12 | 625 | 440 | 1.2 | 7.246405
12 | 625 | 441 | 1.2 | 7.065359
12 | 625 | 442 | 1.2 | 7.451079
12 | 625 | 443 | 1.2 | 7.270024
12 | 625 | 444 | 1.2 | 7.263611
12 | 625 | 445 | 1.2 | 7.786458
12 | 625 | 446 | 1.2 | 6.968297
12 | 625 | 447 | 1.2 | 6.173482
12 | 625 | 448 | 1.2 | 6.921156
12 | 625 | 449 | 1.2 | 7.293822
12 | 625 | 450 | 1.2 | 6.769465
12 | 625 | 451 | 1.2 | 6.723305
12 | 625 | 452 | 1.2 | 7.240093
12 | 625 | 453 | 1.2 | 7.253042
12 | 625 | 454 | 1.2 | 7.335007
12 | 625 | 455 | 1.2 | 7.302101
12 | 625 | 456 | 1.2 | 7.081403
12 | 625 | 457 | 1.2 | 7.723791
12 | 625 | 458 | 1.2 | 7.380394
12 | 625 | 459 | 1.2 | 8.172545
12 | 625 | 460 | 1.2 | 7.076956
12 | 625 | 461 | 1.2 | 7.474526
12 | 625 | 462 | 1.2 | 7.394986
12 | 625 | 463 | 1.2 | 6.987625
12 | 625 | 464 | 1.2 | 7.381438
12 | 625 | 465 | 1.2 | 8.228158
12 | 625 | 466 | 1.2 | 7.655391
12 | 625 | 467 | 1.2 | 6.983731
12 | 625 | 468 | 1.2 | 8.811888
12 | 625 | 469 | 1.2 | 7.129878
12 | 625 | 470 | 1.2 | 7.110065
12 | 625 | 471 | 1.2 | 7.693416
12 | 625 | 472 | 1.2 | 7.631182
12 | 625 | 473 | 1.2 | 7.356939
12 | 625 | 474 | 1.2 | 7.056062
12 | 625 | 475 | 1.2 | 7.260578
12 | 625 | 476 | 1.2 | 6.946993
12 | 625 | 477 | 1.2 | 7.244292
12 | 625 | 478 | 1.2 | 7.235327
12 | 625 | 479 | 1.2 | 7.359709
12 | 625 | 480 | 1.2 | 7.126642
12 | 625 | 481 | 1.2 | 6.702429
12 | 625 | 482 | 1.2 | 7.536277
12 | 625 | 483 | 1.2 | 7.223819
12 | 625 | 484 | 1.2 | 7.035219
12 | 625 | 485 | 1.2 | 7.071018
12 | 625 | 486 | 1.2 | 7.300625
12 | 625 | 487 | 1.2 | 6.805003
12 | 625 | 488 | 1.2 | 7.183995
12 | 625 | 489 | 1.2 | 7.967425
12 | 625 | 490 | 1.2 | 7.779203
12 | 625 | 491 | 1.2 | 7.679243
12 | 625 | 492 | 1.2 | 7.722416
12 | 625 | 493 | 1.2 | 7.547714
12 | 625 | 494 | 1.2 | 7.430111
12 | 625 | 495 | 1.2 | 7.622435
12 | 625 | 496 | 1.2 | 7.17
12 | 625 | 497 | 1.2 | 7.133979
12 | 625 | 498 | 1.2 | 7.572356
12 | 625 | 499 | 1.2 | 7.277561
12 | 625 | 500 | 1.2 | 7.097962
12 | 625 | 501 | 1.2 | 7.85832
12 | 625 | 502 | 1.2 | 7.123734
12 | 625 | 503 | 1.2 | 7.054544
12 | 625 | 504 | 1.2 | 7.110524
12 | 625 | 505 | 1.2 | 7.603834
12 | 625 | 506 | 1.2 | 7.37265
12 | 625 | 507 | 1.2 | 7.440836
12 | 625 | 508 | 1.2 | 6.248437
12 | 625 | 509 | 1.2 | 6.969162
12 | 625 | 510 | 1.2 | 7.189014
12 | 625 | 511 | 1.2 | 7.465317
12 | 625 | 512 | 1.2 | 7.123171
12 | 625 | 513 | 1.2 | 7.029523
12 | 625 | 514 | 1.2 | 7.476153
12 | 625 | 515 | 1.2 | 7.394723
12 | 625 | 516 | 1.2 | 7.420834
12 | 625 | 517 | 1.2 | 7.311643
12 | 625 | 518 | 1.2 | 7.199127
12 | 625 | 519 | 1.2 | 6.491826
12 | 625 | 520 | 1.2 | 6.846865
12 | 625 | 521 | 1.2 | 7.350653
12 | 625 | 522 | 1.2 | 7.923928
12 | 625 | 523 | 1.2 | 6.462697
12 | 625 | 524 | 1.2 | 6.8831
12 | 625 | 525 | 1.2 | 7.627152
12 | 625 | 526 | 1.2 | 7.083129
12 | 625 | 527 | 1.2 | 7.326623
12 | 625 | 528 | 1.2 | 6.771179
12 | 625 | 529 | 1.2 | 7.169924
12 | 625 | 530 | 1.2 | 6.29333
12 | 625 | 531 | 1.2 | 7.416268
12 | 625 | 532 | 1.2 | 6.850558
12 | 625 | 533 | 1.2 | 7.077649
12 | 625 | 534 | 1.2 | 7.698261
12 | 625 | 535 | 1.2 | 7.309201
12 | 625 | 536 | 1.2 | 7.33828
12 | 625 | 537 | 1.2 | 7.429889
12 | 625 | 538 | 1.2 | 6.778507
12 | 625 | 539 | 1.2 | 8.396526
12 | 625 | 540 | 1.2 | 7.358988
12 | 625 | 541 | 1.2 | 6.969093
12 | 625 | 542 | 1.2 | 7.362574
12 | 625 | 543 | 1.2 | 6.946218
12 | 625 | 544 | 1.2 | 8.450017
12 | 625 | 545 | 1.2 | 7.338023
12 | 625 | 546 | 1.2 | 6.609349
12 | 625 | 547 | 1.2 | 7.278582
12 | 625 | 548 | 1.2 | 7.369636
12 | 625 | 549 | 1.2 | 7.201438
12 | 625 | 550 | 1.2 | 7.173198
12 | 625 | 551 | 1.2 | 7.497092
12 | 625 | 552 | 1.2 | 6.994107
12 | 625 | 553 | 1.2 | 7.433036
12 | 625 | 554 | 1.2 | 7.234924
12 | 625 | 555 | 1.2 | 6.843559
12 | 625 | 556 | 1.2 | 7.321044
12 | 625 | 557 | 1.2 | 7.091269
12 | 625 | 558 | 1.2 | 7.706503
12 | 625 | 559 | 1.2 | 7.465107
12 | 625 | 560 | 1.2 | 7.136153
12 | 625 | 561 | 1.2 | 7.491764
12 | 625 | 562 | 1.2 | 7.701165
12 | 625 | 563 | 1.2 | 7.050699
12 | 625 | 564 | 1.2 | 7.770818
12 | 625 | 565 | 1.2 | 7.245974
12 | 625 | 566 | 1.2 | 6.927046
12 | 625 | 567 | 1.2 | 6.090584
12 | 625 | 568 | 1.2 | 7.406332
12 | 625 | 569 | 1.2 | 7.882454
12 | 625 | 570 | 1.2 | 7.672708
12 | 625 | 571 | 1.2 | 7.051565
12 | 625 | 572 | 1.2 | 7.082731
12 | 625 | 573 | 1.2 | 6.681636
12 | 625 | 574 | 1.2 | 7.776824
12 | 625 | 575 | 1.2 | 6.255396
12 | 625 | 576 | 1.2 | 7.159319
12 | 625 | 577 | 1.2 | 6.691725
12 | 625 | 578 | 1.2 | 7.616599
12 | 625 | 579 | 1.2 | 7.411022
12 | 625 | 580 | 1.2 | 7.552683
12 | 625 | 581 | 1.2 | 8.32097
12 | 625 | 582 | 1.2 | 7.290721
12 | 625 | 583 | 1.2 | 7.481608
12 | 625 | 584 | 1.2 | 7.391007
12 | 625 | 585 | 1.2 | 7.63394
12 | 625 | 586 | 1.2 | 7.359839
12 | 625 | 587 | 1.2 | 7.381253
12 | 625 | 588 | 1.2 | 7.32612
12 | 625 | 589 | 1.2 | 7.894746
12 | 625 | 590 | 1.2 | 7.51526
12 | 625 | 591 | 1.2 | 7.795665
12 | 625 | 592 | 1.2 | 6.753926
12 | 625 | 593 | 1.2 | 7.311135
12 | 625 | 594 | 1.2 | 8.56771
12 | 625 | 595 | 1.2 | 7.491678
12 | 625 | 596 | 1.2 | 7.53385
12 | 625 | 597 | 1.2 | 7.467249
12 | 625 | 598 | 1.2 | 7.26275
12 | 625 | 599 | 1.2 | 7.827627
12 | 625 | 600 | 1.2 | 7.028427
12 | 625 | 601 | 1.2 | 7.459644
12 | 625 | 602 | 1.2 | 7.510342
12 | 625 | 603 | 1.2 | 7.467312
12 | 625 | 604 | 1.2 | 7.381855
12 | 625 | 605 | 1.2 | 6.964108
12 | 625 | 606 | 1.2 | 8.341681
12 | 625 | 607 | 1.2 | 7.643595
12 | 625 | 608 | 1.2 | 7.171171
12 | 625 | 609 | 1.2 | 7.178855
12 | 625 | 610 | 1.2 | 7.177606
12 | 625 | 611 | 1.2 | 7.136309
12 | 625 | 612 | 1.2 | 7.529401
12 | 625 | 613 | 1.2 | 7.179658
12 | 625 | 614 | 1.2 | 7.20042
12 | 625 | 615 | 1.2 | 6.820384
12 | 625 | 616 | 1.2 | 7.446651
12 | 625 | 617 | 1.2 | 8.834256
12 | 625 | 618 | 1.2 | 7.263984
12 | 625 | 619 | 1.2 | 7.433977
12 | 625 | 620 | 1.2 | 7.756117
12 | 625 | 621 | 1.2 | 6.874094
12 | 625 | 622 | 1.2 | 8.118777
12 | 625 | 623 | 1.2 | 7.481913
12 | 625 | 624 | 1.2 | 7.551044
12 | 625 | 625 | 1.2 | 7.207633
12 | 625 | 626 | 1.2 | 6.939795
12 | 625 | 627 | 1.2 | 7.071836
12 | 625 | 628 | 1.2 | 8.012583
12 | 625 | 629 | 1.2 | 7.286895
12 | 625 | 630 | 1.2 | 7.749514
12 | 625 | 631 | 1.2 | 7.282932
12 | 625 | 632 | 1.2 | 7.499385
12 | 625 | 633 | 1.2 | 7.872708
12 | 625 | 634 | 1.2 | 7.899523
12 | 625 | 635 | 1.2 | 6.951355
12 | 625 | 636 | 1.2 | 7.665845
12 | 625 | 637 | 1.2 | 8.083698
12 | 625 | 638 | 1.2 | 7.293471
12 | 625 | 639 | 1.2 | 7.031333
12 | 625 | 640 | 1.2 | 7.270873
12 | 625 | 641 | 1.2 | 6.880681
12 | 625 | 642 | 1.2 | 7.393393
12 | 625 | 643 | 1.2 | 7.413054
12 | 625 | 644 | 1.2 | 7.297146
12 | 625 | 645 | 1.2 | 7.241387
12 | 625 | 646 | 1.2 | 6.49623
12 | 625 | 647 | 1.2 | 7.607482
12 | 625 | 648 | 1.2 | 7.194037
12 | 625 | 649 | 1.2 | 7.573257
12 | 625 | 650 | 1.2 | 7.582335
12 | 625 | 651 | 1.2 | 6.83881
12 | 625 | 652 | 1.2 | 7.665761
12 | 625 | 653 | 1.2 | 7.384492
12 | 625 | 654 | 1.2 | 7.341797
12 | 625 | 655 | 1.2 | 7.195661
12 | 625 | 656 | 1.2 | 7.012826
12 | 625 | 657 | 1.2 | 7.213157
12 | 625 | 658 | 1.2 | 6.99616
12 | 625 | 659 | 1.2 | 6.768184
12 | 625 | 660 | 1.2 | 7.057906
12 | 625 | 661 | 1.2 | 7.260989
12 | 625 | 662 | 1.2 | 7.619162
12 | 625 | 663 | 1.2 | 7.315555
12 | 625 | 664 | 1.2 | 8.394208
12 | 625 | 665 | 1.2 | 7.694732
12 | 625 | 666 | 1.2 | 7.126768
12 | 625 | 667 | 1.2 | 7.150534
12 | 625 | 668 | 1.2 | 7.92218
12 | 625 | 669 | 1.2 | 7.729804
12 | 625 | 670 | 1.2 | 7.145995
12 | 625 | 671 | 1.2 | 7.512994
12 | 625 | 672 | 1.2 | 7.339199
12 | 625 | 673 | 1.2 | 7.528107
12 | 625 | 674 | 1.2 | 7.250404
12 | 625 | 675 | 1.2 | 7.559596
12 | 625 | 676 | 1.2 | 7.054549
12 | 625 | 677 | 1.2 | 6.997937
12 | 625 | 678 | 1.2 | 8.218781
12 | 625 | 679 | 1.2 | 7.952488
12 | 625 | 680 | 1.2 | 7.189257
12 | 625 | 681 | 1.2 | 8.276688
12 | 625 | 682 | 1.2 | 7.475721
12 | 625 | 683 | 1.2 | 7.822989
12 | 625 | 684 | 1.2 | 7.058094
12 | 625 | 685 | 1.2 | 7.041204
12 | 625 | 686 | 1.2 | 7.214401
12 | 625 | 687 | 1.2 | 7.294543
12 | 625 | 688 | 1.2 | 7.745137
12 | 625 | 689 | 1.2 | 7.211754
12 | 625 | 690 | 1.2 | 7.494454
12 | 625 | 691 | 1.2 | 7.043249
12 | 625 | 692 | 1.2 | 7.26459
12 | 625 | 693 | 1.2 | 7.473697
12 | 625 | 694 | 1.2 | 7.489774
12 | 625 | 695 | 1.2 | 7.504597
12 | 625 | 696 | 1.2 | 7.137334
12 | 625 | 697 | 1.2 | 7.971565
12 | 625 | 698 | 1.2 | 7.302628
12 | 625 | 699 | 1.2 | 6.59011
12 | 625 | 700 | 1.2 | 6.451537
12 | 625 | 701 | 1.2 | 7.565552
12 | 625 | 702 | 1.2 | 7.126757
12 | 625 | 703 | 1.2 | 8.062219
12 | 625 | 704 | 1.2 | 7.185176
12 | 625 | 705 | 1.2 | 7.032312
12 | 625 | 706 | 1.2 | 7.321893
12 | 625 | 707 | 1.2 | 7.684806
12 | 625 | 708 | 1.2 | 8.196449
12 | 625 | 709 | 1.2 | 7.510195
12 | 625 | 710 | 1.2 | 7.997316
12 | 625 | 711 | 1.2 | 9.231078
12 | 625 | 712 | 1.2 | 7.024618
12 | 625 | 713 | 1.2 | 8.862307
12 | 625 | 714 | 1.2 | 7.335725
12 | 625 | 715 | 1.2 | 7.183384
12 | 625 | 716 | 1.2 | 7.749486
12 | 625 | 717 | 1.2 | 6.986337
12 | 625 | 718 | 1.2 | 7.585983
12 | 625 | 719 | 1.2 | 7.090917
12 | 625 | 720 | 1.2 | 6.071817
12 | 625 | 721 | 1.2 | 7.266943
12 | 625 | 722 | 1.2 | 7.25825
12 | 625 | 723 | 1.2 | 6.754869
12 | 625 | 724 | 1.2 | 6.829213
12 | 625 | 725 | 1.2 | 6.238144
12 | 625 | 726 | 1.2 | 7.575271
12 | 625 | 727 | 1.2 | 6.877836
12 | 625 | 728 | 1.2 | 8.078731
12 | 625 | 729 | 1.2 | 7.208953
12 | 625 | 730 | 1.2 | 7.486392
12 | 625 | 731 | 1.2 | 7.393391
12 | 625 | 732 | 1.2 | 7.235783
12 | 625 | 733 | 1.2 | 7.523146
12 | 625 | 734 | 1.2 | 7.787541
12 | 625 | 735 | 1.2 | 7.228016
12 | 625 | 736 | 1.2 | 7.728665
12 | 625 | 737 | 1.2 | 7.501969
12 | 625 | 738 | 1.2 | 6.671137
12 | 625 | 739 | 1.2 | 7.327454
12 | 625 | 740 | 1.2 | 7.67801
12 | 625 | 741 | 1.2 | 8.540898
12 | 625 | 742 | 1.2 | 8.113273
12 | 625 | 743 | 1.2 | 7.16637
12 | 625 | 744 | 1.2 | 7.490963
12 | 625 | 745 | 1.2 | 8.416356
12 | 625 | 746 | 1.2 | 6.904745
12 | 625 | 747 | 1.2 | 7.351907
12 | 625 | 748 | 1.2 | 6.681405
12 | 625 | 749 | 1.2 | 6.413
12 | 625 | 750 | 1.2 | 7.059297
12 | 625 | 751 | 1.2 | 7.366882
12 | 625 | 752 | 1.2 | 7.399644
12 | 625 | 753 | 1.2 | 6.187368
12 | 625 | 754 | 1.2 | 6.938405
12 | 625 | 755 | 1.2 | 7.463593
12 | 625 | 756 | 1.2 | 7.431232
12 | 625 | 757 | 1.2 | 7.123299
12 | 625 | 758 | 1.2 | 7.785057
12 | 625 | 759 | 1.2 | 7.382743
12 | 625 | 760 | 1.2 | 7.084607
12 | 625 | 761 | 1.2 | 8.231935
12 | 625 | 762 | 1.2 | 8.555943
12 | 625 | 763 | 1.2 | 7.245755
12 | 625 | 764 | 1.2 | 6.581007
12 | 625 | 765 | 1.2 | 7.074366
12 | 625 | 766 | 1.2 | 7.251947
12 | 625 | 767 | 1.2 | 7.45897
12 | 625 | 768 | 1.2 | 7.373867
12 | 625 | 769 | 1.2 | 7.163946
12 | 625 | 770 | 1.2 | 7.209163
12 | 625 | 771 | 1.2 | 7.431571
12 | 625 | 772 | 1.2 | 7.826471
12 | 625 | 773 | 1.2 | 7.548605
12 | 625 | 774 | 1.2 | 7.760738
12 | 625 | 775 | 1.2 | 7.364699
12 | 625 | 776 | 1.2 | 7.504079
12 | 625 | 777 | 1.2 | 7.291418
12 | 625 | 778 | 1.2 | 6.798784
12 | 625 | 779 | 1.2 | 7.557643
12 | 625 | 780 | 1.2 | 7.496234
12 | 625 | 781 | 1.2 | 7.41175
12 | 625 | 782 | 1.2 | 7.76195
12 | 625 | 783 | 1.2 | 7.244384
12 | 625 | 784 | 1.2 | 8.264899
12 | 625 | 785 | 1.2 | 7.479165
12 | 625 | 786 | 1.2 | 6.924757
12 | 625 | 787 | 1.2 | 7.607416
12 | 625 | 788 | 1.2 | 7.5023
12 | 625 | 789 | 1.2 | 7.295389
12 | 625 | 790 | 1.2 | 7.708725
12 | 625 | 791 | 1.2 | 7.593601
12 | 625 | 792 | 1.2 | 7.177772
12 | 625 | 793 | 1.2 | 8.123288
12 | 625 | 794 | 1.2 | 7.537131
12 | 625 | 795 | 1.2 | 6.992371
12 | 625 | 796 | 1.2 | 7.990793
12 | 625 | 797 | 1.2 | 7.266917
12 | 625 | 798 | 1.2 | 7.191195
12 | 625 | 799 | 1.2 | 7.619552
12 | 625 | 800 | 1.2 | 8.489796
12 | 625 | 801 | 1.2 | 6.997653
12 | 625 | 802 | 1.2 | 7.472858
12 | 625 | 803 | 1.2 | 7.284876
12 | 625 | 804 | 1.2 | 7.447835
12 | 625 | 805 | 1.2 | 7.366171
12 | 625 | 806 | 1.2 | 7.636642
12 | 625 | 807 | 1.2 | 7.613236
12 | 625 | 808 | 1.2 | 7.441921
12 | 625 | 809 | 1.2 | 6.526193
12 | 625 | 810 | 1.2 | 7.544625
12 | 625 | 811 | 1.2 | 7.40638
12 | 625 | 812 | 1.2 | 7.396867
12 | 625 | 813 | 1.2 | 7.68551
12 | 625 | 814 | 1.2 | 6.88726
12 | 625 | 815 | 1.2 | 7.168752
12 | 625 | 816 | 1.2 | 7.498865
12 | 625 | 817 | 1.2 | 7.856804
12 | 625 | 818 | 1.2 | 7.641592
12 | 625 | 819 | 1.2 | 7.249672
12 | 625 | 820 | 1.2 | 7.504945
12 | 625 | 821 | 1.2 | 7.93514
12 | 625 | 822 | 1.2 | 7.2764
12 | 625 | 823 | 1.2 | 7.626795
12 | 625 | 824 | 1.2 | 8.051882
12 | 625 | 825 | 1.2 | 7.024923
12 | 625 | 826 | 1.2 | 7.574633
12 | 625 | 827 | 1.2 | 6.356074
12 | 625 | 828 | 1.2 | 7.491567
12 | 625 | 829 | 1.2 | 7.529195
12 | 625 | 830 | 1.2 | 7.459808
12 | 625 | 831 | 1.2 | 7.413972
12 | 625 | 832 | 1.2 | 7.384067
12 | 625 | 833 | 1.2 | 7.296621
12 | 625 | 834 | 1.2 | 7.390877
12 | 625 | 835 | 1.2 | 7.959882
12 | 625 | 836 | 1.2 | 7.364936
12 | 625 | 837 | 1.2 | 7.431781
12 | 625 | 838 | 1.2 | 7.547117
12 | 625 | 839 | 1.2 | 7.238097
12 | 625 | 840 | 1.2 | 6.992218
12 | 625 | 841 | 1.2 | 7.343707
12 | 625 | 842 | 1.2 | 6.834725
12 | 625 | 843 | 1.2 | 7.223241
12 | 625 | 844 | 1.2 | 7.453757
12 | 625 | 845 | 1.2 | 7.98298
12 | 625 | 846 | 1.2 | 6.986375
12 | 625 | 847 | 1.2 | 9.233817
12 | 625 | 848 | 1.2 | 7.31812
12 | 625 | 849 | 1.2 | 7.198787
12 | 625 | 850 | 1.2 | 7.455127
12 | 625 | 851 | 1.2 | 7.494981
12 | 625 | 852 | 1.2 | 7.271505
12 | 625 | 853 | 1.2 | 7.757322
12 | 625 | 854 | 1.2 | 6.885409
12 | 625 | 855 | 1.2 | 7.860276
12 | 625 | 856 | 1.2 | 7.684766
12 | 625 | 857 | 1.2 | 7.202076
12 | 625 | 858 | 1.2 | 7.804035
12 | 625 | 859 | 1.2 | 7.30797
12 | 625 | 860 | 1.2 | 7.507253
12 | 625 | 861 | 1.2 | 6.971201
12 | 625 | 862 | 1.2 | 7.566383
12 | 625 | 863 | 1.2 | 7.619399
12 | 625 | 864 | 1.2 | 7.643952
12 | 625 | 865 | 1.2 | 7.284018
12 | 625 | 866 | 1.2 | 7.355545
12 | 625 | 867 | 1.2 | 7.536489
12 | 625 | 868 | 1.2 | 7.016718
12 | 625 | 869 | 1.2 | 7.431945
12 | 625 | 870 | 1.2 | 7.47803
12 | 625 | 871 | 1.2 | 7.010008
12 | 625 | 872 | 1.2 | 5.986441
12 | 625 | 873 | 1.2 | 7.515172
12 | 625 | 874 | 1.2 | 7.346493
12 | 625 | 875 | 1.2 | 7.507597
12 | 625 | 876 | 1.2 | 7.194846
12 | 625 | 877 | 1.2 | 7.463613
12 | 625 | 878 | 1.2 | 7.36254
12 | 625 | 879 | 1.2 | 6.640298
12 | 625 | 880 | 1.2 | 7.38322
12 | 625 | 881 | 1.2 | 7.080587
12 | 625 | 882 | 1.2 | 8.00167
12 | 625 | 883 | 1.2 | 6.699655
12 | 625 | 884 | 1.2 | 7.550964
12 | 625 | 885 | 1.2 | 7.812122
12 | 625 | 886 | 1.2 | 7.368286
12 | 625 | 887 | 1.2 | 7.201603
12 | 625 | 888 | 1.2 | 7.737
12 | 625 | 889 | 1.2 | 7.024103
12 | 625 | 890 | 1.2 | 7.441734
12 | 625 | 891 | 1.2 | 7.254147
12 | 625 | 892 | 1.2 | 7.325215
12 | 625 | 893 | 1.2 | 7.457875
12 | 625 | 894 | 1.2 | 7.521107
12 | 625 | 895 | 1.2 | 7.840703
12 | 625 | 896 | 1.2 | 6.743223
12 | 625 | 897 | 1.2 | 7.926209
12 | 625 | 898 | 1.2 | 7.097984
12 | 625 | 899 | 1.2 | 7.182173
12 | 625 | 900 | 1.2 | 8.041477
12 | 625 | 901 | 1.2 | 7.180562
12 | 625 | 902 | 1.2 | 6.821809
12 | 625 | 903 | 1.2 | 7.395272
12 | 625 | 904 | 1.2 | 7.415079
12 | 625 | 905 | 1.2 | 7.576981
12 | 625 | 906 | 1.2 | 7.271537
12 | 625 | 907 | 1.2 | 7.977852
12 | 625 | 908 | 1.2 | 7.532952
12 | 625 | 909 | 1.2 | 7.60183
12 | 625 | 910 | 1.2 | 7.710869
12 | 625 | 911 | 1.2 | 7.105131
12 | 625 | 912 | 1.2 | 7.503961
12 | 625 | 913 | 1.2 | 7.469045
12 | 625 | 914 | 1.2 | 6.999112
12 | 625 | 915 | 1.2 | 7.620747
12 | 625 | 916 | 1.2 | 7.376759
12 | 625 | 917 | 1.2 | 8.471987
12 | 625 | 918 | 1.2 | 7.084942
12 | 625 | 919 | 1.2 | 5.976649
12 | 625 | 920 | 1.2 | 7.547954
12 | 625 | 921 | 1.2 | 7.601578
12 | 625 | 922 | 1.2 | 6.656249
12 | 625 | 923 | 1.2 | 7.273396
12 | 625 | 924 | 1.2 | 6.968656
12 | 625 | 925 | 1.2 | 7.197234
12 | 625 | 926 | 1.2 | 7.142703
12 | 625 | 927 | 1.2 | 7.744736
12 | 625 | 928 | 1.2 | 7.026754
12 | 625 | 929 | 1.2 | 7.307772
12 | 625 | 930 | 1.2 | 7.457631
12 | 625 | 931 | 1.2 | 7.318267
12 | 625 | 932 | 1.2 | 7.337047
12 | 625 | 933 | 1.2 | 7.06254
12 | 625 | 934 | 1.2 | 7.363236
12 | 625 | 935 | 1.2 | 7.124389
12 | 625 | 936 | 1.2 | 7.371472
12 | 625 | 937 | 1.2 | 7.034409
12 | 625 | 938 | 1.2 | 6.962102
12 | 625 | 939 | 1.2 | 7.469876
12 | 625 | 940 | 1.2 | 6.948091
12 | 625 | 941 | 1.2 | 7.582296
12 | 625 | 942 | 1.2 | 7.624698
12 | 625 | 943 | 1.2 | 7.004606
12 | 625 | 944 | 1.2 | 7.544005
12 | 625 | 945 | 1.2 | 6.515645
12 | 625 | 946 | 1.2 | 7.342498
12 | 625 | 947 | 1.2 | 6.858145
12 | 625 | 948 | 1.2 | 6.987296
12 | 625 | 949 | 1.2 | 7.379945
12 | 625 | 950 | 1.2 | 7.629695
12 | 625 | 951 | 1.2 | 8.573999
12 | 625 | 952 | 1.2 | 6.541083
12 | 625 | 953 | 1.2 | 7.486806
12 | 625 | 954 | 1.2 | 7.511914
12 | 625 | 955 | 1.2 | 7.317123
12 | 625 | 956 | 1.2 | 7.210775
12 | 625 | 957 | 1.2 | 7.295507
12 | 625 | 958 | 1.2 | 7.523273
12 | 625 | 959 | 1.2 | 7.88744
12 | 625 | 960 | 1.2 | 7.27699
12 | 625 | 961 | 1.2 | 7.143162
12 | 625 | 962 | 1.2 | 7.152168
12 | 625 | 963 | 1.2 | 7.563768
12 | 625 | 964 | 1.2 | 8.287172
12 | 625 | 965 | 1.2 | 7.515492
12 | 625 | 966 | 1.2 | 7.533884
12 | 625 | 967 | 1.2 | 8.003842
12 | 625 | 968 | 1.2 | 7.294976
12 | 625 | 969 | 1.2 | 7.464768
12 | 625 | 970 | 1.2 | 7.281412
12 | 625 | 971 | 1.2 | 7.407963
12 | 625 | 972 | 1.2 | 7.285863
12 | 625 | 973 | 1.2 | 7.359838
12 | 625 | 974 | 1.2 | 8.065882
12 | 625 | 975 | 1.2 | 7.95162
12 | 625 | 976 | 1.2 | 7.581354
12 | 625 | 977 | 1.2 | 6.326758
12 | 625 | 978 | 1.2 | 8.254516
12 | 625 | 979 | 1.2 | 7.468822
12 | 625 | 980 | 1.2 | 7.251047
12 | 625 | 981 | 1.2 | 7.514386
12 | 625 | 982 | 1.2 | 7.383594
12 | 625 | 983 | 1.2 | 7.358301
12 | 625 | 984 | 1.2 | 7.613403
12 | 625 | 985 | 1.2 | 7.10142
12 | 625 | 986 | 1.2 | 7.392313
12 | 625 | 987 | 1.2 | 6.926353
12 | 625 | 988 | 1.2 | 8.312299
12 | 625 | 989 | 1.2 | 7.632006
12 | 625 | 990 | 1.2 | 7.399751
12 | 625 | 991 | 1.2 | 7.400227
12 | 625 | 992 | 1.2 | 8.467338
12 | 625 | 993 | 1.2 | 7.459303
12 | 625 | 994 | 1.2 | 7.344854
12 | 625 | 995 | 1.2 | 7.705327
12 | 625 | 996 | 1.2 | 7.56096
12 | 625 | 997 | 1.2 | 7.492764
12 | 625 | 998 | 1.2 | 7.538717
12 | 625 | 999 | 1.2 | 7.718719
12 | 625 | 1000 | 1.2 | 7.198085
12 | 625 | 1001 | 1.2 | 7.505571
12 | 625 | 1002 | 1.2 | 7.747985
12 | 625 | 1003 | 1.2 | 7.614481
12 | 625 | 1004 | 1.2 | 6.431875
12 | 625 | 1005 | 1.2 | 7.372329
12 | 625 | 1006 | 1.2 | 7.29947
12 | 625 | 1007 | 1.2 | 7.230982
12 | 625 | 1008 | 1.2 | 7.355319
12 | 625 | 1009 | 1.2 | 6.962336
12 | 625 | 1010 | 1.2 | 7.753559
12 | 625 | 1011 | 1.2 | 7.600277
12 | 625 | 1012 | 1.2 | 7.307528
12 | 625 | 1013 | 1.2 | 7.712072
12 | 625 | 1014 | 1.2 | 7.928303
12 | 625 | 1015 | 1.2 | 7.726365
12 | 625 | 1016 | 1.2 | 7.453421
12 | 625 | 1017 | 1.2 | 7.056465
12 | 625 | 1018 | 1.2 | 7.689285
12 | 625 | 1019 | 1.2 | 7.311381
12 | 625 | 1020 | 1.2 | 8.362116
12 | 625 | 1021 | 1.2 | 6.859888
12 | 625 | 1022 | 1.2 | 7.642562
12 | 625 | 1023 | 1.2 | 7.100407
12 | 625 | 1024 | 1.2 | 7.135277
12 | 625 | 1025 | 1.2 | 6.614969
12 | 625 | 1026 | 1.2 | 7.069332
12 | 625 | 1027 | 1.2 | 7.115223
12 | 625 | 1028 | 1.2 | 7.606319
12 | 625 | 1029 | 1.2 | 7.717071
12 | 625 | 1030 | 1.2 | 6.983513
12 | 625 | 1031 | 1.2 | 7.552061
12 | 625 | 1032 | 1.2 | 6.876113
12 | 625 | 1033 | 1.2 | 7.53334
12 | 625 | 1034 | 1.2 | 8.246234
12 | 625 | 1035 | 1.2 | 7.050797
12 | 625 | 1036 | 1.2 | 7.487835
12 | 625 | 1037 | 1.2 | 7.81044
12 | 625 | 1038 | 1.2 | 8.065582
12 | 625 | 1039 | 1.2 | 7.644109
12 | 625 | 1040 | 1.2 | 7.461182
12 | 625 | 1041 | 1.2 | 7.686096
12 | 625 | 1042 | 1.2 | 7.694925
12 | 625 | 1043 | 1.2 | 7.715586
12 | 625 | 1044 | 1.2 | 7.18937
12 | 625 | 1045 | 1.2 | 7.423068
12 | 625 | 1046 | 1.2 | 7.43622
12 | 625 | 1047 | 1.2 | 7.232102
12 | 625 | 1048 | 1.2 | 7.259178
12 | 625 | 1049 | 1.2 | 7.60495
12 | 625 | 1050 | 1.2 | 6.648892
12 | 625 | 1051 | 1.2 | 7.397462
12 | 625 | 1052 | 1.2 | 7.561401
12 | 625 | 1053 | 1.2 | 8.33134
12 | 625 | 1054 | 1.2 | 7.466744
12 | 625 | 1055 | 1.2 | 7.664299
12 | 625 | 1056 | 1.2 | 7.244786
12 | 625 | 1057 | 1.2 | 7.304742
12 | 625 | 1058 | 1.2 | 7.459339
12 | 625 | 1059 | 1.2 | 7.222355
12 | 625 | 1060 | 1.2 | 6.20481
12 | 625 | 1061 | 1.2 | 7.422734
12 | 625 | 1062 | 1.2 | 7.124818
12 | 625 | 1063 | 1.2 | 7.40012
12 | 625 | 1064 | 1.2 | 7.296584
12 | 625 | 1065 | 1.2 | 7.193857
12 | 625 | 1066 | 1.2 | 7.926585
12 | 625 | 1067 | 1.2 | 7.500671
12 | 625 | 1068 | 1.2 | 7.423048
12 | 625 | 1069 | 1.2 | 7.494025
12 | 625 | 1070 | 1.2 | 7.357857
12 | 625 | 1071 | 1.2 | 7.417568
12 | 625 | 1072 | 1.2 | 7.539411
12 | 625 | 1073 | 1.2 | 7.008855
12 | 625 | 1074 | 1.2 | 7.282807
12 | 625 | 1075 | 1.2 | 7.162416
12 | 625 | 1076 | 1.2 | 7.425292
12 | 625 | 1077 | 1.2 | 7.331688
12 | 625 | 1078 | 1.2 | 7.151109
12 | 625 | 1079 | 1.2 | 7.330405
12 | 625 | 1080 | 1.2 | 7.002428
12 | 625 | 1081 | 1.2 | 7.261699
12 | 625 | 1082 | 1.2 | 7.882784
12 | 625 | 1083 | 1.2 | 7.059522
12 | 625 | 1084 | 1.2 | 8.263656
12 | 625 | 1085 | 1.2 | 7.305392
12 | 625 | 1086 | 1.2 | 6.977456
12 | 625 | 1087 | 1.2 | 7.604869
12 | 625 | 1088 | 1.2 | 7.430885
12 | 625 | 1089 | 1.2 | 9.006094
12 | 625 | 1090 | 1.2 | 7.208567
12 | 625 | 1091 | 1.2 | 7.722186
12 | 625 | 1092 | 1.2 | 7.323995
12 | 625 | 1093 | 1.2 | 7.054878
12 | 625 | 1094 | 1.2 | 7.444538
12 | 625 | 1095 | 1.2 | 8.069482
12 | 625 | 1096 | 1.2 | 7.279606
12 | 625 | 1097 | 1.2 | 7.431554
12 | 625 | 1098 | 1.2 | 7.464493
12 | 625 | 1099 | 1.2 | 7.52437
12 | 625 | 1100 | 1.2 | 6.456215
12 | 625 | 1101 | 1.2 | 7.11846
12 | 625 | 1102 | 1.2 | 7.409245
12 | 625 | 1103 | 1.2 | 7.64373
12 | 625 | 1104 | 1.2 | 7.336694
12 | 625 | 1105 | 1.2 | 7.947532
12 | 625 | 1106 | 1.2 | 7.566449
12 | 625 | 1107 | 1.2 | 6.97266
12 | 625 | 1108 | 1.2 | 7.619011
12 | 625 | 1109 | 1.2 | 7.453521
12 | 625 | 1110 | 1.2 | 7.725012
12 | 625 | 1111 | 1.2 | 7.484104
12 | 625 | 1112 | 1.2 | 7.61404
12 | 625 | 1113 | 1.2 | 7.570194
12 | 625 | 1114 | 1.2 | 7.369715
12 | 625 | 1115 | 1.2 | 7.613537
12 | 625 | 1116 | 1.2 | 7.561169
12 | 625 | 1117 | 1.2 | 7.29121
12 | 625 | 1118 | 1.2 | 5.799255
12 | 625 | 1119 | 1.2 | 7.317393
12 | 625 | 1120 | 1.2 | 7.134599
12 | 625 | 1121 | 1.2 | 7.029486
12 | 625 | 1122 | 1.2 | 7.233872
12 | 625 | 1123 | 1.2 | 8.268308
12 | 625 | 1124 | 1.2 | 7.44849
12 | 625 | 1125 | 1.2 | 7.094387
12 | 625 | 1126 | 1.2 | 7.586714
12 | 625 | 1127 | 1.2 | 7.560441
12 | 625 | 1128 | 1.2 | 7.624235
12 | 625 | 1129 | 1.2 | 7.332398
12 | 625 | 1130 | 1.2 | 7.327081
12 | 625 | 1131 | 1.2 | 7.536746
12 | 625 | 1132 | 1.2 | 7.798588
12 | 625 | 1133 | 1.2 | 7.700561
12 | 625 | 1134 | 1.2 | 7.213486
12 | 625 | 1135 | 1.2 | 6.888519
12 | 625 | 1136 | 1.2 | 6.912564
12 | 625 | 1137 | 1.2 | 7.147604
12 | 625 | 1138 | 1.2 | 7.856451
12 | 625 | 1139 | 1.2 | 8.101772
12 | 625 | 1140 | 1.2 | 7.033125
12 | 625 | 1141 | 1.2 | 7.282306
12 | 625 | 1142 | 1.2 | 7.415925
12 | 625 | 1143 | 1.2 | 7.62505
12 | 625 | 1144 | 1.2 | 6.447088
12 | 625 | 1145 | 1.2 | 7.931612
12 | 625 | 1146 | 1.2 | 7.32735
12 | 625 | 1147 | 1.2 | 7.565317
12 | 625 | 1148 | 1.2 | 7.252571
12 | 625 | 1149 | 1.2 | 6.867469
12 | 625 | 1150 | 1.2 | 8.084891
12 | 625 | 1151 | 1.2 | 7.161919
12 | 625 | 1152 | 1.2 | 6.87194
12 | 625 | 1153 | 1.2 | 7.395386
12 | 625 | 1154 | 1.2 | 8.450896
12 | 625 | 1155 | 1.2 | 7.203991
12 | 625 | 1156 | 1.2 | 7.30787
12 | 625 | 1157 | 1.2 | 7.412405
12 | 625 | 1158 | 1.2 | 7.851995
12 | 625 | 1159 | 1.2 | 7.97654
12 | 625 | 1160 | 1.2 | 7.544902
12 | 625 | 1161 | 1.2 | 8.06253
12 | 625 | 1162 | 1.2 | 7.427278
12 | 625 | 1163 | 1.2 | 7.614584
12 | 625 | 1164 | 1.2 | 7.558663
12 | 625 | 1165 | 1.2 | 7.575813
12 | 625 | 1166 | 1.2 | 7.449003
12 | 625 | 1167 | 1.2 | 7.500266
12 | 625 | 1168 | 1.2 | 7.613276
12 | 625 | 1169 | 1.2 | 7.385493
12 | 625 | 1170 | 1.2 | 7.611344
12 | 625 | 1171 | 1.2 | 7.797392
12 | 625 | 1172 | 1.2 | 7.35309
12 | 625 | 1173 | 1.2 | 7.47866
12 | 625 | 1174 | 1.2 | 7.558071
12 | 625 | 1175 | 1.2 | 7.358442
12 | 625 | 1176 | 1.2 | 8.577473
12 | 625 | 1177 | 1.2 | 6.756031
12 | 625 | 1178 | 1.2 | 7.801216
12 | 625 | 1179 | 1.2 | 7.263406
12 | 625 | 1180 | 1.2 | 7.176095
12 | 625 | 1181 | 1.2 | 7.889012
12 | 625 | 1182 | 1.2 | 7.715915
12 | 625 | 1183 | 1.2 | 7.928838
12 | 625 | 1184 | 1.2 | 7.398365
12 | 625 | 1185 | 1.2 | 8.085554
12 | 625 | 1186 | 1.2 | 7.116147
12 | 625 | 1187 | 1.2 | 8.074687
12 | 625 | 1188 | 1.2 | 7.483075
12 | 625 | 1189 | 1.2 | 7.666176
12 | 625 | 1190 | 1.2 | 7.471278
12 | 625 | 1191 | 1.2 | 7.365758
12 | 625 | 1192 | 1.2 | 7.834118
12 | 625 | 1193 | 1.2 | 7.484174
12 | 625 | 1194 | 1.2 | 6.978915
12 | 625 | 1195 | 1.2 | 7.389161
12 | 625 | 1196 | 1.2 | 7.530038
12 | 625 | 1197 | 1.2 | 7.376723
12 | 625 | 1198 | 1.2 | 7.816369
12 | 625 | 1199 | 1.2 | 7.381349
12 | 625 | 1200 | 1.2 | 7.647605
13 | 625 | 0 | 1.4 | 0
13 | 625 | 1 | 1.4 | 0.05829768
13 | 625 | 2 | 1.4 | 0.1200239
13 | 625 | 3 | 1.4 | 0.171142
13 | 625 | 4 | 1.4 | 0.219123
13 | 625 | 5 | 1.4 | 0.2470806
13 | 625 | 6 | 1.4 | 0.3479591
13 | 625 | 7 | 1.4 | 0.4179308
13 | 625 | 8 | 1.4 | 0.4461162
13 | 625 | 9 | 1.4 | 0.5078601
13 | 625 | 10 | 1.4 | 0.5750498
13 | 625 | 11 | 1.4 | 0.6329368
13 | 625 | 12 | 1.4 | 0.6365205
13 | 625 | 13 | 1.4 | 0.7312275
13 | 625 | 14 | 1.4 | 0.8162274
13 | 625 | 15 | 1.4 | 0.8282354
13 | 625 | 16 | 1.4 | 0.8785761
13 | 625 | 17 | 1.4 | 0.9189544
13 | 625 | 18 | 1.4 | 1.007557
13 | 625 | 19 | 1.4 | 1.033618
13 | 625 | 20 | 1.4 | 1.072893
13 | 625 | 21 | 1.4 | 1.120141
13 | 625 | 22 | 1.4 | 1.14816
13 | 625 | 23 | 1.4 | 1.202705
13 | 625 | 24 | 1.4 | 1.308761
13 | 625 | 25 | 1.4 | 1.42085
13 | 625 | 26 | 1.4 | 1.292622
13 | 625 | 27 | 1.4 | 1.500872
13 | 625 | 28 | 1.4 | 1.62187
13 | 625 | 29 | 1.4 | 1.487774
13 | 625 | 30 | 1.4 | 1.60351
13 | 625 | 31 | 1.4 | 1.432077
13 | 625 | 32 | 1.4 | 1.66254
13 | 625 | 33 | 1.4 | 1.68654
13 | 625 | 34 | 1.4 | 1.896722
13 | 625 | 35 | 1.4 | 1.742817
13 | 625 | 36 | 1.4 | 1.828435
13 | 625 | 37 | 1.4 | 1.805981
13 | 625 | 38 | 1.4 | 1.853055
13 | 625 | 39 | 1.4 | 1.840947
13 | 625 | 40 | 1.4 | 2.012864
13 | 625 | 41 | 1.4 | 2.114341
13 | 625 | 42 | 1.4 | 2.268858
13 | 625 | 43 | 1.4 | 2.2191
13 | 625 | 44 | 1.4 | 2.392611
13 | 625 | 45 | 1.4 | 2.256452
13 | 625 | 46 | 1.4 | 2.350175
13 | 625 | 47 | 1.4 | 2.31273
13 | 625 | 48 | 1.4 | 2.275633
13 | 625 | 49 | 1.4 | 1.906563
13 | 625 | 50 | 1.4 | 2.358606
13 | 625 | 51 | 1.4 | 2.071326
13 | 625 | 52 | 1.4 | 2.493082
13 | 625 | 53 | 1.4 | 2.494608
13 | 625 | 54 | 1.4 | 2.497109
13 | 625 | 55 | 1.4 | 2.729277
13 | 625 | 56 | 1.4 | 3.189028
13 | 625 | 57 | 1.4 | 2.98402
13 | 625 | 58 | 1.4 | 2.533745
13 | 625 | 59 | 1.4 | 2.7257
13 | 625 | 60 | 1.4 | 2.81419
13 | 625 | 61 | 1.4 | 2.986511
13 | 625 | 62 | 1.4 | 3.175446
13 | 625 | 63 | 1.4 | 2.828659
13 | 625 | 64 | 1.4 | 2.905126
13 | 625 | 65 | 1.4 | 3.183213
13 | 625 | 66 | 1.4 | 2.962578
13 | 625 | 67 | 1.4 | 3.090089
13 | 625 | 68 | 1.4 | 2.857666
13 | 625 | 69 | 1.4 | 3.20155
13 | 625 | 70 | 1.4 | 3.147144
13 | 625 | 71 | 1.4 | 3.054093
13 | 625 | 72 | 1.4 | 3.266129
13 | 625 | 73 | 1.4 | 3.239522
13 | 625 | 74 | 1.4 | 3.26812
13 | 625 | 75 | 1.4 | 3.17854
13 | 625 | 76 | 1.4 | 3.483707
13 | 625 | 77 | 1.4 | 3.415369
13 | 625 | 78 | 1.4 | 3.197318
13 | 625 | 79 | 1.4 | 3.421506
13 | 625 | 80 | 1.4 | 3.578017
13 | 625 | 81 | 1.4 | 3.362806
13 | 625 | 82 | 1.4 | 3.118668
13 | 625 | 83 | 1.4 | 3.753457
13 | 625 | 84 | 1.4 | 3.566263
13 | 625 | 85 | 1.4 | 3.516038
13 | 625 | 86 | 1.4 | 3.646517
13 | 625 | 87 | 1.4 | 3.663661
13 | 625 | 88 | 1.4 | 3.761254
13 | 625 | 89 | 1.4 | 4.117002
13 | 625 | 90 | 1.4 | 4.222641
13 | 625 | 91 | 1.4 | 3.74087
13 | 625 | 92 | 1.4 | 3.62087
13 | 625 | 93 | 1.4 | 3.555284
13 | 625 | 94 | 1.4 | 3.97536
13 | 625 | 95 | 1.4 | 3.942165
13 | 625 | 96 | 1.4 | 3.88518
13 | 625 | 97 | 1.4 | 4.11195
13 | 625 | 98 | 1.4 | 4.037011
13 | 625 | 99 | 1.4 | 3.975881
13 | 625 | 100 | 1.4 | 4.256637
13 | 625 | 101 | 1.4 | 4.043462
13 | 625 | 102 | 1.4 | 4.17871
13 | 625 | 103 | 1.4 | 3.970555
13 | 625 | 104 | 1.4 | 4.118183
13 | 625 | 105 | 1.4 | 4.86886
13 | 625 | 106 | 1.4 | 4.165449
13 | 625 | 107 | 1.4 | 4.080416
13 | 625 | 108 | 1.4 | 4.241974
13 | 625 | 109 | 1.4 | 4.165349
13 | 625 | 110 | 1.4 | 4.119121
13 | 625 | 111 | 1.4 | 4.91963
13 | 625 | 112 | 1.4 | 4.290703
13 | 625 | 113 | 1.4 | 4.473578
13 | 625 | 114 | 1.4 | 4.348029
13 | 625 | 115 | 1.4 | 4.220314
13 | 625 | 116 | 1.4 | 3.796894
13 | 625 | 117 | 1.4 | 4.417564
13 | 625 | 118 | 1.4 | 4.803095
13 | 625 | 119 | 1.4 | 4.520043
13 | 625 | 120 | 1.4 | 4.47141
13 | 625 | 121 | 1.4 | 4.521718
13 | 625 | 122 | 1.4 | 4.498364
13 | 625 | 123 | 1.4 | 4.620984
13 | 625 | 124 | 1.4 | 4.971579
13 | 625 | 125 | 1.4 | 4.621189
13 | 625 | 126 | 1.4 | 5.068029
13 | 625 | 127 | 1.4 | 4.493579
13 | 625 | 128 | 1.4 | 4.530485
13 | 625 | 129 | 1.4 | 4.248787
13 | 625 | 130 | 1.4 | 4.83981
13 | 625 | 131 | 1.4 | 4.809369
13 | 625 | 132 | 1.4 | 4.547945
13 | 625 | 133 | 1.4 | 4.909392
13 | 625 | 134 | 1.4 | 5.042361
13 | 625 | 135 | 1.4 | 4.088226
13 | 625 | 136 | 1.4 | 4.647535
13 | 625 | 137 | 1.4 | 5.095939
13 | 625 | 138 | 1.4 | 5.479809
13 | 625 | 139 | 1.4 | 5.098362
13 | 625 | 140 | 1.4 | 4.859104
13 | 625 | 141 | 1.4 | 4.848475
13 | 625 | 142 | 1.4 | 5.323749
13 | 625 | 143 | 1.4 | 4.866076
13 | 625 | 144 | 1.4 | 4.974037
13 | 625 | 145 | 1.4 | 5.152348
13 | 625 | 146 | 1.4 | 4.876327
13 | 625 | 147 | 1.4 | 5.09768
13 | 625 | 148 | 1.4 | 5.102596
13 | 625 | 149 | 1.4 | 5.342328
13 | 625 | 150 | 1.4 | 5.748588
13 | 625 | 151 | 1.4 | 5.126918
13 | 625 | 152 | 1.4 | 5.611693
13 | 625 | 153 | 1.4 | 4.786515
13 | 625 | 154 | 1.4 | 4.346259
13 | 625 | 155 | 1.4 | 5.163978
13 | 625 | 156 | 1.4 | 5.311832
13 | 625 | 157 | 1.4 | 5.218683
13 | 625 | 158 | 1.4 | 4.605106
13 | 625 | 159 | 1.4 | 5.834562
13 | 625 | 160 | 1.4 | 5.56832
13 | 625 | 161 | 1.4 | 5.428105
13 | 625 | 162 | 1.4 | 5.224601
13 | 625 | 163 | 1.4 | 5.469025
13 | 625 | 164 | 1.4 | 4.528266
13 | 625 | 165 | 1.4 | 5.330168
13 | 625 | 166 | 1.4 | 5.116978
13 | 625 | 167 | 1.4 | 5.789471
13 | 625 | 168 | 1.4 | 5.398118
13 | 625 | 169 | 1.4 | 5.495836
13 | 625 | 170 | 1.4 | 5.444514
13 | 625 | 171 | 1.4 | 5.13754
13 | 625 | 172 | 1.4 | 5.400907
13 | 625 | 173 | 1.4 | 5.345452
13 | 625 | 174 | 1.4 | 5.528675
13 | 625 | 175 | 1.4 | 5.011187
13 | 625 | 176 | 1.4 | 5.397197
13 | 625 | 177 | 1.4 | 5.923657
13 | 625 | 178 | 1.4 | 5.78748
13 | 625 | 179 | 1.4 | 5.72604
13 | 625 | 180 | 1.4 | 5.740904
13 | 625 | 181 | 1.4 | 5.333913
13 | 625 | 182 | 1.4 | 5.80419
13 | 625 | 183 | 1.4 | 5.07219
13 | 625 | 184 | 1.4 | 6.106812
13 | 625 | 185 | 1.4 | 5.439562
13 | 625 | 186 | 1.4 | 5.884588
13 | 625 | 187 | 1.4 | 5.816381
13 | 625 | 188 | 1.4 | 5.614268
13 | 625 | 189 | 1.4 | 5.568708
13 | 625 | 190 | 1.4 | 5.509663
13 | 625 | 191 | 1.4 | 5.392152
13 | 625 | 192 | 1.4 | 6.064648
13 | 625 | 193 | 1.4 | 5.833548
13 | 625 | 194 | 1.4 | 5.854262
13 | 625 | 195 | 1.4 | 5.718288
13 | 625 | 196 | 1.4 | 5.662345
13 | 625 | 197 | 1.4 | 5.887215
13 | 625 | 198 | 1.4 | 5.942184
13 | 625 | 199 | 1.4 | 6.112505
13 | 625 | 200 | 1.4 | 6.014331
13 | 625 | 201 | 1.4 | 5.819585
13 | 625 | 202 | 1.4 | 5.906225
13 | 625 | 203 | 1.4 | 5.840004
13 | 625 | 204 | 1.4 | 6.031628
13 | 625 | 205 | 1.4 | 5.976061
13 | 625 | 206 | 1.4 | 5.981938
13 | 625 | 207 | 1.4 | 5.884529
13 | 625 | 208 | 1.4 | 6.132606
13 | 625 | 209 | 1.4 | 6.123007
13 | 625 | 210 | 1.4 | 6.37793
13 | 625 | 211 | 1.4 | 6.285459
13 | 625 | 212 | 1.4 | 6.025051
13 | 625 | 213 | 1.4 | 5.655065
13 | 625 | 214 | 1.4 | 6.018625
13 | 625 | 215 | 1.4 | 5.980357
13 | 625 | 216 | 1.4 | 6.194608
13 | 625 | 217 | 1.4 | 5.793453
13 | 625 | 218 | 1.4 | 6.073502
13 | 625 | 219 | 1.4 | 6.162221
13 | 625 | 220 | 1.4 | 6.092822
13 | 625 | 221 | 1.4 | 5.681277
13 | 625 | 222 | 1.4 | 6.129304
13 | 625 | 223 | 1.4 | 5.966456
13 | 625 | 224 | 1.4 | 6.26113
13 | 625 | 225 | 1.4 | 6.418331
13 | 625 | 226 | 1.4 | 5.769703
13 | 625 | 227 | 1.4 | 6.064208
13 | 625 | 228 | 1.4 | 5.542643
13 | 625 | 229 | 1.4 | 5.925761
13 | 625 | 230 | 1.4 | 6.321886
13 | 625 | 231 | 1.4 | 5.879765
13 | 625 | 232 | 1.4 | 5.942922
13 | 625 | 233 | 1.4 | 5.803032
13 | 625 | 234 | 1.4 | 6.421572
13 | 625 | 235 | 1.4 | 5.708074
13 | 625 | 236 | 1.4 | 6.931818
13 | 625 | 237 | 1.4 | 6.041255
13 | 625 | 238 | 1.4 | 6.497685
13 | 625 | 239 | 1.4 | 6.373191
13 | 625 | 240 | 1.4 | 5.881958
13 | 625 | 241 | 1.4 | 6.051281
13 | 625 | 242 | 1.4 | 6.119637
13 | 625 | 243 | 1.4 | 6.291395
13 | 625 | 244 | 1.4 | 6.447038
13 | 625 | 245 | 1.4 | 6.607473
13 | 625 | 246 | 1.4 | 6.255868
13 | 625 | 247 | 1.4 | 6.307431
13 | 625 | 248 | 1.4 | 6.210863
13 | 625 | 249 | 1.4 | 6.260753
13 | 625 | 250 | 1.4 | 6.093358
13 | 625 | 251 | 1.4 | 6.164074
13 | 625 | 252 | 1.4 | 6.324865
13 | 625 | 253 | 1.4 | 6.486765
13 | 625 | 254 | 1.4 | 6.693284
13 | 625 | 255 | 1.4 | 6.329588
13 | 625 | 256 | 1.4 | 6.635337
13 | 625 | 257 | 1.4 | 6.547412
13 | 625 | 258 | 1.4 | 7.02849
13 | 625 | 259 | 1.4 | 5.694171
13 | 625 | 260 | 1.4 | 6.543705
13 | 625 | 261 | 1.4 | 5.743666
13 | 625 | 262 | 1.4 | 6.52326
13 | 625 | 263 | 1.4 | 6.316831
13 | 625 | 264 | 1.4 | 6.583372
13 | 625 | 265 | 1.4 | 6.139479
13 | 625 | 266 | 1.4 | 6.378921
13 | 625 | 267 | 1.4 | 5.281695
13 | 625 | 268 | 1.4 | 6.129383
13 | 625 | 269 | 1.4 | 7.469538
13 | 625 | 270 | 1.4 | 6.621434
13 | 625 | 271 | 1.4 | 6.212663
13 | 625 | 272 | 1.4 | 6.79536
13 | 625 | 273 | 1.4 | 7.289248
13 | 625 | 274 | 1.4 | 6.716568
13 | 625 | 275 | 1.4 | 6.80897
13 | 625 | 276 | 1.4 | 6.524141
13 | 625 | 277 | 1.4 | 5.959512
13 | 625 | 278 | 1.4 | 6.45604
13 | 625 | 279 | 1.4 | 6.241576
13 | 625 | 280 | 1.4 | 6.346863
13 | 625 | 281 | 1.4 | 6.493815
13 | 625 | 282 | 1.4 | 6.587609
13 | 625 | 283 | 1.4 | 6.570603
13 | 625 | 284 | 1.4 | 6.462678
13 | 625 | 285 | 1.4 | 6.921685
13 | 625 | 286 | 1.4 | 6.614181
13 | 625 | 287 | 1.4 | 6.538018
13 | 625 | 288 | 1.4 | 6.261808
13 | 625 | 289 | 1.4 | 6.701975
13 | 625 | 290 | 1.4 | 6.167814
13 | 625 | 291 | 1.4 | 5.780518
13 | 625 | 292 | 1.4 | 5.86361
13 | 625 | 293 | 1.4 | 6.603157
13 | 625 | 294 | 1.4 | 7.117061
13 | 625 | 295 | 1.4 | 7.680332
13 | 625 | 296 | 1.4 | 6.609346
13 | 625 | 297 | 1.4 | 6.457905
13 | 625 | 298 | 1.4 | 6.068188
13 | 625 | 299 | 1.4 | 6.478615
13 | 625 | 300 | 1.4 | 7.320174
13 | 625 | 301 | 1.4 | 6.445049
13 | 625 | 302 | 1.4 | 6.027148
13 | 625 | 303 | 1.4 | 6.022773
13 | 625 | 304 | 1.4 | 6.674315
13 | 625 | 305 | 1.4 | 5.607798
13 | 625 | 306 | 1.4 | 6.743912
13 | 625 | 307 | 1.4 | 5.640549
13 | 625 | 308 | 1.4 | 6.388667
13 | 625 | 309 | 1.4 | 6.375126
13 | 625 | 310 | 1.4 | 7.063286
13 | 625 | 311 | 1.4 | 6.12989
13 | 625 | 312 | 1.4 | 6.66713
13 | 625 | 313 | 1.4 | 6.655466
13 | 625 | 314 | 1.4 | 8.093999
13 | 625 | 315 | 1.4 | 6.87018
13 | 625 | 316 | 1.4 | 6.76372
13 | 625 | 317 | 1.4 | 6.570918
13 | 625 | 318 | 1.4 | 7.067883
13 | 625 | 319 | 1.4 | 6.422976
13 | 625 | 320 | 1.4 | 6.663609
13 | 625 | 321 | 1.4 | 6.77703
13 | 625 | 322 | 1.4 | 6.622676
13 | 625 | 323 | 1.4 | 6.774799
13 | 625 | 324 | 1.4 | 6.804747
13 | 625 | 325 | 1.4 | 6.645273
13 | 625 | 326 | 1.4 | 6.795918
13 | 625 | 327 | 1.4 | 6.327293
13 | 625 | 328 | 1.4 | 7.256708
13 | 625 | 329 | 1.4 | 6.783614
13 | 625 | 330 | 1.4 | 6.393632
13 | 625 | 331 | 1.4 | 7.339787
13 | 625 | 332 | 1.4 | 5.962284
13 | 625 | 333 | 1.4 | 6.934771
13 | 625 | 334 | 1.4 | 6.759232
13 | 625 | 335 | 1.4 | 6.854108
13 | 625 | 336 | 1.4 | 7.302483
13 | 625 | 337 | 1.4 | 7.2186
13 | 625 | 338 | 1.4 | 6.934849
13 | 625 | 339 | 1.4 | 6.811874
13 | 625 | 340 | 1.4 | 6.986982
13 | 625 | 341 | 1.4 | 6.798875
13 | 625 | 342 | 1.4 | 6.574337
13 | 625 | 343 | 1.4 | 6.700552
13 | 625 | 344 | 1.4 | 6.693637
13 | 625 | 345 | 1.4 | 6.353516
13 | 625 | 346 | 1.4 | 6.674763
13 | 625 | 347 | 1.4 | 6.805471
13 | 625 | 348 | 1.4 | 6.462794
13 | 625 | 349 | 1.4 | 6.843966
13 | 625 | 350 | 1.4 | 6.568481
13 | 625 | 351 | 1.4 | 6.920039
13 | 625 | 352 | 1.4 | 6.095467
13 | 625 | 353 | 1.4 | 7.840209
13 | 625 | 354 | 1.4 | 6.639508
13 | 625 | 355 | 1.4 | 7.102753
13 | 625 | 356 | 1.4 | 7.373142
13 | 625 | 357 | 1.4 | 7.069741
13 | 625 | 358 | 1.4 | 7.136407
13 | 625 | 359 | 1.4 | 7.006936
13 | 625 | 360 | 1.4 | 7.120499
13 | 625 | 361 | 1.4 | 6.810227
13 | 625 | 362 | 1.4 | 6.741806
13 | 625 | 363 | 1.4 | 6.741575
13 | 625 | 364 | 1.4 | 7.029619
13 | 625 | 365 | 1.4 | 6.449288
13 | 625 | 366 | 1.4 | 6.849197
13 | 625 | 367 | 1.4 | 6.569575
13 | 625 | 368 | 1.4 | 6.996962
13 | 625 | 369 | 1.4 | 6.944908
13 | 625 | 370 | 1.4 | 6.816014
13 | 625 | 371 | 1.4 | 6.803705
13 | 625 | 372 | 1.4 | 6.652422
13 | 625 | 373 | 1.4 | 6.703883
13 | 625 | 374 | 1.4 | 6.895099
13 | 625 | 375 | 1.4 | 7.113678
13 | 625 | 376 | 1.4 | 7.089615
13 | 625 | 377 | 1.4 | 7.027214
13 | 625 | 378 | 1.4 | 6.975501
13 | 625 | 379 | 1.4 | 6.885217
13 | 625 | 380 | 1.4 | 8.245829
13 | 625 | 381 | 1.4 | 6.90054
13 | 625 | 382 | 1.4 | 6.637259
13 | 625 | 383 | 1.4 | 6.792237
13 | 625 | 384 | 1.4 | 6.206614
13 | 625 | 385 | 1.4 | 7.084508
13 | 625 | 386 | 1.4 | 6.700302
13 | 625 | 387 | 1.4 | 6.9838
13 | 625 | 388 | 1.4 | 6.832105
13 | 625 | 389 | 1.4 | 6.685315
13 | 625 | 390 | 1.4 | 6.857991
13 | 625 | 391 | 1.4 | 6.949312
13 | 625 | 392 | 1.4 | 6.976205
13 | 625 | 393 | 1.4 | 6.950212
13 | 625 | 394 | 1.4 | 6.838025
13 | 625 | 395 | 1.4 | 7.19954
13 | 625 | 396 | 1.4 | 7.365078
13 | 625 | 397 | 1.4 | 7.031342
13 | 625 | 398 | 1.4 | 7.074571
13 | 625 | 399 | 1.4 | 6.612398
13 | 625 | 400 | 1.4 | 6.828745
13 | 625 | 401 | 1.4 | 7.104387
13 | 625 | 402 | 1.4 | 6.569238
13 | 625 | 403 | 1.4 | 6.120041
13 | 625 | 404 | 1.4 | 6.926388
13 | 625 | 405 | 1.4 | 6.599571
13 | 625 | 406 | 1.4 | 6.660107
13 | 625 | 407 | 1.4 | 7.130682
13 | 625 | 408 | 1.4 | 7.111755
13 | 625 | 409 | 1.4 | 6.343331
13 | 625 | 410 | 1.4 | 6.654003
13 | 625 | 411 | 1.4 | 7.092331
13 | 625 | 412 | 1.4 | 7.241227
13 | 625 | 413 | 1.4 | 7.358908
13 | 625 | 414 | 1.4 | 6.87977
13 | 625 | 415 | 1.4 | 6.949905
13 | 625 | 416 | 1.4 | 6.956543
13 | 625 | 417 | 1.4 | 7.41319
13 | 625 | 418 | 1.4 | 6.805031
13 | 625 | 419 | 1.4 | 6.803554
13 | 625 | 420 | 1.4 | 6.949101
13 | 625 | 421 | 1.4 | 6.968253
13 | 625 | 422 | 1.4 | 7.401745
13 | 625 | 423 | 1.4 | 7.448817
13 | 625 | 424 | 1.4 | 7.149395
13 | 625 | 425 | 1.4 | 7.159033
13 | 625 | 426 | 1.4 | 7.608129
13 | 625 | 427 | 1.4 | 6.621201
13 | 625 | 428 | 1.4 | 7.078479
13 | 625 | 429 | 1.4 | 6.879427
13 | 625 | 430 | 1.4 | 6.657894
13 | 625 | 431 | 1.4 | 6.664547
13 | 625 | 432 | 1.4 | 6.921748
13 | 625 | 433 | 1.4 | 7.718585
13 | 625 | 434 | 1.4 | 7.003044
13 | 625 | 435 | 1.4 | 7.50317
13 | 625 | 436 | 1.4 | 6.428384
13 | 625 | 437 | 1.4 | 6.620471
13 | 625 | 438 | 1.4 | 7.344817
13 | 625 | 439 | 1.4 | 7.731635
13 | 625 | 440 | 1.4 | 6.833928
13 | 625 | 441 | 1.4 | 7.248875
13 | 625 | 442 | 1.4 | 6.921398
13 | 625 | 443 | 1.4 | 6.548063
13 | 625 | 444 | 1.4 | 7.524449
13 | 625 | 445 | 1.4 | 7.051008
13 | 625 | 446 | 1.4 | 7.06499
13 | 625 | 447 | 1.4 | 6.709672
13 | 625 | 448 | 1.4 | 7.242221
13 | 625 | 449 | 1.4 | 7.008499
13 | 625 | 450 | 1.4 | 6.470501
13 | 625 | 451 | 1.4 | 6.593067
13 | 625 | 452 | 1.4 | 7.308916
13 | 625 | 453 | 1.4 | 7.21846
13 | 625 | 454 | 1.4 | 7.353681
13 | 625 | 455 | 1.4 | 7.263375
13 | 625 | 456 | 1.4 | 7.168982
13 | 625 | 457 | 1.4 | 6.656037
13 | 625 | 458 | 1.4 | 6.959634
13 | 625 | 459 | 1.4 | 6.384723
13 | 625 | 460 | 1.4 | 6.209245
13 | 625 | 461 | 1.4 | 7.278516
13 | 625 | 462 | 1.4 | 6.91129
13 | 625 | 463 | 1.4 | 7.252267
13 | 625 | 464 | 1.4 | 7.263215
13 | 625 | 465 | 1.4 | 6.994338
13 | 625 | 466 | 1.4 | 7.530452
13 | 625 | 467 | 1.4 | 6.844307
13 | 625 | 468 | 1.4 | 6.893896
13 | 625 | 469 | 1.4 | 6.957934
13 | 625 | 470 | 1.4 | 6.622894
13 | 625 | 471 | 1.4 | 7.675804
13 | 625 | 472 | 1.4 | 7.396827
13 | 625 | 473 | 1.4 | 6.310803
13 | 625 | 474 | 1.4 | 7.579854
13 | 625 | 475 | 1.4 | 7.13475
13 | 625 | 476 | 1.4 | 8.372625
13 | 625 | 477 | 1.4 | 7.452656
13 | 625 | 478 | 1.4 | 7.480119
13 | 625 | 479 | 1.4 | 7.48985
13 | 625 | 480 | 1.4 | 7.610147
13 | 625 | 481 | 1.4 | 7.174274
13 | 625 | 482 | 1.4 | 6.997212
13 | 625 | 483 | 1.4 | 6.98571
13 | 625 | 484 | 1.4 | 7.022367
13 | 625 | 485 | 1.4 | 6.936739
13 | 625 | 486 | 1.4 | 6.898248
13 | 625 | 487 | 1.4 | 6.656039
13 | 625 | 488 | 1.4 | 7.593842
13 | 625 | 489 | 1.4 | 7.641211
13 | 625 | 490 | 1.4 | 7.048194
13 | 625 | 491 | 1.4 | 6.4547
13 | 625 | 492 | 1.4 | 6.958576
13 | 625 | 493 | 1.4 | 7.177328
13 | 625 | 494 | 1.4 | 7.341449
13 | 625 | 495 | 1.4 | 6.969072
13 | 625 | 496 | 1.4 | 7.359576
13 | 625 | 497 | 1.4 | 7.282415
13 | 625 | 498 | 1.4 | 7.006475
13 | 625 | 499 | 1.4 | 6.646379
13 | 625 | 500 | 1.4 | 7.146441
13 | 625 | 501 | 1.4 | 7.341674
13 | 625 | 502 | 1.4 | 7.644124
13 | 625 | 503 | 1.4 | 6.579656
13 | 625 | 504 | 1.4 | 7.712685
13 | 625 | 505 | 1.4 | 7.583192
13 | 625 | 506 | 1.4 | 6.770456
13 | 625 | 507 | 1.4 | 6.677091
13 | 625 | 508 | 1.4 | 7.307665
13 | 625 | 509 | 1.4 | 7.583324
13 | 625 | 510 | 1.4 | 7.715251
13 | 625 | 511 | 1.4 | 7.028449
13 | 625 | 512 | 1.4 | 7.161069
13 | 625 | 513 | 1.4 | 7.718756
13 | 625 | 514 | 1.4 | 7.473666
13 | 625 | 515 | 1.4 | 6.959798
13 | 625 | 516 | 1.4 | 7.675411
13 | 625 | 517 | 1.4 | 7.18311
13 | 625 | 518 | 1.4 | 6.92656
13 | 625 | 519 | 1.4 | 8.022509
13 | 625 | 520 | 1.4 | 6.870682
13 | 625 | 521 | 1.4 | 7.454608
13 | 625 | 522 | 1.4 | 6.84075
13 | 625 | 523 | 1.4 | 7.438768
13 | 625 | 524 | 1.4 | 5.829937
13 | 625 | 525 | 1.4 | 6.942976
13 | 625 | 526 | 1.4 | 7.140154
13 | 625 | 527 | 1.4 | 7.153274
13 | 625 | 528 | 1.4 | 7.051813
13 | 625 | 529 | 1.4 | 6.947149
13 | 625 | 530 | 1.4 | 6.757837
13 | 625 | 531 | 1.4 | 7.141383
13 | 625 | 532 | 1.4 | 7.125425
13 | 625 | 533 | 1.4 | 7.266292
13 | 625 | 534 | 1.4 | 7.329905
13 | 625 | 535 | 1.4 | 6.987775
13 | 625 | 536 | 1.4 | 7.357344
13 | 625 | 537 | 1.4 | 6.220026
13 | 625 | 538 | 1.4 | 7.551023
13 | 625 | 539 | 1.4 | 8.017063
13 | 625 | 540 | 1.4 | 7.095031
13 | 625 | 541 | 1.4 | 7.076939
13 | 625 | 542 | 1.4 | 6.918546
13 | 625 | 543 | 1.4 | 7.094331
13 | 625 | 544 | 1.4 | 7.139185
13 | 625 | 545 | 1.4 | 7.142548
13 | 625 | 546 | 1.4 | 7.310226
13 | 625 | 547 | 1.4 | 7.583014
13 | 625 | 548 | 1.4 | 7.375589
13 | 625 | 549 | 1.4 | 7.167116
13 | 625 | 550 | 1.4 | 6.562401
13 | 625 | 551 | 1.4 | 6.736945
13 | 625 | 552 | 1.4 | 7.101505
13 | 625 | 553 | 1.4 | 7.301466
13 | 625 | 554 | 1.4 | 7.202825
13 | 625 | 555 | 1.4 | 7.353117
13 | 625 | 556 | 1.4 | 6.122756
13 | 625 | 557 | 1.4 | 5.7417
13 | 625 | 558 | 1.4 | 7.69664
13 | 625 | 559 | 1.4 | 6.932031
13 | 625 | 560 | 1.4 | 7.755955
13 | 625 | 561 | 1.4 | 8.037911
13 | 625 | 562 | 1.4 | 6.81965
13 | 625 | 563 | 1.4 | 6.583054
13 | 625 | 564 | 1.4 | 7.504809
13 | 625 | 565 | 1.4 | 7.31271
13 | 625 | 566 | 1.4 | 8.12791
13 | 625 | 567 | 1.4 | 7.491619
13 | 625 | 568 | 1.4 | 7.639221
13 | 625 | 569 | 1.4 | 6.678214
13 | 625 | 570 | 1.4 | 7.086728
13 | 625 | 571 | 1.4 | 7.427802
13 | 625 | 572 | 1.4 | 7.274897
13 | 625 | 573 | 1.4 | 7.064024
13 | 625 | 574 | 1.4 | 7.384332
13 | 625 | 575 | 1.4 | 6.596526
13 | 625 | 576 | 1.4 | 7.408976
13 | 625 | 577 | 1.4 | 7.133947
13 | 625 | 578 | 1.4 | 7.614254
13 | 625 | 579 | 1.4 | 6.075551
13 | 625 | 580 | 1.4 | 7.67629
13 | 625 | 581 | 1.4 | 7.321692
13 | 625 | 582 | 1.4 | 6.829977
13 | 625 | 583 | 1.4 | 7.098755
13 | 625 | 584 | 1.4 | 6.994191
13 | 625 | 585 | 1.4 | 6.886176
13 | 625 | 586 | 1.4 | 6.772767
13 | 625 | 587 | 1.4 | 7.349682
13 | 625 | 588 | 1.4 | 8.130365
13 | 625 | 589 | 1.4 | 6.263552
13 | 625 | 590 | 1.4 | 7.19995
13 | 625 | 591 | 1.4 | 7.207927
13 | 625 | 592 | 1.4 | 7.463022
13 | 625 | 593 | 1.4 | 6.931343
13 | 625 | 594 | 1.4 | 7.303771
13 | 625 | 595 | 1.4 | 7.22395
13 | 625 | 596 | 1.4 | 6.755701
13 | 625 | 597 | 1.4 | 7.550905
13 | 625 | 598 | 1.4 | 7.504918
13 | 625 | 599 | 1.4 | 7.008613
13 | 625 | 600 | 1.4 | 7.018977
13 | 625 | 601 | 1.4 | 6.915712
13 | 625 | 602 | 1.4 | 7.38302
13 | 625 | 603 | 1.4 | 6.968763
13 | 625 | 604 | 1.4 | 6.88722
13 | 625 | 605 | 1.4 | 7.001722
13 | 625 | 606 | 1.4 | 7.136555
13 | 625 | 607 | 1.4 | 7.157769
13 | 625 | 608 | 1.4 | 7.003592
13 | 625 | 609 | 1.4 | 6.789054
13 | 625 | 610 | 1.4 | 5.97934
13 | 625 | 611 | 1.4 | 7.070643
13 | 625 | 612 | 1.4 | 7.452438
13 | 625 | 613 | 1.4 | 7.38771
13 | 625 | 614 | 1.4 | 7.264418
13 | 625 | 615 | 1.4 | 7.752559
13 | 625 | 616 | 1.4 | 6.862909
13 | 625 | 617 | 1.4 | 7.600657
13 | 625 | 618 | 1.4 | 6.937565
13 | 625 | 619 | 1.4 | 7.615997
13 | 625 | 620 | 1.4 | 7.401144
13 | 625 | 621 | 1.4 | 6.793433
13 | 625 | 622 | 1.4 | 6.754197
13 | 625 | 623 | 1.4 | 7.218978
13 | 625 | 624 | 1.4 | 7.323215
13 | 625 | 625 | 1.4 | 7.180855
13 | 625 | 626 | 1.4 | 7.153364
13 | 625 | 627 | 1.4 | 6.729413
13 | 625 | 628 | 1.4 | 6.610602
13 | 625 | 629 | 1.4 | 6.615034
13 | 625 | 630 | 1.4 | 7.600106
13 | 625 | 631 | 1.4 | 7.301446
13 | 625 | 632 | 1.4 | 7.257002
13 | 625 | 633 | 1.4 | 7.070984
13 | 625 | 634 | 1.4 | 7.083035
13 | 625 | 635 | 1.4 | 7.651556
13 | 625 | 636 | 1.4 | 7.866671
13 | 625 | 637 | 1.4 | 6.886255
13 | 625 | 638 | 1.4 | 7.316295
13 | 625 | 639 | 1.4 | 7.230411
13 | 625 | 640 | 1.4 | 7.135384
13 | 625 | 641 | 1.4 | 7.396485
13 | 625 | 642 | 1.4 | 7.162031
13 | 625 | 643 | 1.4 | 7.536554
13 | 625 | 644 | 1.4 | 7.096233
13 | 625 | 645 | 1.4 | 6.670263
13 | 625 | 646 | 1.4 | 7.970908
13 | 625 | 647 | 1.4 | 6.979301
13 | 625 | 648 | 1.4 | 7.269473
13 | 625 | 649 | 1.4 | 7.225687
13 | 625 | 650 | 1.4 | 6.568145
13 | 625 | 651 | 1.4 | 6.540028
13 | 625 | 652 | 1.4 | 7.225379
13 | 625 | 653 | 1.4 | 7.223856
13 | 625 | 654 | 1.4 | 7.437606
13 | 625 | 655 | 1.4 | 7.278931
13 | 625 | 656 | 1.4 | 7.206277
13 | 625 | 657 | 1.4 | 6.847601
13 | 625 | 658 | 1.4 | 7.651201
13 | 625 | 659 | 1.4 | 7.520931
13 | 625 | 660 | 1.4 | 6.788973
13 | 625 | 661 | 1.4 | 6.679737
13 | 625 | 662 | 1.4 | 6.999953
13 | 625 | 663 | 1.4 | 7.315627
13 | 625 | 664 | 1.4 | 6.993584
13 | 625 | 665 | 1.4 | 5.99709
13 | 625 | 666 | 1.4 | 7.495773
13 | 625 | 667 | 1.4 | 7.22526
13 | 625 | 668 | 1.4 | 7.327991
13 | 625 | 669 | 1.4 | 6.038767
13 | 625 | 670 | 1.4 | 6.962864
13 | 625 | 671 | 1.4 | 7.607048
13 | 625 | 672 | 1.4 | 7.243676
13 | 625 | 673 | 1.4 | 7.539588
13 | 625 | 674 | 1.4 | 6.599396
13 | 625 | 675 | 1.4 | 6.489895
13 | 625 | 676 | 1.4 | 6.659941
13 | 625 | 677 | 1.4 | 6.834686
13 | 625 | 678 | 1.4 | 7.275531
13 | 625 | 679 | 1.4 | 7.342599
13 | 625 | 680 | 1.4 | 7.076647
13 | 625 | 681 | 1.4 | 7.157846
13 | 625 | 682 | 1.4 | 8.013022
13 | 625 | 683 | 1.4 | 6.733888
13 | 625 | 684 | 1.4 | 7.366296
13 | 625 | 685 | 1.4 | 7.179848
13 | 625 | 686 | 1.4 | 7.597831
13 | 625 | 687 | 1.4 | 7.899996
13 | 625 | 688 | 1.4 | 7.482781
13 | 625 | 689 | 1.4 | 8.06038
13 | 625 | 690 | 1.4 | 7.300736
13 | 625 | 691 | 1.4 | 7.516274
13 | 625 | 692 | 1.4 | 7.448523
13 | 625 | 693 | 1.4 | 7.81849
13 | 625 | 694 | 1.4 | 7.319245
13 | 625 | 695 | 1.4 | 7.874939
13 | 625 | 696 | 1.4 | 7.349981
13 | 625 | 697 | 1.4 | 6.86391
13 | 625 | 698 | 1.4 | 7.575121
13 | 625 | 699 | 1.4 | 7.62292
13 | 625 | 700 | 1.4 | 7.09826
13 | 625 | 701 | 1.4 | 7.055883
13 | 625 | 702 | 1.4 | 7.332886
13 | 625 | 703 | 1.4 | 7.293168
13 | 625 | 704 | 1.4 | 8.372115
13 | 625 | 705 | 1.4 | 7.247304
13 | 625 | 706 | 1.4 | 7.695142
13 | 625 | 707 | 1.4 | 7.354669
13 | 625 | 708 | 1.4 | 7.051178
13 | 625 | 709 | 1.4 | 7.335491
13 | 625 | 710 | 1.4 | 6.932102
13 | 625 | 711 | 1.4 | 7.352393
13 | 625 | 712 | 1.4 | 7.189375
13 | 625 | 713 | 1.4 | 7.472979
13 | 625 | 714 | 1.4 | 7.233341
13 | 625 | 715 | 1.4 | 7.329157
13 | 625 | 716 | 1.4 | 7.763013
13 | 625 | 717 | 1.4 | 6.859315
13 | 625 | 718 | 1.4 | 6.139164
13 | 625 | 719 | 1.4 | 7.26582
13 | 625 | 720 | 1.4 | 7.277909
13 | 625 | 721 | 1.4 | 7.400357
13 | 625 | 722 | 1.4 | 6.745299
13 | 625 | 723 | 1.4 | 7.793228
13 | 625 | 724 | 1.4 | 7.27286
13 | 625 | 725 | 1.4 | 6.935174
13 | 625 | 726 | 1.4 | 7.013409
13 | 625 | 727 | 1.4 | 7.918542
13 | 625 | 728 | 1.4 | 6.945838
13 | 625 | 729 | 1.4 | 7.443543
13 | 625 | 730 | 1.4 | 7.456307
13 | 625 | 731 | 1.4 | 7.415952
13 | 625 | 732 | 1.4 | 7.2637
13 | 625 | 733 | 1.4 | 7.352157
13 | 625 | 734 | 1.4 | 7.053631
13 | 625 | 735 | 1.4 | 7.172819
13 | 625 | 736 | 1.4 | 6.633663
13 | 625 | 737 | 1.4 | 7.264549
13 | 625 | 738 | 1.4 | 7.04278
13 | 625 | 739 | 1.4 | 7.851466
13 | 625 | 740 | 1.4 | 7.431605
13 | 625 | 741 | 1.4 | 7.132898
13 | 625 | 742 | 1.4 | 8.931323
13 | 625 | 743 | 1.4 | 7.811751
13 | 625 | 744 | 1.4 | 6.761039
13 | 625 | 745 | 1.4 | 7.1091
13 | 625 | 746 | 1.4 | 6.827174
13 | 625 | 747 | 1.4 | 7.424392
13 | 625 | 748 | 1.4 | 7.528795
13 | 625 | 749 | 1.4 | 7.455407
13 | 625 | 750 | 1.4 | 8.182754
13 | 625 | 751 | 1.4 | 6.812472
13 | 625 | 752 | 1.4 | 7.512083
13 | 625 | 753 | 1.4 | 6.813402
13 | 625 | 754 | 1.4 | 7.109606
13 | 625 | 755 | 1.4 | 7.016499
13 | 625 | 756 | 1.4 | 7.161025
13 | 625 | 757 | 1.4 | 7.174334
13 | 625 | 758 | 1.4 | 6.917772
13 | 625 | 759 | 1.4 | 6.749771
13 | 625 | 760 | 1.4 | 7.361385
13 | 625 | 761 | 1.4 | 6.496721
13 | 625 | 762 | 1.4 | 7.189801
13 | 625 | 763 | 1.4 | 7.335561
13 | 625 | 764 | 1.4 | 7.322367
13 | 625 | 765 | 1.4 | 7.069533
13 | 625 | 766 | 1.4 | 7.882037
13 | 625 | 767 | 1.4 | 6.163772
13 | 625 | 768 | 1.4 | 6.935605
13 | 625 | 769 | 1.4 | 6.891669
13 | 625 | 770 | 1.4 | 6.985661
13 | 625 | 771 | 1.4 | 6.752577
13 | 625 | 772 | 1.4 | 8.108905
13 | 625 | 773 | 1.4 | 6.103029
13 | 625 | 774 | 1.4 | 6.885628
13 | 625 | 775 | 1.4 | 6.99031
13 | 625 | 776 | 1.4 | 7.484094
13 | 625 | 777 | 1.4 | 6.314375
13 | 625 | 778 | 1.4 | 7.216862
13 | 625 | 779 | 1.4 | 7.316727
13 | 625 | 780 | 1.4 | 7.030108
13 | 625 | 781 | 1.4 | 7.89234
13 | 625 | 782 | 1.4 | 7.440799
13 | 625 | 783 | 1.4 | 7.141578
13 | 625 | 784 | 1.4 | 7.075533
13 | 625 | 785 | 1.4 | 7.251533
13 | 625 | 786 | 1.4 | 7.638115
13 | 625 | 787 | 1.4 | 7.764441
13 | 625 | 788 | 1.4 | 7.495632
13 | 625 | 789 | 1.4 | 7.19395
13 | 625 | 790 | 1.4 | 7.156086
13 | 625 | 791 | 1.4 | 7.625797
13 | 625 | 792 | 1.4 | 7.773999
13 | 625 | 793 | 1.4 | 6.685015
13 | 625 | 794 | 1.4 | 8.042892
13 | 625 | 795 | 1.4 | 6.988744
13 | 625 | 796 | 1.4 | 6.222072
13 | 625 | 797 | 1.4 | 7.749915
13 | 625 | 798 | 1.4 | 6.962653
13 | 625 | 799 | 1.4 | 6.913363
13 | 625 | 800 | 1.4 | 7.603873
13 | 625 | 801 | 1.4 | 7.012885
13 | 625 | 802 | 1.4 | 7.109175
13 | 625 | 803 | 1.4 | 7.727678
13 | 625 | 804 | 1.4 | 7.151756
13 | 625 | 805 | 1.4 | 7.442545
13 | 625 | 806 | 1.4 | 6.844287
13 | 625 | 807 | 1.4 | 6.657943
13 | 625 | 808 | 1.4 | 7.525611
13 | 625 | 809 | 1.4 | 7.465271
13 | 625 | 810 | 1.4 | 7.264182
13 | 625 | 811 | 1.4 | 7.151222
13 | 625 | 812 | 1.4 | 7.216792
13 | 625 | 813 | 1.4 | 7.34071
13 | 625 | 814 | 1.4 | 7.409958
13 | 625 | 815 | 1.4 | 7.052867
13 | 625 | 816 | 1.4 | 8.226186
13 | 625 | 817 | 1.4 | 7.058343
13 | 625 | 818 | 1.4 | 7.298726
13 | 625 | 819 | 1.4 | 6.09261
13 | 625 | 820 | 1.4 | 7.175691
13 | 625 | 821 | 1.4 | 8.019044
13 | 625 | 822 | 1.4 | 7.492157
13 | 625 | 823 | 1.4 | 7.287303
13 | 625 | 824 | 1.4 | 7.595267
13 | 625 | 825 | 1.4 | 7.111947
13 | 625 | 826 | 1.4 | 7.649488
13 | 625 | 827 | 1.4 | 7.219868
13 | 625 | 828 | 1.4 | 7.701419
13 | 625 | 829 | 1.4 | 7.394597
13 | 625 | 830 | 1.4 | 6.836362
13 | 625 | 831 | 1.4 | 7.912434
13 | 625 | 832 | 1.4 | 7.298476
13 | 625 | 833 | 1.4 | 6.858538
13 | 625 | 834 | 1.4 | 7.196391
13 | 625 | 835 | 1.4 | 7.528856
13 | 625 | 836 | 1.4 | 7.676519
13 | 625 | 837 | 1.4 | 6.88287
13 | 625 | 838 | 1.4 | 7.295705
13 | 625 | 839 | 1.4 | 7.405939
13 | 625 | 840 | 1.4 | 7.221232
13 | 625 | 841 | 1.4 | 7.219818
13 | 625 | 842 | 1.4 | 7.42816
13 | 625 | 843 | 1.4 | 7.379957
13 | 625 | 844 | 1.4 | 6.868491
13 | 625 | 845 | 1.4 | 6.694722
13 | 625 | 846 | 1.4 | 6.933726
13 | 625 | 847 | 1.4 | 7.099804
13 | 625 | 848 | 1.4 | 7.218338
13 | 625 | 849 | 1.4 | 6.847135
13 | 625 | 850 | 1.4 | 7.363425
13 | 625 | 851 | 1.4 | 7.428129
13 | 625 | 852 | 1.4 | 6.794444
13 | 625 | 853 | 1.4 | 6.164232
13 | 625 | 854 | 1.4 | 7.18427
13 | 625 | 855 | 1.4 | 6.089195
13 | 625 | 856 | 1.4 | 7.86622
13 | 625 | 857 | 1.4 | 7.136845
13 | 625 | 858 | 1.4 | 7.102222
13 | 625 | 859 | 1.4 | 6.128429
13 | 625 | 860 | 1.4 | 6.946558
13 | 625 | 861 | 1.4 | 6.808912
13 | 625 | 862 | 1.4 | 7.100653
13 | 625 | 863 | 1.4 | 6.977769
13 | 625 | 864 | 1.4 | 8.200433
13 | 625 | 865 | 1.4 | 7.861829
13 | 625 | 866 | 1.4 | 7.78588
13 | 625 | 867 | 1.4 | 7.257829
13 | 625 | 868 | 1.4 | 7.574819
13 | 625 | 869 | 1.4 | 6.142063
13 | 625 | 870 | 1.4 | 6.801102
13 | 625 | 871 | 1.4 | 7.214605
13 | 625 | 872 | 1.4 | 7.269145
13 | 625 | 873 | 1.4 | 7.226654
13 | 625 | 874 | 1.4 | 6.914065
13 | 625 | 875 | 1.4 | 8.291381
13 | 625 | 876 | 1.4 | 7.466303
13 | 625 | 877 | 1.4 | 8.469571
13 | 625 | 878 | 1.4 | 6.911711
13 | 625 | 879 | 1.4 | 7.267807
13 | 625 | 880 | 1.4 | 7.792511
13 | 625 | 881 | 1.4 | 7.262757
13 | 625 | 882 | 1.4 | 6.947501
13 | 625 | 883 | 1.4 | 7.497971
13 | 625 | 884 | 1.4 | 7.127811
13 | 625 | 885 | 1.4 | 7.146544
13 | 625 | 886 | 1.4 | 7.646788
13 | 625 | 887 | 1.4 | 7.083401
13 | 625 | 888 | 1.4 | 7.248665
13 | 625 | 889 | 1.4 | 7.833328
13 | 625 | 890 | 1.4 | 7.296039
13 | 625 | 891 | 1.4 | 7.557713
13 | 625 | 892 | 1.4 | 7.580283
13 | 625 | 893 | 1.4 | 8.52835
13 | 625 | 894 | 1.4 | 6.814636
13 | 625 | 895 | 1.4 | 7.465754
13 | 625 | 896 | 1.4 | 6.36491
13 | 625 | 897 | 1.4 | 7.20299
13 | 625 | 898 | 1.4 | 6.13113
13 | 625 | 899 | 1.4 | 7.097131
13 | 625 | 900 | 1.4 | 7.402728
13 | 625 | 901 | 1.4 | 7.280482
13 | 625 | 902 | 1.4 | 7.780274
13 | 625 | 903 | 1.4 | 7.281063
13 | 625 | 904 | 1.4 | 7.705691
13 | 625 | 905 | 1.4 | 7.917285
13 | 625 | 906 | 1.4 | 7.136964
13 | 625 | 907 | 1.4 | 7.607119
13 | 625 | 908 | 1.4 | 7.814241
13 | 625 | 909 | 1.4 | 5.736796
13 | 625 | 910 | 1.4 | 7.620284
13 | 625 | 911 | 1.4 | 7.245545
13 | 625 | 912 | 1.4 | 7.331662
13 | 625 | 913 | 1.4 | 7.28578
13 | 625 | 914 | 1.4 | 7.227836
13 | 625 | 915 | 1.4 | 8.007951
13 | 625 | 916 | 1.4 | 7.367028
13 | 625 | 917 | 1.4 | 7.268186
13 | 625 | 918 | 1.4 | 7.155465
13 | 625 | 919 | 1.4 | 7.311692
13 | 625 | 920 | 1.4 | 7.147717
13 | 625 | 921 | 1.4 | 7.182878
13 | 625 | 922 | 1.4 | 7.062121
13 | 625 | 923 | 1.4 | 7.346252
13 | 625 | 924 | 1.4 | 7.28863
13 | 625 | 925 | 1.4 | 6.497198
13 | 625 | 926 | 1.4 | 7.347556
13 | 625 | 927 | 1.4 | 7.246834
13 | 625 | 928 | 1.4 | 7.159594
13 | 625 | 929 | 1.4 | 5.363569
13 | 625 | 930 | 1.4 | 7.351472
13 | 625 | 931 | 1.4 | 7.532401
13 | 625 | 932 | 1.4 | 7.399896
13 | 625 | 933 | 1.4 | 7.190663
13 | 625 | 934 | 1.4 | 7.407494
13 | 625 | 935 | 1.4 | 6.818277
13 | 625 | 936 | 1.4 | 7.315346
13 | 625 | 937 | 1.4 | 7.400013
13 | 625 | 938 | 1.4 | 6.924872
13 | 625 | 939 | 1.4 | 7.79212
13 | 625 | 940 | 1.4 | 6.593223
13 | 625 | 941 | 1.4 | 7.553019
13 | 625 | 942 | 1.4 | 7.291108
13 | 625 | 943 | 1.4 | 6.842083
13 | 625 | 944 | 1.4 | 7.108599
13 | 625 | 945 | 1.4 | 6.929699
13 | 625 | 946 | 1.4 | 7.361328
13 | 625 | 947 | 1.4 | 7.301575
13 | 625 | 948 | 1.4 | 7.331812
13 | 625 | 949 | 1.4 | 7.190708
13 | 625 | 950 | 1.4 | 8.218929
13 | 625 | 951 | 1.4 | 7.515906
13 | 625 | 952 | 1.4 | 7.800507
13 | 625 | 953 | 1.4 | 6.877161
13 | 625 | 954 | 1.4 | 7.608086
13 | 625 | 955 | 1.4 | 6.906811
13 | 625 | 956 | 1.4 | 6.620746
13 | 625 | 957 | 1.4 | 7.022167
13 | 625 | 958 | 1.4 | 7.128893
13 | 625 | 959 | 1.4 | 7.113153
13 | 625 | 960 | 1.4 | 7.42767
13 | 625 | 961 | 1.4 | 6.451434
13 | 625 | 962 | 1.4 | 6.352118
13 | 625 | 963 | 1.4 | 7.101824
13 | 625 | 964 | 1.4 | 6.927582
13 | 625 | 965 | 1.4 | 7.60458
13 | 625 | 966 | 1.4 | 7.506327
13 | 625 | 967 | 1.4 | 7.184015
13 | 625 | 968 | 1.4 | 7.349427
13 | 625 | 969 | 1.4 | 7.074059
13 | 625 | 970 | 1.4 | 7.448085
13 | 625 | 971 | 1.4 | 8.483591
13 | 625 | 972 | 1.4 | 8.469225
13 | 625 | 973 | 1.4 | 7.12368
13 | 625 | 974 | 1.4 | 7.175719
13 | 625 | 975 | 1.4 | 6.556502
13 | 625 | 976 | 1.4 | 7.3151
13 | 625 | 977 | 1.4 | 6.638913
13 | 625 | 978 | 1.4 | 7.653856
13 | 625 | 979 | 1.4 | 7.418798
13 | 625 | 980 | 1.4 | 7.146002
13 | 625 | 981 | 1.4 | 6.991617
13 | 625 | 982 | 1.4 | 6.6022
13 | 625 | 983 | 1.4 | 7.056714
13 | 625 | 984 | 1.4 | 7.560837
13 | 625 | 985 | 1.4 | 7.163349
13 | 625 | 986 | 1.4 | 8.396424
13 | 625 | 987 | 1.4 | 7.594794
13 | 625 | 988 | 1.4 | 7.357817
13 | 625 | 989 | 1.4 | 7.345753
13 | 625 | 990 | 1.4 | 6.945743
13 | 625 | 991 | 1.4 | 7.336
13 | 625 | 992 | 1.4 | 7.378548
13 | 625 | 993 | 1.4 | 7.315955
13 | 625 | 994 | 1.4 | 7.3813
13 | 625 | 995 | 1.4 | 6.26411
13 | 625 | 996 | 1.4 | 6.608346
13 | 625 | 997 | 1.4 | 7.281442
13 | 625 | 998 | 1.4 | 7.021591
13 | 625 | 999 | 1.4 | 7.210153
13 | 625 | 1000 | 1.4 | 7.29862
13 | 625 | 1001 | 1.4 | 8.158929
13 | 625 | 1002 | 1.4 | 7.139765
13 | 625 | 1003 | 1.4 | 6.610412
13 | 625 | 1004 | 1.4 | 8.578179
13 | 625 | 1005 | 1.4 | 8.613344
13 | 625 | 1006 | 1.4 | 7.263095
13 | 625 | 1007 | 1.4 | 7.647104
13 | 625 | 1008 | 1.4 | 6.07988
13 | 625 | 1009 | 1.4 | 7.515009
13 | 625 | 1010 | 1.4 | 6.312785
13 | 625 | 1011 | 1.4 | 7.285601
13 | 625 | 1012 | 1.4 | 6.952428
13 | 625 | 1013 | 1.4 | 8.468644
13 | 625 | 1014 | 1.4 | 7.305514
13 | 625 | 1015 | 1.4 | 7.277059
13 | 625 | 1016 | 1.4 | 7.076545
13 | 625 | 1017 | 1.4 | 8.092798
13 | 625 | 1018 | 1.4 | 7.793061
13 | 625 | 1019 | 1.4 | 7.258057
13 | 625 | 1020 | 1.4 | 7.36104
13 | 625 | 1021 | 1.4 | 7.389028
13 | 625 | 1022 | 1.4 | 5.629425
13 | 625 | 1023 | 1.4 | 7.400409
13 | 625 | 1024 | 1.4 | 7.511971
13 | 625 | 1025 | 1.4 | 7.367266
13 | 625 | 1026 | 1.4 | 8.060022
13 | 625 | 1027 | 1.4 | 7.482839
13 | 625 | 1028 | 1.4 | 7.970629
13 | 625 | 1029 | 1.4 | 7.646724
13 | 625 | 1030 | 1.4 | 7.306336
13 | 625 | 1031 | 1.4 | 6.877164
13 | 625 | 1032 | 1.4 | 7.706993
13 | 625 | 1033 | 1.4 | 6.517663
13 | 625 | 1034 | 1.4 | 6.541976
13 | 625 | 1035 | 1.4 | 7.110246
13 | 625 | 1036 | 1.4 | 7.483937
13 | 625 | 1037 | 1.4 | 7.319991
13 | 625 | 1038 | 1.4 | 5.986295
13 | 625 | 1039 | 1.4 | 7.760141
13 | 625 | 1040 | 1.4 | 6.041376
13 | 625 | 1041 | 1.4 | 6.72089
13 | 625 | 1042 | 1.4 | 7.935186
13 | 625 | 1043 | 1.4 | 7.330603
13 | 625 | 1044 | 1.4 | 7.526984
13 | 625 | 1045 | 1.4 | 8.359888
13 | 625 | 1046 | 1.4 | 6.751698
13 | 625 | 1047 | 1.4 | 7.746121
13 | 625 | 1048 | 1.4 | 7.489285
13 | 625 | 1049 | 1.4 | 7.007078
13 | 625 | 1050 | 1.4 | 7.004785
13 | 625 | 1051 | 1.4 | 7.029797
13 | 625 | 1052 | 1.4 | 6.87514
13 | 625 | 1053 | 1.4 | 7.315113
13 | 625 | 1054 | 1.4 | 6.895616
13 | 625 | 1055 | 1.4 | 7.558574
13 | 625 | 1056 | 1.4 | 6.845474
13 | 625 | 1057 | 1.4 | 7.866347
13 | 625 | 1058 | 1.4 | 7.549734
13 | 625 | 1059 | 1.4 | 7.276264
13 | 625 | 1060 | 1.4 | 7.072735
13 | 625 | 1061 | 1.4 | 6.557136
13 | 625 | 1062 | 1.4 | 7.543506
13 | 625 | 1063 | 1.4 | 7.320488
13 | 625 | 1064 | 1.4 | 7.508857
13 | 625 | 1065 | 1.4 | 7.301762
13 | 625 | 1066 | 1.4 | 7.19763
13 | 625 | 1067 | 1.4 | 6.844253
13 | 625 | 1068 | 1.4 | 7.463736
13 | 625 | 1069 | 1.4 | 7.256952
13 | 625 | 1070 | 1.4 | 7.058097
13 | 625 | 1071 | 1.4 | 7.116414
13 | 625 | 1072 | 1.4 | 7.260565
13 | 625 | 1073 | 1.4 | 7.429246
13 | 625 | 1074 | 1.4 | 7.445095
13 | 625 | 1075 | 1.4 | 7.235115
13 | 625 | 1076 | 1.4 | 6.904879
13 | 625 | 1077 | 1.4 | 7.506892
13 | 625 | 1078 | 1.4 | 7.106962
13 | 625 | 1079 | 1.4 | 7.572482
13 | 625 | 1080 | 1.4 | 6.783407
13 | 625 | 1081 | 1.4 | 7.189779
13 | 625 | 1082 | 1.4 | 7.186272
13 | 625 | 1083 | 1.4 | 7.096134
13 | 625 | 1084 | 1.4 | 6.441626
13 | 625 | 1085 | 1.4 | 8.184044
13 | 625 | 1086 | 1.4 | 6.794534
13 | 625 | 1087 | 1.4 | 6.725735
13 | 625 | 1088 | 1.4 | 7.303874
13 | 625 | 1089 | 1.4 | 7.340545
13 | 625 | 1090 | 1.4 | 7.222135
13 | 625 | 1091 | 1.4 | 7.326185
13 | 625 | 1092 | 1.4 | 6.796986
13 | 625 | 1093 | 1.4 | 7.367265
13 | 625 | 1094 | 1.4 | 7.007858
13 | 625 | 1095 | 1.4 | 7.326916
13 | 625 | 1096 | 1.4 | 7.141476
13 | 625 | 1097 | 1.4 | 7.521766
13 | 625 | 1098 | 1.4 | 7.463437
13 | 625 | 1099 | 1.4 | 7.710434
13 | 625 | 1100 | 1.4 | 7.052958
13 | 625 | 1101 | 1.4 | 6.897924
13 | 625 | 1102 | 1.4 | 7.408137
13 | 625 | 1103 | 1.4 | 7.75162
13 | 625 | 1104 | 1.4 | 9.004378
13 | 625 | 1105 | 1.4 | 7.323945
13 | 625 | 1106 | 1.4 | 7.126338
13 | 625 | 1107 | 1.4 | 7.701115
13 | 625 | 1108 | 1.4 | 7.456074
13 | 625 | 1109 | 1.4 | 7.216032
13 | 625 | 1110 | 1.4 | 6.674937
13 | 625 | 1111 | 1.4 | 7.191308
13 | 625 | 1112 | 1.4 | 7.237288
13 | 625 | 1113 | 1.4 | 8.141436
13 | 625 | 1114 | 1.4 | 7.311204
13 | 625 | 1115 | 1.4 | 7.546756
13 | 625 | 1116 | 1.4 | 7.491519
13 | 625 | 1117 | 1.4 | 7.460522
13 | 625 | 1118 | 1.4 | 7.913093
13 | 625 | 1119 | 1.4 | 7.556683
13 | 625 | 1120 | 1.4 | 7.08898
13 | 625 | 1121 | 1.4 | 7.784916
13 | 625 | 1122 | 1.4 | 6.930043
13 | 625 | 1123 | 1.4 | 7.019227
13 | 625 | 1124 | 1.4 | 6.769786
13 | 625 | 1125 | 1.4 | 7.220057
13 | 625 | 1126 | 1.4 | 7.2099
13 | 625 | 1127 | 1.4 | 6.619461
13 | 625 | 1128 | 1.4 | 7.430163
13 | 625 | 1129 | 1.4 | 7.597291
13 | 625 | 1130 | 1.4 | 5.861761
13 | 625 | 1131 | 1.4 | 7.437119
13 | 625 | 1132 | 1.4 | 6.495908
13 | 625 | 1133 | 1.4 | 7.233593
13 | 625 | 1134 | 1.4 | 7.341357
13 | 625 | 1135 | 1.4 | 7.025873
13 | 625 | 1136 | 1.4 | 7.316307
13 | 625 | 1137 | 1.4 | 7.297443
13 | 625 | 1138 | 1.4 | 7.084296
13 | 625 | 1139 | 1.4 | 7.355872
13 | 625 | 1140 | 1.4 | 6.899571
13 | 625 | 1141 | 1.4 | 7.408815
13 | 625 | 1142 | 1.4 | 7.875295
13 | 625 | 1143 | 1.4 | 6.270824
13 | 625 | 1144 | 1.4 | 7.089537
13 | 625 | 1145 | 1.4 | 8.039416
13 | 625 | 1146 | 1.4 | 7.186329
13 | 625 | 1147 | 1.4 | 7.340699
13 | 625 | 1148 | 1.4 | 7.789046
13 | 625 | 1149 | 1.4 | 7.282653
13 | 625 | 1150 | 1.4 | 7.454887
13 | 625 | 1151 | 1.4 | 7.441608
13 | 625 | 1152 | 1.4 | 6.959929
13 | 625 | 1153 | 1.4 | 6.903715
13 | 625 | 1154 | 1.4 | 6.836112
13 | 625 | 1155 | 1.4 | 7.642622
13 | 625 | 1156 | 1.4 | 7.177047
13 | 625 | 1157 | 1.4 | 7.209983
13 | 625 | 1158 | 1.4 | 6.936281
13 | 625 | 1159 | 1.4 | 7.578293
13 | 625 | 1160 | 1.4 | 8.482616
13 | 625 | 1161 | 1.4 | 8.077464
13 | 625 | 1162 | 1.4 | 7.268574
13 | 625 | 1163 | 1.4 | 7.361005
13 | 625 | 1164 | 1.4 | 7.46107
13 | 625 | 1165 | 1.4 | 7.043975
13 | 625 | 1166 | 1.4 | 7.207499
13 | 625 | 1167 | 1.4 | 6.9812
13 | 625 | 1168 | 1.4 | 7.189049
13 | 625 | 1169 | 1.4 | 7.285438
13 | 625 | 1170 | 1.4 | 7.460083
13 | 625 | 1171 | 1.4 | 7.184933
13 | 625 | 1172 | 1.4 | 7.287752
13 | 625 | 1173 | 1.4 | 6.757796
13 | 625 | 1174 | 1.4 | 7.161094
13 | 625 | 1175 | 1.4 | 7.71632
13 | 625 | 1176 | 1.4 | 7.253736
13 | 625 | 1177 | 1.4 | 6.938222
13 | 625 | 1178 | 1.4 | 7.204072
13 | 625 | 1179 | 1.4 | 6.993894
13 | 625 | 1180 | 1.4 | 6.477531
13 | 625 | 1181 | 1.4 | 7.165243
13 | 625 | 1182 | 1.4 | 6.012051
13 | 625 | 1183 | 1.4 | 7.405885
13 | 625 | 1184 | 1.4 | 7.384721
13 | 625 | 1185 | 1.4 | 6.490455
13 | 625 | 1186 | 1.4 | 7.584842
13 | 625 | 1187 | 1.4 | 7.559467
13 | 625 | 1188 | 1.4 | 7.434756
13 | 625 | 1189 | 1.4 | 6.923624
13 | 625 | 1190 | 1.4 | 7.319213
13 | 625 | 1191 | 1.4 | 7.39081
13 | 625 | 1192 | 1.4 | 6.651912
13 | 625 | 1193 | 1.4 | 7.179029
13 | 625 | 1194 | 1.4 | 6.575263
13 | 625 | 1195 | 1.4 | 7.462916
13 | 625 | 1196 | 1.4 | 6.92138
13 | 625 | 1197 | 1.4 | 7.122791
13 | 625 | 1198 | 1.4 | 8.34467
13 | 625 | 1199 | 1.4 | 7.336096
13 | 625 | 1200 | 1.4 | 7.003115
14 | 625 | 0 | 1.6 | 0
14 | 625 | 1 | 1.6 | 0.0598123
14 | 625 | 2 | 1.6 | 0.09284264
14 | 625 | 3 | 1.6 | 0.1662667
14 | 625 | 4 | 1.6 | 0.2049285
14 | 625 | 5 | 1.6 | 0.2646679
14 | 625 | 6 | 1.6 | 0.3652481
14 | 625 | 7 | 1.6 | 0.3915584
14 | 625 | 8 | 1.6 | 0.4334523
14 | 625 | 9 | 1.6 | 0.4755637
14 | 625 | 10 | 1.6 | 0.5603945
14 | 625 | 11 | 1.6 | 0.5819709
14 | 625 | 12 | 1.6 | 0.6037205
14 | 625 | 13 | 1.6 | 0.6926049
14 | 625 | 14 | 1.6 | 0.7678654
14 | 625 | 15 | 1.6 | 0.7455339
14 | 625 | 16 | 1.6 | 0.7026302
14 | 625 | 17 | 1.6 | 0.8802284
14 | 625 | 18 | 1.6 | 0.9004235
14 | 625 | 19 | 1.6 | 1.018411
14 | 625 | 20 | 1.6 | 1.009303
14 | 625 | 21 | 1.6 | 1.066286
14 | 625 | 22 | 1.6 | 1.047208
14 | 625 | 23 | 1.6 | 1.158894
14 | 625 | 24 | 1.6 | 1.278848
14 | 625 | 25 | 1.6 | 1.266176
14 | 625 | 26 | 1.6 | 1.263404
14 | 625 | 27 | 1.6 | 1.430128
14 | 625 | 28 | 1.6 | 1.421659
14 | 625 | 29 | 1.6 | 1.495782
14 | 625 | 30 | 1.6 | 1.490394
14 | 625 | 31 | 1.6 | 1.484357
14 | 625 | 32 | 1.6 | 1.468658
14 | 625 | 33 | 1.6 | 1.577012
14 | 625 | 34 | 1.6 | 1.554992
14 | 625 | 35 | 1.6 | 1.589026
14 | 625 | 36 | 1.6 | 1.792761
14 | 625 | 37 | 1.6 | 1.726273
14 | 625 | 38 | 1.6 | 1.720907
14 | 625 | 39 | 1.6 | 1.789299
14 | 625 | 40 | 1.6 | 1.86669
14 | 625 | 41 | 1.6 | 1.987926
14 | 625 | 42 | 1.6 | 1.933714
14 | 625 | 43 | 1.6 | 2.091297
14 | 625 | 44 | 1.6 | 2.052562
14 | 625 | 45 | 1.6 | 2.321402
14 | 625 | 46 | 1.6 | 2.148863
14 | 625 | 47 | 1.6 | 2.15556
14 | 625 | 48 | 1.6 | 2.232038
14 | 625 | 49 | 1.6 | 2.316906
14 | 625 | 50 | 1.6 | 2.284677
14 | 625 | 51 | 1.6 | 2.668505
14 | 625 | 52 | 1.6 | 2.1508
14 | 625 | 53 | 1.6 | 2.446158
14 | 625 | 54 | 1.6 | 2.399979
14 | 625 | 55 | 1.6 | 2.677104
14 | 625 | 56 | 1.6 | 3.060069
14 | 625 | 57 | 1.6 | 2.712443
14 | 625 | 58 | 1.6 | 2.511851
14 | 625 | 59 | 1.6 | 2.802743
14 | 625 | 60 | 1.6 | 2.574335
14 | 625 | 61 | 1.6 | 2.661284
14 | 625 | 62 | 1.6 | 2.786993
14 | 625 | 63 | 1.6 | 2.757809
14 | 625 | 64 | 1.6 | 2.855502
14 | 625 | 65 | 1.6 | 2.865276
14 | 625 | 66 | 1.6 | 2.86446
14 | 625 | 67 | 1.6 | 2.813928
14 | 625 | 68 | 1.6 | 2.907914
14 | 625 | 69 | 1.6 | 3.049072
14 | 625 | 70 | 1.6 | 2.962059
14 | 625 | 71 | 1.6 | 3.047627
14 | 625 | 72 | 1.6 | 3.215975
14 | 625 | 73 | 1.6 | 3.295791
14 | 625 | 74 | 1.6 | 3.074487
14 | 625 | 75 | 1.6 | 3.110551
14 | 625 | 76 | 1.6 | 3.186401
14 | 625 | 77 | 1.6 | 3.450122
14 | 625 | 78 | 1.6 | 3.444774
14 | 625 | 79 | 1.6 | 3.542473
14 | 625 | 80 | 1.6 | 3.388225
14 | 625 | 81 | 1.6 | 3.827126
14 | 625 | 82 | 1.6 | 3.230704
14 | 625 | 83 | 1.6 | 2.749594
14 | 625 | 84 | 1.6 | 3.353771
14 | 625 | 85 | 1.6 | 3.456406
14 | 625 | 86 | 1.6 | 3.883701
14 | 625 | 87 | 1.6 | 3.661585
14 | 625 | 88 | 1.6 | 3.624655
14 | 625 | 89 | 1.6 | 4.279319
14 | 625 | 90 | 1.6 | 3.59702
14 | 625 | 91 | 1.6 | 3.727734
14 | 625 | 92 | 1.6 | 3.672311
14 | 625 | 93 | 1.6 | 3.565078
14 | 625 | 94 | 1.6 | 3.476319
14 | 625 | 95 | 1.6 | 3.64846
14 | 625 | 96 | 1.6 | 4.180384
14 | 625 | 97 | 1.6 | 3.738175
14 | 625 | 98 | 1.6 | 3.602377
14 | 625 | 99 | 1.6 | 3.730883
14 | 625 | 100 | 1.6 | 3.918767
14 | 625 | 101 | 1.6 | 3.710182
14 | 625 | 102 | 1.6 | 3.882739
14 | 625 | 103 | 1.6 | 4.269334
14 | 625 | 104 | 1.6 | 4.003976
14 | 625 | 105 | 1.6 | 3.612946
14 | 625 | 106 | 1.6 | 3.996976
14 | 625 | 107 | 1.6 | 3.914717
14 | 625 | 108 | 1.6 | 3.99105
14 | 625 | 109 | 1.6 | 4.121579
14 | 625 | 110 | 1.6 | 4.160971
14 | 625 | 111 | 1.6 | 4.308507
14 | 625 | 112 | 1.6 | 4.647785
14 | 625 | 113 | 1.6 | 4.231931
14 | 625 | 114 | 1.6 | 4.143857
14 | 625 | 115 | 1.6 | 4.052339
14 | 625 | 116 | 1.6 | 4.151974
14 | 625 | 117 | 1.6 | 4.26325
14 | 625 | 118 | 1.6 | 4.020065
14 | 625 | 119 | 1.6 | 4.112259
14 | 625 | 120 | 1.6 | 4.539538
14 | 625 | 121 | 1.6 | 4.157165
14 | 625 | 122 | 1.6 | 4.424405
14 | 625 | 123 | 1.6 | 4.687531
14 | 625 | 124 | 1.6 | 4.321491
14 | 625 | 125 | 1.6 | 4.629447
14 | 625 | 126 | 1.6 | 4.449195
14 | 625 | 127 | 1.6 | 4.355076
14 | 625 | 128 | 1.6 | 4.425562
14 | 625 | 129 | 1.6 | 5.395548
14 | 625 | 130 | 1.6 | 5.337709
14 | 625 | 131 | 1.6 | 4.539175
14 | 625 | 132 | 1.6 | 4.608159
14 | 625 | 133 | 1.6 | 4.715143
14 | 625 | 134 | 1.6 | 4.90101
14 | 625 | 135 | 1.6 | 4.599652
14 | 625 | 136 | 1.6 | 5.160267
14 | 625 | 137 | 1.6 | 4.731291
14 | 625 | 138 | 1.6 | 4.895333
14 | 625 | 139 | 1.6 | 4.513728
14 | 625 | 140 | 1.6 | 5.027312
14 | 625 | 141 | 1.6 | 4.669441
14 | 625 | 142 | 1.6 | 4.588878
14 | 625 | 143 | 1.6 | 4.197927
14 | 625 | 144 | 1.6 | 4.915994
14 | 625 | 145 | 1.6 | 5.236904
14 | 625 | 146 | 1.6 | 4.474029
14 | 625 | 147 | 1.6 | 4.660159
14 | 625 | 148 | 1.6 | 4.983618
14 | 625 | 149 | 1.6 | 4.762974
14 | 625 | 150 | 1.6 | 4.125152
14 | 625 | 151 | 1.6 | 4.601797
14 | 625 | 152 | 1.6 | 4.787164
14 | 625 | 153 | 1.6 | 4.994776
14 | 625 | 154 | 1.6 | 4.74322
14 | 625 | 155 | 1.6 | 5.417047
14 | 625 | 156 | 1.6 | 5.084898
14 | 625 | 157 | 1.6 | 4.84793
14 | 625 | 158 | 1.6 | 5.217626
14 | 625 | 159 | 1.6 | 4.661815
14 | 625 | 160 | 1.6 | 4.539034
14 | 625 | 161 | 1.6 | 5.119726
14 | 625 | 162 | 1.6 | 5.288673
14 | 625 | 163 | 1.6 | 4.667016
14 | 625 | 164 | 1.6 | 4.735636
14 | 625 | 165 | 1.6 | 4.521643
14 | 625 | 166 | 1.6 | 5.56438
14 | 625 | 167 | 1.6 | 5.163217
14 | 625 | 168 | 1.6 | 4.963398
14 | 625 | 169 | 1.6 | 5.201837
14 | 625 | 170 | 1.6 | 5.093586
14 | 625 | 171 | 1.6 | 5.057248
14 | 625 | 172 | 1.6 | 5.601352
14 | 625 | 173 | 1.6 | 4.916414
14 | 625 | 174 | 1.6 | 5.396812
14 | 625 | 175 | 1.6 | 4.975884
14 | 625 | 176 | 1.6 | 5.120498
14 | 625 | 177 | 1.6 | 5.186801
14 | 625 | 178 | 1.6 | 4.974904
14 | 625 | 179 | 1.6 | 5.501573
14 | 625 | 180 | 1.6 | 5.271316
14 | 625 | 181 | 1.6 | 5.500767
14 | 625 | 182 | 1.6 | 5.020769
14 | 625 | 183 | 1.6 | 5.311282
14 | 625 | 184 | 1.6 | 5.367472
14 | 625 | 185 | 1.6 | 5.414342
14 | 625 | 186 | 1.6 | 5.365802
14 | 625 | 187 | 1.6 | 5.388768
14 | 625 | 188 | 1.6 | 5.29097
14 | 625 | 189 | 1.6 | 5.874197
14 | 625 | 190 | 1.6 | 5.695806
14 | 625 | 191 | 1.6 | 5.092617
14 | 625 | 192 | 1.6 | 4.651562
14 | 625 | 193 | 1.6 | 5.783451
14 | 625 | 194 | 1.6 | 5.375236
14 | 625 | 195 | 1.6 | 5.279076
14 | 625 | 196 | 1.6 | 5.522874
14 | 625 | 197 | 1.6 | 5.231984
14 | 625 | 198 | 1.6 | 5.624393
14 | 625 | 199 | 1.6 | 5.248736
14 | 625 | 200 | 1.6 | 5.626741
14 | 625 | 201 | 1.6 | 5.335574
14 | 625 | 202 | 1.6 | 6.132741
14 | 625 | 203 | 1.6 | 5.389393
14 | 625 | 204 | 1.6 | 5.368876
14 | 625 | 205 | 1.6 | 5.473284
14 | 625 | 206 | 1.6 | 6.107898
14 | 625 | 207 | 1.6 | 6.105153
14 | 625 | 208 | 1.6 | 5.511054
14 | 625 | 209 | 1.6 | 5.309237
14 | 625 | 210 | 1.6 | 5.745223
14 | 625 | 211 | 1.6 | 4.816841
14 | 625 | 212 | 1.6 | 5.944998
14 | 625 | 213 | 1.6 | 5.670227
14 | 625 | 214 | 1.6 | 5.33825
14 | 625 | 215 | 1.6 | 5.768228
14 | 625 | 216 | 1.6 | 5.396272
14 | 625 | 217 | 1.6 | 5.549612
14 | 625 | 218 | 1.6 | 5.796498
14 | 625 | 219 | 1.6 | 5.793203
14 | 625 | 220 | 1.6 | 5.562529
14 | 625 | 221 | 1.6 | 6.606273
14 | 625 | 222 | 1.6 | 5.79562
14 | 625 | 223 | 1.6 | 6.388419
14 | 625 | 224 | 1.6 | 6.057933
14 | 625 | 225 | 1.6 | 5.780891
14 | 625 | 226 | 1.6 | 5.737435
14 | 625 | 227 | 1.6 | 6.045632
14 | 625 | 228 | 1.6 | 5.450275
14 | 625 | 229 | 1.6 | 5.420541
14 | 625 | 230 | 1.6 | 5.729931
14 | 625 | 231 | 1.6 | 5.574092
14 | 625 | 232 | 1.6 | 6.405063
14 | 625 | 233 | 1.6 | 5.582808
14 | 625 | 234 | 1.6 | 5.814226
14 | 625 | 235 | 1.6 | 5.048305
14 | 625 | 236 | 1.6 | 5.191237
14 | 625 | 237 | 1.6 | 6.501638
14 | 625 | 238 | 1.6 | 5.723737
14 | 625 | 239 | 1.6 | 6.131665
14 | 625 | 240 | 1.6 | 6.251781
14 | 625 | 241 | 1.6 | 6.086181
14 | 625 | 242 | 1.6 | 6.308988
14 | 625 | 243 | 1.6 | 5.68068
14 | 625 | 244 | 1.6 | 5.598226
14 | 625 | 245 | 1.6 | 5.929404
14 | 625 | 246 | 1.6 | 5.792438
14 | 625 | 247 | 1.6 | 5.795866
14 | 625 | 248 | 1.6 | 5.375616
14 | 625 | 249 | 1.6 | 5.962855
14 | 625 | 250 | 1.6 | 5.98775
14 | 625 | 251 | 1.6 | 6.140452
14 | 625 | 252 | 1.6 | 5.25941
14 | 625 | 253 | 1.6 | 6.532689
14 | 625 | 254 | 1.6 | 6.08685
14 | 625 | 255 | 1.6 | 5.892048
14 | 625 | 256 | 1.6 | 6.178871
14 | 625 | 257 | 1.6 | 6.335042
14 | 625 | 258 | 1.6 | 6.131961
14 | 625 | 259 | 1.6 | 6.313444
14 | 625 | 260 | 1.6 | 6.408291
14 | 625 | 261 | 1.6 | 6.38083
14 | 625 | 262 | 1.6 | 6.600954
14 | 625 | 263 | 1.6 | 5.560342
14 | 625 | 264 | 1.6 | 6.370506
14 | 625 | 265 | 1.6 | 5.989373
14 | 625 | 266 | 1.6 | 7.07697
14 | 625 | 267 | 1.6 | 6.065406
14 | 625 | 268 | 1.6 | 6.100311
14 | 625 | 269 | 1.6 | 6.215136
14 | 625 | 270 | 1.6 | 6.265052
14 | 625 | 271 | 1.6 | 5.740272
14 | 625 | 272 | 1.6 | 5.67295
14 | 625 | 273 | 1.6 | 6.095449
14 | 625 | 274 | 1.6 | 5.826214
14 | 625 | 275 | 1.6 | 6.183616
14 | 625 | 276 | 1.6 | 5.982889
14 | 625 | 277 | 1.6 | 7.092262
14 | 625 | 278 | 1.6 | 6.19902
14 | 625 | 279 | 1.6 | 5.660169
14 | 625 | 280 | 1.6 | 5.835316
14 | 625 | 281 | 1.6 | 6.231408
14 | 625 | 282 | 1.6 | 6.142642
14 | 625 | 283 | 1.6 | 5.388329
14 | 625 | 284 | 1.6 | 6.268026
14 | 625 | 285 | 1.6 | 6.417947
14 | 625 | 286 | 1.6 | 6.422424
14 | 625 | 287 | 1.6 | 5.959965
14 | 625 | 288 | 1.6 | 5.999934
14 | 625 | 289 | 1.6 | 6.05928
14 | 625 | 290 | 1.6 | 5.830072
14 | 625 | 291 | 1.6 | 6.04883
14 | 625 | 292 | 1.6 | 6.041448
14 | 625 | 293 | 1.6 | 6.760179
14 | 625 | 294 | 1.6 | 6.48508
14 | 625 | 295 | 1.6 | 6.325819
14 | 625 | 296 | 1.6 | 6.372157
14 | 625 | 297 | 1.6 | 6.222601
14 | 625 | 298 | 1.6 | 6.123169
14 | 625 | 299 | 1.6 | 5.768411
14 | 625 | 300 | 1.6 | 5.8907
14 | 625 | 301 | 1.6 | 6.283293
14 | 625 | 302 | 1.6 | 6.168793
14 | 625 | 303 | 1.6 | 6.337259
14 | 625 | 304 | 1.6 | 6.383681
14 | 625 | 305 | 1.6 | 6.44825
14 | 625 | 306 | 1.6 | 6.412448
14 | 625 | 307 | 1.6 | 5.975012
14 | 625 | 308 | 1.6 | 6.201378
14 | 625 | 309 | 1.6 | 6.799053
14 | 625 | 310 | 1.6 | 6.305063
14 | 625 | 311 | 1.6 | 6.42121
14 | 625 | 312 | 1.6 | 6.254195
14 | 625 | 313 | 1.6 | 5.757235
14 | 625 | 314 | 1.6 | 6.250602
14 | 625 | 315 | 1.6 | 6.333754
14 | 625 | 316 | 1.6 | 6.632507
14 | 625 | 317 | 1.6 | 6.254503
14 | 625 | 318 | 1.6 | 6.086377
14 | 625 | 319 | 1.6 | 6.399469
14 | 625 | 320 | 1.6 | 6.266034
14 | 625 | 321 | 1.6 | 6.729176
14 | 625 | 322 | 1.6 | 6.621867
14 | 625 | 323 | 1.6 | 5.661101
14 | 625 | 324 | 1.6 | 6.38341
14 | 625 | 325 | 1.6 | 6.666086
14 | 625 | 326 | 1.6 | 6.195181
14 | 625 | 327 | 1.6 | 6.591123
14 | 625 | 328 | 1.6 | 7.537784
14 | 625 | 329 | 1.6 | 5.872409
14 | 625 | 330 | 1.6 | 5.875008
14 | 625 | 331 | 1.6 | 6.979103
14 | 625 | 332 | 1.6 | 6.454815
14 | 625 | 333 | 1.6 | 7.104842
14 | 625 | 334 | 1.6 | 6.112419
14 | 625 | 335 | 1.6 | 6.927439
14 | 625 | 336 | 1.6 | 6.23203
14 | 625 | 337 | 1.6 | 6.437464
14 | 625 | 338 | 1.6 | 6.460127
14 | 625 | 339 | 1.6 | 6.450314
14 | 625 | 340 | 1.6 | 6.434457
14 | 625 | 341 | 1.6 | 7.034797
14 | 625 | 342 | 1.6 | 6.751191
14 | 625 | 343 | 1.6 | 6.427985
14 | 625 | 344 | 1.6 | 6.334531
14 | 625 | 345 | 1.6 | 6.443942
14 | 625 | 346 | 1.6 | 6.23608
14 | 625 | 347 | 1.6 | 6.534384
14 | 625 | 348 | 1.6 | 6.781092
14 | 625 | 349 | 1.6 | 6.443762
14 | 625 | 350 | 1.6 | 6.020636
14 | 625 | 351 | 1.6 | 6.670752
14 | 625 | 352 | 1.6 | 6.462012
14 | 625 | 353 | 1.6 | 6.593594
14 | 625 | 354 | 1.6 | 6.451018
14 | 625 | 355 | 1.6 | 6.514059
14 | 625 | 356 | 1.6 | 6.924358
14 | 625 | 357 | 1.6 | 6.409174
14 | 625 | 358 | 1.6 | 6.63194
14 | 625 | 359 | 1.6 | 6.638274
14 | 625 | 360 | 1.6 | 6.364288
14 | 625 | 361 | 1.6 | 6.268237
14 | 625 | 362 | 1.6 | 6.114054
14 | 625 | 363 | 1.6 | 6.760169
14 | 625 | 364 | 1.6 | 6.380712
14 | 625 | 365 | 1.6 | 7.270182
14 | 625 | 366 | 1.6 | 6.572032
14 | 625 | 367 | 1.6 | 5.74143
14 | 625 | 368 | 1.6 | 6.278023
14 | 625 | 369 | 1.6 | 6.894834
14 | 625 | 370 | 1.6 | 5.913379
14 | 625 | 371 | 1.6 | 6.597809
14 | 625 | 372 | 1.6 | 6.445998
14 | 625 | 373 | 1.6 | 5.827854
14 | 625 | 374 | 1.6 | 6.844332
14 | 625 | 375 | 1.6 | 6.15639
14 | 625 | 376 | 1.6 | 6.606701
14 | 625 | 377 | 1.6 | 7.235332
14 | 625 | 378 | 1.6 | 6.911608
14 | 625 | 379 | 1.6 | 5.66032
14 | 625 | 380 | 1.6 | 7.050906
14 | 625 | 381 | 1.6 | 6.445593
14 | 625 | 382 | 1.6 | 6.488944
14 | 625 | 383 | 1.6 | 6.506152
14 | 625 | 384 | 1.6 | 7.521822
14 | 625 | 385 | 1.6 | 6.782176
14 | 625 | 386 | 1.6 | 6.630671
14 | 625 | 387 | 1.6 | 6.309905
14 | 625 | 388 | 1.6 | 6.543185
14 | 625 | 389 | 1.6 | 6.365897
14 | 625 | 390 | 1.6 | 6.573948
14 | 625 | 391 | 1.6 | 6.568172
14 | 625 | 392 | 1.6 | 6.936501
14 | 625 | 393 | 1.6 | 7.03327
14 | 625 | 394 | 1.6 | 6.284976
14 | 625 | 395 | 1.6 | 5.920676
14 | 625 | 396 | 1.6 | 6.69231
14 | 625 | 397 | 1.6 | 7.862038
14 | 625 | 398 | 1.6 | 6.507726
14 | 625 | 399 | 1.6 | 6.522348
14 | 625 | 400 | 1.6 | 6.714299
14 | 625 | 401 | 1.6 | 7.043416
14 | 625 | 402 | 1.6 | 6.701793
14 | 625 | 403 | 1.6 | 6.318906
14 | 625 | 404 | 1.6 | 5.892984
14 | 625 | 405 | 1.6 | 7.321119
14 | 625 | 406 | 1.6 | 6.211727
14 | 625 | 407 | 1.6 | 6.825276
14 | 625 | 408 | 1.6 | 6.742379
14 | 625 | 409 | 1.6 | 7.209528
14 | 625 | 410 | 1.6 | 6.877537
14 | 625 | 411 | 1.6 | 6.746923
14 | 625 | 412 | 1.6 | 6.222646
14 | 625 | 413 | 1.6 | 6.929161
14 | 625 | 414 | 1.6 | 6.65241
14 | 625 | 415 | 1.6 | 6.01907
14 | 625 | 416 | 1.6 | 6.520927
14 | 625 | 417 | 1.6 | 6.166508
14 | 625 | 418 | 1.6 | 6.408049
14 | 625 | 419 | 1.6 | 7.090052
14 | 625 | 420 | 1.6 | 6.575101
14 | 625 | 421 | 1.6 | 6.678639
14 | 625 | 422 | 1.6 | 6.501295
14 | 625 | 423 | 1.6 | 6.233595
14 | 625 | 424 | 1.6 | 6.542702
14 | 625 | 425 | 1.6 | 6.516522
14 | 625 | 426 | 1.6 | 6.200707
14 | 625 | 427 | 1.6 | 6.382496
14 | 625 | 428 | 1.6 | 6.510067
14 | 625 | 429 | 1.6 | 6.032752
14 | 625 | 430 | 1.6 | 6.787269
14 | 625 | 431 | 1.6 | 6.803982
14 | 625 | 432 | 1.6 | 6.682553
14 | 625 | 433 | 1.6 | 6.873316
14 | 625 | 434 | 1.6 | 6.603855
14 | 625 | 435 | 1.6 | 6.386375
14 | 625 | 436 | 1.6 | 6.625598
14 | 625 | 437 | 1.6 | 6.606695
14 | 625 | 438 | 1.6 | 6.389186
14 | 625 | 439 | 1.6 | 6.759795
14 | 625 | 440 | 1.6 | 7.461752
14 | 625 | 441 | 1.6 | 5.985487
14 | 625 | 442 | 1.6 | 7.115549
14 | 625 | 443 | 1.6 | 6.62921
14 | 625 | 444 | 1.6 | 6.435486
14 | 625 | 445 | 1.6 | 6.994804
14 | 625 | 446 | 1.6 | 6.038973
14 | 625 | 447 | 1.6 | 6.616595
14 | 625 | 448 | 1.6 | 7.022634
14 | 625 | 449 | 1.6 | 6.783861
14 | 625 | 450 | 1.6 | 7.215575
14 | 625 | 451 | 1.6 | 6.668719
14 | 625 | 452 | 1.6 | 6.914875
14 | 625 | 453 | 1.6 | 7.413174
14 | 625 | 454 | 1.6 | 6.951508
14 | 625 | 455 | 1.6 | 6.637919
14 | 625 | 456 | 1.6 | 6.939878
14 | 625 | 457 | 1.6 | 6.0096
14 | 625 | 458 | 1.6 | 6.971732
14 | 625 | 459 | 1.6 | 6.499064
14 | 625 | 460 | 1.6 | 6.312808
14 | 625 | 461 | 1.6 | 6.88568
14 | 625 | 462 | 1.6 | 7.093231
14 | 625 | 463 | 1.6 | 6.77869
14 | 625 | 464 | 1.6 | 6.514039
14 | 625 | 465 | 1.6 | 6.766102
14 | 625 | 466 | 1.6 | 6.933868
14 | 625 | 467 | 1.6 | 6.916497
14 | 625 | 468 | 1.6 | 6.357852
14 | 625 | 469 | 1.6 | 7.132875
14 | 625 | 470 | 1.6 | 5.222583
14 | 625 | 471 | 1.6 | 6.715938
14 | 625 | 472 | 1.6 | 6.613578
14 | 625 | 473 | 1.6 | 6.00594
14 | 625 | 474 | 1.6 | 5.920169
14 | 625 | 475 | 1.6 | 7.016278
14 | 625 | 476 | 1.6 | 6.440535
14 | 625 | 477 | 1.6 | 6.549847
14 | 625 | 478 | 1.6 | 5.57154
14 | 625 | 479 | 1.6 | 6.770446
14 | 625 | 480 | 1.6 | 6.594695
14 | 625 | 481 | 1.6 | 6.634181
14 | 625 | 482 | 1.6 | 6.886664
14 | 625 | 483 | 1.6 | 6.355703
14 | 625 | 484 | 1.6 | 5.986818
14 | 625 | 485 | 1.6 | 7.18112
14 | 625 | 486 | 1.6 | 6.684211
14 | 625 | 487 | 1.6 | 6.924944
14 | 625 | 488 | 1.6 | 6.761669
14 | 625 | 489 | 1.6 | 6.499412
14 | 625 | 490 | 1.6 | 6.522019
14 | 625 | 491 | 1.6 | 6.545041
14 | 625 | 492 | 1.6 | 6.802035
14 | 625 | 493 | 1.6 | 6.558891
14 | 625 | 494 | 1.6 | 5.566401
14 | 625 | 495 | 1.6 | 6.717092
14 | 625 | 496 | 1.6 | 6.556641
14 | 625 | 497 | 1.6 | 6.733675
14 | 625 | 498 | 1.6 | 7.161176
14 | 625 | 499 | 1.6 | 6.474549
14 | 625 | 500 | 1.6 | 5.775234
14 | 625 | 501 | 1.6 | 6.584726
14 | 625 | 502 | 1.6 | 6.23245
14 | 625 | 503 | 1.6 | 6.890876
14 | 625 | 504 | 1.6 | 6.759273
14 | 625 | 505 | 1.6 | 6.725676
14 | 625 | 506 | 1.6 | 6.435178
14 | 625 | 507 | 1.6 | 6.703761
14 | 625 | 508 | 1.6 | 7.21427
14 | 625 | 509 | 1.6 | 6.616338
14 | 625 | 510 | 1.6 | 6.548748
14 | 625 | 511 | 1.6 | 6.427611
14 | 625 | 512 | 1.6 | 6.794494
14 | 625 | 513 | 1.6 | 6.722702
14 | 625 | 514 | 1.6 | 6.906941
14 | 625 | 515 | 1.6 | 6.722437
14 | 625 | 516 | 1.6 | 6.674099
14 | 625 | 517 | 1.6 | 6.473963
14 | 625 | 518 | 1.6 | 6.748892
14 | 625 | 519 | 1.6 | 7.279337
14 | 625 | 520 | 1.6 | 6.783334
14 | 625 | 521 | 1.6 | 6.725919
14 | 625 | 522 | 1.6 | 6.114153
14 | 625 | 523 | 1.6 | 6.774961
14 | 625 | 524 | 1.6 | 6.606987
14 | 625 | 525 | 1.6 | 6.422548
14 | 625 | 526 | 1.6 | 7.541909
14 | 625 | 527 | 1.6 | 7.007032
14 | 625 | 528 | 1.6 | 7.081161
14 | 625 | 529 | 1.6 | 6.521769
14 | 625 | 530 | 1.6 | 6.853712
14 | 625 | 531 | 1.6 | 7.208005
14 | 625 | 532 | 1.6 | 6.40732
14 | 625 | 533 | 1.6 | 6.811611
14 | 625 | 534 | 1.6 | 6.704739
14 | 625 | 535 | 1.6 | 6.617497
14 | 625 | 536 | 1.6 | 6.751304
14 | 625 | 537 | 1.6 | 6.942022
14 | 625 | 538 | 1.6 | 6.742917
14 | 625 | 539 | 1.6 | 6.911247
14 | 625 | 540 | 1.6 | 6.718821
14 | 625 | 541 | 1.6 | 6.48011
14 | 625 | 542 | 1.6 | 7.206856
14 | 625 | 543 | 1.6 | 6.70314
14 | 625 | 544 | 1.6 | 6.257988
14 | 625 | 545 | 1.6 | 6.983432
14 | 625 | 546 | 1.6 | 6.822304
14 | 625 | 547 | 1.6 | 6.720762
14 | 625 | 548 | 1.6 | 6.59781
14 | 625 | 549 | 1.6 | 6.469632
14 | 625 | 550 | 1.6 | 6.477225
14 | 625 | 551 | 1.6 | 7.116893
14 | 625 | 552 | 1.6 | 6.750161
14 | 625 | 553 | 1.6 | 6.913082
14 | 625 | 554 | 1.6 | 5.859959
14 | 625 | 555 | 1.6 | 6.568715
14 | 625 | 556 | 1.6 | 6.614201
14 | 625 | 557 | 1.6 | 6.657546
14 | 625 | 558 | 1.6 | 7.300121
14 | 625 | 559 | 1.6 | 7.393114
14 | 625 | 560 | 1.6 | 7.130736
14 | 625 | 561 | 1.6 | 7.032691
14 | 625 | 562 | 1.6 | 6.466637
14 | 625 | 563 | 1.6 | 7.68056
14 | 625 | 564 | 1.6 | 7.467519
14 | 625 | 565 | 1.6 | 6.833565
14 | 625 | 566 | 1.6 | 6.32021
14 | 625 | 567 | 1.6 | 6.746398
14 | 625 | 568 | 1.6 | 8.182085
14 | 625 | 569 | 1.6 | 5.920999
14 | 625 | 570 | 1.6 | 6.755692
14 | 625 | 571 | 1.6 | 7.155904
14 | 625 | 572 | 1.6 | 5.917631
14 | 625 | 573 | 1.6 | 7.613131
14 | 625 | 574 | 1.6 | 6.800906
14 | 625 | 575 | 1.6 | 6.655777
14 | 625 | 576 | 1.6 | 5.8196
14 | 625 | 577 | 1.6 | 6.462578
14 | 625 | 578 | 1.6 | 6.890465
14 | 625 | 579 | 1.6 | 6.53
14 | 625 | 580 | 1.6 | 7.825026
14 | 625 | 581 | 1.6 | 6.772714
14 | 625 | 582 | 1.6 | 6.672133
14 | 625 | 583 | 1.6 | 5.970766
14 | 625 | 584 | 1.6 | 5.858705
14 | 625 | 585 | 1.6 | 6.885889
14 | 625 | 586 | 1.6 | 7.446811
14 | 625 | 587 | 1.6 | 6.259143
14 | 625 | 588 | 1.6 | 6.842307
14 | 625 | 589 | 1.6 | 6.055916
14 | 625 | 590 | 1.6 | 6.921697
14 | 625 | 591 | 1.6 | 6.415024
14 | 625 | 592 | 1.6 | 5.209763
14 | 625 | 593 | 1.6 | 6.200683
14 | 625 | 594 | 1.6 | 7.2181
14 | 625 | 595 | 1.6 | 6.61979
14 | 625 | 596 | 1.6 | 6.801603
14 | 625 | 597 | 1.6 | 7.072571
14 | 625 | 598 | 1.6 | 6.760163
14 | 625 | 599 | 1.6 | 6.853526
14 | 625 | 600 | 1.6 | 6.42598
14 | 625 | 601 | 1.6 | 6.830228
14 | 625 | 602 | 1.6 | 6.752324
14 | 625 | 603 | 1.6 | 7.397031
14 | 625 | 604 | 1.6 | 6.457574
14 | 625 | 605 | 1.6 | 6.975139
14 | 625 | 606 | 1.6 | 6.775159
14 | 625 | 607 | 1.6 | 6.624049
14 | 625 | 608 | 1.6 | 6.830043
14 | 625 | 609 | 1.6 | 6.914202
14 | 625 | 610 | 1.6 | 6.722938
14 | 625 | 611 | 1.6 | 6.489737
14 | 625 | 612 | 1.6 | 6.534746
14 | 625 | 613 | 1.6 | 6.401317
14 | 625 | 614 | 1.6 | 6.720447
14 | 625 | 615 | 1.6 | 6.405849
14 | 625 | 616 | 1.6 | 6.891878
14 | 625 | 617 | 1.6 | 6.819169
14 | 625 | 618 | 1.6 | 6.385729
14 | 625 | 619 | 1.6 | 6.491884
14 | 625 | 620 | 1.6 | 6.905985
14 | 625 | 621 | 1.6 | 6.655721
14 | 625 | 622 | 1.6 | 7.656955
14 | 625 | 623 | 1.6 | 7.12462
14 | 625 | 624 | 1.6 | 6.764435
14 | 625 | 625 | 1.6 | 6.131316
14 | 625 | 626 | 1.6 | 6.514848
14 | 625 | 627 | 1.6 | 6.443348
14 | 625 | 628 | 1.6 | 7.524605
14 | 625 | 629 | 1.6 | 6.752005
14 | 625 | 630 | 1.6 | 7.004427
14 | 625 | 631 | 1.6 | 6.532072
14 | 625 | 632 | 1.6 | 7.06358
14 | 625 | 633 | 1.6 | 6.664712
14 | 625 | 634 | 1.6 | 7.123355
14 | 625 | 635 | 1.6 | 6.803255
14 | 625 | 636 | 1.6 | 7.496124
14 | 625 | 637 | 1.6 | 6.70035
14 | 625 | 638 | 1.6 | 6.807596
14 | 625 | 639 | 1.6 | 6.599641
14 | 625 | 640 | 1.6 | 6.958511
14 | 625 | 641 | 1.6 | 7.490065
14 | 625 | 642 | 1.6 | 6.027349
14 | 625 | 643 | 1.6 | 7.339721
14 | 625 | 644 | 1.6 | 6.371783
14 | 625 | 645 | 1.6 | 7.184609
14 | 625 | 646 | 1.6 | 6.654694
14 | 625 | 647 | 1.6 | 6.791195
14 | 625 | 648 | 1.6 | 6.750848
14 | 625 | 649 | 1.6 | 6.867834
14 | 625 | 650 | 1.6 | 6.924111
14 | 625 | 651 | 1.6 | 6.925871
14 | 625 | 652 | 1.6 | 6.825972
14 | 625 | 653 | 1.6 | 6.867423
14 | 625 | 654 | 1.6 | 6.120247
14 | 625 | 655 | 1.6 | 7.138669
14 | 625 | 656 | 1.6 | 6.568247
14 | 625 | 657 | 1.6 | 7.024313
14 | 625 | 658 | 1.6 | 6.653668
14 | 625 | 659 | 1.6 | 6.852528
14 | 625 | 660 | 1.6 | 6.584941
14 | 625 | 661 | 1.6 | 7.059367
14 | 625 | 662 | 1.6 | 6.556055
14 | 625 | 663 | 1.6 | 6.633117
14 | 625 | 664 | 1.6 | 6.955553
14 | 625 | 665 | 1.6 | 6.901261
14 | 625 | 666 | 1.6 | 6.715723
14 | 625 | 667 | 1.6 | 5.467486
14 | 625 | 668 | 1.6 | 6.989594
14 | 625 | 669 | 1.6 | 6.83785
14 | 625 | 670 | 1.6 | 6.874608
14 | 625 | 671 | 1.6 | 6.453633
14 | 625 | 672 | 1.6 | 6.805598
14 | 625 | 673 | 1.6 | 7.359702
14 | 625 | 674 | 1.6 | 7.012509
14 | 625 | 675 | 1.6 | 7.19857
14 | 625 | 676 | 1.6 | 6.820558
14 | 625 | 677 | 1.6 | 6.884315
14 | 625 | 678 | 1.6 | 6.730432
14 | 625 | 679 | 1.6 | 6.590353
14 | 625 | 680 | 1.6 | 6.6657
14 | 625 | 681 | 1.6 | 6.672396
14 | 625 | 682 | 1.6 | 6.525326
14 | 625 | 683 | 1.6 | 6.077055
14 | 625 | 684 | 1.6 | 6.766161
14 | 625 | 685 | 1.6 | 6.691749
14 | 625 | 686 | 1.6 | 6.769521
14 | 625 | 687 | 1.6 | 5.873244
14 | 625 | 688 | 1.6 | 6.362104
14 | 625 | 689 | 1.6 | 7.56518
14 | 625 | 690 | 1.6 | 6.726238
14 | 625 | 691 | 1.6 | 6.624479
14 | 625 | 692 | 1.6 | 6.006028
14 | 625 | 693 | 1.6 | 6.637896
14 | 625 | 694 | 1.6 | 6.798393
14 | 625 | 695 | 1.6 | 6.542763
14 | 625 | 696 | 1.6 | 6.609495
14 | 625 | 697 | 1.6 | 6.631663
14 | 625 | 698 | 1.6 | 6.879891
14 | 625 | 699 | 1.6 | 7.083795
14 | 625 | 700 | 1.6 | 6.833009
14 | 625 | 701 | 1.6 | 6.194653
14 | 625 | 702 | 1.6 | 6.836343
14 | 625 | 703 | 1.6 | 7.152649
14 | 625 | 704 | 1.6 | 6.726178
14 | 625 | 705 | 1.6 | 7.201897
14 | 625 | 706 | 1.6 | 6.458966
14 | 625 | 707 | 1.6 | 6.701311
14 | 625 | 708 | 1.6 | 7.169527
14 | 625 | 709 | 1.6 | 6.337426
14 | 625 | 710 | 1.6 | 6.718199
14 | 625 | 711 | 1.6 | 6.808787
14 | 625 | 712 | 1.6 | 6.908798
14 | 625 | 713 | 1.6 | 6.698745
14 | 625 | 714 | 1.6 | 6.523105
14 | 625 | 715 | 1.6 | 7.115876
14 | 625 | 716 | 1.6 | 7.07071
14 | 625 | 717 | 1.6 | 6.541657
14 | 625 | 718 | 1.6 | 6.798909
14 | 625 | 719 | 1.6 | 6.482694
14 | 625 | 720 | 1.6 | 6.883475
14 | 625 | 721 | 1.6 | 6.686583
14 | 625 | 722 | 1.6 | 6.662457
14 | 625 | 723 | 1.6 | 6.849643
14 | 625 | 724 | 1.6 | 6.818763
14 | 625 | 725 | 1.6 | 7.105229
14 | 625 | 726 | 1.6 | 6.718346
14 | 625 | 727 | 1.6 | 6.837091
14 | 625 | 728 | 1.6 | 6.720509
14 | 625 | 729 | 1.6 | 6.650831
14 | 625 | 730 | 1.6 | 7.179916
14 | 625 | 731 | 1.6 | 7.530197
14 | 625 | 732 | 1.6 | 6.250601
14 | 625 | 733 | 1.6 | 6.767753
14 | 625 | 734 | 1.6 | 5.953329
14 | 625 | 735 | 1.6 | 7.670038
14 | 625 | 736 | 1.6 | 6.279016
14 | 625 | 737 | 1.6 | 6.90535
14 | 625 | 738 | 1.6 | 6.681904
14 | 625 | 739 | 1.6 | 5.898547
14 | 625 | 740 | 1.6 | 6.54925
14 | 625 | 741 | 1.6 | 6.72982
14 | 625 | 742 | 1.6 | 7.120131
14 | 625 | 743 | 1.6 | 6.337142
14 | 625 | 744 | 1.6 | 6.172858
14 | 625 | 745 | 1.6 | 6.751789
14 | 625 | 746 | 1.6 | 6.482232
14 | 625 | 747 | 1.6 | 7.221094
14 | 625 | 748 | 1.6 | 6.798908
14 | 625 | 749 | 1.6 | 6.773081
14 | 625 | 750 | 1.6 | 7.003815
14 | 625 | 751 | 1.6 | 7.875085
14 | 625 | 752 | 1.6 | 6.904942
14 | 625 | 753 | 1.6 | 6.728052
14 | 625 | 754 | 1.6 | 6.635329
14 | 625 | 755 | 1.6 | 6.445256
14 | 625 | 756 | 1.6 | 6.853723
14 | 625 | 757 | 1.6 | 6.688816
14 | 625 | 758 | 1.6 | 6.585306
14 | 625 | 759 | 1.6 | 6.88548
14 | 625 | 760 | 1.6 | 6.98996
14 | 625 | 761 | 1.6 | 7.046714
14 | 625 | 762 | 1.6 | 6.713502
14 | 625 | 763 | 1.6 | 6.818309
14 | 625 | 764 | 1.6 | 6.835784
14 | 625 | 765 | 1.6 | 7.328707
14 | 625 | 766 | 1.6 | 6.150205
14 | 625 | 767 | 1.6 | 6.292449
14 | 625 | 768 | 1.6 | 5.820534
14 | 625 | 769 | 1.6 | 6.47953
14 | 625 | 770 | 1.6 | 7.291652
14 | 625 | 771 | 1.6 | 6.68208
14 | 625 | 772 | 1.6 | 6.913368
14 | 625 | 773 | 1.6 | 6.920824
14 | 625 | 774 | 1.6 | 6.349805
14 | 625 | 775 | 1.6 | 6.994785
14 | 625 | 776 | 1.6 | 7.262808
14 | 625 | 777 | 1.6 | 7.532211
14 | 625 | 778 | 1.6 | 6.831249
14 | 625 | 779 | 1.6 | 7.095261
14 | 625 | 780 | 1.6 | 7.395259
14 | 625 | 781 | 1.6 | 7.386256
14 | 625 | 782 | 1.6 | 6.772889
14 | 625 | 783 | 1.6 | 6.674234
14 | 625 | 784 | 1.6 | 6.679692
14 | 625 | 785 | 1.6 | 7.12271
14 | 625 | 786 | 1.6 | 6.80105
14 | 625 | 787 | 1.6 | 8.020097
14 | 625 | 788 | 1.6 | 6.753506
14 | 625 | 789 | 1.6 | 7.36262
14 | 625 | 790 | 1.6 | 6.941949
14 | 625 | 791 | 1.6 | 6.556437
14 | 625 | 792 | 1.6 | 7.117375
14 | 625 | 793 | 1.6 | 7.012734
14 | 625 | 794 | 1.6 | 6.89817
14 | 625 | 795 | 1.6 | 7.287879
14 | 625 | 796 | 1.6 | 6.778365
14 | 625 | 797 | 1.6 | 6.844304
14 | 625 | 798 | 1.6 | 6.91669
14 | 625 | 799 | 1.6 | 6.925782
14 | 625 | 800 | 1.6 | 6.983713
14 | 625 | 801 | 1.6 | 6.519066
14 | 625 | 802 | 1.6 | 6.981584
14 | 625 | 803 | 1.6 | 6.250278
14 | 625 | 804 | 1.6 | 6.211322
14 | 625 | 805 | 1.6 | 6.280493
14 | 625 | 806 | 1.6 | 6.9773
14 | 625 | 807 | 1.6 | 6.65351
14 | 625 | 808 | 1.6 | 7.056287
14 | 625 | 809 | 1.6 | 6.650142
14 | 625 | 810 | 1.6 | 6.982004
14 | 625 | 811 | 1.6 | 7.74319
14 | 625 | 812 | 1.6 | 6.789267
14 | 625 | 813 | 1.6 | 6.699855
14 | 625 | 814 | 1.6 | 7.687744
14 | 625 | 815 | 1.6 | 6.912234
14 | 625 | 816 | 1.6 | 6.651014
14 | 625 | 817 | 1.6 | 6.382058
14 | 625 | 818 | 1.6 | 6.79274
14 | 625 | 819 | 1.6 | 6.436556
14 | 625 | 820 | 1.6 | 6.929288
14 | 625 | 821 | 1.6 | 6.911219
14 | 625 | 822 | 1.6 | 7.262662
14 | 625 | 823 | 1.6 | 7.812312
14 | 625 | 824 | 1.6 | 7.184972
14 | 625 | 825 | 1.6 | 6.901441
14 | 625 | 826 | 1.6 | 6.847184
14 | 625 | 827 | 1.6 | 6.957975
14 | 625 | 828 | 1.6 | 6.064471
14 | 625 | 829 | 1.6 | 7.240551
14 | 625 | 830 | 1.6 | 6.12392
14 | 625 | 831 | 1.6 | 7.25215
14 | 625 | 832 | 1.6 | 7.147308
14 | 625 | 833 | 1.6 | 6.599589
14 | 625 | 834 | 1.6 | 7.348718
14 | 625 | 835 | 1.6 | 7.702483
14 | 625 | 836 | 1.6 | 7.148041
14 | 625 | 837 | 1.6 | 6.670858
14 | 625 | 838 | 1.6 | 6.983516
14 | 625 | 839 | 1.6 | 6.457314
14 | 625 | 840 | 1.6 | 7.17459
14 | 625 | 841 | 1.6 | 7.507483
14 | 625 | 842 | 1.6 | 7.00663
14 | 625 | 843 | 1.6 | 6.428098
14 | 625 | 844 | 1.6 | 6.829437
14 | 625 | 845 | 1.6 | 6.70989
14 | 625 | 846 | 1.6 | 7.656206
14 | 625 | 847 | 1.6 | 7.02017
14 | 625 | 848 | 1.6 | 7.552681
14 | 625 | 849 | 1.6 | 6.684155
14 | 625 | 850 | 1.6 | 6.612578
14 | 625 | 851 | 1.6 | 7.119492
14 | 625 | 852 | 1.6 | 5.993908
14 | 625 | 853 | 1.6 | 7.056846
14 | 625 | 854 | 1.6 | 7.219118
14 | 625 | 855 | 1.6 | 8.123555
14 | 625 | 856 | 1.6 | 7.39135
14 | 625 | 857 | 1.6 | 6.627363
14 | 625 | 858 | 1.6 | 6.755668
14 | 625 | 859 | 1.6 | 6.867383
14 | 625 | 860 | 1.6 | 6.750986
14 | 625 | 861 | 1.6 | 6.628499
14 | 625 | 862 | 1.6 | 7.009133
14 | 625 | 863 | 1.6 | 6.781184
14 | 625 | 864 | 1.6 | 6.598491
14 | 625 | 865 | 1.6 | 6.819016
14 | 625 | 866 | 1.6 | 6.933975
14 | 625 | 867 | 1.6 | 7.050326
14 | 625 | 868 | 1.6 | 6.907896
14 | 625 | 869 | 1.6 | 6.930701
14 | 625 | 870 | 1.6 | 6.735721
14 | 625 | 871 | 1.6 | 6.965467
14 | 625 | 872 | 1.6 | 5.779893
14 | 625 | 873 | 1.6 | 7.345616
14 | 625 | 874 | 1.6 | 7.184176
14 | 625 | 875 | 1.6 | 6.943365
14 | 625 | 876 | 1.6 | 6.781304
14 | 625 | 877 | 1.6 | 7.040335
14 | 625 | 878 | 1.6 | 6.412754
14 | 625 | 879 | 1.6 | 6.662541
14 | 625 | 880 | 1.6 | 7.028579
14 | 625 | 881 | 1.6 | 6.789813
14 | 625 | 882 | 1.6 | 7.072574
14 | 625 | 883 | 1.6 | 7.195603
14 | 625 | 884 | 1.6 | 6.750312
14 | 625 | 885 | 1.6 | 6.742077
14 | 625 | 886 | 1.6 | 7.068667
14 | 625 | 887 | 1.6 | 6.57267
14 | 625 | 888 | 1.6 | 6.873165
14 | 625 | 889 | 1.6 | 6.851866
14 | 625 | 890 | 1.6 | 7.01095
14 | 625 | 891 | 1.6 | 6.377046
14 | 625 | 892 | 1.6 | 6.000165
14 | 625 | 893 | 1.6 | 6.490615
14 | 625 | 894 | 1.6 | 7.276124
14 | 625 | 895 | 1.6 | 6.225811
14 | 625 | 896 | 1.6 | 7.181646
14 | 625 | 897 | 1.6 | 6.518126
14 | 625 | 898 | 1.6 | 6.818413
14 | 625 | 899 | 1.6 | 6.915086
14 | 625 | 900 | 1.6 | 6.499761
14 | 625 | 901 | 1.6 | 7.302949
14 | 625 | 902 | 1.6 | 6.735232
14 | 625 | 903 | 1.6 | 6.593829
14 | 625 | 904 | 1.6 | 7.357444
14 | 625 | 905 | 1.6 | 7.031315
14 | 625 | 906 | 1.6 | 7.471472
14 | 625 | 907 | 1.6 | 6.708883
14 | 625 | 908 | 1.6 | 6.774422
14 | 625 | 909 | 1.6 | 6.778811
14 | 625 | 910 | 1.6 | 6.246829
14 | 625 | 911 | 1.6 | 7.344051
14 | 625 | 912 | 1.6 | 6.58155
14 | 625 | 913 | 1.6 | 7.695912
14 | 625 | 914 | 1.6 | 7.498048
14 | 625 | 915 | 1.6 | 6.59499
14 | 625 | 916 | 1.6 | 6.950411
14 | 625 | 917 | 1.6 | 7.418124
14 | 625 | 918 | 1.6 | 6.46823
14 | 625 | 919 | 1.6 | 6.345099
14 | 625 | 920 | 1.6 | 6.96397
14 | 625 | 921 | 1.6 | 6.912604
14 | 625 | 922 | 1.6 | 6.499788
14 | 625 | 923 | 1.6 | 6.910863
14 | 625 | 924 | 1.6 | 6.967505
14 | 625 | 925 | 1.6 | 6.66522
14 | 625 | 926 | 1.6 | 6.829508
14 | 625 | 927 | 1.6 | 7.136109
14 | 625 | 928 | 1.6 | 7.682828
14 | 625 | 929 | 1.6 | 6.335201
14 | 625 | 930 | 1.6 | 7.240031
14 | 625 | 931 | 1.6 | 6.277523
14 | 625 | 932 | 1.6 | 8.271838
14 | 625 | 933 | 1.6 | 6.573341
14 | 625 | 934 | 1.6 | 6.940612
14 | 625 | 935 | 1.6 | 6.999167
14 | 625 | 936 | 1.6 | 6.470225
14 | 625 | 937 | 1.6 | 6.730042
14 | 625 | 938 | 1.6 | 6.673512
14 | 625 | 939 | 1.6 | 6.649089
14 | 625 | 940 | 1.6 | 6.043938
14 | 625 | 941 | 1.6 | 7.194372
14 | 625 | 942 | 1.6 | 6.698735
14 | 625 | 943 | 1.6 | 6.849626
14 | 625 | 944 | 1.6 | 7.212224
14 | 625 | 945 | 1.6 | 6.667272
14 | 625 | 946 | 1.6 | 7.734909
14 | 625 | 947 | 1.6 | 7.31205
14 | 625 | 948 | 1.6 | 6.816486
14 | 625 | 949 | 1.6 | 6.671618
14 | 625 | 950 | 1.6 | 7.153597
14 | 625 | 951 | 1.6 | 7.060055
14 | 625 | 952 | 1.6 | 7.076253
14 | 625 | 953 | 1.6 | 6.900787
14 | 625 | 954 | 1.6 | 6.680971
14 | 625 | 955 | 1.6 | 6.051019
14 | 625 | 956 | 1.6 | 6.786206
14 | 625 | 957 | 1.6 | 7.068257
14 | 625 | 958 | 1.6 | 7.016645
14 | 625 | 959 | 1.6 | 5.972407
14 | 625 | 960 | 1.6 | 7.045945
14 | 625 | 961 | 1.6 | 7.455186
14 | 625 | 962 | 1.6 | 6.825032
14 | 625 | 963 | 1.6 | 6.608111
14 | 625 | 964 | 1.6 | 6.99432
14 | 625 | 965 | 1.6 | 7.087483
14 | 625 | 966 | 1.6 | 7.201983
14 | 625 | 967 | 1.6 | 6.881896
14 | 625 | 968 | 1.6 | 7.066347
14 | 625 | 969 | 1.6 | 6.764958
14 | 625 | 970 | 1.6 | 7.106956
14 | 625 | 971 | 1.6 | 5.754076
14 | 625 | 972 | 1.6 | 7.129182
14 | 625 | 973 | 1.6 | 6.915394
14 | 625 | 974 | 1.6 | 6.59268
14 | 625 | 975 | 1.6 | 6.998452
14 | 625 | 976 | 1.6 | 7.03918
14 | 625 | 977 | 1.6 | 5.920072
14 | 625 | 978 | 1.6 | 6.839956
14 | 625 | 979 | 1.6 | 7.063819
14 | 625 | 980 | 1.6 | 7.007937
14 | 625 | 981 | 1.6 | 6.961455
14 | 625 | 982 | 1.6 | 6.350068
14 | 625 | 983 | 1.6 | 6.771612
14 | 625 | 984 | 1.6 | 7.576453
14 | 625 | 985 | 1.6 | 6.709747
14 | 625 | 986 | 1.6 | 7.49545
14 | 625 | 987 | 1.6 | 7.003175
14 | 625 | 988 | 1.6 | 7.186139
14 | 625 | 989 | 1.6 | 6.304233
14 | 625 | 990 | 1.6 | 6.883397
14 | 625 | 991 | 1.6 | 6.808642
14 | 625 | 992 | 1.6 | 6.428383
14 | 625 | 993 | 1.6 | 6.253337
14 | 625 | 994 | 1.6 | 6.811568
14 | 625 | 995 | 1.6 | 6.558228
14 | 625 | 996 | 1.6 | 7.008189
14 | 625 | 997 | 1.6 | 6.945666
14 | 625 | 998 | 1.6 | 6.737382
14 | 625 | 999 | 1.6 | 6.914561
14 | 625 | 1000 | 1.6 | 6.631988
14 | 625 | 1001 | 1.6 | 6.735396
14 | 625 | 1002 | 1.6 | 6.983286
14 | 625 | 1003 | 1.6 | 6.285915
14 | 625 | 1004 | 1.6 | 7.716274
14 | 625 | 1005 | 1.6 | 6.72995
14 | 625 | 1006 | 1.6 | 6.728069
14 | 625 | 1007 | 1.6 | 6.513984
14 | 625 | 1008 | 1.6 | 7.126191
14 | 625 | 1009 | 1.6 | 8.020201
14 | 625 | 1010 | 1.6 | 7.144276
14 | 625 | 1011 | 1.6 | 6.275269
14 | 625 | 1012 | 1.6 | 7.125496
14 | 625 | 1013 | 1.6 | 7.243935
14 | 625 | 1014 | 1.6 | 7.307987
14 | 625 | 1015 | 1.6 | 7.640867
14 | 625 | 1016 | 1.6 | 6.991681
14 | 625 | 1017 | 1.6 | 7.264863
14 | 625 | 1018 | 1.6 | 6.837478
14 | 625 | 1019 | 1.6 | 7.045613
14 | 625 | 1020 | 1.6 | 6.868203
14 | 625 | 1021 | 1.6 | 7.058688
14 | 625 | 1022 | 1.6 | 6.288427
14 | 625 | 1023 | 1.6 | 7.357456
14 | 625 | 1024 | 1.6 | 6.894019
14 | 625 | 1025 | 1.6 | 6.332648
14 | 625 | 1026 | 1.6 | 7.323733
14 | 625 | 1027 | 1.6 | 6.859779
14 | 625 | 1028 | 1.6 | 6.783257
14 | 625 | 1029 | 1.6 | 6.818854
14 | 625 | 1030 | 1.6 | 5.79456
14 | 625 | 1031 | 1.6 | 6.76875
14 | 625 | 1032 | 1.6 | 6.723165
14 | 625 | 1033 | 1.6 | 6.833402
14 | 625 | 1034 | 1.6 | 6.871183
14 | 625 | 1035 | 1.6 | 6.595132
14 | 625 | 1036 | 1.6 | 6.585096
14 | 625 | 1037 | 1.6 | 6.793744
14 | 625 | 1038 | 1.6 | 6.357424
14 | 625 | 1039 | 1.6 | 5.660012
14 | 625 | 1040 | 1.6 | 7.554722
14 | 625 | 1041 | 1.6 | 6.510908
14 | 625 | 1042 | 1.6 | 6.226813
14 | 625 | 1043 | 1.6 | 6.165491
14 | 625 | 1044 | 1.6 | 6.736442
14 | 625 | 1045 | 1.6 | 6.668554
14 | 625 | 1046 | 1.6 | 7.38603
14 | 625 | 1047 | 1.6 | 6.706113
14 | 625 | 1048 | 1.6 | 5.90181
14 | 625 | 1049 | 1.6 | 6.840396
14 | 625 | 1050 | 1.6 | 6.808243
14 | 625 | 1051 | 1.6 | 7.035135
14 | 625 | 1052 | 1.6 | 6.807163
14 | 625 | 1053 | 1.6 | 6.022294
14 | 625 | 1054 | 1.6 | 6.868555
14 | 625 | 1055 | 1.6 | 6.255344
14 | 625 | 1056 | 1.6 | 6.565097
14 | 625 | 1057 | 1.6 | 6.780304
14 | 625 | 1058 | 1.6 | 6.22233
14 | 625 | 1059 | 1.6 | 7.229916
14 | 625 | 1060 | 1.6 | 6.265503
14 | 625 | 1061 | 1.6 | 7.146144
14 | 625 | 1062 | 1.6 | 6.823615
14 | 625 | 1063 | 1.6 | 6.86484
14 | 625 | 1064 | 1.6 | 6.85885
14 | 625 | 1065 | 1.6 | 6.949428
14 | 625 | 1066 | 1.6 | 6.877835
14 | 625 | 1067 | 1.6 | 6.768769
14 | 625 | 1068 | 1.6 | 6.776691
14 | 625 | 1069 | 1.6 | 6.856239
14 | 625 | 1070 | 1.6 | 7.708035
14 | 625 | 1071 | 1.6 | 8.785656
14 | 625 | 1072 | 1.6 | 6.560809
14 | 625 | 1073 | 1.6 | 6.817512
14 | 625 | 1074 | 1.6 | 6.236321
14 | 625 | 1075 | 1.6 | 7.000416
14 | 625 | 1076 | 1.6 | 6.756644
14 | 625 | 1077 | 1.6 | 7.668819
14 | 625 | 1078 | 1.6 | 5.827967
14 | 625 | 1079 | 1.6 | 7.065472
14 | 625 | 1080 | 1.6 | 6.788123
14 | 625 | 1081 | 1.6 | 7.930957
14 | 625 | 1082 | 1.6 | 7.227261
14 | 625 | 1083 | 1.6 | 7.150381
14 | 625 | 1084 | 1.6 | 6.707754
14 | 625 | 1085 | 1.6 | 6.718862
14 | 625 | 1086 | 1.6 | 6.778194
14 | 625 | 1087 | 1.6 | 6.319106
14 | 625 | 1088 | 1.6 | 6.774583
14 | 625 | 1089 | 1.6 | 7.20027
14 | 625 | 1090 | 1.6 | 6.742603
14 | 625 | 1091 | 1.6 | 6.95709
14 | 625 | 1092 | 1.6 | 6.793921
14 | 625 | 1093 | 1.6 | 7.121337
14 | 625 | 1094 | 1.6 | 6.016945
14 | 625 | 1095 | 1.6 | 6.521403
14 | 625 | 1096 | 1.6 | 7.645081
14 | 625 | 1097 | 1.6 | 6.881775
14 | 625 | 1098 | 1.6 | 6.670833
14 | 625 | 1099 | 1.6 | 6.621096
14 | 625 | 1100 | 1.6 | 6.28661
14 | 625 | 1101 | 1.6 | 6.76706
14 | 625 | 1102 | 1.6 | 6.824783
14 | 625 | 1103 | 1.6 | 6.667966
14 | 625 | 1104 | 1.6 | 6.634146
14 | 625 | 1105 | 1.6 | 6.977224
14 | 625 | 1106 | 1.6 | 6.94347
14 | 625 | 1107 | 1.6 | 6.806814
14 | 625 | 1108 | 1.6 | 6.772027
14 | 625 | 1109 | 1.6 | 6.817198
14 | 625 | 1110 | 1.6 | 6.860444
14 | 625 | 1111 | 1.6 | 6.518318
14 | 625 | 1112 | 1.6 | 6.565462
14 | 625 | 1113 | 1.6 | 6.488752
14 | 625 | 1114 | 1.6 | 6.812846
14 | 625 | 1115 | 1.6 | 7.14074
14 | 625 | 1116 | 1.6 | 6.845234
14 | 625 | 1117 | 1.6 | 6.43968
14 | 625 | 1118 | 1.6 | 7.010421
14 | 625 | 1119 | 1.6 | 6.895927
14 | 625 | 1120 | 1.6 | 7.087931
14 | 625 | 1121 | 1.6 | 6.91885
14 | 625 | 1122 | 1.6 | 6.664425
14 | 625 | 1123 | 1.6 | 6.299002
14 | 625 | 1124 | 1.6 | 7.435383
14 | 625 | 1125 | 1.6 | 6.762288
14 | 625 | 1126 | 1.6 | 6.413276
14 | 625 | 1127 | 1.6 | 7.108549
14 | 625 | 1128 | 1.6 | 6.6782
14 | 625 | 1129 | 1.6 | 6.654882
14 | 625 | 1130 | 1.6 | 7.054992
14 | 625 | 1131 | 1.6 | 6.835416
14 | 625 | 1132 | 1.6 | 7.261567
14 | 625 | 1133 | 1.6 | 6.423424
14 | 625 | 1134 | 1.6 | 6.259547
14 | 625 | 1135 | 1.6 | 6.548024
14 | 625 | 1136 | 1.6 | 6.304797
14 | 625 | 1137 | 1.6 | 6.579134
14 | 625 | 1138 | 1.6 | 6.418811
14 | 625 | 1139 | 1.6 | 7.257394
14 | 625 | 1140 | 1.6 | 6.748329
14 | 625 | 1141 | 1.6 | 6.875485
14 | 625 | 1142 | 1.6 | 6.627767
14 | 625 | 1143 | 1.6 | 7.569691
14 | 625 | 1144 | 1.6 | 7.058196
14 | 625 | 1145 | 1.6 | 6.887879
14 | 625 | 1146 | 1.6 | 7.303241
14 | 625 | 1147 | 1.6 | 6.951568
14 | 625 | 1148 | 1.6 | 6.28299
14 | 625 | 1149 | 1.6 | 6.988264
14 | 625 | 1150 | 1.6 | 7.392145
14 | 625 | 1151 | 1.6 | 7.144796
14 | 625 | 1152 | 1.6 | 6.521135
14 | 625 | 1153 | 1.6 | 7.367515
14 | 625 | 1154 | 1.6 | 6.768399
14 | 625 | 1155 | 1.6 | 6.977025
14 | 625 | 1156 | 1.6 | 6.968267
14 | 625 | 1157 | 1.6 | 6.802883
14 | 625 | 1158 | 1.6 | 7.39337
14 | 625 | 1159 | 1.6 | 6.828207
14 | 625 | 1160 | 1.6 | 6.978487
14 | 625 | 1161 | 1.6 | 6.281527
14 | 625 | 1162 | 1.6 | 6.99585
14 | 625 | 1163 | 1.6 | 6.212994
14 | 625 | 1164 | 1.6 | 6.39075
14 | 625 | 1165 | 1.6 | 6.572684
14 | 625 | 1166 | 1.6 | 6.673727
14 | 625 | 1167 | 1.6 | 6.743655
14 | 625 | 1168 | 1.6 | 6.665213
14 | 625 | 1169 | 1.6 | 6.002361
14 | 625 | 1170 | 1.6 | 6.970669
14 | 625 | 1171 | 1.6 | 7.105963
14 | 625 | 1172 | 1.6 | 5.838779
14 | 625 | 1173 | 1.6 | 6.948557
14 | 625 | 1174 | 1.6 | 6.953238
14 | 625 | 1175 | 1.6 | 6.880695
14 | 625 | 1176 | 1.6 | 7.026156
14 | 625 | 1177 | 1.6 | 6.500946
14 | 625 | 1178 | 1.6 | 6.907849
14 | 625 | 1179 | 1.6 | 7.036521
14 | 625 | 1180 | 1.6 | 6.901458
14 | 625 | 1181 | 1.6 | 6.768921
14 | 625 | 1182 | 1.6 | 6.670014
14 | 625 | 1183 | 1.6 | 6.893638
14 | 625 | 1184 | 1.6 | 6.70902
14 | 625 | 1185 | 1.6 | 6.352563
14 | 625 | 1186 | 1.6 | 6.274165
14 | 625 | 1187 | 1.6 | 7.970851
14 | 625 | 1188 | 1.6 | 6.811153
14 | 625 | 1189 | 1.6 | 6.739893
14 | 625 | 1190 | 1.6 | 6.604696
14 | 625 | 1191 | 1.6 | 6.625864
14 | 625 | 1192 | 1.6 | 7.143365
14 | 625 | 1193 | 1.6 | 6.676723
14 | 625 | 1194 | 1.6 | 6.957246
14 | 625 | 1195 | 1.6 | 6.045966
14 | 625 | 1196 | 1.6 | 6.786038
14 | 625 | 1197 | 1.6 | 6.396496
14 | 625 | 1198 | 1.6 | 6.962213
14 | 625 | 1199 | 1.6 | 7.429101
14 | 625 | 1200 | 1.6 | 6.624519
15 | 625 | 0 | 1.8 | 0
15 | 625 | 1 | 1.8 | 0.04839258
15 | 625 | 2 | 1.8 | 0.09463682
15 | 625 | 3 | 1.8 | 0.1425983
15 | 625 | 4 | 1.8 | 0.1847674
15 | 625 | 5 | 1.8 | 0.2182851
15 | 625 | 6 | 1.8 | 0.3365585
15 | 625 | 7 | 1.8 | 0.3182211
15 | 625 | 8 | 1.8 | 0.4018082
15 | 625 | 9 | 1.8 | 0.455606
15 | 625 | 10 | 1.8 | 0.4734357
15 | 625 | 11 | 1.8 | 0.5071476
15 | 625 | 12 | 1.8 | 0.6624804
15 | 625 | 13 | 1.8 | 0.6254895
15 | 625 | 14 | 1.8 | 0.6956287
15 | 625 | 15 | 1.8 | 0.6893563
15 | 625 | 16 | 1.8 | 0.7618495
15 | 625 | 17 | 1.8 | 0.7731412
15 | 625 | 18 | 1.8 | 0.8199908
15 | 625 | 19 | 1.8 | 0.8993599
15 | 625 | 20 | 1.8 | 0.9158481
15 | 625 | 21 | 1.8 | 0.9526523
15 | 625 | 22 | 1.8 | 1.015497
15 | 625 | 23 | 1.8 | 1.356256
15 | 625 | 24 | 1.8 | 1.122591
15 | 625 | 25 | 1.8 | 1.232921
15 | 625 | 26 | 1.8 | 1.253963
15 | 625 | 27 | 1.8 | 1.14151
15 | 625 | 28 | 1.8 | 1.318082
15 | 625 | 29 | 1.8 | 1.378554
15 | 625 | 30 | 1.8 | 1.476165
15 | 625 | 31 | 1.8 | 1.356351
15 | 625 | 32 | 1.8 | 1.490591
15 | 625 | 33 | 1.8 | 1.456655
15 | 625 | 34 | 1.8 | 1.45284
15 | 625 | 35 | 1.8 | 1.386162
15 | 625 | 36 | 1.8 | 1.638228
15 | 625 | 37 | 1.8 | 1.610171
15 | 625 | 38 | 1.8 | 1.658786
15 | 625 | 39 | 1.8 | 1.539898
15 | 625 | 40 | 1.8 | 1.687087
15 | 625 | 41 | 1.8 | 1.86523
15 | 625 | 42 | 1.8 | 1.637665
15 | 625 | 43 | 1.8 | 1.841216
15 | 625 | 44 | 1.8 | 1.793087
15 | 625 | 45 | 1.8 | 2.059665
15 | 625 | 46 | 1.8 | 1.86357
15 | 625 | 47 | 1.8 | 1.88972
15 | 625 | 48 | 1.8 | 1.868222
15 | 625 | 49 | 1.8 | 2.163291
15 | 625 | 50 | 1.8 | 2.074847
15 | 625 | 51 | 1.8 | 2.263824
15 | 625 | 52 | 1.8 | 2.09725
15 | 625 | 53 | 1.8 | 2.202062
15 | 625 | 54 | 1.8 | 2.190978
15 | 625 | 55 | 1.8 | 2.243892
15 | 625 | 56 | 1.8 | 2.172902
15 | 625 | 57 | 1.8 | 2.186091
15 | 625 | 58 | 1.8 | 2.204747
15 | 625 | 59 | 1.8 | 2.253439
15 | 625 | 60 | 1.8 | 2.49406
15 | 625 | 61 | 1.8 | 2.552506
15 | 625 | 62 | 1.8 | 2.565872
15 | 625 | 63 | 1.8 | 2.504622
15 | 625 | 64 | 1.8 | 2.82941
15 | 625 | 65 | 1.8 | 2.681239
15 | 625 | 66 | 1.8 | 1.979746
15 | 625 | 67 | 1.8 | 2.737481
15 | 625 | 68 | 1.8 | 2.669487
15 | 625 | 69 | 1.8 | 2.672587
15 | 625 | 70 | 1.8 | 2.503342
15 | 625 | 71 | 1.8 | 2.633925
15 | 625 | 72 | 1.8 | 2.686281
15 | 625 | 73 | 1.8 | 2.727802
15 | 625 | 74 | 1.8 | 3.072779
15 | 625 | 75 | 1.8 | 2.863192
15 | 625 | 76 | 1.8 | 2.904168
15 | 625 | 77 | 1.8 | 2.667468
15 | 625 | 78 | 1.8 | 3.117273
15 | 625 | 79 | 1.8 | 3.002811
15 | 625 | 80 | 1.8 | 2.82402
15 | 625 | 81 | 1.8 | 3.309703
15 | 625 | 82 | 1.8 | 3.070756
15 | 625 | 83 | 1.8 | 2.979662
15 | 625 | 84 | 1.8 | 3.02448
15 | 625 | 85 | 1.8 | 3.076083
15 | 625 | 86 | 1.8 | 3.126617
15 | 625 | 87 | 1.8 | 3.341919
15 | 625 | 88 | 1.8 | 3.055267
15 | 625 | 89 | 1.8 | 3.141746
15 | 625 | 90 | 1.8 | 3.186308
15 | 625 | 91 | 1.8 | 3.903818
15 | 625 | 92 | 1.8 | 2.960069
15 | 625 | 93 | 1.8 | 3.307861
15 | 625 | 94 | 1.8 | 3.311955
15 | 625 | 95 | 1.8 | 3.492895
15 | 625 | 96 | 1.8 | 3.188322
15 | 625 | 97 | 1.8 | 3.152144
15 | 625 | 98 | 1.8 | 3.420289
15 | 625 | 99 | 1.8 | 3.359762
15 | 625 | 100 | 1.8 | 3.443792
15 | 625 | 101 | 1.8 | 3.411429
15 | 625 | 102 | 1.8 | 3.605241
15 | 625 | 103 | 1.8 | 4.085987
15 | 625 | 104 | 1.8 | 3.574132
15 | 625 | 105 | 1.8 | 3.213781
15 | 625 | 106 | 1.8 | 3.563893
15 | 625 | 107 | 1.8 | 3.629099
15 | 625 | 108 | 1.8 | 3.449691
15 | 625 | 109 | 1.8 | 3.510694
15 | 625 | 110 | 1.8 | 3.493858
15 | 625 | 111 | 1.8 | 3.854483
15 | 625 | 112 | 1.8 | 3.711934
15 | 625 | 113 | 1.8 | 3.7033
15 | 625 | 114 | 1.8 | 3.683134
15 | 625 | 115 | 1.8 | 4.136151
15 | 625 | 116 | 1.8 | 3.793968
15 | 625 | 117 | 1.8 | 3.757084
15 | 625 | 118 | 1.8 | 3.845824
15 | 625 | 119 | 1.8 | 3.708415
15 | 625 | 120 | 1.8 | 4.219018
15 | 625 | 121 | 1.8 | 4.164903
15 | 625 | 122 | 1.8 | 3.975428
15 | 625 | 123 | 1.8 | 4.012743
15 | 625 | 124 | 1.8 | 3.584784
15 | 625 | 125 | 1.8 | 3.988996
15 | 625 | 126 | 1.8 | 3.424473
15 | 625 | 127 | 1.8 | 3.934856
15 | 625 | 128 | 1.8 | 4.514286
15 | 625 | 129 | 1.8 | 4.071361
15 | 625 | 130 | 1.8 | 4.331795
15 | 625 | 131 | 1.8 | 4.231094
15 | 625 | 132 | 1.8 | 3.453617
15 | 625 | 133 | 1.8 | 4.243778
15 | 625 | 134 | 1.8 | 3.771087
15 | 625 | 135 | 1.8 | 3.965459
15 | 625 | 136 | 1.8 | 4.063499
15 | 625 | 137 | 1.8 | 4.218863
15 | 625 | 138 | 1.8 | 4.125887
15 | 625 | 139 | 1.8 | 4.120762
15 | 625 | 140 | 1.8 | 4.240251
15 | 625 | 141 | 1.8 | 4.69238
15 | 625 | 142 | 1.8 | 3.967386
15 | 625 | 143 | 1.8 | 4.281293
15 | 625 | 144 | 1.8 | 4.255508
15 | 625 | 145 | 1.8 | 4.210824
15 | 625 | 146 | 1.8 | 4.333976
15 | 625 | 147 | 1.8 | 4.684357
15 | 625 | 148 | 1.8 | 4.244143
15 | 625 | 149 | 1.8 | 4.334234
15 | 625 | 150 | 1.8 | 4.368081
15 | 625 | 151 | 1.8 | 4.339633
15 | 625 | 152 | 1.8 | 3.605923
15 | 625 | 153 | 1.8 | 4.148008
15 | 625 | 154 | 1.8 | 4.391376
15 | 625 | 155 | 1.8 | 4.371859
15 | 625 | 156 | 1.8 | 4.608917
15 | 625 | 157 | 1.8 | 4.432465
15 | 625 | 158 | 1.8 | 4.798497
15 | 625 | 159 | 1.8 | 4.538165
15 | 625 | 160 | 1.8 | 4.434625
15 | 625 | 161 | 1.8 | 4.388766
15 | 625 | 162 | 1.8 | 4.563815
15 | 625 | 163 | 1.8 | 4.765698
15 | 625 | 164 | 1.8 | 4.42342
15 | 625 | 165 | 1.8 | 4.606238
15 | 625 | 166 | 1.8 | 4.203735
15 | 625 | 167 | 1.8 | 4.588295
15 | 625 | 168 | 1.8 | 4.482395
15 | 625 | 169 | 1.8 | 5.060281
15 | 625 | 170 | 1.8 | 4.058346
15 | 625 | 171 | 1.8 | 5.25888
15 | 625 | 172 | 1.8 | 4.279958
15 | 625 | 173 | 1.8 | 5.037272
15 | 625 | 174 | 1.8 | 4.6892
15 | 625 | 175 | 1.8 | 4.460395
15 | 625 | 176 | 1.8 | 4.361024
15 | 625 | 177 | 1.8 | 4.318913
15 | 625 | 178 | 1.8 | 4.480097
15 | 625 | 179 | 1.8 | 4.833646
15 | 625 | 180 | 1.8 | 4.598918
15 | 625 | 181 | 1.8 | 4.897531
15 | 625 | 182 | 1.8 | 4.805861
15 | 625 | 183 | 1.8 | 5.01348
15 | 625 | 184 | 1.8 | 4.651525
15 | 625 | 185 | 1.8 | 4.840185
15 | 625 | 186 | 1.8 | 4.797088
15 | 625 | 187 | 1.8 | 4.574247
15 | 625 | 188 | 1.8 | 4.625526
15 | 625 | 189 | 1.8 | 4.871622
15 | 625 | 190 | 1.8 | 4.605377
15 | 625 | 191 | 1.8 | 4.877947
15 | 625 | 192 | 1.8 | 4.926131
15 | 625 | 193 | 1.8 | 5.276772
15 | 625 | 194 | 1.8 | 5.584085
15 | 625 | 195 | 1.8 | 4.742887
15 | 625 | 196 | 1.8 | 4.295146
15 | 625 | 197 | 1.8 | 4.936756
15 | 625 | 198 | 1.8 | 5.227457
15 | 625 | 199 | 1.8 | 5.059406
15 | 625 | 200 | 1.8 | 4.794469
15 | 625 | 201 | 1.8 | 4.977443
15 | 625 | 202 | 1.8 | 5.338118
15 | 625 | 203 | 1.8 | 5.192077
15 | 625 | 204 | 1.8 | 4.823002
15 | 625 | 205 | 1.8 | 4.844225
15 | 625 | 206 | 1.8 | 5.071799
15 | 625 | 207 | 1.8 | 4.946656
15 | 625 | 208 | 1.8 | 4.859555
15 | 625 | 209 | 1.8 | 4.921568
15 | 625 | 210 | 1.8 | 5.075634
15 | 625 | 211 | 1.8 | 5.03453
15 | 625 | 212 | 1.8 | 4.566465
15 | 625 | 213 | 1.8 | 5.303099
15 | 625 | 214 | 1.8 | 4.47476
15 | 625 | 215 | 1.8 | 5.570015
15 | 625 | 216 | 1.8 | 5.505658
15 | 625 | 217 | 1.8 | 5.076649
15 | 625 | 218 | 1.8 | 5.050176
15 | 625 | 219 | 1.8 | 5.231534
15 | 625 | 220 | 1.8 | 5.124695
15 | 625 | 221 | 1.8 | 5.176503
15 | 625 | 222 | 1.8 | 5.107926
15 | 625 | 223 | 1.8 | 5.684068
15 | 625 | 224 | 1.8 | 5.255698
15 | 625 | 225 | 1.8 | 5.067228
15 | 625 | 226 | 1.8 | 5.876134
15 | 625 | 227 | 1.8 | 5.036503
15 | 625 | 228 | 1.8 | 5.072918
15 | 625 | 229 | 1.8 | 4.538316
15 | 625 | 230 | 1.8 | 5.352202
15 | 625 | 231 | 1.8 | 4.756724
15 | 625 | 232 | 1.8 | 5.296132
15 | 625 | 233 | 1.8 | 5.645296
15 | 625 | 234 | 1.8 | 5.178752
15 | 625 | 235 | 1.8 | 5.3439
15 | 625 | 236 | 1.8 | 5.198346
15 | 625 | 237 | 1.8 | 5.334727
15 | 625 | 238 | 1.8 | 5.132162
15 | 625 | 239 | 1.8 | 5.431632
15 | 625 | 240 | 1.8 | 5.15122
15 | 625 | 241 | 1.8 | 5.735793
15 | 625 | 242 | 1.8 | 5.18054
15 | 625 | 243 | 1.8 | 4.706745
15 | 625 | 244 | 1.8 | 5.171868
15 | 625 | 245 | 1.8 | 5.30251
15 | 625 | 246 | 1.8 | 5.175859
15 | 625 | 247 | 1.8 | 5.488753
15 | 625 | 248 | 1.8 | 5.395747
15 | 625 | 249 | 1.8 | 5.661398
15 | 625 | 250 | 1.8 | 5.420344
15 | 625 | 251 | 1.8 | 5.610878
15 | 625 | 252 | 1.8 | 5.411329
15 | 625 | 253 | 1.8 | 5.247753
15 | 625 | 254 | 1.8 | 5.549761
15 | 625 | 255 | 1.8 | 5.329893
15 | 625 | 256 | 1.8 | 5.639656
15 | 625 | 257 | 1.8 | 4.997016
15 | 625 | 258 | 1.8 | 4.86138
15 | 625 | 259 | 1.8 | 5.283286
15 | 625 | 260 | 1.8 | 5.308098
15 | 625 | 261 | 1.8 | 5.47108
15 | 625 | 262 | 1.8 | 5.454687
15 | 625 | 263 | 1.8 | 5.517838
15 | 625 | 264 | 1.8 | 5.937651
15 | 625 | 265 | 1.8 | 5.310968
15 | 625 | 266 | 1.8 | 4.499681
15 | 625 | 267 | 1.8 | 5.54073
15 | 625 | 268 | 1.8 | 5.63892
15 | 625 | 269 | 1.8 | 5.412632
15 | 625 | 270 | 1.8 | 4.906737
15 | 625 | 271 | 1.8 | 5.332093
15 | 625 | 272 | 1.8 | 4.922711
15 | 625 | 273 | 1.8 | 5.4204
15 | 625 | 274 | 1.8 | 5.138704
15 | 625 | 275 | 1.8 | 5.176283
15 | 625 | 276 | 1.8 | 5.626793
15 | 625 | 277 | 1.8 | 5.525449
15 | 625 | 278 | 1.8 | 6.236508
15 | 625 | 279 | 1.8 | 5.323092
15 | 625 | 280 | 1.8 | 6.32227
15 | 625 | 281 | 1.8 | 5.638238
15 | 625 | 282 | 1.8 | 5.293615
15 | 625 | 283 | 1.8 | 5.786601
15 | 625 | 284 | 1.8 | 5.654602
15 | 625 | 285 | 1.8 | 5.561895
15 | 625 | 286 | 1.8 | 5.414896
15 | 625 | 287 | 1.8 | 5.315309
15 | 625 | 288 | 1.8 | 5.215989
15 | 625 | 289 | 1.8 | 5.630969
15 | 625 | 290 | 1.8 | 5.916768
15 | 625 | 291 | 1.8 | 5.922302
15 | 625 | 292 | 1.8 | 5.335108
15 | 625 | 293 | 1.8 | 5.781095
15 | 625 | 294 | 1.8 | 5.768792
15 | 625 | 295 | 1.8 | 5.925693
15 | 625 | 296 | 1.8 | 6.153961
15 | 625 | 297 | 1.8 | 5.577035
15 | 625 | 298 | 1.8 | 5.65897
15 | 625 | 299 | 1.8 | 4.943896
15 | 625 | 300 | 1.8 | 5.7239
15 | 625 | 301 | 1.8 | 5.640192
15 | 625 | 302 | 1.8 | 5.330378
15 | 625 | 303 | 1.8 | 5.745169
15 | 625 | 304 | 1.8 | 5.135912
15 | 625 | 305 | 1.8 | 5.863455
15 | 625 | 306 | 1.8 | 4.966728
15 | 625 | 307 | 1.8 | 5.25914
15 | 625 | 308 | 1.8 | 4.212983
15 | 625 | 309 | 1.8 | 5.761858
15 | 625 | 310 | 1.8 | 5.789793
15 | 625 | 311 | 1.8 | 5.78495
15 | 625 | 312 | 1.8 | 5.592491
15 | 625 | 313 | 1.8 | 6.687994
15 | 625 | 314 | 1.8 | 5.536895
15 | 625 | 315 | 1.8 | 5.331297
15 | 625 | 316 | 1.8 | 5.394115
15 | 625 | 317 | 1.8 | 5.863562
15 | 625 | 318 | 1.8 | 6.044175
15 | 625 | 319 | 1.8 | 5.462836
15 | 625 | 320 | 1.8 | 5.670073
15 | 625 | 321 | 1.8 | 5.569875
15 | 625 | 322 | 1.8 | 5.703876
15 | 625 | 323 | 1.8 | 5.892168
15 | 625 | 324 | 1.8 | 5.610741
15 | 625 | 325 | 1.8 | 6.023711
15 | 625 | 326 | 1.8 | 5.592959
15 | 625 | 327 | 1.8 | 5.910778
15 | 625 | 328 | 1.8 | 5.482491
15 | 625 | 329 | 1.8 | 5.816211
15 | 625 | 330 | 1.8 | 5.701025
15 | 625 | 331 | 1.8 | 5.696355
15 | 625 | 332 | 1.8 | 4.899719
15 | 625 | 333 | 1.8 | 5.781692
15 | 625 | 334 | 1.8 | 5.658232
15 | 625 | 335 | 1.8 | 6.35972
15 | 625 | 336 | 1.8 | 4.757994
15 | 625 | 337 | 1.8 | 5.935777
15 | 625 | 338 | 1.8 | 5.44335
15 | 625 | 339 | 1.8 | 5.627884
15 | 625 | 340 | 1.8 | 5.725314
15 | 625 | 341 | 1.8 | 5.772229
15 | 625 | 342 | 1.8 | 5.970976
15 | 625 | 343 | 1.8 | 5.664916
15 | 625 | 344 | 1.8 | 5.810619
15 | 625 | 345 | 1.8 | 6.105715
15 | 625 | 346 | 1.8 | 5.886971
15 | 625 | 347 | 1.8 | 7.013422
15 | 625 | 348 | 1.8 | 6.038818
15 | 625 | 349 | 1.8 | 5.604964
15 | 625 | 350 | 1.8 | 5.733626
15 | 625 | 351 | 1.8 | 5.800232
15 | 625 | 352 | 1.8 | 5.828217
15 | 625 | 353 | 1.8 | 6.00233
15 | 625 | 354 | 1.8 | 5.76396
15 | 625 | 355 | 1.8 | 6.079197
15 | 625 | 356 | 1.8 | 5.984292
15 | 625 | 357 | 1.8 | 6.271693
15 | 625 | 358 | 1.8 | 5.717907
15 | 625 | 359 | 1.8 | 5.861258
15 | 625 | 360 | 1.8 | 6.4456
15 | 625 | 361 | 1.8 | 6.077241
15 | 625 | 362 | 1.8 | 5.930349
15 | 625 | 363 | 1.8 | 4.504072
15 | 625 | 364 | 1.8 | 5.846794
15 | 625 | 365 | 1.8 | 5.567203
15 | 625 | 366 | 1.8 | 6.281406
15 | 625 | 367 | 1.8 | 6.051808
15 | 625 | 368 | 1.8 | 5.838827
15 | 625 | 369 | 1.8 | 5.885448
15 | 625 | 370 | 1.8 | 5.894314
15 | 625 | 371 | 1.8 | 6.770395
15 | 625 | 372 | 1.8 | 5.757668
15 | 625 | 373 | 1.8 | 5.736172
15 | 625 | 374 | 1.8 | 5.786145
15 | 625 | 375 | 1.8 | 5.687356
15 | 625 | 376 | 1.8 | 5.927064
15 | 625 | 377 | 1.8 | 5.778025
15 | 625 | 378 | 1.8 | 6.289731
15 | 625 | 379 | 1.8 | 5.900961
15 | 625 | 380 | 1.8 | 5.958694
15 | 625 | 381 | 1.8 | 5.889622
15 | 625 | 382 | 1.8 | 5.763518
15 | 625 | 383 | 1.8 | 6.182936
15 | 625 | 384 | 1.8 | 6.017619
15 | 625 | 385 | 1.8 | 6.588168
15 | 625 | 386 | 1.8 | 5.863745
15 | 625 | 387 | 1.8 | 6.287565
15 | 625 | 388 | 1.8 | 5.318368
15 | 625 | 389 | 1.8 | 5.959254
15 | 625 | 390 | 1.8 | 6.000723
15 | 625 | 391 | 1.8 | 5.568929
15 | 625 | 392 | 1.8 | 5.917325
15 | 625 | 393 | 1.8 | 5.356744
15 | 625 | 394 | 1.8 | 5.986229
15 | 625 | 395 | 1.8 | 6.143437
15 | 625 | 396 | 1.8 | 5.376466
15 | 625 | 397 | 1.8 | 5.973269
15 | 625 | 398 | 1.8 | 5.876945
15 | 625 | 399 | 1.8 | 6.219221
15 | 625 | 400 | 1.8 | 5.963576
15 | 625 | 401 | 1.8 | 6.207818
15 | 625 | 402 | 1.8 | 4.921567
15 | 625 | 403 | 1.8 | 5.879041
15 | 625 | 404 | 1.8 | 6.11591
15 | 625 | 405 | 1.8 | 5.9372
15 | 625 | 406 | 1.8 | 5.91825
15 | 625 | 407 | 1.8 | 6.101058
15 | 625 | 408 | 1.8 | 6.304255
15 | 625 | 409 | 1.8 | 5.684761
15 | 625 | 410 | 1.8 | 6.252809
15 | 625 | 411 | 1.8 | 6.322228
15 | 625 | 412 | 1.8 | 5.917445
15 | 625 | 413 | 1.8 | 5.893708
15 | 625 | 414 | 1.8 | 6.097884
15 | 625 | 415 | 1.8 | 5.95213
15 | 625 | 416 | 1.8 | 6.22074
15 | 625 | 417 | 1.8 | 5.937873
15 | 625 | 418 | 1.8 | 5.914692
15 | 625 | 419 | 1.8 | 5.949619
15 | 625 | 420 | 1.8 | 6.264445
15 | 625 | 421 | 1.8 | 6.09377
15 | 625 | 422 | 1.8 | 6.611051
15 | 625 | 423 | 1.8 | 5.578829
15 | 625 | 424 | 1.8 | 5.917487
15 | 625 | 425 | 1.8 | 5.528868
15 | 625 | 426 | 1.8 | 6.342073
15 | 625 | 427 | 1.8 | 6.672816
15 | 625 | 428 | 1.8 | 6.554677
15 | 625 | 429 | 1.8 | 6.169646
15 | 625 | 430 | 1.8 | 6.160374
15 | 625 | 431 | 1.8 | 5.959869
15 | 625 | 432 | 1.8 | 5.615071
15 | 625 | 433 | 1.8 | 6.747559
15 | 625 | 434 | 1.8 | 6.118897
15 | 625 | 435 | 1.8 | 5.335718
15 | 625 | 436 | 1.8 | 6.16901
15 | 625 | 437 | 1.8 | 5.366698
15 | 625 | 438 | 1.8 | 6.087704
15 | 625 | 439 | 1.8 | 5.670024
15 | 625 | 440 | 1.8 | 6.623262
15 | 625 | 441 | 1.8 | 6.184904
15 | 625 | 442 | 1.8 | 5.999393
15 | 625 | 443 | 1.8 | 6.239615
15 | 625 | 444 | 1.8 | 6.368838
15 | 625 | 445 | 1.8 | 6.442484
15 | 625 | 446 | 1.8 | 5.828306
15 | 625 | 447 | 1.8 | 5.807521
15 | 625 | 448 | 1.8 | 6.022471
15 | 625 | 449 | 1.8 | 6.103915
15 | 625 | 450 | 1.8 | 5.894209
15 | 625 | 451 | 1.8 | 6.799284
15 | 625 | 452 | 1.8 | 5.564662
15 | 625 | 453 | 1.8 | 5.899957
15 | 625 | 454 | 1.8 | 5.931624
15 | 625 | 455 | 1.8 | 5.950259
15 | 625 | 456 | 1.8 | 5.632735
15 | 625 | 457 | 1.8 | 6.271866
15 | 625 | 458 | 1.8 | 5.822158
15 | 625 | 459 | 1.8 | 5.075256
15 | 625 | 460 | 1.8 | 5.754949
15 | 625 | 461 | 1.8 | 6.435158
15 | 625 | 462 | 1.8 | 6.903337
15 | 625 | 463 | 1.8 | 5.987838
15 | 625 | 464 | 1.8 | 6.404163
15 | 625 | 465 | 1.8 | 6.077208
15 | 625 | 466 | 1.8 | 5.807026
15 | 625 | 467 | 1.8 | 5.97118
15 | 625 | 468 | 1.8 | 5.942913
15 | 625 | 469 | 1.8 | 6.152997
15 | 625 | 470 | 1.8 | 5.985092
15 | 625 | 471 | 1.8 | 5.96989
15 | 625 | 472 | 1.8 | 6.19734
15 | 625 | 473 | 1.8 | 5.951821
15 | 625 | 474 | 1.8 | 6.336089
15 | 625 | 475 | 1.8 | 5.348318
15 | 625 | 476 | 1.8 | 5.953742
15 | 625 | 477 | 1.8 | 5.774459
15 | 625 | 478 | 1.8 | 6.29375
15 | 625 | 479 | 1.8 | 6.191084
15 | 625 | 480 | 1.8 | 5.249865
15 | 625 | 481 | 1.8 | 5.506664
15 | 625 | 482 | 1.8 | 6.81315
15 | 625 | 483 | 1.8 | 5.57724
15 | 625 | 484 | 1.8 | 5.632332
15 | 625 | 485 | 1.8 | 6.107698
15 | 625 | 486 | 1.8 | 5.945438
15 | 625 | 487 | 1.8 | 6.102102
15 | 625 | 488 | 1.8 | 6.012903
15 | 625 | 489 | 1.8 | 6.367709
15 | 625 | 490 | 1.8 | 6.357692
15 | 625 | 491 | 1.8 | 6.482397
15 | 625 | 492 | 1.8 | 6.070861
15 | 625 | 493 | 1.8 | 6.269827
15 | 625 | 494 | 1.8 | 6.809874
15 | 625 | 495 | 1.8 | 6.515367
15 | 625 | 496 | 1.8 | 6.157564
15 | 625 | 497 | 1.8 | 6.483665
15 | 625 | 498 | 1.8 | 6.228983
15 | 625 | 499 | 1.8 | 6.052338
15 | 625 | 500 | 1.8 | 7.104002
15 | 625 | 501 | 1.8 | 6.262964
15 | 625 | 502 | 1.8 | 6.542885
15 | 625 | 503 | 1.8 | 6.029563
15 | 625 | 504 | 1.8 | 6.23055
15 | 625 | 505 | 1.8 | 5.630012
15 | 625 | 506 | 1.8 | 5.839593
15 | 625 | 507 | 1.8 | 6.072102
15 | 625 | 508 | 1.8 | 6.263716
15 | 625 | 509 | 1.8 | 6.230057
15 | 625 | 510 | 1.8 | 6.151154
15 | 625 | 511 | 1.8 | 5.848472
15 | 625 | 512 | 1.8 | 6.168484
15 | 625 | 513 | 1.8 | 6.142038
15 | 625 | 514 | 1.8 | 6.033443
15 | 625 | 515 | 1.8 | 6.063121
15 | 625 | 516 | 1.8 | 6.621668
15 | 625 | 517 | 1.8 | 6.203021
15 | 625 | 518 | 1.8 | 5.207585
15 | 625 | 519 | 1.8 | 5.847297
15 | 625 | 520 | 1.8 | 6.556488
15 | 625 | 521 | 1.8 | 6.156748
15 | 625 | 522 | 1.8 | 5.821205
15 | 625 | 523 | 1.8 | 6.261498
15 | 625 | 524 | 1.8 | 6.073061
15 | 625 | 525 | 1.8 | 6.096843
15 | 625 | 526 | 1.8 | 6.029152
15 | 625 | 527 | 1.8 | 5.431383
15 | 625 | 528 | 1.8 | 6.160795
15 | 625 | 529 | 1.8 | 6.306066
15 | 625 | 530 | 1.8 | 6.159115
15 | 625 | 531 | 1.8 | 6.075889
15 | 625 | 532 | 1.8 | 6.104175
15 | 625 | 533 | 1.8 | 5.327954
15 | 625 | 534 | 1.8 | 5.329014
15 | 625 | 535 | 1.8 | 6.164228
15 | 625 | 536 | 1.8 | 5.996757
15 | 625 | 537 | 1.8 | 5.839531
15 | 625 | 538 | 1.8 | 5.877718
15 | 625 | 539 | 1.8 | 6.244348
15 | 625 | 540 | 1.8 | 6.091272
15 | 625 | 541 | 1.8 | 6.111474
15 | 625 | 542 | 1.8 | 5.722437
15 | 625 | 543 | 1.8 | 6.247802
15 | 625 | 544 | 1.8 | 6.21708
15 | 625 | 545 | 1.8 | 6.000425
15 | 625 | 546 | 1.8 | 6.23362
15 | 625 | 547 | 1.8 | 6.767503
15 | 625 | 548 | 1.8 | 5.978602
15 | 625 | 549 | 1.8 | 6.102055
15 | 625 | 550 | 1.8 | 6.60599
15 | 625 | 551 | 1.8 | 7.0544
15 | 625 | 552 | 1.8 | 6.112905
15 | 625 | 553 | 1.8 | 6.281799
15 | 625 | 554 | 1.8 | 7.121012
15 | 625 | 555 | 1.8 | 5.964628
15 | 625 | 556 | 1.8 | 5.95664
15 | 625 | 557 | 1.8 | 6.65061
15 | 625 | 558 | 1.8 | 6.079388
15 | 625 | 559 | 1.8 | 6.756663
15 | 625 | 560 | 1.8 | 6.527249
15 | 625 | 561 | 1.8 | 6.179188
15 | 625 | 562 | 1.8 | 5.617562
15 | 625 | 563 | 1.8 | 6.208516
15 | 625 | 564 | 1.8 | 6.309578
15 | 625 | 565 | 1.8 | 6.296141
15 | 625 | 566 | 1.8 | 5.583986
15 | 625 | 567 | 1.8 | 6.150593
15 | 625 | 568 | 1.8 | 6.315953
15 | 625 | 569 | 1.8 | 6.322539
15 | 625 | 570 | 1.8 | 6.544656
15 | 625 | 571 | 1.8 | 5.498187
15 | 625 | 572 | 1.8 | 6.458138
15 | 625 | 573 | 1.8 | 6.11699
15 | 625 | 574 | 1.8 | 6.261848
15 | 625 | 575 | 1.8 | 6.160154
15 | 625 | 576 | 1.8 | 5.064019
15 | 625 | 577 | 1.8 | 6.04948
15 | 625 | 578 | 1.8 | 6.125482
15 | 625 | 579 | 1.8 | 6.350368
15 | 625 | 580 | 1.8 | 6.007025
15 | 625 | 581 | 1.8 | 6.252806
15 | 625 | 582 | 1.8 | 6.38539
15 | 625 | 583 | 1.8 | 6.346077
15 | 625 | 584 | 1.8 | 6.244944
15 | 625 | 585 | 1.8 | 6.109676
15 | 625 | 586 | 1.8 | 6.737661
15 | 625 | 587 | 1.8 | 5.494804
15 | 625 | 588 | 1.8 | 5.954606
15 | 625 | 589 | 1.8 | 5.896971
15 | 625 | 590 | 1.8 | 6.276438
15 | 625 | 591 | 1.8 | 6.146902
15 | 625 | 592 | 1.8 | 6.44538
15 | 625 | 593 | 1.8 | 5.798323
15 | 625 | 594 | 1.8 | 6.301392
15 | 625 | 595 | 1.8 | 6.176747
15 | 625 | 596 | 1.8 | 6.102806
15 | 625 | 597 | 1.8 | 6.012869
15 | 625 | 598 | 1.8 | 5.514348
15 | 625 | 599 | 1.8 | 7.080693
15 | 625 | 600 | 1.8 | 6.834861
15 | 625 | 601 | 1.8 | 6.367805
15 | 625 | 602 | 1.8 | 6.070239
15 | 625 | 603 | 1.8 | 6.044486
15 | 625 | 604 | 1.8 | 6.562506
15 | 625 | 605 | 1.8 | 6.093477
15 | 625 | 606 | 1.8 | 6.183036
15 | 625 | 607 | 1.8 | 5.414453
15 | 625 | 608 | 1.8 | 6.070354
15 | 625 | 609 | 1.8 | 5.798352
15 | 625 | 610 | 1.8 | 6.111706
15 | 625 | 611 | 1.8 | 5.977844
15 | 625 | 612 | 1.8 | 6.085312
15 | 625 | 613 | 1.8 | 6.243213
15 | 625 | 614 | 1.8 | 6.120779
15 | 625 | 615 | 1.8 | 6.450234
15 | 625 | 616 | 1.8 | 6.605842
15 | 625 | 617 | 1.8 | 6.084856
15 | 625 | 618 | 1.8 | 6.184454
15 | 625 | 619 | 1.8 | 6.163127
15 | 625 | 620 | 1.8 | 7.049679
15 | 625 | 621 | 1.8 | 6.185366
15 | 625 | 622 | 1.8 | 5.833337
15 | 625 | 623 | 1.8 | 5.395871
15 | 625 | 624 | 1.8 | 6.188751
15 | 625 | 625 | 1.8 | 6.013627
15 | 625 | 626 | 1.8 | 6.229127
15 | 625 | 627 | 1.8 | 6.019873
15 | 625 | 628 | 1.8 | 6.494966
15 | 625 | 629 | 1.8 | 6.15612
15 | 625 | 630 | 1.8 | 6.342125
15 | 625 | 631 | 1.8 | 5.809041
15 | 625 | 632 | 1.8 | 5.898252
15 | 625 | 633 | 1.8 | 5.895623
15 | 625 | 634 | 1.8 | 6.291115
15 | 625 | 635 | 1.8 | 7.854343
15 | 625 | 636 | 1.8 | 6.884542
15 | 625 | 637 | 1.8 | 6.101199
15 | 625 | 638 | 1.8 | 6.110275
15 | 625 | 639 | 1.8 | 6.47348
15 | 625 | 640 | 1.8 | 6.589007
15 | 625 | 641 | 1.8 | 6.011597
15 | 625 | 642 | 1.8 | 6.644392
15 | 625 | 643 | 1.8 | 6.183505
15 | 625 | 644 | 1.8 | 6.023998
15 | 625 | 645 | 1.8 | 6.356882
15 | 625 | 646 | 1.8 | 6.133159
15 | 625 | 647 | 1.8 | 6.321238
15 | 625 | 648 | 1.8 | 6.151391
15 | 625 | 649 | 1.8 | 5.153556
15 | 625 | 650 | 1.8 | 6.285887
15 | 625 | 651 | 1.8 | 6.690191
15 | 625 | 652 | 1.8 | 6.298341
15 | 625 | 653 | 1.8 | 6.162924
15 | 625 | 654 | 1.8 | 4.943227
15 | 625 | 655 | 1.8 | 6.814638
15 | 625 | 656 | 1.8 | 6.060311
15 | 625 | 657 | 1.8 | 6.207816
15 | 625 | 658 | 1.8 | 5.882775
15 | 625 | 659 | 1.8 | 6.071844
15 | 625 | 660 | 1.8 | 5.568465
15 | 625 | 661 | 1.8 | 5.794292
15 | 625 | 662 | 1.8 | 6.233789
15 | 625 | 663 | 1.8 | 5.670167
15 | 625 | 664 | 1.8 | 5.893503
15 | 625 | 665 | 1.8 | 5.031684
15 | 625 | 666 | 1.8 | 5.793998
15 | 625 | 667 | 1.8 | 6.049931
15 | 625 | 668 | 1.8 | 5.802231
15 | 625 | 669 | 1.8 | 6.255164
15 | 625 | 670 | 1.8 | 6.482258
15 | 625 | 671 | 1.8 | 6.596097
15 | 625 | 672 | 1.8 | 6.320726
15 | 625 | 673 | 1.8 | 6.625043
15 | 625 | 674 | 1.8 | 6.606851
15 | 625 | 675 | 1.8 | 7.281486
15 | 625 | 676 | 1.8 | 6.844101
15 | 625 | 677 | 1.8 | 6.079156
15 | 625 | 678 | 1.8 | 6.227189
15 | 625 | 679 | 1.8 | 6.853685
15 | 625 | 680 | 1.8 | 6.217733
15 | 625 | 681 | 1.8 | 6.677226
15 | 625 | 682 | 1.8 | 6.374658
15 | 625 | 683 | 1.8 | 6.213525
15 | 625 | 684 | 1.8 | 6.232279
15 | 625 | 685 | 1.8 | 6.351535
15 | 625 | 686 | 1.8 | 6.562956
15 | 625 | 687 | 1.8 | 5.886128
15 | 625 | 688 | 1.8 | 6.29729
15 | 625 | 689 | 1.8 | 7.027377
15 | 625 | 690 | 1.8 | 6.20559
15 | 625 | 691 | 1.8 | 6.31134
15 | 625 | 692 | 1.8 | 5.712152
15 | 625 | 693 | 1.8 | 6.082894
15 | 625 | 694 | 1.8 | 5.672596
15 | 625 | 695 | 1.8 | 6.083534
15 | 625 | 696 | 1.8 | 5.948397
15 | 625 | 697 | 1.8 | 6.276611
15 | 625 | 698 | 1.8 | 6.173511
15 | 625 | 699 | 1.8 | 6.085915
15 | 625 | 700 | 1.8 | 6.647144
15 | 625 | 701 | 1.8 | 6.196294
15 | 625 | 702 | 1.8 | 6.310728
15 | 625 | 703 | 1.8 | 6.012101
15 | 625 | 704 | 1.8 | 6.53056
15 | 625 | 705 | 1.8 | 6.459606
15 | 625 | 706 | 1.8 | 5.943551
15 | 625 | 707 | 1.8 | 6.68305
15 | 625 | 708 | 1.8 | 6.219666
15 | 625 | 709 | 1.8 | 5.77734
15 | 625 | 710 | 1.8 | 5.366844
15 | 625 | 711 | 1.8 | 6.279578
15 | 625 | 712 | 1.8 | 5.740527
15 | 625 | 713 | 1.8 | 6.410901
15 | 625 | 714 | 1.8 | 5.436669
15 | 625 | 715 | 1.8 | 6.056794
15 | 625 | 716 | 1.8 | 6.402142
15 | 625 | 717 | 1.8 | 6.049378
15 | 625 | 718 | 1.8 | 5.941696
15 | 625 | 719 | 1.8 | 6.594674
15 | 625 | 720 | 1.8 | 7.191205
15 | 625 | 721 | 1.8 | 6.427677
15 | 625 | 722 | 1.8 | 6.300336
15 | 625 | 723 | 1.8 | 6.438982
15 | 625 | 724 | 1.8 | 6.910606
15 | 625 | 725 | 1.8 | 5.128503
15 | 625 | 726 | 1.8 | 5.976994
15 | 625 | 727 | 1.8 | 5.801133
15 | 625 | 728 | 1.8 | 5.870054
15 | 625 | 729 | 1.8 | 5.750542
15 | 625 | 730 | 1.8 | 6.318955
15 | 625 | 731 | 1.8 | 5.878057
15 | 625 | 732 | 1.8 | 6.673044
15 | 625 | 733 | 1.8 | 5.668104
15 | 625 | 734 | 1.8 | 6.293351
15 | 625 | 735 | 1.8 | 6.427768
15 | 625 | 736 | 1.8 | 6.252987
15 | 625 | 737 | 1.8 | 6.345686
15 | 625 | 738 | 1.8 | 6.513645
15 | 625 | 739 | 1.8 | 6.605529
15 | 625 | 740 | 1.8 | 6.109255
15 | 625 | 741 | 1.8 | 6.476085
15 | 625 | 742 | 1.8 | 6.208223
15 | 625 | 743 | 1.8 | 6.373459
15 | 625 | 744 | 1.8 | 6.068771
15 | 625 | 745 | 1.8 | 6.285702
15 | 625 | 746 | 1.8 | 6.326225
15 | 625 | 747 | 1.8 | 5.76583
15 | 625 | 748 | 1.8 | 6.639746
15 | 625 | 749 | 1.8 | 6.569579
15 | 625 | 750 | 1.8 | 5.664122
15 | 625 | 751 | 1.8 | 6.236787
15 | 625 | 752 | 1.8 | 5.973436
15 | 625 | 753 | 1.8 | 6.301686
15 | 625 | 754 | 1.8 | 6.603827
15 | 625 | 755 | 1.8 | 6.9986
15 | 625 | 756 | 1.8 | 6.14032
15 | 625 | 757 | 1.8 | 5.803137
15 | 625 | 758 | 1.8 | 7.01617
15 | 625 | 759 | 1.8 | 6.029988
15 | 625 | 760 | 1.8 | 6.06265
15 | 625 | 761 | 1.8 | 6.680663
15 | 625 | 762 | 1.8 | 5.660062
15 | 625 | 763 | 1.8 | 6.090235
15 | 625 | 764 | 1.8 | 6.067459
15 | 625 | 765 | 1.8 | 6.310378
15 | 625 | 766 | 1.8 | 5.67736
15 | 625 | 767 | 1.8 | 5.993354
15 | 625 | 768 | 1.8 | 6.191444
15 | 625 | 769 | 1.8 | 6.021212
15 | 625 | 770 | 1.8 | 6.265913
15 | 625 | 771 | 1.8 | 6.291452
15 | 625 | 772 | 1.8 | 6.218155
15 | 625 | 773 | 1.8 | 6.245598
15 | 625 | 774 | 1.8 | 6.140752
15 | 625 | 775 | 1.8 | 6.134439
15 | 625 | 776 | 1.8 | 6.308481
15 | 625 | 777 | 1.8 | 6.175181
15 | 625 | 778 | 1.8 | 6.199507
15 | 625 | 779 | 1.8 | 6.249077
15 | 625 | 780 | 1.8 | 6.451145
15 | 625 | 781 | 1.8 | 5.788845
15 | 625 | 782 | 1.8 | 6.750652
15 | 625 | 783 | 1.8 | 6.531942
15 | 625 | 784 | 1.8 | 7.00237
15 | 625 | 785 | 1.8 | 6.309133
15 | 625 | 786 | 1.8 | 5.954965
15 | 625 | 787 | 1.8 | 6.444677
15 | 625 | 788 | 1.8 | 5.97582
15 | 625 | 789 | 1.8 | 5.847983
15 | 625 | 790 | 1.8 | 6.051172
15 | 625 | 791 | 1.8 | 6.583845
15 | 625 | 792 | 1.8 | 6.162368
15 | 625 | 793 | 1.8 | 6.087219
15 | 625 | 794 | 1.8 | 6.341311
15 | 625 | 795 | 1.8 | 6.668558
15 | 625 | 796 | 1.8 | 6.621227
15 | 625 | 797 | 1.8 | 6.07972
15 | 625 | 798 | 1.8 | 5.069827
15 | 625 | 799 | 1.8 | 6.133064
15 | 625 | 800 | 1.8 | 6.588922
15 | 625 | 801 | 1.8 | 6.211596
15 | 625 | 802 | 1.8 | 5.794901
15 | 625 | 803 | 1.8 | 6.076553
15 | 625 | 804 | 1.8 | 6.133249
15 | 625 | 805 | 1.8 | 6.840158
15 | 625 | 806 | 1.8 | 5.463397
15 | 625 | 807 | 1.8 | 6.463016
15 | 625 | 808 | 1.8 | 6.384026
15 | 625 | 809 | 1.8 | 6.994044
15 | 625 | 810 | 1.8 | 6.702223
15 | 625 | 811 | 1.8 | 5.603728
15 | 625 | 812 | 1.8 | 6.225164
15 | 625 | 813 | 1.8 | 5.98669
15 | 625 | 814 | 1.8 | 6.182984
15 | 625 | 815 | 1.8 | 6.223428
15 | 625 | 816 | 1.8 | 6.133058
15 | 625 | 817 | 1.8 | 5.861049
15 | 625 | 818 | 1.8 | 5.708703
15 | 625 | 819 | 1.8 | 6.549855
15 | 625 | 820 | 1.8 | 6.437663
15 | 625 | 821 | 1.8 | 6.384274
15 | 625 | 822 | 1.8 | 6.90561
15 | 625 | 823 | 1.8 | 5.89625
15 | 625 | 824 | 1.8 | 6.495368
15 | 625 | 825 | 1.8 | 6.280932
15 | 625 | 826 | 1.8 | 5.723021
15 | 625 | 827 | 1.8 | 6.419617
15 | 625 | 828 | 1.8 | 6.222528
15 | 625 | 829 | 1.8 | 6.344538
15 | 625 | 830 | 1.8 | 6.424109
15 | 625 | 831 | 1.8 | 6.325203
15 | 625 | 832 | 1.8 | 6.24045
15 | 625 | 833 | 1.8 | 5.403351
15 | 625 | 834 | 1.8 | 5.825288
15 | 625 | 835 | 1.8 | 6.382436
15 | 625 | 836 | 1.8 | 5.814973
15 | 625 | 837 | 1.8 | 6.324853
15 | 625 | 838 | 1.8 | 6.629111
15 | 625 | 839 | 1.8 | 6.006034
15 | 625 | 840 | 1.8 | 6.105185
15 | 625 | 841 | 1.8 | 6.253481
15 | 625 | 842 | 1.8 | 5.842685
15 | 625 | 843 | 1.8 | 6.252425
15 | 625 | 844 | 1.8 | 6.70529
15 | 625 | 845 | 1.8 | 6.181296
15 | 625 | 846 | 1.8 | 5.61526
15 | 625 | 847 | 1.8 | 5.482911
15 | 625 | 848 | 1.8 | 6.217322
15 | 625 | 849 | 1.8 | 6.193088
15 | 625 | 850 | 1.8 | 5.962148
15 | 625 | 851 | 1.8 | 6.136294
15 | 625 | 852 | 1.8 | 6.015495
15 | 625 | 853 | 1.8 | 6.040871
15 | 625 | 854 | 1.8 | 5.755512
15 | 625 | 855 | 1.8 | 6.067465
15 | 625 | 856 | 1.8 | 6.091846
15 | 625 | 857 | 1.8 | 5.994549
15 | 625 | 858 | 1.8 | 6.481752
15 | 625 | 859 | 1.8 | 6.167582
15 | 625 | 860 | 1.8 | 6.271108
15 | 625 | 861 | 1.8 | 6.415906
15 | 625 | 862 | 1.8 | 5.940624
15 | 625 | 863 | 1.8 | 6.027899
15 | 625 | 864 | 1.8 | 7.009243
15 | 625 | 865 | 1.8 | 6.45706
15 | 625 | 866 | 1.8 | 6.290199
15 | 625 | 867 | 1.8 | 5.880644
15 | 625 | 868 | 1.8 | 5.980559
15 | 625 | 869 | 1.8 | 5.494596
15 | 625 | 870 | 1.8 | 6.102866
15 | 625 | 871 | 1.8 | 6.241032
15 | 625 | 872 | 1.8 | 6.107302
15 | 625 | 873 | 1.8 | 6.560588
15 | 625 | 874 | 1.8 | 6.534789
15 | 625 | 875 | 1.8 | 6.493289
15 | 625 | 876 | 1.8 | 5.626471
15 | 625 | 877 | 1.8 | 6.343475
15 | 625 | 878 | 1.8 | 5.840031
15 | 625 | 879 | 1.8 | 5.588421
15 | 625 | 880 | 1.8 | 6.191978
15 | 625 | 881 | 1.8 | 6.152954
15 | 625 | 882 | 1.8 | 5.70027
15 | 625 | 883 | 1.8 | 6.7848
15 | 625 | 884 | 1.8 | 6.032695
15 | 625 | 885 | 1.8 | 6.421857
15 | 625 | 886 | 1.8 | 6.121635
15 | 625 | 887 | 1.8 | 6.135372
15 | 625 | 888 | 1.8 | 6.349662
15 | 625 | 889 | 1.8 | 6.011455
15 | 625 | 890 | 1.8 | 6.249991
15 | 625 | 891 | 1.8 | 6.037676
15 | 625 | 892 | 1.8 | 6.315338
15 | 625 | 893 | 1.8 | 6.953627
15 | 625 | 894 | 1.8 | 6.026464
15 | 625 | 895 | 1.8 | 6.558241
15 | 625 | 896 | 1.8 | 6.507205
15 | 625 | 897 | 1.8 | 6.338089
15 | 625 | 898 | 1.8 | 6.170578
15 | 625 | 899 | 1.8 | 6.185944
15 | 625 | 900 | 1.8 | 6.2239
15 | 625 | 901 | 1.8 | 6.114817
15 | 625 | 902 | 1.8 | 6.31506
15 | 625 | 903 | 1.8 | 6.216074
15 | 625 | 904 | 1.8 | 6.222473
15 | 625 | 905 | 1.8 | 6.238711
15 | 625 | 906 | 1.8 | 5.559665
15 | 625 | 907 | 1.8 | 6.31525
15 | 625 | 908 | 1.8 | 6.429404
15 | 625 | 909 | 1.8 | 6.289584
15 | 625 | 910 | 1.8 | 6.276023
15 | 625 | 911 | 1.8 | 5.625302
15 | 625 | 912 | 1.8 | 6.381682
15 | 625 | 913 | 1.8 | 6.309566
15 | 625 | 914 | 1.8 | 5.987567
15 | 625 | 915 | 1.8 | 5.949292
15 | 625 | 916 | 1.8 | 5.209027
15 | 625 | 917 | 1.8 | 5.676194
15 | 625 | 918 | 1.8 | 6.364415
15 | 625 | 919 | 1.8 | 5.957399
15 | 625 | 920 | 1.8 | 6.616669
15 | 625 | 921 | 1.8 | 6.630159
15 | 625 | 922 | 1.8 | 5.325585
15 | 625 | 923 | 1.8 | 6.330009
15 | 625 | 924 | 1.8 | 6.279554
15 | 625 | 925 | 1.8 | 5.595131
15 | 625 | 926 | 1.8 | 5.881981
15 | 625 | 927 | 1.8 | 6.660943
15 | 625 | 928 | 1.8 | 5.998382
15 | 625 | 929 | 1.8 | 6.426492
15 | 625 | 930 | 1.8 | 6.265939
15 | 625 | 931 | 1.8 | 6.099686
15 | 625 | 932 | 1.8 | 6.171502
15 | 625 | 933 | 1.8 | 6.318347
15 | 625 | 934 | 1.8 | 6.256878
15 | 625 | 935 | 1.8 | 5.77987
15 | 625 | 936 | 1.8 | 5.872597
15 | 625 | 937 | 1.8 | 6.205106
15 | 625 | 938 | 1.8 | 6.315917
15 | 625 | 939 | 1.8 | 6.230186
15 | 625 | 940 | 1.8 | 6.133909
15 | 625 | 941 | 1.8 | 5.050862
15 | 625 | 942 | 1.8 | 6.150635
15 | 625 | 943 | 1.8 | 6.243255
15 | 625 | 944 | 1.8 | 5.740242
15 | 625 | 945 | 1.8 | 6.178223
15 | 625 | 946 | 1.8 | 6.27948
15 | 625 | 947 | 1.8 | 5.797513
15 | 625 | 948 | 1.8 | 5.42845
15 | 625 | 949 | 1.8 | 6.085821
15 | 625 | 950 | 1.8 | 6.593948
15 | 625 | 951 | 1.8 | 6.645089
15 | 625 | 952 | 1.8 | 5.921748
15 | 625 | 953 | 1.8 | 6.335256
15 | 625 | 954 | 1.8 | 6.20827
15 | 625 | 955 | 1.8 | 6.194509
15 | 625 | 956 | 1.8 | 6.629909
15 | 625 | 957 | 1.8 | 6.397359
15 | 625 | 958 | 1.8 | 6.125783
15 | 625 | 959 | 1.8 | 6.041478
15 | 625 | 960 | 1.8 | 6.891887
15 | 625 | 961 | 1.8 | 6.161992
15 | 625 | 962 | 1.8 | 6.336863
15 | 625 | 963 | 1.8 | 6.416459
15 | 625 | 964 | 1.8 | 6.391161
15 | 625 | 965 | 1.8 | 6.527219
15 | 625 | 966 | 1.8 | 6.078754
15 | 625 | 967 | 1.8 | 6.178423
15 | 625 | 968 | 1.8 | 6.69005
15 | 625 | 969 | 1.8 | 6.115897
15 | 625 | 970 | 1.8 | 6.205277
15 | 625 | 971 | 1.8 | 6.234627
15 | 625 | 972 | 1.8 | 5.889165
15 | 625 | 973 | 1.8 | 6.59864
15 | 625 | 974 | 1.8 | 6.360751
15 | 625 | 975 | 1.8 | 6.477958
15 | 625 | 976 | 1.8 | 6.199145
15 | 625 | 977 | 1.8 | 5.951314
15 | 625 | 978 | 1.8 | 6.397056
15 | 625 | 979 | 1.8 | 6.356996
15 | 625 | 980 | 1.8 | 6.63205
15 | 625 | 981 | 1.8 | 6.813187
15 | 625 | 982 | 1.8 | 6.112998
15 | 625 | 983 | 1.8 | 6.376213
15 | 625 | 984 | 1.8 | 5.840135
15 | 625 | 985 | 1.8 | 6.654838
15 | 625 | 986 | 1.8 | 6.396722
15 | 625 | 987 | 1.8 | 5.98197
15 | 625 | 988 | 1.8 | 6.136391
15 | 625 | 989 | 1.8 | 6.21094
15 | 625 | 990 | 1.8 | 6.80375
15 | 625 | 991 | 1.8 | 6.724344
15 | 625 | 992 | 1.8 | 5.687163
15 | 625 | 993 | 1.8 | 6.722453
15 | 625 | 994 | 1.8 | 6.396992
15 | 625 | 995 | 1.8 | 5.9471
15 | 625 | 996 | 1.8 | 6.2817
15 | 625 | 997 | 1.8 | 6.197746
15 | 625 | 998 | 1.8 | 6.371838
15 | 625 | 999 | 1.8 | 6.93677
15 | 625 | 1000 | 1.8 | 6.095708
15 | 625 | 1001 | 1.8 | 6.075643
15 | 625 | 1002 | 1.8 | 5.85627
15 | 625 | 1003 | 1.8 | 5.657207
15 | 625 | 1004 | 1.8 | 6.267439
15 | 625 | 1005 | 1.8 | 6.712907
15 | 625 | 1006 | 1.8 | 5.81438
15 | 625 | 1007 | 1.8 | 6.129273
15 | 625 | 1008 | 1.8 | 6.437968
15 | 625 | 1009 | 1.8 | 6.150498
15 | 625 | 1010 | 1.8 | 6.46175
15 | 625 | 1011 | 1.8 | 6.380651
15 | 625 | 1012 | 1.8 | 6.070497
15 | 625 | 1013 | 1.8 | 5.254997
15 | 625 | 1014 | 1.8 | 5.880983
15 | 625 | 1015 | 1.8 | 6.386133
15 | 625 | 1016 | 1.8 | 6.144115
15 | 625 | 1017 | 1.8 | 5.949897
15 | 625 | 1018 | 1.8 | 6.140696
15 | 625 | 1019 | 1.8 | 6.51724
15 | 625 | 1020 | 1.8 | 6.304359
15 | 625 | 1021 | 1.8 | 5.412799
15 | 625 | 1022 | 1.8 | 6.256228
15 | 625 | 1023 | 1.8 | 6.4911
15 | 625 | 1024 | 1.8 | 5.376207
15 | 625 | 1025 | 1.8 | 6.006425
15 | 625 | 1026 | 1.8 | 6.350258
15 | 625 | 1027 | 1.8 | 6.46662
15 | 625 | 1028 | 1.8 | 5.36002
15 | 625 | 1029 | 1.8 | 6.328602
15 | 625 | 1030 | 1.8 | 5.656626
15 | 625 | 1031 | 1.8 | 5.567334
15 | 625 | 1032 | 1.8 | 6.004942
15 | 625 | 1033 | 1.8 | 6.166004
15 | 625 | 1034 | 1.8 | 6.162428
15 | 625 | 1035 | 1.8 | 6.640055
15 | 625 | 1036 | 1.8 | 5.5207
15 | 625 | 1037 | 1.8 | 6.693309
15 | 625 | 1038 | 1.8 | 6.149644
15 | 625 | 1039 | 1.8 | 6.068658
15 | 625 | 1040 | 1.8 | 6.595618
15 | 625 | 1041 | 1.8 | 6.412471
15 | 625 | 1042 | 1.8 | 5.628028
15 | 625 | 1043 | 1.8 | 6.38924
15 | 625 | 1044 | 1.8 | 6.189827
15 | 625 | 1045 | 1.8 | 6.007897
15 | 625 | 1046 | 1.8 | 5.701043
15 | 625 | 1047 | 1.8 | 6.820701
15 | 625 | 1048 | 1.8 | 6.15574
15 | 625 | 1049 | 1.8 | 5.818284
15 | 625 | 1050 | 1.8 | 6.505918
15 | 625 | 1051 | 1.8 | 6.200504
15 | 625 | 1052 | 1.8 | 6.206804
15 | 625 | 1053 | 1.8 | 5.885064
15 | 625 | 1054 | 1.8 | 6.339722
15 | 625 | 1055 | 1.8 | 6.815403
15 | 625 | 1056 | 1.8 | 5.943926
15 | 625 | 1057 | 1.8 | 6.564422
15 | 625 | 1058 | 1.8 | 5.714449
15 | 625 | 1059 | 1.8 | 6.452087
15 | 625 | 1060 | 1.8 | 6.525996
15 | 625 | 1061 | 1.8 | 6.497521
15 | 625 | 1062 | 1.8 | 5.747705
15 | 625 | 1063 | 1.8 | 6.234592
15 | 625 | 1064 | 1.8 | 5.943374
15 | 625 | 1065 | 1.8 | 6.219975
15 | 625 | 1066 | 1.8 | 6.731826
15 | 625 | 1067 | 1.8 | 6.134418
15 | 625 | 1068 | 1.8 | 5.701644
15 | 625 | 1069 | 1.8 | 6.069151
15 | 625 | 1070 | 1.8 | 6.276945
15 | 625 | 1071 | 1.8 | 6.250392
15 | 625 | 1072 | 1.8 | 6.383746
15 | 625 | 1073 | 1.8 | 6.086669
15 | 625 | 1074 | 1.8 | 8.134165
15 | 625 | 1075 | 1.8 | 6.208394
15 | 625 | 1076 | 1.8 | 5.996828
15 | 625 | 1077 | 1.8 | 6.10903
15 | 625 | 1078 | 1.8 | 6.464255
15 | 625 | 1079 | 1.8 | 6.395277
15 | 625 | 1080 | 1.8 | 6.455154
15 | 625 | 1081 | 1.8 | 6.22658
15 | 625 | 1082 | 1.8 | 5.565124
15 | 625 | 1083 | 1.8 | 5.784672
15 | 625 | 1084 | 1.8 | 6.093516
15 | 625 | 1085 | 1.8 | 5.312484
15 | 625 | 1086 | 1.8 | 6.083304
15 | 625 | 1087 | 1.8 | 6.12417
15 | 625 | 1088 | 1.8 | 6.377278
15 | 625 | 1089 | 1.8 | 6.168938
15 | 625 | 1090 | 1.8 | 7.008001
15 | 625 | 1091 | 1.8 | 6.514524
15 | 625 | 1092 | 1.8 | 6.498654
15 | 625 | 1093 | 1.8 | 6.953142
15 | 625 | 1094 | 1.8 | 5.5227
15 | 625 | 1095 | 1.8 | 6.140178
15 | 625 | 1096 | 1.8 | 5.76259
15 | 625 | 1097 | 1.8 | 6.172822
15 | 625 | 1098 | 1.8 | 6.164663
15 | 625 | 1099 | 1.8 | 6.418024
15 | 625 | 1100 | 1.8 | 6.316974
15 | 625 | 1101 | 1.8 | 6.362315
15 | 625 | 1102 | 1.8 | 5.53972
15 | 625 | 1103 | 1.8 | 6.305538
15 | 625 | 1104 | 1.8 | 6.322198
15 | 625 | 1105 | 1.8 | 6.931846
15 | 625 | 1106 | 1.8 | 5.664496
15 | 625 | 1107 | 1.8 | 5.672316
15 | 625 | 1108 | 1.8 | 6.060621
15 | 625 | 1109 | 1.8 | 6.136649
15 | 625 | 1110 | 1.8 | 5.673766
15 | 625 | 1111 | 1.8 | 5.694754
15 | 625 | 1112 | 1.8 | 6.234438
15 | 625 | 1113 | 1.8 | 6.147811
15 | 625 | 1114 | 1.8 | 6.306473
15 | 625 | 1115 | 1.8 | 6.207187
15 | 625 | 1116 | 1.8 | 6.264494
15 | 625 | 1117 | 1.8 | 5.42858
15 | 625 | 1118 | 1.8 | 6.132845
15 | 625 | 1119 | 1.8 | 6.471309
15 | 625 | 1120 | 1.8 | 6.407853
15 | 625 | 1121 | 1.8 | 5.39172
15 | 625 | 1122 | 1.8 | 6.075093
15 | 625 | 1123 | 1.8 | 6.497077
15 | 625 | 1124 | 1.8 | 6.137232
15 | 625 | 1125 | 1.8 | 6.195624
15 | 625 | 1126 | 1.8 | 5.655197
15 | 625 | 1127 | 1.8 | 6.763021
15 | 625 | 1128 | 1.8 | 6.383678
15 | 625 | 1129 | 1.8 | 6.213362
15 | 625 | 1130 | 1.8 | 6.115316
15 | 625 | 1131 | 1.8 | 5.470087
15 | 625 | 1132 | 1.8 | 6.987875
15 | 625 | 1133 | 1.8 | 6.546995
15 | 625 | 1134 | 1.8 | 6.156246
15 | 625 | 1135 | 1.8 | 6.262354
15 | 625 | 1136 | 1.8 | 6.013003
15 | 625 | 1137 | 1.8 | 6.69309
15 | 625 | 1138 | 1.8 | 6.009629
15 | 625 | 1139 | 1.8 | 6.310661
15 | 625 | 1140 | 1.8 | 6.473148
15 | 625 | 1141 | 1.8 | 6.008224
15 | 625 | 1142 | 1.8 | 6.293738
15 | 625 | 1143 | 1.8 | 5.756205
15 | 625 | 1144 | 1.8 | 5.020426
15 | 625 | 1145 | 1.8 | 6.940347
15 | 625 | 1146 | 1.8 | 5.728675
15 | 625 | 1147 | 1.8 | 6.186428
15 | 625 | 1148 | 1.8 | 6.64002
15 | 625 | 1149 | 1.8 | 6.134935
15 | 625 | 1150 | 1.8 | 6.025759
15 | 625 | 1151 | 1.8 | 6.286592
15 | 625 | 1152 | 1.8 | 6.451952
15 | 625 | 1153 | 1.8 | 6.15008
15 | 625 | 1154 | 1.8 | 5.719402
15 | 625 | 1155 | 1.8 | 6.233087
15 | 625 | 1156 | 1.8 | 6.480921
15 | 625 | 1157 | 1.8 | 6.394205
15 | 625 | 1158 | 1.8 | 6.728041
15 | 625 | 1159 | 1.8 | 6.484772
15 | 625 | 1160 | 1.8 | 6.174292
15 | 625 | 1161 | 1.8 | 5.676466
15 | 625 | 1162 | 1.8 | 6.074368
15 | 625 | 1163 | 1.8 | 6.609135
15 | 625 | 1164 | 1.8 | 5.510603
15 | 625 | 1165 | 1.8 | 6.318078
15 | 625 | 1166 | 1.8 | 6.092985
15 | 625 | 1167 | 1.8 | 6.07003
15 | 625 | 1168 | 1.8 | 6.799361
15 | 625 | 1169 | 1.8 | 6.134788
15 | 625 | 1170 | 1.8 | 6.495286
15 | 625 | 1171 | 1.8 | 6.258586
15 | 625 | 1172 | 1.8 | 6.050948
15 | 625 | 1173 | 1.8 | 5.869703
15 | 625 | 1174 | 1.8 | 6.234504
15 | 625 | 1175 | 1.8 | 6.125452
15 | 625 | 1176 | 1.8 | 6.106073
15 | 625 | 1177 | 1.8 | 6.198982
15 | 625 | 1178 | 1.8 | 5.207458
15 | 625 | 1179 | 1.8 | 5.69402
15 | 625 | 1180 | 1.8 | 6.375331
15 | 625 | 1181 | 1.8 | 6.141871
15 | 625 | 1182 | 1.8 | 6.24253
15 | 625 | 1183 | 1.8 | 5.517152
15 | 625 | 1184 | 1.8 | 6.137431
15 | 625 | 1185 | 1.8 | 5.987983
15 | 625 | 1186 | 1.8 | 6.247155
15 | 625 | 1187 | 1.8 | 6.169402
15 | 625 | 1188 | 1.8 | 6.104328
15 | 625 | 1189 | 1.8 | 5.81496
15 | 625 | 1190 | 1.8 | 6.152998
15 | 625 | 1191 | 1.8 | 6.333919
15 | 625 | 1192 | 1.8 | 5.809809
15 | 625 | 1193 | 1.8 | 6.472616
15 | 625 | 1194 | 1.8 | 6.592148
15 | 625 | 1195 | 1.8 | 6.342564
15 | 625 | 1196 | 1.8 | 5.848184
15 | 625 | 1197 | 1.8 | 4.786009
15 | 625 | 1198 | 1.8 | 6.190378
15 | 625 | 1199 | 1.8 | 5.332018
15 | 625 | 1200 | 1.8 | 6.34558
16 | 625 | 0 | 2 | 0
16 | 625 | 1 | 2 | 0.04411927
16 | 625 | 2 | 2 | 0.08595168
16 | 625 | 3 | 2 | 0.1191801
16 | 625 | 4 | 2 | 0.1721284
16 | 625 | 5 | 2 | 0.2167276
16 | 625 | 6 | 2 | 0.2479157
16 | 625 | 7 | 2 | 0.2958539
16 | 625 | 8 | 2 | 0.3454467
16 | 625 | 9 | 2 | 0.3776427
16 | 625 | 10 | 2 | 0.4336248
16 | 625 | 11 | 2 | 0.4518765
16 | 625 | 12 | 2 | 0.4910483
16 | 625 | 13 | 2 | 0.5614978
16 | 625 | 14 | 2 | 0.586596
16 | 625 | 15 | 2 | 0.6129395
16 | 625 | 16 | 2 | 0.6415123
16 | 625 | 17 | 2 | 0.7339524
16 | 625 | 18 | 2 | 0.7988149
16 | 625 | 19 | 2 | 0.778063
16 | 625 | 20 | 2 | 0.7999298
16 | 625 | 21 | 2 | 0.910097
16 | 625 | 22 | 2 | 0.8528822
16 | 625 | 23 | 2 | 0.8617956
16 | 625 | 24 | 2 | 1.044254
16 | 625 | 25 | 2 | 0.9781924
16 | 625 | 26 | 2 | 1.018494
16 | 625 | 27 | 2 | 1.094371
16 | 625 | 28 | 2 | 1.015474
16 | 625 | 29 | 2 | 1.137588
16 | 625 | 30 | 2 | 1.194644
16 | 625 | 31 | 2 | 1.243414
16 | 625 | 32 | 2 | 1.087458
16 | 625 | 33 | 2 | 1.277358
16 | 625 | 34 | 2 | 1.388745
16 | 625 | 35 | 2 | 1.233089
16 | 625 | 36 | 2 | 1.345318
16 | 625 | 37 | 2 | 1.29026
16 | 625 | 38 | 2 | 1.333398
16 | 625 | 39 | 2 | 1.542886
16 | 625 | 40 | 2 | 1.619387
16 | 625 | 41 | 2 | 1.372507
16 | 625 | 42 | 2 | 1.764289
16 | 625 | 43 | 2 | 1.505277
16 | 625 | 44 | 2 | 1.615961
16 | 625 | 45 | 2 | 1.641636
16 | 625 | 46 | 2 | 1.717464
16 | 625 | 47 | 2 | 1.663134
16 | 625 | 48 | 2 | 1.719896
16 | 625 | 49 | 2 | 1.585606
16 | 625 | 50 | 2 | 1.521328
16 | 625 | 51 | 2 | 1.989507
16 | 625 | 52 | 2 | 1.828119
16 | 625 | 53 | 2 | 2.005118
16 | 625 | 54 | 2 | 1.880787
16 | 625 | 55 | 2 | 1.97601
16 | 625 | 56 | 2 | 1.982962
16 | 625 | 57 | 2 | 2.05727
16 | 625 | 58 | 2 | 1.976416
16 | 625 | 59 | 2 | 2.071822
16 | 625 | 60 | 2 | 2.133199
16 | 625 | 61 | 2 | 2.080603
16 | 625 | 62 | 2 | 2.206099
16 | 625 | 63 | 2 | 2.15795
16 | 625 | 64 | 2 | 1.895317
16 | 625 | 65 | 2 | 2.235581
16 | 625 | 66 | 2 | 2.164557
16 | 625 | 67 | 2 | 2.13791
16 | 625 | 68 | 2 | 2.312932
16 | 625 | 69 | 2 | 2.103167
16 | 625 | 70 | 2 | 2.337368
16 | 625 | 71 | 2 | 2.334101
16 | 625 | 72 | 2 | 2.121793
16 | 625 | 73 | 2 | 2.61302
16 | 625 | 74 | 2 | 2.481951
16 | 625 | 75 | 2 | 2.428688
16 | 625 | 76 | 2 | 2.776726
16 | 625 | 77 | 2 | 2.666024
16 | 625 | 78 | 2 | 2.456052
16 | 625 | 79 | 2 | 2.614958
16 | 625 | 80 | 2 | 2.484881
16 | 625 | 81 | 2 | 2.624211
16 | 625 | 82 | 2 | 2.622958
16 | 625 | 83 | 2 | 2.416173
16 | 625 | 84 | 2 | 2.619992
16 | 625 | 85 | 2 | 2.734741
16 | 625 | 86 | 2 | 2.430952
16 | 625 | 87 | 2 | 2.748429
16 | 625 | 88 | 2 | 2.730186
16 | 625 | 89 | 2 | 2.714473
16 | 625 | 90 | 2 | 2.511192
16 | 625 | 91 | 2 | 2.828442
16 | 625 | 92 | 2 | 2.793099
16 | 625 | 93 | 2 | 2.920274
16 | 625 | 94 | 2 | 3.215247
16 | 625 | 95 | 2 | 3.156995
16 | 625 | 96 | 2 | 3.035603
16 | 625 | 97 | 2 | 2.822718
16 | 625 | 98 | 2 | 3.029669
16 | 625 | 99 | 2 | 2.663073
16 | 625 | 100 | 2 | 2.95926
16 | 625 | 101 | 2 | 3.125584
16 | 625 | 102 | 2 | 2.975469
16 | 625 | 103 | 2 | 3.106251
16 | 625 | 104 | 2 | 3.204545
16 | 625 | 105 | 2 | 3.045426
16 | 625 | 106 | 2 | 3.01923
16 | 625 | 107 | 2 | 3.216344
16 | 625 | 108 | 2 | 2.751838
16 | 625 | 109 | 2 | 3.319991
16 | 625 | 110 | 2 | 3.235552
16 | 625 | 111 | 2 | 3.33818
16 | 625 | 112 | 2 | 3.385484
16 | 625 | 113 | 2 | 3.368936
16 | 625 | 114 | 2 | 3.429745
16 | 625 | 115 | 2 | 2.787095
16 | 625 | 116 | 2 | 3.100059
16 | 625 | 117 | 2 | 3.346407
16 | 625 | 118 | 2 | 3.428876
16 | 625 | 119 | 2 | 3.343538
16 | 625 | 120 | 2 | 3.274344
16 | 625 | 121 | 2 | 3.544248
16 | 625 | 122 | 2 | 3.391235
16 | 625 | 123 | 2 | 3.614656
16 | 625 | 124 | 2 | 3.570859
16 | 625 | 125 | 2 | 3.412045
16 | 625 | 126 | 2 | 3.572545
16 | 625 | 127 | 2 | 3.427787
16 | 625 | 128 | 2 | 3.847509
16 | 625 | 129 | 2 | 3.524881
16 | 625 | 130 | 2 | 3.697043
16 | 625 | 131 | 2 | 3.335915
16 | 625 | 132 | 2 | 3.605563
16 | 625 | 133 | 2 | 3.559061
16 | 625 | 134 | 2 | 3.57018
16 | 625 | 135 | 2 | 3.366664
16 | 625 | 136 | 2 | 4.563104
16 | 625 | 137 | 2 | 3.476264
16 | 625 | 138 | 2 | 3.657034
16 | 625 | 139 | 2 | 3.580912
16 | 625 | 140 | 2 | 3.534731
16 | 625 | 141 | 2 | 3.0407
16 | 625 | 142 | 2 | 4.030675
16 | 625 | 143 | 2 | 3.548978
16 | 625 | 144 | 2 | 3.376432
16 | 625 | 145 | 2 | 3.746393
16 | 625 | 146 | 2 | 3.8568
16 | 625 | 147 | 2 | 3.930397
16 | 625 | 148 | 2 | 3.925742
16 | 625 | 149 | 2 | 4.193261
16 | 625 | 150 | 2 | 3.873232
16 | 625 | 151 | 2 | 3.975406
16 | 625 | 152 | 2 | 4.378394
16 | 625 | 153 | 2 | 3.759666
16 | 625 | 154 | 2 | 3.841889
16 | 625 | 155 | 2 | 3.915064
16 | 625 | 156 | 2 | 3.763429
16 | 625 | 157 | 2 | 3.853056
16 | 625 | 158 | 2 | 3.932766
16 | 625 | 159 | 2 | 3.654666
16 | 625 | 160 | 2 | 4.055133
16 | 625 | 161 | 2 | 3.748738
16 | 625 | 162 | 2 | 3.550949
16 | 625 | 163 | 2 | 4.077057
16 | 625 | 164 | 2 | 3.943717
16 | 625 | 165 | 2 | 3.984341
16 | 625 | 166 | 2 | 4.031942
16 | 625 | 167 | 2 | 3.567682
16 | 625 | 168 | 2 | 4.107715
16 | 625 | 169 | 2 | 3.978664
16 | 625 | 170 | 2 | 3.772448
16 | 625 | 171 | 2 | 4.009886
16 | 625 | 172 | 2 | 4.101617
16 | 625 | 173 | 2 | 4.357357
16 | 625 | 174 | 2 | 4.204322
16 | 625 | 175 | 2 | 4.393038
16 | 625 | 176 | 2 | 4.736734
16 | 625 | 177 | 2 | 4.549614
16 | 625 | 178 | 2 | 3.980361
16 | 625 | 179 | 2 | 4.355431
16 | 625 | 180 | 2 | 4.187428
16 | 625 | 181 | 2 | 4.20945
16 | 625 | 182 | 2 | 3.75109
16 | 625 | 183 | 2 | 3.205024
16 | 625 | 184 | 2 | 4.1488
16 | 625 | 185 | 2 | 4.156492
16 | 625 | 186 | 2 | 4.464155
16 | 625 | 187 | 2 | 4.268851
16 | 625 | 188 | 2 | 4.588566
16 | 625 | 189 | 2 | 3.983432
16 | 625 | 190 | 2 | 4.469066
16 | 625 | 191 | 2 | 4.239327
16 | 625 | 192 | 2 | 4.257602
16 | 625 | 193 | 2 | 4.559433
16 | 625 | 194 | 2 | 4.044019
16 | 625 | 195 | 2 | 4.116261
16 | 625 | 196 | 2 | 4.903642
16 | 625 | 197 | 2 | 4.011641
16 | 625 | 198 | 2 | 3.907754
16 | 625 | 199 | 2 | 3.825325
16 | 625 | 200 | 2 | 4.31885
16 | 625 | 201 | 2 | 4.29597
16 | 625 | 202 | 2 | 4.61129
16 | 625 | 203 | 2 | 4.301727
16 | 625 | 204 | 2 | 4.327892
16 | 625 | 205 | 2 | 4.372434
16 | 625 | 206 | 2 | 4.640959
16 | 625 | 207 | 2 | 4.669335
16 | 625 | 208 | 2 | 4.656542
16 | 625 | 209 | 2 | 4.332751
16 | 625 | 210 | 2 | 4.399051
16 | 625 | 211 | 2 | 4.30068
16 | 625 | 212 | 2 | 4.467423
16 | 625 | 213 | 2 | 4.381272
16 | 625 | 214 | 2 | 4.386705
16 | 625 | 215 | 2 | 4.740166
16 | 625 | 216 | 2 | 4.391413
16 | 625 | 217 | 2 | 4.636037
16 | 625 | 218 | 2 | 3.437103
16 | 625 | 219 | 2 | 4.394759
16 | 625 | 220 | 2 | 4.510642
16 | 625 | 221 | 2 | 4.791921
16 | 625 | 222 | 2 | 4.430676
16 | 625 | 223 | 2 | 4.652542
16 | 625 | 224 | 2 | 4.76893
16 | 625 | 225 | 2 | 4.492659
16 | 625 | 226 | 2 | 4.577759
16 | 625 | 227 | 2 | 4.12205
16 | 625 | 228 | 2 | 4.662225
16 | 625 | 229 | 2 | 4.726148
16 | 625 | 230 | 2 | 4.527348
16 | 625 | 231 | 2 | 4.583458
16 | 625 | 232 | 2 | 4.412625
16 | 625 | 233 | 2 | 4.425165
16 | 625 | 234 | 2 | 4.001588
16 | 625 | 235 | 2 | 4.706393
16 | 625 | 236 | 2 | 4.740014
16 | 625 | 237 | 2 | 4.613246
16 | 625 | 238 | 2 | 4.658792
16 | 625 | 239 | 2 | 3.725764
16 | 625 | 240 | 2 | 4.643634
16 | 625 | 241 | 2 | 4.658672
16 | 625 | 242 | 2 | 4.607941
16 | 625 | 243 | 2 | 4.831818
16 | 625 | 244 | 2 | 4.343718
16 | 625 | 245 | 2 | 4.529348
16 | 625 | 246 | 2 | 4.381514
16 | 625 | 247 | 2 | 4.720561
16 | 625 | 248 | 2 | 4.612095
16 | 625 | 249 | 2 | 4.715579
16 | 625 | 250 | 2 | 4.87381
16 | 625 | 251 | 2 | 5.324756
16 | 625 | 252 | 2 | 4.575569
16 | 625 | 253 | 2 | 4.584892
16 | 625 | 254 | 2 | 3.941088
16 | 625 | 255 | 2 | 4.386281
16 | 625 | 256 | 2 | 4.71163
16 | 625 | 257 | 2 | 4.739904
16 | 625 | 258 | 2 | 4.611652
16 | 625 | 259 | 2 | 4.751869
16 | 625 | 260 | 2 | 4.797989
16 | 625 | 261 | 2 | 4.735349
16 | 625 | 262 | 2 | 4.961741
16 | 625 | 263 | 2 | 4.564984
16 | 625 | 264 | 2 | 4.922619
16 | 625 | 265 | 2 | 4.655905
16 | 625 | 266 | 2 | 4.698606
16 | 625 | 267 | 2 | 5.037914
16 | 625 | 268 | 2 | 4.255047
16 | 625 | 269 | 2 | 4.455196
16 | 625 | 270 | 2 | 4.762158
16 | 625 | 271 | 2 | 4.780729
16 | 625 | 272 | 2 | 4.325197
16 | 625 | 273 | 2 | 4.711156
16 | 625 | 274 | 2 | 4.726896
16 | 625 | 275 | 2 | 4.854273
16 | 625 | 276 | 2 | 4.828051
16 | 625 | 277 | 2 | 4.436695
16 | 625 | 278 | 2 | 4.875147
16 | 625 | 279 | 2 | 4.841491
16 | 625 | 280 | 2 | 5.292891
16 | 625 | 281 | 2 | 4.497378
16 | 625 | 282 | 2 | 4.847695
16 | 625 | 283 | 2 | 4.667095
16 | 625 | 284 | 2 | 4.875566
16 | 625 | 285 | 2 | 5.696183
16 | 625 | 286 | 2 | 4.898447
16 | 625 | 287 | 2 | 4.901173
16 | 625 | 288 | 2 | 4.79211
16 | 625 | 289 | 2 | 4.778124
16 | 625 | 290 | 2 | 5.27523
16 | 625 | 291 | 2 | 4.848334
16 | 625 | 292 | 2 | 4.976588
16 | 625 | 293 | 2 | 4.758887
16 | 625 | 294 | 2 | 5.37777
16 | 625 | 295 | 2 | 4.951328
16 | 625 | 296 | 2 | 4.92303
16 | 625 | 297 | 2 | 4.90007
16 | 625 | 298 | 2 | 5.481095
16 | 625 | 299 | 2 | 4.978955
16 | 625 | 300 | 2 | 4.974321
16 | 625 | 301 | 2 | 4.714383
16 | 625 | 302 | 2 | 4.4718
16 | 625 | 303 | 2 | 4.844503
16 | 625 | 304 | 2 | 4.960965
16 | 625 | 305 | 2 | 4.971641
16 | 625 | 306 | 2 | 3.540125
16 | 625 | 307 | 2 | 4.881216
16 | 625 | 308 | 2 | 4.937511
16 | 625 | 309 | 2 | 4.594085
16 | 625 | 310 | 2 | 4.940511
16 | 625 | 311 | 2 | 5.599105
16 | 625 | 312 | 2 | 5.138441
16 | 625 | 313 | 2 | 4.877695
16 | 625 | 314 | 2 | 4.493737
16 | 625 | 315 | 2 | 5.137363
16 | 625 | 316 | 2 | 4.674661
16 | 625 | 317 | 2 | 4.575604
16 | 625 | 318 | 2 | 5.081042
16 | 625 | 319 | 2 | 4.890993
16 | 625 | 320 | 2 | 4.966549
16 | 625 | 321 | 2 | 4.659313
16 | 625 | 322 | 2 | 4.87577
16 | 625 | 323 | 2 | 5.885554
16 | 625 | 324 | 2 | 4.7945
16 | 625 | 325 | 2 | 5.071075
16 | 625 | 326 | 2 | 4.963503
16 | 625 | 327 | 2 | 4.545161
16 | 625 | 328 | 2 | 5.330921
16 | 625 | 329 | 2 | 4.993422
16 | 625 | 330 | 2 | 4.153917
16 | 625 | 331 | 2 | 5.333658
16 | 625 | 332 | 2 | 4.948355
16 | 625 | 333 | 2 | 4.73523
16 | 625 | 334 | 2 | 4.472847
16 | 625 | 335 | 2 | 5.03413
16 | 625 | 336 | 2 | 5.153429
16 | 625 | 337 | 2 | 5.02717
16 | 625 | 338 | 2 | 5.007149
16 | 625 | 339 | 2 | 4.733585
16 | 625 | 340 | 2 | 4.387868
16 | 625 | 341 | 2 | 4.401252
16 | 625 | 342 | 2 | 5.027456
16 | 625 | 343 | 2 | 4.937989
16 | 625 | 344 | 2 | 4.945682
16 | 625 | 345 | 2 | 4.88445
16 | 625 | 346 | 2 | 5.392371
16 | 625 | 347 | 2 | 5.220487
16 | 625 | 348 | 2 | 5.009791
16 | 625 | 349 | 2 | 5.121579
16 | 625 | 350 | 2 | 4.857301
16 | 625 | 351 | 2 | 4.649395
16 | 625 | 352 | 2 | 5.099015
16 | 625 | 353 | 2 | 5.083369
16 | 625 | 354 | 2 | 5.075565
16 | 625 | 355 | 2 | 4.92304
16 | 625 | 356 | 2 | 4.994124
16 | 625 | 357 | 2 | 5.386101
16 | 625 | 358 | 2 | 4.57305
16 | 625 | 359 | 2 | 5.051423
16 | 625 | 360 | 2 | 5.384117
16 | 625 | 361 | 2 | 4.880068
16 | 625 | 362 | 2 | 4.952296
16 | 625 | 363 | 2 | 5.057268
16 | 625 | 364 | 2 | 5.044204
16 | 625 | 365 | 2 | 4.824907
16 | 625 | 366 | 2 | 5.124122
16 | 625 | 367 | 2 | 5.290836
16 | 625 | 368 | 2 | 5.1077
16 | 625 | 369 | 2 | 5.101639
16 | 625 | 370 | 2 | 4.951372
16 | 625 | 371 | 2 | 4.238457
16 | 625 | 372 | 2 | 4.752112
16 | 625 | 373 | 2 | 5.357655
16 | 625 | 374 | 2 | 5.153726
16 | 625 | 375 | 2 | 5.263464
16 | 625 | 376 | 2 | 5.091128
16 | 625 | 377 | 2 | 5.287827
16 | 625 | 378 | 2 | 5.21146
16 | 625 | 379 | 2 | 5.412405
16 | 625 | 380 | 2 | 6.194353
16 | 625 | 381 | 2 | 4.978435
16 | 625 | 382 | 2 | 5.105678
16 | 625 | 383 | 2 | 5.524879
16 | 625 | 384 | 2 | 5.060192
16 | 625 | 385 | 2 | 5.100782
16 | 625 | 386 | 2 | 4.830476
16 | 625 | 387 | 2 | 5.024686
16 | 625 | 388 | 2 | 5.120802
16 | 625 | 389 | 2 | 4.89469
16 | 625 | 390 | 2 | 5.13277
16 | 625 | 391 | 2 | 4.871662
16 | 625 | 392 | 2 | 4.991504
16 | 625 | 393 | 2 | 5.002962
16 | 625 | 394 | 2 | 5.057786
16 | 625 | 395 | 2 | 4.94221
16 | 625 | 396 | 2 | 5.326308
16 | 625 | 397 | 2 | 5.140437
16 | 625 | 398 | 2 | 6.281355
16 | 625 | 399 | 2 | 5.485945
16 | 625 | 400 | 2 | 4.880516
16 | 625 | 401 | 2 | 6.27546
16 | 625 | 402 | 2 | 5.302977
16 | 625 | 403 | 2 | 5.984412
16 | 625 | 404 | 2 | 5.116114
16 | 625 | 405 | 2 | 5.026789
16 | 625 | 406 | 2 | 5.217167
16 | 625 | 407 | 2 | 5.136527
16 | 625 | 408 | 2 | 5.642958
16 | 625 | 409 | 2 | 5.202272
16 | 625 | 410 | 2 | 5.155436
16 | 625 | 411 | 2 | 4.939203
16 | 625 | 412 | 2 | 4.973111
16 | 625 | 413 | 2 | 4.890254
16 | 625 | 414 | 2 | 5.008518
16 | 625 | 415 | 2 | 5.049593
16 | 625 | 416 | 2 | 5.889311
16 | 625 | 417 | 2 | 5.282344
16 | 625 | 418 | 2 | 5.109769
16 | 625 | 419 | 2 | 4.988145
16 | 625 | 420 | 2 | 4.377998
16 | 625 | 421 | 2 | 5.012859
16 | 625 | 422 | 2 | 4.828572
16 | 625 | 423 | 2 | 5.870485
16 | 625 | 424 | 2 | 5.371481
16 | 625 | 425 | 2 | 5.805894
16 | 625 | 426 | 2 | 5.205126
16 | 625 | 427 | 2 | 5.088692
16 | 625 | 428 | 2 | 5.312345
16 | 625 | 429 | 2 | 5.170912
16 | 625 | 430 | 2 | 5.223027
16 | 625 | 431 | 2 | 5.731478
16 | 625 | 432 | 2 | 4.561721
16 | 625 | 433 | 2 | 5.651034
16 | 625 | 434 | 2 | 5.016436
16 | 625 | 435 | 2 | 4.806949
16 | 625 | 436 | 2 | 5.288056
16 | 625 | 437 | 2 | 4.898361
16 | 625 | 438 | 2 | 5.255262
16 | 625 | 439 | 2 | 5.253017
16 | 625 | 440 | 2 | 5.241721
16 | 625 | 441 | 2 | 5.547586
16 | 625 | 442 | 2 | 4.284243
16 | 625 | 443 | 2 | 5.870413
16 | 625 | 444 | 2 | 5.167274
16 | 625 | 445 | 2 | 5.29871
16 | 625 | 446 | 2 | 5.165356
16 | 625 | 447 | 2 | 5.112694
16 | 625 | 448 | 2 | 5.881173
16 | 625 | 449 | 2 | 4.926201
16 | 625 | 450 | 2 | 5.398928
16 | 625 | 451 | 2 | 5.089539
16 | 625 | 452 | 2 | 5.022529
16 | 625 | 453 | 2 | 5.381029
16 | 625 | 454 | 2 | 5.301403
16 | 625 | 455 | 2 | 5.087516
16 | 625 | 456 | 2 | 4.883475
16 | 625 | 457 | 2 | 5.139726
16 | 625 | 458 | 2 | 5.393061
16 | 625 | 459 | 2 | 5.329155
16 | 625 | 460 | 2 | 5.047244
16 | 625 | 461 | 2 | 5.811917
16 | 625 | 462 | 2 | 5.528441
16 | 625 | 463 | 2 | 5.190953
16 | 625 | 464 | 2 | 4.975397
16 | 625 | 465 | 2 | 5.005972
16 | 625 | 466 | 2 | 5.165563
16 | 625 | 467 | 2 | 5.327274
16 | 625 | 468 | 2 | 5.288242
16 | 625 | 469 | 2 | 5.228372
16 | 625 | 470 | 2 | 5.329141
16 | 625 | 471 | 2 | 5.422752
16 | 625 | 472 | 2 | 5.381087
16 | 625 | 473 | 2 | 4.759791
16 | 625 | 474 | 2 | 5.825
16 | 625 | 475 | 2 | 5.574648
16 | 625 | 476 | 2 | 5.097979
16 | 625 | 477 | 2 | 4.954782
16 | 625 | 478 | 2 | 4.454352
16 | 625 | 479 | 2 | 5.895437
16 | 625 | 480 | 2 | 5.465508
16 | 625 | 481 | 2 | 5.373857
16 | 625 | 482 | 2 | 4.814004
16 | 625 | 483 | 2 | 5.45271
16 | 625 | 484 | 2 | 5.421965
16 | 625 | 485 | 2 | 5.2838
16 | 625 | 486 | 2 | 5.473698
16 | 625 | 487 | 2 | 5.301759
16 | 625 | 488 | 2 | 5.03912
16 | 625 | 489 | 2 | 5.352304
16 | 625 | 490 | 2 | 5.250186
16 | 625 | 491 | 2 | 5.617323
16 | 625 | 492 | 2 | 5.309605
16 | 625 | 493 | 2 | 5.111726
16 | 625 | 494 | 2 | 6.116986
16 | 625 | 495 | 2 | 5.516854
16 | 625 | 496 | 2 | 4.614668
16 | 625 | 497 | 2 | 5.586936
16 | 625 | 498 | 2 | 5.37457
16 | 625 | 499 | 2 | 5.138651
16 | 625 | 500 | 2 | 5.786535
16 | 625 | 501 | 2 | 5.575658
16 | 625 | 502 | 2 | 5.382779
16 | 625 | 503 | 2 | 5.757737
16 | 625 | 504 | 2 | 5.296529
16 | 625 | 505 | 2 | 5.952438
16 | 625 | 506 | 2 | 5.507085
16 | 625 | 507 | 2 | 5.161941
16 | 625 | 508 | 2 | 5.228995
16 | 625 | 509 | 2 | 5.176473
16 | 625 | 510 | 2 | 5.004054
16 | 625 | 511 | 2 | 5.341154
16 | 625 | 512 | 2 | 5.889858
16 | 625 | 513 | 2 | 5.34622
16 | 625 | 514 | 2 | 5.459172
16 | 625 | 515 | 2 | 5.058516
16 | 625 | 516 | 2 | 5.702726
16 | 625 | 517 | 2 | 5.317341
16 | 625 | 518 | 2 | 5.177732
16 | 625 | 519 | 2 | 5.001805
16 | 625 | 520 | 2 | 5.795382
16 | 625 | 521 | 2 | 5.331402
16 | 625 | 522 | 2 | 5.250658
16 | 625 | 523 | 2 | 5.401784
16 | 625 | 524 | 2 | 5.289583
16 | 625 | 525 | 2 | 5.336974
16 | 625 | 526 | 2 | 5.32993
16 | 625 | 527 | 2 | 5.441157
16 | 625 | 528 | 2 | 5.697006
16 | 625 | 529 | 2 | 5.129693
16 | 625 | 530 | 2 | 5.189223
16 | 625 | 531 | 2 | 5.470747
16 | 625 | 532 | 2 | 5.38187
16 | 625 | 533 | 2 | 5.751422
16 | 625 | 534 | 2 | 5.392337
16 | 625 | 535 | 2 | 5.323214
16 | 625 | 536 | 2 | 5.145558
16 | 625 | 537 | 2 | 5.502058
16 | 625 | 538 | 2 | 5.390912
16 | 625 | 539 | 2 | 5.319932
16 | 625 | 540 | 2 | 5.394015
16 | 625 | 541 | 2 | 5.782794
16 | 625 | 542 | 2 | 5.265913
16 | 625 | 543 | 2 | 5.491726
16 | 625 | 544 | 2 | 5.364047
16 | 625 | 545 | 2 | 4.857504
16 | 625 | 546 | 2 | 5.403998
16 | 625 | 547 | 2 | 5.105512
16 | 625 | 548 | 2 | 5.111791
16 | 625 | 549 | 2 | 5.291413
16 | 625 | 550 | 2 | 4.52895
16 | 625 | 551 | 2 | 5.283938
16 | 625 | 552 | 2 | 5.258682
16 | 625 | 553 | 2 | 5.295486
16 | 625 | 554 | 2 | 5.297572
16 | 625 | 555 | 2 | 5.216957
16 | 625 | 556 | 2 | 5.327012
16 | 625 | 557 | 2 | 5.588105
16 | 625 | 558 | 2 | 5.876335
16 | 625 | 559 | 2 | 5.456659
16 | 625 | 560 | 2 | 5.40722
16 | 625 | 561 | 2 | 5.370446
16 | 625 | 562 | 2 | 5.274119
16 | 625 | 563 | 2 | 5.22131
16 | 625 | 564 | 2 | 5.597543
16 | 625 | 565 | 2 | 5.351859
16 | 625 | 566 | 2 | 5.211464
16 | 625 | 567 | 2 | 5.328243
16 | 625 | 568 | 2 | 5.403917
16 | 625 | 569 | 2 | 5.302282
16 | 625 | 570 | 2 | 5.032103
16 | 625 | 571 | 2 | 5.674944
16 | 625 | 572 | 2 | 5.429704
16 | 625 | 573 | 2 | 5.54293
16 | 625 | 574 | 2 | 5.14346
16 | 625 | 575 | 2 | 6.198145
16 | 625 | 576 | 2 | 5.275303
16 | 625 | 577 | 2 | 5.471753
16 | 625 | 578 | 2 | 5.412616
16 | 625 | 579 | 2 | 5.547935
16 | 625 | 580 | 2 | 4.377026
16 | 625 | 581 | 2 | 5.377701
16 | 625 | 582 | 2 | 5.260625
16 | 625 | 583 | 2 | 4.885866
16 | 625 | 584 | 2 | 5.507319
16 | 625 | 585 | 2 | 5.612123
16 | 625 | 586 | 2 | 5.255489
16 | 625 | 587 | 2 | 5.248493
16 | 625 | 588 | 2 | 5.961053
16 | 625 | 589 | 2 | 4.63026
16 | 625 | 590 | 2 | 5.370618
16 | 625 | 591 | 2 | 5.361305
16 | 625 | 592 | 2 | 5.515615
16 | 625 | 593 | 2 | 4.724916
16 | 625 | 594 | 2 | 5.590471
16 | 625 | 595 | 2 | 4.881163
16 | 625 | 596 | 2 | 5.277605
16 | 625 | 597 | 2 | 5.511968
16 | 625 | 598 | 2 | 6.166205
16 | 625 | 599 | 2 | 5.331965
16 | 625 | 600 | 2 | 5.241065
16 | 625 | 601 | 2 | 5.993504
16 | 625 | 602 | 2 | 5.281586
16 | 625 | 603 | 2 | 5.42866
16 | 625 | 604 | 2 | 5.673129
16 | 625 | 605 | 2 | 5.147157
16 | 625 | 606 | 2 | 5.475577
16 | 625 | 607 | 2 | 5.256261
16 | 625 | 608 | 2 | 5.310904
16 | 625 | 609 | 2 | 4.782769
16 | 625 | 610 | 2 | 4.744006
16 | 625 | 611 | 2 | 5.345979
16 | 625 | 612 | 2 | 5.011053
16 | 625 | 613 | 2 | 5.219589
16 | 625 | 614 | 2 | 5.162136
16 | 625 | 615 | 2 | 5.693027
16 | 625 | 616 | 2 | 5.440639
16 | 625 | 617 | 2 | 5.513892
16 | 625 | 618 | 2 | 5.027933
16 | 625 | 619 | 2 | 5.256855
16 | 625 | 620 | 2 | 5.098493
16 | 625 | 621 | 2 | 5.90452
16 | 625 | 622 | 2 | 5.309762
16 | 625 | 623 | 2 | 4.845916
16 | 625 | 624 | 2 | 5.415224
16 | 625 | 625 | 2 | 5.433164
16 | 625 | 626 | 2 | 5.718435
16 | 625 | 627 | 2 | 5.623119
16 | 625 | 628 | 2 | 4.592818
16 | 625 | 629 | 2 | 5.296526
16 | 625 | 630 | 2 | 6.006872
16 | 625 | 631 | 2 | 5.42181
16 | 625 | 632 | 2 | 5.233875
16 | 625 | 633 | 2 | 5.169124
16 | 625 | 634 | 2 | 5.423071
16 | 625 | 635 | 2 | 5.410669
16 | 625 | 636 | 2 | 5.004742
16 | 625 | 637 | 2 | 5.478151
16 | 625 | 638 | 2 | 5.730277
16 | 625 | 639 | 2 | 5.382498
16 | 625 | 640 | 2 | 5.021299
16 | 625 | 641 | 2 | 4.789365
16 | 625 | 642 | 2 | 5.404887
16 | 625 | 643 | 2 | 5.127818
16 | 625 | 644 | 2 | 5.355693
16 | 625 | 645 | 2 | 5.239294
16 | 625 | 646 | 2 | 5.431025
16 | 625 | 647 | 2 | 6.077325
16 | 625 | 648 | 2 | 5.06256
16 | 625 | 649 | 2 | 5.687663
16 | 625 | 650 | 2 | 5.088118
16 | 625 | 651 | 2 | 5.212909
16 | 625 | 652 | 2 | 5.262642
16 | 625 | 653 | 2 | 5.280971
16 | 625 | 654 | 2 | 4.621791
16 | 625 | 655 | 2 | 5.527095
16 | 625 | 656 | 2 | 5.81668
16 | 625 | 657 | 2 | 5.645389
16 | 625 | 658 | 2 | 5.654329
16 | 625 | 659 | 2 | 5.397795
16 | 625 | 660 | 2 | 5.840577
16 | 625 | 661 | 2 | 5.511901
16 | 625 | 662 | 2 | 5.762695
16 | 625 | 663 | 2 | 5.141106
16 | 625 | 664 | 2 | 5.325875
16 | 625 | 665 | 2 | 5.483765
16 | 625 | 666 | 2 | 5.395602
16 | 625 | 667 | 2 | 5.299974
16 | 625 | 668 | 2 | 5.331075
16 | 625 | 669 | 2 | 5.329262
16 | 625 | 670 | 2 | 4.770916
16 | 625 | 671 | 2 | 5.405745
16 | 625 | 672 | 2 | 5.18613
16 | 625 | 673 | 2 | 5.40114
16 | 625 | 674 | 2 | 5.726525
16 | 625 | 675 | 2 | 5.269149
16 | 625 | 676 | 2 | 5.531589
16 | 625 | 677 | 2 | 5.47536
16 | 625 | 678 | 2 | 5.292555
16 | 625 | 679 | 2 | 4.902357
16 | 625 | 680 | 2 | 5.040639
16 | 625 | 681 | 2 | 5.497763
16 | 625 | 682 | 2 | 5.418109
16 | 625 | 683 | 2 | 5.490992
16 | 625 | 684 | 2 | 4.617961
16 | 625 | 685 | 2 | 5.12887
16 | 625 | 686 | 2 | 5.13329
16 | 625 | 687 | 2 | 5.596212
16 | 625 | 688 | 2 | 5.552563
16 | 625 | 689 | 2 | 5.312484
16 | 625 | 690 | 2 | 5.4317
16 | 625 | 691 | 2 | 5.19126
16 | 625 | 692 | 2 | 5.527016
16 | 625 | 693 | 2 | 5.390939
16 | 625 | 694 | 2 | 5.383515
16 | 625 | 695 | 2 | 5.427977
16 | 625 | 696 | 2 | 5.482288
16 | 625 | 697 | 2 | 5.288184
16 | 625 | 698 | 2 | 5.857678
16 | 625 | 699 | 2 | 5.4337
16 | 625 | 700 | 2 | 5.030652
16 | 625 | 701 | 2 | 5.340613
16 | 625 | 702 | 2 | 5.128502
16 | 625 | 703 | 2 | 5.25731
16 | 625 | 704 | 2 | 5.299746
16 | 625 | 705 | 2 | 5.282904
16 | 625 | 706 | 2 | 5.435266
16 | 625 | 707 | 2 | 5.334945
16 | 625 | 708 | 2 | 6.037899
16 | 625 | 709 | 2 | 4.872683
16 | 625 | 710 | 2 | 5.664552
16 | 625 | 711 | 2 | 5.519436
16 | 625 | 712 | 2 | 5.334435
16 | 625 | 713 | 2 | 5.415414
16 | 625 | 714 | 2 | 5.335282
16 | 625 | 715 | 2 | 5.262642
16 | 625 | 716 | 2 | 4.891283
16 | 625 | 717 | 2 | 4.210358
16 | 625 | 718 | 2 | 4.984717
16 | 625 | 719 | 2 | 5.423872
16 | 625 | 720 | 2 | 5.402474
16 | 625 | 721 | 2 | 5.430924
16 | 625 | 722 | 2 | 5.97399
16 | 625 | 723 | 2 | 5.549775
16 | 625 | 724 | 2 | 4.951901
16 | 625 | 725 | 2 | 5.280668
16 | 625 | 726 | 2 | 5.427432
16 | 625 | 727 | 2 | 5.360159
16 | 625 | 728 | 2 | 5.337352
16 | 625 | 729 | 2 | 6.430546
16 | 625 | 730 | 2 | 5.12585
16 | 625 | 731 | 2 | 4.603925
16 | 625 | 732 | 2 | 5.67446
16 | 625 | 733 | 2 | 5.143576
16 | 625 | 734 | 2 | 4.597432
16 | 625 | 735 | 2 | 5.781465
16 | 625 | 736 | 2 | 5.061278
16 | 625 | 737 | 2 | 5.170532
16 | 625 | 738 | 2 | 5.746987
16 | 625 | 739 | 2 | 5.063123
16 | 625 | 740 | 2 | 5.378436
16 | 625 | 741 | 2 | 5.404768
16 | 625 | 742 | 2 | 5.626479
16 | 625 | 743 | 2 | 5.627846
16 | 625 | 744 | 2 | 5.594321
16 | 625 | 745 | 2 | 5.486262
16 | 625 | 746 | 2 | 5.225547
16 | 625 | 747 | 2 | 6.060072
16 | 625 | 748 | 2 | 5.7113
16 | 625 | 749 | 2 | 5.369283
16 | 625 | 750 | 2 | 5.426141
16 | 625 | 751 | 2 | 5.429348
16 | 625 | 752 | 2 | 5.364923
16 | 625 | 753 | 2 | 5.231979
16 | 625 | 754 | 2 | 5.085513
16 | 625 | 755 | 2 | 5.159605
16 | 625 | 756 | 2 | 5.448173
16 | 625 | 757 | 2 | 5.742175
16 | 625 | 758 | 2 | 5.370072
16 | 625 | 759 | 2 | 6.060609
16 | 625 | 760 | 2 | 5.459273
16 | 625 | 761 | 2 | 4.503505
16 | 625 | 762 | 2 | 5.422054
16 | 625 | 763 | 2 | 5.377411
16 | 625 | 764 | 2 | 5.161153
16 | 625 | 765 | 2 | 4.980388
16 | 625 | 766 | 2 | 5.584855
16 | 625 | 767 | 2 | 5.283508
16 | 625 | 768 | 2 | 5.378593
16 | 625 | 769 | 2 | 5.578375
16 | 625 | 770 | 2 | 5.47886
16 | 625 | 771 | 2 | 5.971655
16 | 625 | 772 | 2 | 4.733638
16 | 625 | 773 | 2 | 5.31078
16 | 625 | 774 | 2 | 5.893204
16 | 625 | 775 | 2 | 5.468451
16 | 625 | 776 | 2 | 5.265143
16 | 625 | 777 | 2 | 5.322987
16 | 625 | 778 | 2 | 4.861425
16 | 625 | 779 | 2 | 5.227737
16 | 625 | 780 | 2 | 5.929852
16 | 625 | 781 | 2 | 5.353895
16 | 625 | 782 | 2 | 5.138383
16 | 625 | 783 | 2 | 5.273647
16 | 625 | 784 | 2 | 5.241609
16 | 625 | 785 | 2 | 4.834628
16 | 625 | 786 | 2 | 5.254865
16 | 625 | 787 | 2 | 5.744578
16 | 625 | 788 | 2 | 5.220241
16 | 625 | 789 | 2 | 5.385664
16 | 625 | 790 | 2 | 5.353975
16 | 625 | 791 | 2 | 5.233154
16 | 625 | 792 | 2 | 5.287269
16 | 625 | 793 | 2 | 5.465833
16 | 625 | 794 | 2 | 5.323624
16 | 625 | 795 | 2 | 5.140287
16 | 625 | 796 | 2 | 5.010564
16 | 625 | 797 | 2 | 5.148083
16 | 625 | 798 | 2 | 4.941755
16 | 625 | 799 | 2 | 4.905866
16 | 625 | 800 | 2 | 6.431679
16 | 625 | 801 | 2 | 5.348275
16 | 625 | 802 | 2 | 5.869045
16 | 625 | 803 | 2 | 5.310005
16 | 625 | 804 | 2 | 5.228917
16 | 625 | 805 | 2 | 5.287261
16 | 625 | 806 | 2 | 5.682888
16 | 625 | 807 | 2 | 5.368462
16 | 625 | 808 | 2 | 5.212363
16 | 625 | 809 | 2 | 5.526582
16 | 625 | 810 | 2 | 5.410241
16 | 625 | 811 | 2 | 5.39456
16 | 625 | 812 | 2 | 5.765485
16 | 625 | 813 | 2 | 5.572455
16 | 625 | 814 | 2 | 5.234981
16 | 625 | 815 | 2 | 5.182903
16 | 625 | 816 | 2 | 5.307356
16 | 625 | 817 | 2 | 5.20045
16 | 625 | 818 | 2 | 5.170336
16 | 625 | 819 | 2 | 5.048357
16 | 625 | 820 | 2 | 5.521002
16 | 625 | 821 | 2 | 5.18886
16 | 625 | 822 | 2 | 5.321986
16 | 625 | 823 | 2 | 5.410915
16 | 625 | 824 | 2 | 5.528066
16 | 625 | 825 | 2 | 5.316271
16 | 625 | 826 | 2 | 5.082606
16 | 625 | 827 | 2 | 5.255333
16 | 625 | 828 | 2 | 5.164074
16 | 625 | 829 | 2 | 5.279472
16 | 625 | 830 | 2 | 5.593345
16 | 625 | 831 | 2 | 5.389137
16 | 625 | 832 | 2 | 5.079389
16 | 625 | 833 | 2 | 5.337634
16 | 625 | 834 | 2 | 5.373347
16 | 625 | 835 | 2 | 4.862628
16 | 625 | 836 | 2 | 5.372086
16 | 625 | 837 | 2 | 5.067861
16 | 625 | 838 | 2 | 6.237858
16 | 625 | 839 | 2 | 5.351863
16 | 625 | 840 | 2 | 5.715059
16 | 625 | 841 | 2 | 5.379039
16 | 625 | 842 | 2 | 5.329553
16 | 625 | 843 | 2 | 5.943056
16 | 625 | 844 | 2 | 5.307622
16 | 625 | 845 | 2 | 4.85073
16 | 625 | 846 | 2 | 5.415193
16 | 625 | 847 | 2 | 4.983622
16 | 625 | 848 | 2 | 5.721563
16 | 625 | 849 | 2 | 5.242488
16 | 625 | 850 | 2 | 5.172847
16 | 625 | 851 | 2 | 5.415591
16 | 625 | 852 | 2 | 5.387182
16 | 625 | 853 | 2 | 5.770102
16 | 625 | 854 | 2 | 5.535706
16 | 625 | 855 | 2 | 5.157395
16 | 625 | 856 | 2 | 5.556452
16 | 625 | 857 | 2 | 4.95441
16 | 625 | 858 | 2 | 5.595604
16 | 625 | 859 | 2 | 5.788921
16 | 625 | 860 | 2 | 5.34545
16 | 625 | 861 | 2 | 5.15853
16 | 625 | 862 | 2 | 5.294505
16 | 625 | 863 | 2 | 5.509143
16 | 625 | 864 | 2 | 5.713056
16 | 625 | 865 | 2 | 5.046593
16 | 625 | 866 | 2 | 5.197758
16 | 625 | 867 | 2 | 5.051789
16 | 625 | 868 | 2 | 4.93515
16 | 625 | 869 | 2 | 5.270388
16 | 625 | 870 | 2 | 5.399781
16 | 625 | 871 | 2 | 5.175685
16 | 625 | 872 | 2 | 6.317788
16 | 625 | 873 | 2 | 5.069315
16 | 625 | 874 | 2 | 4.810345
16 | 625 | 875 | 2 | 5.692132
16 | 625 | 876 | 2 | 5.371728
16 | 625 | 877 | 2 | 5.245602
16 | 625 | 878 | 2 | 5.51401
16 | 625 | 879 | 2 | 5.30963
16 | 625 | 880 | 2 | 4.789119
16 | 625 | 881 | 2 | 5.889223
16 | 625 | 882 | 2 | 5.467748
16 | 625 | 883 | 2 | 5.370936
16 | 625 | 884 | 2 | 5.433654
16 | 625 | 885 | 2 | 5.269811
16 | 625 | 886 | 2 | 5.445011
16 | 625 | 887 | 2 | 5.341863
16 | 625 | 888 | 2 | 4.86056
16 | 625 | 889 | 2 | 5.607611
16 | 625 | 890 | 2 | 5.267846
16 | 625 | 891 | 2 | 5.013694
16 | 625 | 892 | 2 | 5.239891
16 | 625 | 893 | 2 | 5.373398
16 | 625 | 894 | 2 | 5.22415
16 | 625 | 895 | 2 | 5.443369
16 | 625 | 896 | 2 | 5.351946
16 | 625 | 897 | 2 | 5.395892
16 | 625 | 898 | 2 | 5.401154
16 | 625 | 899 | 2 | 5.128201
16 | 625 | 900 | 2 | 5.218242
16 | 625 | 901 | 2 | 5.032448
16 | 625 | 902 | 2 | 4.926967
16 | 625 | 903 | 2 | 5.318469
16 | 625 | 904 | 2 | 5.196512
16 | 625 | 905 | 2 | 5.360309
16 | 625 | 906 | 2 | 5.496528
16 | 625 | 907 | 2 | 5.42263
16 | 625 | 908 | 2 | 5.237573
16 | 625 | 909 | 2 | 5.097327
16 | 625 | 910 | 2 | 5.952955
16 | 625 | 911 | 2 | 5.046962
16 | 625 | 912 | 2 | 5.444711
16 | 625 | 913 | 2 | 4.965344
16 | 625 | 914 | 2 | 5.042971
16 | 625 | 915 | 2 | 5.472332
16 | 625 | 916 | 2 | 5.449661
16 | 625 | 917 | 2 | 5.246858
16 | 625 | 918 | 2 | 5.461011
16 | 625 | 919 | 2 | 5.385757
16 | 625 | 920 | 2 | 5.556855
16 | 625 | 921 | 2 | 6.037532
16 | 625 | 922 | 2 | 5.294236
16 | 625 | 923 | 2 | 5.242094
16 | 625 | 924 | 2 | 5.0581
16 | 625 | 925 | 2 | 5.065491
16 | 625 | 926 | 2 | 5.759113
16 | 625 | 927 | 2 | 5.487697
16 | 625 | 928 | 2 | 5.731932
16 | 625 | 929 | 2 | 5.421604
16 | 625 | 930 | 2 | 5.609859
16 | 625 | 931 | 2 | 5.519994
16 | 625 | 932 | 2 | 5.515999
16 | 625 | 933 | 2 | 5.520085
16 | 625 | 934 | 2 | 5.245752
16 | 625 | 935 | 2 | 5.974716
16 | 625 | 936 | 2 | 5.12008
16 | 625 | 937 | 2 | 5.448442
16 | 625 | 938 | 2 | 5.367069
16 | 625 | 939 | 2 | 5.410454
16 | 625 | 940 | 2 | 5.157319
16 | 625 | 941 | 2 | 5.806537
16 | 625 | 942 | 2 | 5.847318
16 | 625 | 943 | 2 | 5.830127
16 | 625 | 944 | 2 | 5.750124
16 | 625 | 945 | 2 | 5.469599
16 | 625 | 946 | 2 | 5.640039
16 | 625 | 947 | 2 | 6.035801
16 | 625 | 948 | 2 | 5.569947
16 | 625 | 949 | 2 | 5.146454
16 | 625 | 950 | 2 | 5.43034
16 | 625 | 951 | 2 | 5.469994
16 | 625 | 952 | 2 | 5.510587
16 | 625 | 953 | 2 | 6.03768
16 | 625 | 954 | 2 | 5.574571
16 | 625 | 955 | 2 | 5.130696
16 | 625 | 956 | 2 | 5.549094
16 | 625 | 957 | 2 | 5.548841
16 | 625 | 958 | 2 | 5.247369
16 | 625 | 959 | 2 | 5.369969
16 | 625 | 960 | 2 | 5.125288
16 | 625 | 961 | 2 | 5.071694
16 | 625 | 962 | 2 | 5.432675
16 | 625 | 963 | 2 | 5.076855
16 | 625 | 964 | 2 | 5.310286
16 | 625 | 965 | 2 | 4.405798
16 | 625 | 966 | 2 | 5.363256
16 | 625 | 967 | 2 | 5.53879
16 | 625 | 968 | 2 | 5.42977
16 | 625 | 969 | 2 | 5.236741
16 | 625 | 970 | 2 | 5.852583
16 | 625 | 971 | 2 | 5.207282
16 | 625 | 972 | 2 | 5.059984
16 | 625 | 973 | 2 | 5.340827
16 | 625 | 974 | 2 | 5.289501
16 | 625 | 975 | 2 | 5.41926
16 | 625 | 976 | 2 | 5.259723
16 | 625 | 977 | 2 | 6.057506
16 | 625 | 978 | 2 | 5.540605
16 | 625 | 979 | 2 | 5.266382
16 | 625 | 980 | 2 | 5.536452
16 | 625 | 981 | 2 | 5.433942
16 | 625 | 982 | 2 | 5.345307
16 | 625 | 983 | 2 | 5.180906
16 | 625 | 984 | 2 | 5.165934
16 | 625 | 985 | 2 | 5.369885
16 | 625 | 986 | 2 | 5.229469
16 | 625 | 987 | 2 | 5.707231
16 | 625 | 988 | 2 | 5.361825
16 | 625 | 989 | 2 | 4.737969
16 | 625 | 990 | 2 | 5.451062
16 | 625 | 991 | 2 | 5.546632
16 | 625 | 992 | 2 | 5.734017
16 | 625 | 993 | 2 | 5.224589
16 | 625 | 994 | 2 | 5.180001
16 | 625 | 995 | 2 | 4.80419
16 | 625 | 996 | 2 | 4.61599
16 | 625 | 997 | 2 | 5.469424
16 | 625 | 998 | 2 | 5.441493
16 | 625 | 999 | 2 | 5.946593
16 | 625 | 1000 | 2 | 5.451872
16 | 625 | 1001 | 2 | 5.322445
16 | 625 | 1002 | 2 | 5.425857
16 | 625 | 1003 | 2 | 5.380491
16 | 625 | 1004 | 2 | 5.612731
16 | 625 | 1005 | 2 | 5.372157
16 | 625 | 1006 | 2 | 5.492389
16 | 625 | 1007 | 2 | 5.176751
16 | 625 | 1008 | 2 | 5.605783
16 | 625 | 1009 | 2 | 5.524059
16 | 625 | 1010 | 2 | 5.457174
16 | 625 | 1011 | 2 | 5.209857
16 | 625 | 1012 | 2 | 5.560977
16 | 625 | 1013 | 2 | 5.102942
16 | 625 | 1014 | 2 | 5.396309
16 | 625 | 1015 | 2 | 5.19948
16 | 625 | 1016 | 2 | 5.211634
16 | 625 | 1017 | 2 | 5.27883
16 | 625 | 1018 | 2 | 5.361636
16 | 625 | 1019 | 2 | 5.556228
16 | 625 | 1020 | 2 | 5.709821
16 | 625 | 1021 | 2 | 5.75171
16 | 625 | 1022 | 2 | 5.374439
16 | 625 | 1023 | 2 | 5.372841
16 | 625 | 1024 | 2 | 5.423147
16 | 625 | 1025 | 2 | 5.435777
16 | 625 | 1026 | 2 | 5.429906
16 | 625 | 1027 | 2 | 5.280668
16 | 625 | 1028 | 2 | 5.379839
16 | 625 | 1029 | 2 | 5.100824
16 | 625 | 1030 | 2 | 5.477403
16 | 625 | 1031 | 2 | 5.672367
16 | 625 | 1032 | 2 | 5.256128
16 | 625 | 1033 | 2 | 5.011069
16 | 625 | 1034 | 2 | 5.308431
16 | 625 | 1035 | 2 | 5.410478
16 | 625 | 1036 | 2 | 5.28218
16 | 625 | 1037 | 2 | 5.420931
16 | 625 | 1038 | 2 | 5.575053
16 | 625 | 1039 | 2 | 4.827451
16 | 625 | 1040 | 2 | 5.339652
16 | 625 | 1041 | 2 | 4.700761
16 | 625 | 1042 | 2 | 4.996627
16 | 625 | 1043 | 2 | 5.772044
16 | 625 | 1044 | 2 | 5.063851
16 | 625 | 1045 | 2 | 5.402866
16 | 625 | 1046 | 2 | 5.255721
16 | 625 | 1047 | 2 | 4.273481
16 | 625 | 1048 | 2 | 5.144478
16 | 625 | 1049 | 2 | 5.052922
16 | 625 | 1050 | 2 | 5.452476
16 | 625 | 1051 | 2 | 5.203043
16 | 625 | 1052 | 2 | 4.624544
16 | 625 | 1053 | 2 | 5.78988
16 | 625 | 1054 | 2 | 5.51513
16 | 625 | 1055 | 2 | 5.813723
16 | 625 | 1056 | 2 | 5.37505
16 | 625 | 1057 | 2 | 5.636536
16 | 625 | 1058 | 2 | 5.365171
16 | 625 | 1059 | 2 | 5.434035
16 | 625 | 1060 | 2 | 6.319665
16 | 625 | 1061 | 2 | 5.229939
16 | 625 | 1062 | 2 | 5.327893
16 | 625 | 1063 | 2 | 6.150943
16 | 625 | 1064 | 2 | 5.974742
16 | 625 | 1065 | 2 | 5.369575
16 | 625 | 1066 | 2 | 5.348972
16 | 625 | 1067 | 2 | 5.8558
16 | 625 | 1068 | 2 | 5.547047
16 | 625 | 1069 | 2 | 4.984045
16 | 625 | 1070 | 2 | 4.935943
16 | 625 | 1071 | 2 | 5.284802
16 | 625 | 1072 | 2 | 5.352767
16 | 625 | 1073 | 2 | 5.439031
16 | 625 | 1074 | 2 | 5.397243
16 | 625 | 1075 | 2 | 5.762521
16 | 625 | 1076 | 2 | 6.362032
16 | 625 | 1077 | 2 | 5.216831
16 | 625 | 1078 | 2 | 5.30712
16 | 625 | 1079 | 2 | 4.92832
16 | 625 | 1080 | 2 | 5.515122
16 | 625 | 1081 | 2 | 4.678218
16 | 625 | 1082 | 2 | 5.607717
16 | 625 | 1083 | 2 | 5.324567
16 | 625 | 1084 | 2 | 5.340592
16 | 625 | 1085 | 2 | 4.728764
16 | 625 | 1086 | 2 | 5.587641
16 | 625 | 1087 | 2 | 5.244403
16 | 625 | 1088 | 2 | 5.782253
16 | 625 | 1089 | 2 | 6.100764
16 | 625 | 1090 | 2 | 5.472469
16 | 625 | 1091 | 2 | 5.899968
16 | 625 | 1092 | 2 | 5.440477
16 | 625 | 1093 | 2 | 6.08156
16 | 625 | 1094 | 2 | 5.314532
16 | 625 | 1095 | 2 | 4.972614
16 | 625 | 1096 | 2 | 5.416232
16 | 625 | 1097 | 2 | 5.347009
16 | 625 | 1098 | 2 | 5.585297
16 | 625 | 1099 | 2 | 5.223325
16 | 625 | 1100 | 2 | 5.385791
16 | 625 | 1101 | 2 | 5.411878
16 | 625 | 1102 | 2 | 5.199722
16 | 625 | 1103 | 2 | 5.34074
16 | 625 | 1104 | 2 | 5.435448
16 | 625 | 1105 | 2 | 4.972018
16 | 625 | 1106 | 2 | 5.214658
16 | 625 | 1107 | 2 | 5.304536
16 | 625 | 1108 | 2 | 5.557299
16 | 625 | 1109 | 2 | 5.264244
16 | 625 | 1110 | 2 | 5.441078
16 | 625 | 1111 | 2 | 4.975347
16 | 625 | 1112 | 2 | 5.320091
16 | 625 | 1113 | 2 | 5.526334
16 | 625 | 1114 | 2 | 5.483108
16 | 625 | 1115 | 2 | 5.663896
16 | 625 | 1116 | 2 | 5.420883
16 | 625 | 1117 | 2 | 5.422628
16 | 625 | 1118 | 2 | 5.423981
16 | 625 | 1119 | 2 | 5.377508
16 | 625 | 1120 | 2 | 5.230044
16 | 625 | 1121 | 2 | 5.497537
16 | 625 | 1122 | 2 | 5.328176
16 | 625 | 1123 | 2 | 5.170559
16 | 625 | 1124 | 2 | 5.478074
16 | 625 | 1125 | 2 | 4.958326
16 | 625 | 1126 | 2 | 5.54725
16 | 625 | 1127 | 2 | 5.645553
16 | 625 | 1128 | 2 | 5.218506
16 | 625 | 1129 | 2 | 5.600014
16 | 625 | 1130 | 2 | 5.448236
16 | 625 | 1131 | 2 | 4.982646
16 | 625 | 1132 | 2 | 5.160773
16 | 625 | 1133 | 2 | 5.385283
16 | 625 | 1134 | 2 | 5.386566
16 | 625 | 1135 | 2 | 5.05328
16 | 625 | 1136 | 2 | 5.416735
16 | 625 | 1137 | 2 | 5.404163
16 | 625 | 1138 | 2 | 6.344154
16 | 625 | 1139 | 2 | 5.438994
16 | 625 | 1140 | 2 | 5.160306
16 | 625 | 1141 | 2 | 5.572546
16 | 625 | 1142 | 2 | 5.687726
16 | 625 | 1143 | 2 | 6.109128
16 | 625 | 1144 | 2 | 5.564654
16 | 625 | 1145 | 2 | 5.403193
16 | 625 | 1146 | 2 | 5.245886
16 | 625 | 1147 | 2 | 5.417728
16 | 625 | 1148 | 2 | 5.452767
16 | 625 | 1149 | 2 | 5.343797
16 | 625 | 1150 | 2 | 5.264177
16 | 625 | 1151 | 2 | 5.597514
16 | 625 | 1152 | 2 | 5.897451
16 | 625 | 1153 | 2 | 5.188727
16 | 625 | 1154 | 2 | 5.408224
16 | 625 | 1155 | 2 | 5.418275
16 | 625 | 1156 | 2 | 5.565438
16 | 625 | 1157 | 2 | 5.412789
16 | 625 | 1158 | 2 | 5.239853
16 | 625 | 1159 | 2 | 5.293459
16 | 625 | 1160 | 2 | 5.658449
16 | 625 | 1161 | 2 | 5.632652
16 | 625 | 1162 | 2 | 5.60881
16 | 625 | 1163 | 2 | 5.295885
16 | 625 | 1164 | 2 | 4.664729
16 | 625 | 1165 | 2 | 5.931354
16 | 625 | 1166 | 2 | 4.904725
16 | 625 | 1167 | 2 | 5.597179
16 | 625 | 1168 | 2 | 5.213284
16 | 625 | 1169 | 2 | 5.741985
16 | 625 | 1170 | 2 | 5.130381
16 | 625 | 1171 | 2 | 5.4103
16 | 625 | 1172 | 2 | 5.250123
16 | 625 | 1173 | 2 | 5.500445
16 | 625 | 1174 | 2 | 5.264876
16 | 625 | 1175 | 2 | 5.415976
16 | 625 | 1176 | 2 | 5.597426
16 | 625 | 1177 | 2 | 5.487569
16 | 625 | 1178 | 2 | 5.337027
16 | 625 | 1179 | 2 | 5.746805
16 | 625 | 1180 | 2 | 5.955683
16 | 625 | 1181 | 2 | 5.753651
16 | 625 | 1182 | 2 | 5.716903
16 | 625 | 1183 | 2 | 5.613699
16 | 625 | 1184 | 2 | 4.448009
16 | 625 | 1185 | 2 | 5.421777
16 | 625 | 1186 | 2 | 5.369848
16 | 625 | 1187 | 2 | 5.456165
16 | 625 | 1188 | 2 | 5.144048
16 | 625 | 1189 | 2 | 5.261277
16 | 625 | 1190 | 2 | 5.58241
16 | 625 | 1191 | 2 | 5.411203
16 | 625 | 1192 | 2 | 5.302057
16 | 625 | 1193 | 2 | 5.484516
16 | 625 | 1194 | 2 | 5.207319
16 | 625 | 1195 | 2 | 5.467149
16 | 625 | 1196 | 2 | 5.524199
16 | 625 | 1197 | 2 | 5.81403
16 | 625 | 1198 | 2 | 5.315349
16 | 625 | 1199 | 2 | 5.405333
16 | 625 | 1200 | 2 | 5.518114
17 | 650 | 0 | 0.6 | 0
17 | 650 | 1 | 0.6 | 0.05032879
17 | 650 | 2 | 0.6 | 0.1234548
17 | 650 | 3 | 0.6 | 0.1974091
17 | 650 | 4 | 0.6 | 0.2518036
17 | 650 | 5 | 0.6 | 0.3070587
17 | 650 | 6 | 0.6 | 0.395314
17 | 650 | 7 | 0.6 | 0.4286313
17 | 650 | 8 | 0.6 | 0.537991
17 | 650 | 9 | 0.6 | 0.5224361
17 | 650 | 10 | 0.6 | 0.5611287
17 | 650 | 11 | 0.6 | 0.6501714
17 | 650 | 12 | 0.6 | 0.7627232
17 | 650 | 13 | 0.6 | 0.7400966
17 | 650 | 14 | 0.6 | 0.8432494
17 | 650 | 15 | 0.6 | 0.8720865
17 | 650 | 16 | 0.6 | 1.154762
17 | 650 | 17 | 0.6 | 1.012074
17 | 650 | 18 | 0.6 | 1.054615
17 | 650 | 19 | 0.6 | 1.156129
17 | 650 | 20 | 0.6 | 1.219339
17 | 650 | 21 | 0.6 | 1.21097
17 | 650 | 22 | 0.6 | 1.382341
17 | 650 | 23 | 0.6 | 1.322423
17 | 650 | 24 | 0.6 | 1.367644
17 | 650 | 25 | 0.6 | 1.42143
17 | 650 | 26 | 0.6 | 1.518455
17 | 650 | 27 | 0.6 | 1.789974
17 | 650 | 28 | 0.6 | 1.699324
17 | 650 | 29 | 0.6 | 1.656265
17 | 650 | 30 | 0.6 | 1.664191
17 | 650 | 31 | 0.6 | 1.619351
17 | 650 | 32 | 0.6 | 1.825654
17 | 650 | 33 | 0.6 | 1.880544
17 | 650 | 34 | 0.6 | 1.864964
17 | 650 | 35 | 0.6 | 1.97621
17 | 650 | 36 | 0.6 | 2.066913
17 | 650 | 37 | 0.6 | 2.198823
17 | 650 | 38 | 0.6 | 2.094937
17 | 650 | 39 | 0.6 | 2.229026
17 | 650 | 40 | 0.6 | 2.063988
17 | 650 | 41 | 0.6 | 1.563579
17 | 650 | 42 | 0.6 | 2.329344
17 | 650 | 43 | 0.6 | 2.503672
17 | 650 | 44 | 0.6 | 2.354412
17 | 650 | 45 | 0.6 | 2.396741
17 | 650 | 46 | 0.6 | 2.438514
17 | 650 | 47 | 0.6 | 2.506035
17 | 650 | 48 | 0.6 | 2.616082
17 | 650 | 49 | 0.6 | 2.685907
17 | 650 | 50 | 0.6 | 2.702582
17 | 650 | 51 | 0.6 | 2.508466
17 | 650 | 52 | 0.6 | 2.385429
17 | 650 | 53 | 0.6 | 3.055423
17 | 650 | 54 | 0.6 | 2.865626
17 | 650 | 55 | 0.6 | 2.906252
17 | 650 | 56 | 0.6 | 3.127616
17 | 650 | 57 | 0.6 | 2.5943
17 | 650 | 58 | 0.6 | 3.505942
17 | 650 | 59 | 0.6 | 2.934391
17 | 650 | 60 | 0.6 | 2.961393
17 | 650 | 61 | 0.6 | 3.070193
17 | 650 | 62 | 0.6 | 3.26686
17 | 650 | 63 | 0.6 | 3.272662
17 | 650 | 64 | 0.6 | 3.150973
17 | 650 | 65 | 0.6 | 3.243435
17 | 650 | 66 | 0.6 | 3.210513
17 | 650 | 67 | 0.6 | 2.976276
17 | 650 | 68 | 0.6 | 3.367317
17 | 650 | 69 | 0.6 | 3.492446
17 | 650 | 70 | 0.6 | 3.32739
17 | 650 | 71 | 0.6 | 3.320764
17 | 650 | 72 | 0.6 | 3.600193
17 | 650 | 73 | 0.6 | 3.198862
17 | 650 | 74 | 0.6 | 3.643004
17 | 650 | 75 | 0.6 | 3.551418
17 | 650 | 76 | 0.6 | 3.653036
17 | 650 | 77 | 0.6 | 3.640048
17 | 650 | 78 | 0.6 | 3.676361
17 | 650 | 79 | 0.6 | 3.552965
17 | 650 | 80 | 0.6 | 3.716181
17 | 650 | 81 | 0.6 | 3.772828
17 | 650 | 82 | 0.6 | 4.014332
17 | 650 | 83 | 0.6 | 3.410702
17 | 650 | 84 | 0.6 | 3.899467
17 | 650 | 85 | 0.6 | 3.941927
17 | 650 | 86 | 0.6 | 3.878346
17 | 650 | 87 | 0.6 | 3.756141
17 | 650 | 88 | 0.6 | 4.147602
17 | 650 | 89 | 0.6 | 4.063132
17 | 650 | 90 | 0.6 | 4.206487
17 | 650 | 91 | 0.6 | 4.594459
17 | 650 | 92 | 0.6 | 4.315512
17 | 650 | 93 | 0.6 | 4.15924
17 | 650 | 94 | 0.6 | 3.5005
17 | 650 | 95 | 0.6 | 4.174221
17 | 650 | 96 | 0.6 | 3.956783
17 | 650 | 97 | 0.6 | 4.382335
17 | 650 | 98 | 0.6 | 4.37118
17 | 650 | 99 | 0.6 | 4.376889
17 | 650 | 100 | 0.6 | 4.232797
17 | 650 | 101 | 0.6 | 4.763198
17 | 650 | 102 | 0.6 | 4.338672
17 | 650 | 103 | 0.6 | 4.714397
17 | 650 | 104 | 0.6 | 4.436626
17 | 650 | 105 | 0.6 | 4.661934
17 | 650 | 106 | 0.6 | 4.235567
17 | 650 | 107 | 0.6 | 4.242655
17 | 650 | 108 | 0.6 | 4.460063
17 | 650 | 109 | 0.6 | 4.705794
17 | 650 | 110 | 0.6 | 4.345795
17 | 650 | 111 | 0.6 | 4.620318
17 | 650 | 112 | 0.6 | 4.615139
17 | 650 | 113 | 0.6 | 4.497014
17 | 650 | 114 | 0.6 | 4.779977
17 | 650 | 115 | 0.6 | 4.670523
17 | 650 | 116 | 0.6 | 5.394567
17 | 650 | 117 | 0.6 | 4.763612
17 | 650 | 118 | 0.6 | 4.753454
17 | 650 | 119 | 0.6 | 4.816033
17 | 650 | 120 | 0.6 | 4.876424
17 | 650 | 121 | 0.6 | 4.350328
17 | 650 | 122 | 0.6 | 4.895967
17 | 650 | 123 | 0.6 | 4.891217
17 | 650 | 124 | 0.6 | 4.895519
17 | 650 | 125 | 0.6 | 5.113849
17 | 650 | 126 | 0.6 | 4.862358
17 | 650 | 127 | 0.6 | 4.904839
17 | 650 | 128 | 0.6 | 5.2662
17 | 650 | 129 | 0.6 | 5.172353
17 | 650 | 130 | 0.6 | 5.152354
17 | 650 | 131 | 0.6 | 5.06646
17 | 650 | 132 | 0.6 | 5.208384
17 | 650 | 133 | 0.6 | 5.276137
17 | 650 | 134 | 0.6 | 5.155888
17 | 650 | 135 | 0.6 | 5.407443
17 | 650 | 136 | 0.6 | 5.163634
17 | 650 | 137 | 0.6 | 5.200741
17 | 650 | 138 | 0.6 | 5.333025
17 | 650 | 139 | 0.6 | 5.774176
17 | 650 | 140 | 0.6 | 5.908332
17 | 650 | 141 | 0.6 | 4.877277
17 | 650 | 142 | 0.6 | 4.436669
17 | 650 | 143 | 0.6 | 5.221864
17 | 650 | 144 | 0.6 | 5.432489
17 | 650 | 145 | 0.6 | 5.378318
17 | 650 | 146 | 0.6 | 5.406837
17 | 650 | 147 | 0.6 | 5.331858
17 | 650 | 148 | 0.6 | 5.315455
17 | 650 | 149 | 0.6 | 5.502857
17 | 650 | 150 | 0.6 | 5.65285
17 | 650 | 151 | 0.6 | 5.301362
17 | 650 | 152 | 0.6 | 5.366027
17 | 650 | 153 | 0.6 | 5.998525
17 | 650 | 154 | 0.6 | 5.442975
17 | 650 | 155 | 0.6 | 5.72678
17 | 650 | 156 | 0.6 | 5.608461
17 | 650 | 157 | 0.6 | 4.965169
17 | 650 | 158 | 0.6 | 4.736
17 | 650 | 159 | 0.6 | 5.548449
17 | 650 | 160 | 0.6 | 5.529613
17 | 650 | 161 | 0.6 | 5.784847
17 | 650 | 162 | 0.6 | 5.715838
17 | 650 | 163 | 0.6 | 5.804343
17 | 650 | 164 | 0.6 | 5.885044
17 | 650 | 165 | 0.6 | 5.746701
17 | 650 | 166 | 0.6 | 5.585164
17 | 650 | 167 | 0.6 | 5.441566
17 | 650 | 168 | 0.6 | 5.990919
17 | 650 | 169 | 0.6 | 5.948532
17 | 650 | 170 | 0.6 | 5.511259
17 | 650 | 171 | 0.6 | 5.721787
17 | 650 | 172 | 0.6 | 5.80653
17 | 650 | 173 | 0.6 | 5.38194
17 | 650 | 174 | 0.6 | 5.831588
17 | 650 | 175 | 0.6 | 5.728686
17 | 650 | 176 | 0.6 | 4.454502
17 | 650 | 177 | 0.6 | 5.845912
17 | 650 | 178 | 0.6 | 5.775208
17 | 650 | 179 | 0.6 | 5.571013
17 | 650 | 180 | 0.6 | 5.764113
17 | 650 | 181 | 0.6 | 5.994853
17 | 650 | 182 | 0.6 | 5.885974
17 | 650 | 183 | 0.6 | 6.416743
17 | 650 | 184 | 0.6 | 6.10949
17 | 650 | 185 | 0.6 | 5.495333
17 | 650 | 186 | 0.6 | 5.962343
17 | 650 | 187 | 0.6 | 6.375844
17 | 650 | 188 | 0.6 | 5.646788
17 | 650 | 189 | 0.6 | 5.765472
17 | 650 | 190 | 0.6 | 5.712032
17 | 650 | 191 | 0.6 | 6.042363
17 | 650 | 192 | 0.6 | 5.952222
17 | 650 | 193 | 0.6 | 6.562395
17 | 650 | 194 | 0.6 | 6.372311
17 | 650 | 195 | 0.6 | 5.712558
17 | 650 | 196 | 0.6 | 6.17708
17 | 650 | 197 | 0.6 | 6.11211
17 | 650 | 198 | 0.6 | 6.071138
17 | 650 | 199 | 0.6 | 6.366924
17 | 650 | 200 | 0.6 | 5.885461
17 | 650 | 201 | 0.6 | 6.346211
17 | 650 | 202 | 0.6 | 6.186133
17 | 650 | 203 | 0.6 | 5.969256
17 | 650 | 204 | 0.6 | 6.22213
17 | 650 | 205 | 0.6 | 5.912941
17 | 650 | 206 | 0.6 | 5.904034
17 | 650 | 207 | 0.6 | 5.924479
17 | 650 | 208 | 0.6 | 6.350366
17 | 650 | 209 | 0.6 | 6.231272
17 | 650 | 210 | 0.6 | 6.516719
17 | 650 | 211 | 0.6 | 6.597427
17 | 650 | 212 | 0.6 | 5.530994
17 | 650 | 213 | 0.6 | 6.177152
17 | 650 | 214 | 0.6 | 6.449326
17 | 650 | 215 | 0.6 | 7.013309
17 | 650 | 216 | 0.6 | 6.279899
17 | 650 | 217 | 0.6 | 5.516591
17 | 650 | 218 | 0.6 | 6.212935
17 | 650 | 219 | 0.6 | 6.970045
17 | 650 | 220 | 0.6 | 6.455009
17 | 650 | 221 | 0.6 | 5.834318
17 | 650 | 222 | 0.6 | 6.56915
17 | 650 | 223 | 0.6 | 6.48325
17 | 650 | 224 | 0.6 | 6.4439
17 | 650 | 225 | 0.6 | 6.199532
17 | 650 | 226 | 0.6 | 7.104021
17 | 650 | 227 | 0.6 | 6.693284
17 | 650 | 228 | 0.6 | 6.461073
17 | 650 | 229 | 0.6 | 6.723857
17 | 650 | 230 | 0.6 | 6.425957
17 | 650 | 231 | 0.6 | 5.94523
17 | 650 | 232 | 0.6 | 8.198527
17 | 650 | 233 | 0.6 | 6.512561
17 | 650 | 234 | 0.6 | 6.554854
17 | 650 | 235 | 0.6 | 6.445072
17 | 650 | 236 | 0.6 | 6.507587
17 | 650 | 237 | 0.6 | 6.181829
17 | 650 | 238 | 0.6 | 5.744581
17 | 650 | 239 | 0.6 | 6.376211
17 | 650 | 240 | 0.6 | 6.705527
17 | 650 | 241 | 0.6 | 6.556956
17 | 650 | 242 | 0.6 | 6.638729
17 | 650 | 243 | 0.6 | 6.543761
17 | 650 | 244 | 0.6 | 5.873825
17 | 650 | 245 | 0.6 | 6.442573
17 | 650 | 246 | 0.6 | 6.489563
17 | 650 | 247 | 0.6 | 6.697516
17 | 650 | 248 | 0.6 | 6.595067
17 | 650 | 249 | 0.6 | 6.397595
17 | 650 | 250 | 0.6 | 5.899412
17 | 650 | 251 | 0.6 | 6.398451
17 | 650 | 252 | 0.6 | 6.619935
17 | 650 | 253 | 0.6 | 6.788465
17 | 650 | 254 | 0.6 | 6.697468
17 | 650 | 255 | 0.6 | 7.457446
17 | 650 | 256 | 0.6 | 6.601565
17 | 650 | 257 | 0.6 | 6.931011
17 | 650 | 258 | 0.6 | 6.775964
17 | 650 | 259 | 0.6 | 6.580924
17 | 650 | 260 | 0.6 | 6.674638
17 | 650 | 261 | 0.6 | 6.157526
17 | 650 | 262 | 0.6 | 6.194054
17 | 650 | 263 | 0.6 | 6.629203
17 | 650 | 264 | 0.6 | 6.731973
17 | 650 | 265 | 0.6 | 6.79369
17 | 650 | 266 | 0.6 | 6.017233
17 | 650 | 267 | 0.6 | 6.576252
17 | 650 | 268 | 0.6 | 6.594561
17 | 650 | 269 | 0.6 | 6.368574
17 | 650 | 270 | 0.6 | 6.223392
17 | 650 | 271 | 0.6 | 6.762374
17 | 650 | 272 | 0.6 | 6.811495
17 | 650 | 273 | 0.6 | 6.968385
17 | 650 | 274 | 0.6 | 6.74567
17 | 650 | 275 | 0.6 | 6.750527
17 | 650 | 276 | 0.6 | 6.488285
17 | 650 | 277 | 0.6 | 7.37377
17 | 650 | 278 | 0.6 | 6.819308
17 | 650 | 279 | 0.6 | 6.240682
17 | 650 | 280 | 0.6 | 6.702498
17 | 650 | 281 | 0.6 | 6.608981
17 | 650 | 282 | 0.6 | 7.235853
17 | 650 | 283 | 0.6 | 6.611745
17 | 650 | 284 | 0.6 | 6.830825
17 | 650 | 285 | 0.6 | 6.728597
17 | 650 | 286 | 0.6 | 6.716296
17 | 650 | 287 | 0.6 | 6.65531
17 | 650 | 288 | 0.6 | 7.015148
17 | 650 | 289 | 0.6 | 7.08629
17 | 650 | 290 | 0.6 | 6.516606
17 | 650 | 291 | 0.6 | 6.475606
17 | 650 | 292 | 0.6 | 7.193451
17 | 650 | 293 | 0.6 | 6.882432
17 | 650 | 294 | 0.6 | 6.609274
17 | 650 | 295 | 0.6 | 6.702877
17 | 650 | 296 | 0.6 | 6.361234
17 | 650 | 297 | 0.6 | 6.652122
17 | 650 | 298 | 0.6 | 6.605702
17 | 650 | 299 | 0.6 | 7.298167
17 | 650 | 300 | 0.6 | 7.59953
17 | 650 | 301 | 0.6 | 6.164926
17 | 650 | 302 | 0.6 | 6.906992
17 | 650 | 303 | 0.6 | 8.034596
17 | 650 | 304 | 0.6 | 6.603432
17 | 650 | 305 | 0.6 | 6.222181
17 | 650 | 306 | 0.6 | 6.692467
17 | 650 | 307 | 0.6 | 6.373141
17 | 650 | 308 | 0.6 | 6.929402
17 | 650 | 309 | 0.6 | 6.093811
17 | 650 | 310 | 0.6 | 7.669996
17 | 650 | 311 | 0.6 | 8.027976
17 | 650 | 312 | 0.6 | 7.050176
17 | 650 | 313 | 0.6 | 7.110229
17 | 650 | 314 | 0.6 | 7.036873
17 | 650 | 315 | 0.6 | 6.653093
17 | 650 | 316 | 0.6 | 7.053026
17 | 650 | 317 | 0.6 | 6.887085
17 | 650 | 318 | 0.6 | 6.972492
17 | 650 | 319 | 0.6 | 7.704997
17 | 650 | 320 | 0.6 | 6.950689
17 | 650 | 321 | 0.6 | 6.990341
17 | 650 | 322 | 0.6 | 6.958926
17 | 650 | 323 | 0.6 | 6.939007
17 | 650 | 324 | 0.6 | 6.619466
17 | 650 | 325 | 0.6 | 7.235145
17 | 650 | 326 | 0.6 | 5.840039
17 | 650 | 327 | 0.6 | 7.0151
17 | 650 | 328 | 0.6 | 7.01861
17 | 650 | 329 | 0.6 | 5.611398
17 | 650 | 330 | 0.6 | 6.776579
17 | 650 | 331 | 0.6 | 8.103233
17 | 650 | 332 | 0.6 | 7.116151
17 | 650 | 333 | 0.6 | 7.160467
17 | 650 | 334 | 0.6 | 6.910867
17 | 650 | 335 | 0.6 | 7.09821
17 | 650 | 336 | 0.6 | 8.037693
17 | 650 | 337 | 0.6 | 7.000325
17 | 650 | 338 | 0.6 | 6.365611
17 | 650 | 339 | 0.6 | 7.133859
17 | 650 | 340 | 0.6 | 7.028171
17 | 650 | 341 | 0.6 | 7.041388
17 | 650 | 342 | 0.6 | 7.305666
17 | 650 | 343 | 0.6 | 6.69151
17 | 650 | 344 | 0.6 | 6.930321
17 | 650 | 345 | 0.6 | 7.136923
17 | 650 | 346 | 0.6 | 7.110285
17 | 650 | 347 | 0.6 | 7.572908
17 | 650 | 348 | 0.6 | 6.691709
17 | 650 | 349 | 0.6 | 6.848767
17 | 650 | 350 | 0.6 | 6.553417
17 | 650 | 351 | 0.6 | 7.108816
17 | 650 | 352 | 0.6 | 7.047896
17 | 650 | 353 | 0.6 | 8.064152
17 | 650 | 354 | 0.6 | 7.660559
17 | 650 | 355 | 0.6 | 7.319543
17 | 650 | 356 | 0.6 | 7.793393
17 | 650 | 357 | 0.6 | 6.717494
17 | 650 | 358 | 0.6 | 7.795232
17 | 650 | 359 | 0.6 | 7.393074
17 | 650 | 360 | 0.6 | 8.390076
17 | 650 | 361 | 0.6 | 7.287819
17 | 650 | 362 | 0.6 | 7.422648
17 | 650 | 363 | 0.6 | 7.049562
17 | 650 | 364 | 0.6 | 7.071276
17 | 650 | 365 | 0.6 | 7.032611
17 | 650 | 366 | 0.6 | 8.152243
17 | 650 | 367 | 0.6 | 6.645133
17 | 650 | 368 | 0.6 | 6.544692
17 | 650 | 369 | 0.6 | 6.867548
17 | 650 | 370 | 0.6 | 6.921713
17 | 650 | 371 | 0.6 | 6.99732
17 | 650 | 372 | 0.6 | 6.71579
17 | 650 | 373 | 0.6 | 7.382699
17 | 650 | 374 | 0.6 | 6.963364
17 | 650 | 375 | 0.6 | 6.87245
17 | 650 | 376 | 0.6 | 7.664772
17 | 650 | 377 | 0.6 | 6.857157
17 | 650 | 378 | 0.6 | 7.14674
17 | 650 | 379 | 0.6 | 7.502981
17 | 650 | 380 | 0.6 | 6.293742
17 | 650 | 381 | 0.6 | 8.50386
17 | 650 | 382 | 0.6 | 7.55157
17 | 650 | 383 | 0.6 | 7.083349
17 | 650 | 384 | 0.6 | 6.475713
17 | 650 | 385 | 0.6 | 6.867636
17 | 650 | 386 | 0.6 | 7.172514
17 | 650 | 387 | 0.6 | 7.163947
17 | 650 | 388 | 0.6 | 6.659539
17 | 650 | 389 | 0.6 | 7.004558
17 | 650 | 390 | 0.6 | 6.17304
17 | 650 | 391 | 0.6 | 7.80959
17 | 650 | 392 | 0.6 | 7.15234
17 | 650 | 393 | 0.6 | 7.631131
17 | 650 | 394 | 0.6 | 6.574664
17 | 650 | 395 | 0.6 | 7.239231
17 | 650 | 396 | 0.6 | 6.736137
17 | 650 | 397 | 0.6 | 6.203966
17 | 650 | 398 | 0.6 | 7.187049
17 | 650 | 399 | 0.6 | 7.402028
17 | 650 | 400 | 0.6 | 7.47324
17 | 650 | 401 | 0.6 | 7.132542
17 | 650 | 402 | 0.6 | 7.139013
17 | 650 | 403 | 0.6 | 7.765385
17 | 650 | 404 | 0.6 | 7.373074
17 | 650 | 405 | 0.6 | 7.366732
17 | 650 | 406 | 0.6 | 7.116284
17 | 650 | 407 | 0.6 | 6.789812
17 | 650 | 408 | 0.6 | 7.286525
17 | 650 | 409 | 0.6 | 7.323888
17 | 650 | 410 | 0.6 | 7.045955
17 | 650 | 411 | 0.6 | 7.063703
17 | 650 | 412 | 0.6 | 6.59012
17 | 650 | 413 | 0.6 | 7.657959
17 | 650 | 414 | 0.6 | 7.780366
17 | 650 | 415 | 0.6 | 6.926449
17 | 650 | 416 | 0.6 | 7.29671
17 | 650 | 417 | 0.6 | 8.021181
17 | 650 | 418 | 0.6 | 7.45332
17 | 650 | 419 | 0.6 | 6.36637
17 | 650 | 420 | 0.6 | 7.427307
17 | 650 | 421 | 0.6 | 7.307277
17 | 650 | 422 | 0.6 | 7.84442
17 | 650 | 423 | 0.6 | 7.114492
17 | 650 | 424 | 0.6 | 6.187254
17 | 650 | 425 | 0.6 | 6.881402
17 | 650 | 426 | 0.6 | 7.280974
17 | 650 | 427 | 0.6 | 6.641247
17 | 650 | 428 | 0.6 | 8.297788
17 | 650 | 429 | 0.6 | 7.234026
17 | 650 | 430 | 0.6 | 7.797242
17 | 650 | 431 | 0.6 | 7.237015
17 | 650 | 432 | 0.6 | 7.413327
17 | 650 | 433 | 0.6 | 7.374401
17 | 650 | 434 | 0.6 | 7.761079
17 | 650 | 435 | 0.6 | 7.98542
17 | 650 | 436 | 0.6 | 7.704725
17 | 650 | 437 | 0.6 | 7.518206
17 | 650 | 438 | 0.6 | 6.918705
17 | 650 | 439 | 0.6 | 6.923251
17 | 650 | 440 | 0.6 | 7.647143
17 | 650 | 441 | 0.6 | 7.480098
17 | 650 | 442 | 0.6 | 6.438381
17 | 650 | 443 | 0.6 | 7.248428
17 | 650 | 444 | 0.6 | 7.79646
17 | 650 | 445 | 0.6 | 7.472505
17 | 650 | 446 | 0.6 | 7.145948
17 | 650 | 447 | 0.6 | 7.910609
17 | 650 | 448 | 0.6 | 6.965344
17 | 650 | 449 | 0.6 | 7.44192
17 | 650 | 450 | 0.6 | 7.913564
17 | 650 | 451 | 0.6 | 7.289321
17 | 650 | 452 | 0.6 | 7.65163
17 | 650 | 453 | 0.6 | 7.308136
17 | 650 | 454 | 0.6 | 7.623377
17 | 650 | 455 | 0.6 | 7.516595
17 | 650 | 456 | 0.6 | 6.950141
17 | 650 | 457 | 0.6 | 6.923768
17 | 650 | 458 | 0.6 | 7.224923
17 | 650 | 459 | 0.6 | 7.044667
17 | 650 | 460 | 0.6 | 5.918761
17 | 650 | 461 | 0.6 | 7.759282
17 | 650 | 462 | 0.6 | 7.164374
17 | 650 | 463 | 0.6 | 7.154232
17 | 650 | 464 | 0.6 | 7.285655
17 | 650 | 465 | 0.6 | 7.63603
17 | 650 | 466 | 0.6 | 7.452154
17 | 650 | 467 | 0.6 | 6.475691
17 | 650 | 468 | 0.6 | 7.219135
17 | 650 | 469 | 0.6 | 7.307036
17 | 650 | 470 | 0.6 | 7.247044
17 | 650 | 471 | 0.6 | 7.319797
17 | 650 | 472 | 0.6 | 6.302332
17 | 650 | 473 | 0.6 | 7.461978
17 | 650 | 474 | 0.6 | 7.365071
17 | 650 | 475 | 0.6 | 7.515979
17 | 650 | 476 | 0.6 | 7.502119
17 | 650 | 477 | 0.6 | 7.189598
17 | 650 | 478 | 0.6 | 7.280975
17 | 650 | 479 | 0.6 | 6.774253
17 | 650 | 480 | 0.6 | 7.280543
17 | 650 | 481 | 0.6 | 7.591457
17 | 650 | 482 | 0.6 | 8.277766
17 | 650 | 483 | 0.6 | 7.216446
17 | 650 | 484 | 0.6 | 7.142632
17 | 650 | 485 | 0.6 | 6.62223
17 | 650 | 486 | 0.6 | 7.83805
17 | 650 | 487 | 0.6 | 7.343996
17 | 650 | 488 | 0.6 | 7.920936
17 | 650 | 489 | 0.6 | 7.28461
17 | 650 | 490 | 0.6 | 6.51063
17 | 650 | 491 | 0.6 | 6.972897
17 | 650 | 492 | 0.6 | 8.09627
17 | 650 | 493 | 0.6 | 7.106341
17 | 650 | 494 | 0.6 | 7.842156
17 | 650 | 495 | 0.6 | 7.635117
17 | 650 | 496 | 0.6 | 7.003741
17 | 650 | 497 | 0.6 | 7.353608
17 | 650 | 498 | 0.6 | 7.169691
17 | 650 | 499 | 0.6 | 7.593635
17 | 650 | 500 | 0.6 | 7.520814
17 | 650 | 501 | 0.6 | 7.270063
17 | 650 | 502 | 0.6 | 7.144759
17 | 650 | 503 | 0.6 | 7.54049
17 | 650 | 504 | 0.6 | 6.485408
17 | 650 | 505 | 0.6 | 7.116417
17 | 650 | 506 | 0.6 | 7.538327
17 | 650 | 507 | 0.6 | 7.549993
17 | 650 | 508 | 0.6 | 7.398255
17 | 650 | 509 | 0.6 | 7.08471
17 | 650 | 510 | 0.6 | 8.081361
17 | 650 | 511 | 0.6 | 7.77456
17 | 650 | 512 | 0.6 | 7.372261
17 | 650 | 513 | 0.6 | 7.112125
17 | 650 | 514 | 0.6 | 7.769958
17 | 650 | 515 | 0.6 | 7.917025
17 | 650 | 516 | 0.6 | 6.873956
17 | 650 | 517 | 0.6 | 7.562894
17 | 650 | 518 | 0.6 | 7.337738
17 | 650 | 519 | 0.6 | 7.600808
17 | 650 | 520 | 0.6 | 7.382039
17 | 650 | 521 | 0.6 | 6.598184
17 | 650 | 522 | 0.6 | 6.920628
17 | 650 | 523 | 0.6 | 7.339676
17 | 650 | 524 | 0.6 | 7.377762
17 | 650 | 525 | 0.6 | 7.892322
17 | 650 | 526 | 0.6 | 7.807578
17 | 650 | 527 | 0.6 | 8.120864
17 | 650 | 528 | 0.6 | 6.954539
17 | 650 | 529 | 0.6 | 7.079654
17 | 650 | 530 | 0.6 | 6.669373
17 | 650 | 531 | 0.6 | 7.668844
17 | 650 | 532 | 0.6 | 7.410941
17 | 650 | 533 | 0.6 | 7.278482
17 | 650 | 534 | 0.6 | 7.625439
17 | 650 | 535 | 0.6 | 7.469347
17 | 650 | 536 | 0.6 | 6.958444
17 | 650 | 537 | 0.6 | 7.433302
17 | 650 | 538 | 0.6 | 7.999066
17 | 650 | 539 | 0.6 | 7.451843
17 | 650 | 540 | 0.6 | 7.197042
17 | 650 | 541 | 0.6 | 7.349501
17 | 650 | 542 | 0.6 | 7.433725
17 | 650 | 543 | 0.6 | 7.608371
17 | 650 | 544 | 0.6 | 8.423093
17 | 650 | 545 | 0.6 | 7.271921
17 | 650 | 546 | 0.6 | 6.923038
17 | 650 | 547 | 0.6 | 7.405749
17 | 650 | 548 | 0.6 | 6.639787
17 | 650 | 549 | 0.6 | 6.963719
17 | 650 | 550 | 0.6 | 8.37635
17 | 650 | 551 | 0.6 | 7.172928
17 | 650 | 552 | 0.6 | 7.427504
17 | 650 | 553 | 0.6 | 7.527971
17 | 650 | 554 | 0.6 | 7.047245
17 | 650 | 555 | 0.6 | 7.3875
17 | 650 | 556 | 0.6 | 8.061764
17 | 650 | 557 | 0.6 | 7.363633
17 | 650 | 558 | 0.6 | 7.428655
17 | 650 | 559 | 0.6 | 7.249123
17 | 650 | 560 | 0.6 | 7.140163
17 | 650 | 561 | 0.6 | 7.660539
17 | 650 | 562 | 0.6 | 7.679334
17 | 650 | 563 | 0.6 | 7.28571
17 | 650 | 564 | 0.6 | 8.088898
17 | 650 | 565 | 0.6 | 8.447633
17 | 650 | 566 | 0.6 | 7.782097
17 | 650 | 567 | 0.6 | 6.772689
17 | 650 | 568 | 0.6 | 7.674436
17 | 650 | 569 | 0.6 | 7.172082
17 | 650 | 570 | 0.6 | 7.168675
17 | 650 | 571 | 0.6 | 7.427433
17 | 650 | 572 | 0.6 | 8.169601
17 | 650 | 573 | 0.6 | 7.904682
17 | 650 | 574 | 0.6 | 8.984432
17 | 650 | 575 | 0.6 | 7.147977
17 | 650 | 576 | 0.6 | 7.136935
17 | 650 | 577 | 0.6 | 7.298859
17 | 650 | 578 | 0.6 | 7.34984
17 | 650 | 579 | 0.6 | 7.605569
17 | 650 | 580 | 0.6 | 8.097255
17 | 650 | 581 | 0.6 | 7.33003
17 | 650 | 582 | 0.6 | 6.535364
17 | 650 | 583 | 0.6 | 7.371097
17 | 650 | 584 | 0.6 | 6.488095
17 | 650 | 585 | 0.6 | 7.289542
17 | 650 | 586 | 0.6 | 7.346659
17 | 650 | 587 | 0.6 | 6.862674
17 | 650 | 588 | 0.6 | 6.98444
17 | 650 | 589 | 0.6 | 6.79343
17 | 650 | 590 | 0.6 | 7.420263
17 | 650 | 591 | 0.6 | 6.602285
17 | 650 | 592 | 0.6 | 7.503466
17 | 650 | 593 | 0.6 | 7.220844
17 | 650 | 594 | 0.6 | 7.266571
17 | 650 | 595 | 0.6 | 7.430906
17 | 650 | 596 | 0.6 | 7.659869
17 | 650 | 597 | 0.6 | 7.495262
17 | 650 | 598 | 0.6 | 7.235752
17 | 650 | 599 | 0.6 | 7.037216
17 | 650 | 600 | 0.6 | 7.33555
17 | 650 | 601 | 0.6 | 7.477821
17 | 650 | 602 | 0.6 | 7.352373
17 | 650 | 603 | 0.6 | 7.137327
17 | 650 | 604 | 0.6 | 7.46585
17 | 650 | 605 | 0.6 | 7.529578
17 | 650 | 606 | 0.6 | 8.131641
17 | 650 | 607 | 0.6 | 7.394591
17 | 650 | 608 | 0.6 | 6.68943
17 | 650 | 609 | 0.6 | 7.723213
17 | 650 | 610 | 0.6 | 7.933884
17 | 650 | 611 | 0.6 | 6.986986
17 | 650 | 612 | 0.6 | 7.646895
17 | 650 | 613 | 0.6 | 7.893863
17 | 650 | 614 | 0.6 | 7.489277
17 | 650 | 615 | 0.6 | 7.155013
17 | 650 | 616 | 0.6 | 7.350586
17 | 650 | 617 | 0.6 | 8.014613
17 | 650 | 618 | 0.6 | 7.027525
17 | 650 | 619 | 0.6 | 7.889304
17 | 650 | 620 | 0.6 | 7.632753
17 | 650 | 621 | 0.6 | 7.085563
17 | 650 | 622 | 0.6 | 7.162021
17 | 650 | 623 | 0.6 | 7.804228
17 | 650 | 624 | 0.6 | 6.751941
17 | 650 | 625 | 0.6 | 7.142327
17 | 650 | 626 | 0.6 | 7.698812
17 | 650 | 627 | 0.6 | 7.808359
17 | 650 | 628 | 0.6 | 7.719117
17 | 650 | 629 | 0.6 | 8.008858
17 | 650 | 630 | 0.6 | 7.659787
17 | 650 | 631 | 0.6 | 6.690741
17 | 650 | 632 | 0.6 | 6.771664
17 | 650 | 633 | 0.6 | 7.208052
17 | 650 | 634 | 0.6 | 7.338357
17 | 650 | 635 | 0.6 | 7.406132
17 | 650 | 636 | 0.6 | 7.255571
17 | 650 | 637 | 0.6 | 7.481702
17 | 650 | 638 | 0.6 | 7.221709
17 | 650 | 639 | 0.6 | 8.066476
17 | 650 | 640 | 0.6 | 7.373934
17 | 650 | 641 | 0.6 | 7.235139
17 | 650 | 642 | 0.6 | 7.37597
17 | 650 | 643 | 0.6 | 8.571362
17 | 650 | 644 | 0.6 | 7.393096
17 | 650 | 645 | 0.6 | 7.501534
17 | 650 | 646 | 0.6 | 7.2482
17 | 650 | 647 | 0.6 | 7.536018
17 | 650 | 648 | 0.6 | 7.458939
17 | 650 | 649 | 0.6 | 7.538436
17 | 650 | 650 | 0.6 | 7.93861
17 | 650 | 651 | 0.6 | 7.976065
17 | 650 | 652 | 0.6 | 7.240391
17 | 650 | 653 | 0.6 | 7.425957
17 | 650 | 654 | 0.6 | 6.876437
17 | 650 | 655 | 0.6 | 7.430616
17 | 650 | 656 | 0.6 | 8.120681
17 | 650 | 657 | 0.6 | 7.062525
17 | 650 | 658 | 0.6 | 7.067481
17 | 650 | 659 | 0.6 | 6.636536
17 | 650 | 660 | 0.6 | 7.23508
17 | 650 | 661 | 0.6 | 7.096023
17 | 650 | 662 | 0.6 | 7.348353
17 | 650 | 663 | 0.6 | 7.24853
17 | 650 | 664 | 0.6 | 7.43233
17 | 650 | 665 | 0.6 | 7.395545
17 | 650 | 666 | 0.6 | 7.078333
17 | 650 | 667 | 0.6 | 7.599304
17 | 650 | 668 | 0.6 | 6.996345
17 | 650 | 669 | 0.6 | 7.113307
17 | 650 | 670 | 0.6 | 7.283367
17 | 650 | 671 | 0.6 | 8.759611
17 | 650 | 672 | 0.6 | 7.284413
17 | 650 | 673 | 0.6 | 7.649862
17 | 650 | 674 | 0.6 | 6.637907
17 | 650 | 675 | 0.6 | 6.903196
17 | 650 | 676 | 0.6 | 7.746038
17 | 650 | 677 | 0.6 | 7.362659
17 | 650 | 678 | 0.6 | 7.419531
17 | 650 | 679 | 0.6 | 7.253917
17 | 650 | 680 | 0.6 | 7.171058
17 | 650 | 681 | 0.6 | 7.50693
17 | 650 | 682 | 0.6 | 6.311565
17 | 650 | 683 | 0.6 | 6.978146
17 | 650 | 684 | 0.6 | 7.674086
17 | 650 | 685 | 0.6 | 7.355378
17 | 650 | 686 | 0.6 | 7.074513
17 | 650 | 687 | 0.6 | 7.167882
17 | 650 | 688 | 0.6 | 7.537706
17 | 650 | 689 | 0.6 | 7.561932
17 | 650 | 690 | 0.6 | 6.50338
17 | 650 | 691 | 0.6 | 7.703861
17 | 650 | 692 | 0.6 | 7.364374
17 | 650 | 693 | 0.6 | 6.746792
17 | 650 | 694 | 0.6 | 7.687426
17 | 650 | 695 | 0.6 | 7.754417
17 | 650 | 696 | 0.6 | 7.905936
17 | 650 | 697 | 0.6 | 6.960576
17 | 650 | 698 | 0.6 | 7.803264
17 | 650 | 699 | 0.6 | 8.525784
17 | 650 | 700 | 0.6 | 7.515803
17 | 650 | 701 | 0.6 | 8.123285
17 | 650 | 702 | 0.6 | 7.167758
17 | 650 | 703 | 0.6 | 7.145969
17 | 650 | 704 | 0.6 | 8.860519
17 | 650 | 705 | 0.6 | 7.700677
17 | 650 | 706 | 0.6 | 7.448276
17 | 650 | 707 | 0.6 | 7.413941
17 | 650 | 708 | 0.6 | 7.51081
17 | 650 | 709 | 0.6 | 7.363629
17 | 650 | 710 | 0.6 | 7.323092
17 | 650 | 711 | 0.6 | 7.317853
17 | 650 | 712 | 0.6 | 7.390284
17 | 650 | 713 | 0.6 | 7.638839
17 | 650 | 714 | 0.6 | 7.396154
17 | 650 | 715 | 0.6 | 6.871136
17 | 650 | 716 | 0.6 | 7.924941
17 | 650 | 717 | 0.6 | 7.013897
17 | 650 | 718 | 0.6 | 6.926099
17 | 650 | 719 | 0.6 | 5.822562
17 | 650 | 720 | 0.6 | 7.078338
17 | 650 | 721 | 0.6 | 5.997447
17 | 650 | 722 | 0.6 | 7.087307
17 | 650 | 723 | 0.6 | 7.299959
17 | 650 | 724 | 0.6 | 6.833184
17 | 650 | 725 | 0.6 | 7.571907
17 | 650 | 726 | 0.6 | 7.401774
17 | 650 | 727 | 0.6 | 7.230097
17 | 650 | 728 | 0.6 | 7.379617
17 | 650 | 729 | 0.6 | 6.673798
17 | 650 | 730 | 0.6 | 7.307035
17 | 650 | 731 | 0.6 | 7.522838
17 | 650 | 732 | 0.6 | 7.79809
17 | 650 | 733 | 0.6 | 7.834164
17 | 650 | 734 | 0.6 | 7.180467
17 | 650 | 735 | 0.6 | 7.807948
17 | 650 | 736 | 0.6 | 7.525276
17 | 650 | 737 | 0.6 | 8.121145
17 | 650 | 738 | 0.6 | 7.664055
17 | 650 | 739 | 0.6 | 7.179102
17 | 650 | 740 | 0.6 | 7.606397
17 | 650 | 741 | 0.6 | 8.067269
17 | 650 | 742 | 0.6 | 7.447347
17 | 650 | 743 | 0.6 | 8.915149
17 | 650 | 744 | 0.6 | 6.783056
17 | 650 | 745 | 0.6 | 7.425539
17 | 650 | 746 | 0.6 | 7.315558
17 | 650 | 747 | 0.6 | 7.163356
17 | 650 | 748 | 0.6 | 7.420799
17 | 650 | 749 | 0.6 | 7.162368
17 | 650 | 750 | 0.6 | 7.138259
17 | 650 | 751 | 0.6 | 7.387977
17 | 650 | 752 | 0.6 | 7.105019
17 | 650 | 753 | 0.6 | 6.70373
17 | 650 | 754 | 0.6 | 7.539231
17 | 650 | 755 | 0.6 | 7.458447
17 | 650 | 756 | 0.6 | 7.635639
17 | 650 | 757 | 0.6 | 7.541995
17 | 650 | 758 | 0.6 | 7.568324
17 | 650 | 759 | 0.6 | 6.961592
17 | 650 | 760 | 0.6 | 7.49898
17 | 650 | 761 | 0.6 | 7.529511
17 | 650 | 762 | 0.6 | 7.364084
17 | 650 | 763 | 0.6 | 7.330907
17 | 650 | 764 | 0.6 | 7.332636
17 | 650 | 765 | 0.6 | 7.783957
17 | 650 | 766 | 0.6 | 7.752767
17 | 650 | 767 | 0.6 | 7.468475
17 | 650 | 768 | 0.6 | 6.693981
17 | 650 | 769 | 0.6 | 7.218973
17 | 650 | 770 | 0.6 | 7.480458
17 | 650 | 771 | 0.6 | 7.096653
17 | 650 | 772 | 0.6 | 6.703455
17 | 650 | 773 | 0.6 | 7.549938
17 | 650 | 774 | 0.6 | 7.450745
17 | 650 | 775 | 0.6 | 8.176714
17 | 650 | 776 | 0.6 | 7.396349
17 | 650 | 777 | 0.6 | 7.416528
17 | 650 | 778 | 0.6 | 7.3157
17 | 650 | 779 | 0.6 | 7.205643
17 | 650 | 780 | 0.6 | 7.401181
17 | 650 | 781 | 0.6 | 7.482301
17 | 650 | 782 | 0.6 | 7.457798
17 | 650 | 783 | 0.6 | 7.345392
17 | 650 | 784 | 0.6 | 7.276073
17 | 650 | 785 | 0.6 | 7.180356
17 | 650 | 786 | 0.6 | 7.242395
17 | 650 | 787 | 0.6 | 7.447169
17 | 650 | 788 | 0.6 | 7.873171
17 | 650 | 789 | 0.6 | 8.85854
17 | 650 | 790 | 0.6 | 8.501753
17 | 650 | 791 | 0.6 | 7.475302
17 | 650 | 792 | 0.6 | 7.550926
17 | 650 | 793 | 0.6 | 7.500372
17 | 650 | 794 | 0.6 | 7.658848
17 | 650 | 795 | 0.6 | 8.291066
17 | 650 | 796 | 0.6 | 7.505823
17 | 650 | 797 | 0.6 | 6.352705
17 | 650 | 798 | 0.6 | 7.546399
17 | 650 | 799 | 0.6 | 7.847232
17 | 650 | 800 | 0.6 | 7.321224
17 | 650 | 801 | 0.6 | 8.568653
17 | 650 | 802 | 0.6 | 7.678352
17 | 650 | 803 | 0.6 | 6.856015
17 | 650 | 804 | 0.6 | 6.588033
17 | 650 | 805 | 0.6 | 7.323933
17 | 650 | 806 | 0.6 | 7.43079
17 | 650 | 807 | 0.6 | 7.685652
17 | 650 | 808 | 0.6 | 6.858006
17 | 650 | 809 | 0.6 | 7.187627
17 | 650 | 810 | 0.6 | 6.631959
17 | 650 | 811 | 0.6 | 7.058369
17 | 650 | 812 | 0.6 | 6.641562
17 | 650 | 813 | 0.6 | 6.970439
17 | 650 | 814 | 0.6 | 6.610318
17 | 650 | 815 | 0.6 | 7.865924
17 | 650 | 816 | 0.6 | 7.952441
17 | 650 | 817 | 0.6 | 6.584486
17 | 650 | 818 | 0.6 | 7.400351
17 | 650 | 819 | 0.6 | 6.81153
17 | 650 | 820 | 0.6 | 7.565856
17 | 650 | 821 | 0.6 | 6.8348
17 | 650 | 822 | 0.6 | 6.783237
17 | 650 | 823 | 0.6 | 7.772882
17 | 650 | 824 | 0.6 | 8.070779
17 | 650 | 825 | 0.6 | 7.521624
17 | 650 | 826 | 0.6 | 7.384195
17 | 650 | 827 | 0.6 | 7.383177
17 | 650 | 828 | 0.6 | 7.365087
17 | 650 | 829 | 0.6 | 6.735807
17 | 650 | 830 | 0.6 | 8.045093
17 | 650 | 831 | 0.6 | 6.911854
17 | 650 | 832 | 0.6 | 6.785892
17 | 650 | 833 | 0.6 | 6.496939
17 | 650 | 834 | 0.6 | 7.741133
17 | 650 | 835 | 0.6 | 7.35898
17 | 650 | 836 | 0.6 | 7.0662
17 | 650 | 837 | 0.6 | 7.621504
17 | 650 | 838 | 0.6 | 7.618912
17 | 650 | 839 | 0.6 | 7.130335
17 | 650 | 840 | 0.6 | 7.438101
17 | 650 | 841 | 0.6 | 6.933232
17 | 650 | 842 | 0.6 | 7.075662
17 | 650 | 843 | 0.6 | 6.361967
17 | 650 | 844 | 0.6 | 7.115932
17 | 650 | 845 | 0.6 | 7.094478
17 | 650 | 846 | 0.6 | 7.397035
17 | 650 | 847 | 0.6 | 7.375591
17 | 650 | 848 | 0.6 | 7.758733
17 | 650 | 849 | 0.6 | 7.60706
17 | 650 | 850 | 0.6 | 7.306523
17 | 650 | 851 | 0.6 | 8.344875
17 | 650 | 852 | 0.6 | 7.534558
17 | 650 | 853 | 0.6 | 7.567274
17 | 650 | 854 | 0.6 | 7.490013
17 | 650 | 855 | 0.6 | 6.20541
17 | 650 | 856 | 0.6 | 7.380264
17 | 650 | 857 | 0.6 | 6.989828
17 | 650 | 858 | 0.6 | 8.236202
17 | 650 | 859 | 0.6 | 7.031789
17 | 650 | 860 | 0.6 | 8.408248
17 | 650 | 861 | 0.6 | 7.58653
17 | 650 | 862 | 0.6 | 7.321884
17 | 650 | 863 | 0.6 | 7.076698
17 | 650 | 864 | 0.6 | 7.3667
17 | 650 | 865 | 0.6 | 7.315561
17 | 650 | 866 | 0.6 | 7.359826
17 | 650 | 867 | 0.6 | 7.15946
17 | 650 | 868 | 0.6 | 8.092243
17 | 650 | 869 | 0.6 | 7.355708
17 | 650 | 870 | 0.6 | 7.821197
17 | 650 | 871 | 0.6 | 7.674704
17 | 650 | 872 | 0.6 | 7.747436
17 | 650 | 873 | 0.6 | 7.370013
17 | 650 | 874 | 0.6 | 7.550385
17 | 650 | 875 | 0.6 | 7.593272
17 | 650 | 876 | 0.6 | 6.180086
17 | 650 | 877 | 0.6 | 7.592064
17 | 650 | 878 | 0.6 | 7.616547
17 | 650 | 879 | 0.6 | 7.338749
17 | 650 | 880 | 0.6 | 7.39875
17 | 650 | 881 | 0.6 | 6.573913
17 | 650 | 882 | 0.6 | 7.489989
17 | 650 | 883 | 0.6 | 7.572369
17 | 650 | 884 | 0.6 | 7.141666
17 | 650 | 885 | 0.6 | 7.571506
17 | 650 | 886 | 0.6 | 6.07535
17 | 650 | 887 | 0.6 | 7.411886
17 | 650 | 888 | 0.6 | 8.306646
17 | 650 | 889 | 0.6 | 7.750494
17 | 650 | 890 | 0.6 | 7.754651
17 | 650 | 891 | 0.6 | 7.460732
17 | 650 | 892 | 0.6 | 7.518036
17 | 650 | 893 | 0.6 | 7.762268
17 | 650 | 894 | 0.6 | 7.267291
17 | 650 | 895 | 0.6 | 7.377747
17 | 650 | 896 | 0.6 | 7.653429
17 | 650 | 897 | 0.6 | 7.256979
17 | 650 | 898 | 0.6 | 7.553871
17 | 650 | 899 | 0.6 | 7.944573
17 | 650 | 900 | 0.6 | 7.384157
17 | 650 | 901 | 0.6 | 8.266544
17 | 650 | 902 | 0.6 | 7.456107
17 | 650 | 903 | 0.6 | 7.659219
17 | 650 | 904 | 0.6 | 6.767896
17 | 650 | 905 | 0.6 | 7.431591
17 | 650 | 906 | 0.6 | 7.332149
17 | 650 | 907 | 0.6 | 7.419329
17 | 650 | 908 | 0.6 | 8.042221
17 | 650 | 909 | 0.6 | 6.682093
17 | 650 | 910 | 0.6 | 7.338048
17 | 650 | 911 | 0.6 | 7.361643
17 | 650 | 912 | 0.6 | 6.94638
17 | 650 | 913 | 0.6 | 7.46936
17 | 650 | 914 | 0.6 | 7.431337
17 | 650 | 915 | 0.6 | 7.105707
17 | 650 | 916 | 0.6 | 7.589826
17 | 650 | 917 | 0.6 | 7.417016
17 | 650 | 918 | 0.6 | 7.235412
17 | 650 | 919 | 0.6 | 7.576455
17 | 650 | 920 | 0.6 | 7.098303
17 | 650 | 921 | 0.6 | 7.402258
17 | 650 | 922 | 0.6 | 7.517111
17 | 650 | 923 | 0.6 | 6.884819
17 | 650 | 924 | 0.6 | 7.432087
17 | 650 | 925 | 0.6 | 7.297251
17 | 650 | 926 | 0.6 | 7.439504
17 | 650 | 927 | 0.6 | 7.233596
17 | 650 | 928 | 0.6 | 7.435255
17 | 650 | 929 | 0.6 | 7.556355
17 | 650 | 930 | 0.6 | 6.636127
17 | 650 | 931 | 0.6 | 7.58491
17 | 650 | 932 | 0.6 | 7.504058
17 | 650 | 933 | 0.6 | 7.197944
17 | 650 | 934 | 0.6 | 7.476025
17 | 650 | 935 | 0.6 | 7.98622
17 | 650 | 936 | 0.6 | 8.361509
17 | 650 | 937 | 0.6 | 6.381929
17 | 650 | 938 | 0.6 | 7.386676
17 | 650 | 939 | 0.6 | 7.657701
17 | 650 | 940 | 0.6 | 6.864462
17 | 650 | 941 | 0.6 | 7.748298
17 | 650 | 942 | 0.6 | 7.453472
17 | 650 | 943 | 0.6 | 7.513342
17 | 650 | 944 | 0.6 | 7.342081
17 | 650 | 945 | 0.6 | 7.5921
17 | 650 | 946 | 0.6 | 7.64151
17 | 650 | 947 | 0.6 | 8.278999
17 | 650 | 948 | 0.6 | 7.326982
17 | 650 | 949 | 0.6 | 7.8383
17 | 650 | 950 | 0.6 | 7.518565
17 | 650 | 951 | 0.6 | 7.84958
17 | 650 | 952 | 0.6 | 7.608747
17 | 650 | 953 | 0.6 | 7.241663
17 | 650 | 954 | 0.6 | 7.032645
17 | 650 | 955 | 0.6 | 7.363793
17 | 650 | 956 | 0.6 | 7.221166
17 | 650 | 957 | 0.6 | 8.16277
17 | 650 | 958 | 0.6 | 8.295835
17 | 650 | 959 | 0.6 | 7.17755
17 | 650 | 960 | 0.6 | 7.10012
17 | 650 | 961 | 0.6 | 7.281991
17 | 650 | 962 | 0.6 | 7.67632
17 | 650 | 963 | 0.6 | 7.056899
17 | 650 | 964 | 0.6 | 7.253226
17 | 650 | 965 | 0.6 | 7.537513
17 | 650 | 966 | 0.6 | 7.388779
17 | 650 | 967 | 0.6 | 6.684435
17 | 650 | 968 | 0.6 | 7.295131
17 | 650 | 969 | 0.6 | 7.422191
17 | 650 | 970 | 0.6 | 7.185926
17 | 650 | 971 | 0.6 | 7.49071
17 | 650 | 972 | 0.6 | 7.390974
17 | 650 | 973 | 0.6 | 7.900886
17 | 650 | 974 | 0.6 | 7.285825
17 | 650 | 975 | 0.6 | 7.514431
17 | 650 | 976 | 0.6 | 6.814545
17 | 650 | 977 | 0.6 | 6.645195
17 | 650 | 978 | 0.6 | 7.130378
17 | 650 | 979 | 0.6 | 7.581214
17 | 650 | 980 | 0.6 | 7.565085
17 | 650 | 981 | 0.6 | 7.973967
17 | 650 | 982 | 0.6 | 7.227621
17 | 650 | 983 | 0.6 | 7.262385
17 | 650 | 984 | 0.6 | 6.702016
17 | 650 | 985 | 0.6 | 7.224555
17 | 650 | 986 | 0.6 | 7.759896
17 | 650 | 987 | 0.6 | 7.341379
17 | 650 | 988 | 0.6 | 7.613299
17 | 650 | 989 | 0.6 | 7.528009
17 | 650 | 990 | 0.6 | 7.010523
17 | 650 | 991 | 0.6 | 7.183723
17 | 650 | 992 | 0.6 | 7.001014
17 | 650 | 993 | 0.6 | 7.666823
17 | 650 | 994 | 0.6 | 7.571162
17 | 650 | 995 | 0.6 | 8.879729
17 | 650 | 996 | 0.6 | 7.402203
17 | 650 | 997 | 0.6 | 6.74553
17 | 650 | 998 | 0.6 | 7.279831
17 | 650 | 999 | 0.6 | 7.350109
17 | 650 | 1000 | 0.6 | 5.974744
17 | 650 | 1001 | 0.6 | 8.036735
17 | 650 | 1002 | 0.6 | 7.442258
17 | 650 | 1003 | 0.6 | 7.451432
17 | 650 | 1004 | 0.6 | 7.468147
17 | 650 | 1005 | 0.6 | 7.131938
17 | 650 | 1006 | 0.6 | 7.426069
17 | 650 | 1007 | 0.6 | 7.037534
17 | 650 | 1008 | 0.6 | 7.661099
17 | 650 | 1009 | 0.6 | 7.100448
17 | 650 | 1010 | 0.6 | 7.525651
17 | 650 | 1011 | 0.6 | 7.744035
17 | 650 | 1012 | 0.6 | 6.54183
17 | 650 | 1013 | 0.6 | 7.616907
17 | 650 | 1014 | 0.6 | 7.648557
17 | 650 | 1015 | 0.6 | 7.082617
17 | 650 | 1016 | 0.6 | 7.943009
17 | 650 | 1017 | 0.6 | 6.300749
17 | 650 | 1018 | 0.6 | 7.988824
17 | 650 | 1019 | 0.6 | 8.189215
17 | 650 | 1020 | 0.6 | 7.409646
17 | 650 | 1021 | 0.6 | 6.988061
17 | 650 | 1022 | 0.6 | 7.314935
17 | 650 | 1023 | 0.6 | 8.887662
17 | 650 | 1024 | 0.6 | 7.846632
17 | 650 | 1025 | 0.6 | 7.612782
17 | 650 | 1026 | 0.6 | 7.477153
17 | 650 | 1027 | 0.6 | 7.542212
17 | 650 | 1028 | 0.6 | 7.486767
17 | 650 | 1029 | 0.6 | 6.423025
17 | 650 | 1030 | 0.6 | 7.490883
17 | 650 | 1031 | 0.6 | 6.750881
17 | 650 | 1032 | 0.6 | 7.877702
17 | 650 | 1033 | 0.6 | 7.603807
17 | 650 | 1034 | 0.6 | 7.336042
17 | 650 | 1035 | 0.6 | 6.142706
17 | 650 | 1036 | 0.6 | 6.936551
17 | 650 | 1037 | 0.6 | 6.80183
17 | 650 | 1038 | 0.6 | 8.890712
17 | 650 | 1039 | 0.6 | 7.131202
17 | 650 | 1040 | 0.6 | 7.254312
17 | 650 | 1041 | 0.6 | 7.118463
17 | 650 | 1042 | 0.6 | 7.42001
17 | 650 | 1043 | 0.6 | 7.410023
17 | 650 | 1044 | 0.6 | 7.114474
17 | 650 | 1045 | 0.6 | 8.43876
17 | 650 | 1046 | 0.6 | 7.171023
17 | 650 | 1047 | 0.6 | 6.907911
17 | 650 | 1048 | 0.6 | 7.427641
17 | 650 | 1049 | 0.6 | 7.477568
17 | 650 | 1050 | 0.6 | 7.466153
17 | 650 | 1051 | 0.6 | 7.477891
17 | 650 | 1052 | 0.6 | 7.438977
17 | 650 | 1053 | 0.6 | 7.409796
17 | 650 | 1054 | 0.6 | 7.622019
17 | 650 | 1055 | 0.6 | 7.527928
17 | 650 | 1056 | 0.6 | 8.193217
17 | 650 | 1057 | 0.6 | 7.43122
17 | 650 | 1058 | 0.6 | 7.75807
17 | 650 | 1059 | 0.6 | 6.925384
17 | 650 | 1060 | 0.6 | 7.390048
17 | 650 | 1061 | 0.6 | 8.213651
17 | 650 | 1062 | 0.6 | 7.206073
17 | 650 | 1063 | 0.6 | 6.63301
17 | 650 | 1064 | 0.6 | 7.11535
17 | 650 | 1065 | 0.6 | 7.209938
17 | 650 | 1066 | 0.6 | 7.214187
17 | 650 | 1067 | 0.6 | 7.649667
17 | 650 | 1068 | 0.6 | 7.34798
17 | 650 | 1069 | 0.6 | 7.591535
17 | 650 | 1070 | 0.6 | 6.794661
17 | 650 | 1071 | 0.6 | 7.745102
17 | 650 | 1072 | 0.6 | 7.419036
17 | 650 | 1073 | 0.6 | 8.413439
17 | 650 | 1074 | 0.6 | 7.40132
17 | 650 | 1075 | 0.6 | 7.939256
17 | 650 | 1076 | 0.6 | 7.36975
17 | 650 | 1077 | 0.6 | 7.480764
17 | 650 | 1078 | 0.6 | 8.046673
17 | 650 | 1079 | 0.6 | 7.809251
17 | 650 | 1080 | 0.6 | 7.982373
17 | 650 | 1081 | 0.6 | 7.840528
17 | 650 | 1082 | 0.6 | 7.948883
17 | 650 | 1083 | 0.6 | 7.534275
17 | 650 | 1084 | 0.6 | 7.618198
17 | 650 | 1085 | 0.6 | 7.365659
17 | 650 | 1086 | 0.6 | 7.57078
17 | 650 | 1087 | 0.6 | 7.909646
17 | 650 | 1088 | 0.6 | 7.51469
17 | 650 | 1089 | 0.6 | 6.955764
17 | 650 | 1090 | 0.6 | 8.026547
17 | 650 | 1091 | 0.6 | 7.553128
17 | 650 | 1092 | 0.6 | 7.53498
17 | 650 | 1093 | 0.6 | 7.438322
17 | 650 | 1094 | 0.6 | 7.536808
17 | 650 | 1095 | 0.6 | 7.181629
17 | 650 | 1096 | 0.6 | 7.879048
17 | 650 | 1097 | 0.6 | 7.620557
17 | 650 | 1098 | 0.6 | 7.798331
17 | 650 | 1099 | 0.6 | 7.269459
17 | 650 | 1100 | 0.6 | 7.210221
17 | 650 | 1101 | 0.6 | 7.570237
17 | 650 | 1102 | 0.6 | 6.789501
17 | 650 | 1103 | 0.6 | 7.476811
17 | 650 | 1104 | 0.6 | 7.243956
17 | 650 | 1105 | 0.6 | 7.424246
17 | 650 | 1106 | 0.6 | 7.529849
17 | 650 | 1107 | 0.6 | 7.303489
17 | 650 | 1108 | 0.6 | 7.195231
17 | 650 | 1109 | 0.6 | 7.320581
17 | 650 | 1110 | 0.6 | 7.169039
17 | 650 | 1111 | 0.6 | 7.50968
17 | 650 | 1112 | 0.6 | 8.021413
17 | 650 | 1113 | 0.6 | 6.825193
17 | 650 | 1114 | 0.6 | 7.339168
17 | 650 | 1115 | 0.6 | 6.778567
17 | 650 | 1116 | 0.6 | 7.545646
17 | 650 | 1117 | 0.6 | 8.283818
17 | 650 | 1118 | 0.6 | 6.931928
17 | 650 | 1119 | 0.6 | 7.312188
17 | 650 | 1120 | 0.6 | 7.443184
17 | 650 | 1121 | 0.6 | 7.231784
17 | 650 | 1122 | 0.6 | 7.151229
17 | 650 | 1123 | 0.6 | 7.371805
17 | 650 | 1124 | 0.6 | 7.338142
17 | 650 | 1125 | 0.6 | 7.498124
17 | 650 | 1126 | 0.6 | 6.937143
17 | 650 | 1127 | 0.6 | 7.79563
17 | 650 | 1128 | 0.6 | 7.311591
17 | 650 | 1129 | 0.6 | 8.78724
17 | 650 | 1130 | 0.6 | 6.850154
17 | 650 | 1131 | 0.6 | 7.542574
17 | 650 | 1132 | 0.6 | 6.405718
17 | 650 | 1133 | 0.6 | 8.228925
17 | 650 | 1134 | 0.6 | 7.792698
17 | 650 | 1135 | 0.6 | 7.778719
17 | 650 | 1136 | 0.6 | 7.619813
17 | 650 | 1137 | 0.6 | 7.77613
17 | 650 | 1138 | 0.6 | 7.575193
17 | 650 | 1139 | 0.6 | 7.338611
17 | 650 | 1140 | 0.6 | 7.425211
17 | 650 | 1141 | 0.6 | 7.100438
17 | 650 | 1142 | 0.6 | 6.699012
17 | 650 | 1143 | 0.6 | 7.63002
17 | 650 | 1144 | 0.6 | 7.006838
17 | 650 | 1145 | 0.6 | 6.9172
17 | 650 | 1146 | 0.6 | 7.177541
17 | 650 | 1147 | 0.6 | 6.949638
17 | 650 | 1148 | 0.6 | 7.372659
17 | 650 | 1149 | 0.6 | 7.487957
17 | 650 | 1150 | 0.6 | 7.247798
17 | 650 | 1151 | 0.6 | 7.45259
17 | 650 | 1152 | 0.6 | 7.432409
17 | 650 | 1153 | 0.6 | 6.61887
17 | 650 | 1154 | 0.6 | 7.57554
17 | 650 | 1155 | 0.6 | 7.169265
17 | 650 | 1156 | 0.6 | 7.450786
17 | 650 | 1157 | 0.6 | 7.306767
17 | 650 | 1158 | 0.6 | 7.545664
17 | 650 | 1159 | 0.6 | 6.975672
17 | 650 | 1160 | 0.6 | 7.481503
17 | 650 | 1161 | 0.6 | 7.03163
17 | 650 | 1162 | 0.6 | 7.344513
17 | 650 | 1163 | 0.6 | 6.87073
17 | 650 | 1164 | 0.6 | 7.589237
17 | 650 | 1165 | 0.6 | 7.216538
17 | 650 | 1166 | 0.6 | 6.84833
17 | 650 | 1167 | 0.6 | 7.3896
17 | 650 | 1168 | 0.6 | 8.162879
17 | 650 | 1169 | 0.6 | 6.861245
17 | 650 | 1170 | 0.6 | 7.347093
17 | 650 | 1171 | 0.6 | 7.534514
17 | 650 | 1172 | 0.6 | 7.350167
17 | 650 | 1173 | 0.6 | 7.482414
17 | 650 | 1174 | 0.6 | 7.75613
17 | 650 | 1175 | 0.6 | 7.869222
17 | 650 | 1176 | 0.6 | 8.431666
17 | 650 | 1177 | 0.6 | 8.199019
17 | 650 | 1178 | 0.6 | 7.615985
17 | 650 | 1179 | 0.6 | 7.334935
17 | 650 | 1180 | 0.6 | 8.143402
17 | 650 | 1181 | 0.6 | 7.249274
17 | 650 | 1182 | 0.6 | 7.74652
17 | 650 | 1183 | 0.6 | 6.870855
17 | 650 | 1184 | 0.6 | 7.98426
17 | 650 | 1185 | 0.6 | 7.411433
17 | 650 | 1186 | 0.6 | 7.210475
17 | 650 | 1187 | 0.6 | 7.415906
17 | 650 | 1188 | 0.6 | 7.563306
17 | 650 | 1189 | 0.6 | 7.612537
17 | 650 | 1190 | 0.6 | 7.174883
17 | 650 | 1191 | 0.6 | 7.09398
17 | 650 | 1192 | 0.6 | 6.88978
17 | 650 | 1193 | 0.6 | 7.302936
17 | 650 | 1194 | 0.6 | 7.339283
17 | 650 | 1195 | 0.6 | 7.28166
17 | 650 | 1196 | 0.6 | 7.552279
17 | 650 | 1197 | 0.6 | 7.193434
17 | 650 | 1198 | 0.6 | 7.603857
17 | 650 | 1199 | 0.6 | 7.717042
17 | 650 | 1200 | 0.6 | 7.277231
18 | 650 | 0 | 0.8 | 0
18 | 650 | 1 | 0.8 | 0.07583799
18 | 650 | 2 | 0.8 | 0.1477288
18 | 650 | 3 | 0.8 | 0.2188174
18 | 650 | 4 | 0.8 | 0.2662131
18 | 650 | 5 | 0.8 | 0.3121484
18 | 650 | 6 | 0.8 | 0.4344229
18 | 650 | 7 | 0.8 | 0.5242919
18 | 650 | 8 | 0.8 | 0.5580591
18 | 650 | 9 | 0.8 | 0.5945207
18 | 650 | 10 | 0.8 | 0.670558
18 | 650 | 11 | 0.8 | 0.7496465
18 | 650 | 12 | 0.8 | 0.9361309
18 | 650 | 13 | 0.8 | 0.838616
18 | 650 | 14 | 0.8 | 0.9469971
18 | 650 | 15 | 0.8 | 1.031533
18 | 650 | 16 | 0.8 | 0.9675323
18 | 650 | 17 | 0.8 | 1.14498
18 | 650 | 18 | 0.8 | 1.211222
18 | 650 | 19 | 0.8 | 1.295968
18 | 650 | 20 | 0.8 | 1.265268
18 | 650 | 21 | 0.8 | 1.341362
18 | 650 | 22 | 0.8 | 1.330813
18 | 650 | 23 | 0.8 | 1.542681
18 | 650 | 24 | 0.8 | 1.524573
18 | 650 | 25 | 0.8 | 1.528398
18 | 650 | 26 | 0.8 | 1.71819
18 | 650 | 27 | 0.8 | 1.699641
18 | 650 | 28 | 0.8 | 1.798768
18 | 650 | 29 | 0.8 | 1.709799
18 | 650 | 30 | 0.8 | 1.969441
18 | 650 | 31 | 0.8 | 1.913681
18 | 650 | 32 | 0.8 | 2.286418
18 | 650 | 33 | 0.8 | 2.282087
18 | 650 | 34 | 0.8 | 2.072705
18 | 650 | 35 | 0.8 | 2.260737
18 | 650 | 36 | 0.8 | 2.053324
18 | 650 | 37 | 0.8 | 2.29928
18 | 650 | 38 | 0.8 | 2.286446
18 | 650 | 39 | 0.8 | 1.943702
18 | 650 | 40 | 0.8 | 2.58956
18 | 650 | 41 | 0.8 | 2.537393
18 | 650 | 42 | 0.8 | 2.406431
18 | 650 | 43 | 0.8 | 2.703469
18 | 650 | 44 | 0.8 | 2.741136
18 | 650 | 45 | 0.8 | 2.622775
18 | 650 | 46 | 0.8 | 2.650763
18 | 650 | 47 | 0.8 | 2.683706
18 | 650 | 48 | 0.8 | 2.901823
18 | 650 | 49 | 0.8 | 2.623341
18 | 650 | 50 | 0.8 | 2.892773
18 | 650 | 51 | 0.8 | 2.817016
18 | 650 | 52 | 0.8 | 2.776295
18 | 650 | 53 | 0.8 | 3.012803
18 | 650 | 54 | 0.8 | 3.121864
18 | 650 | 55 | 0.8 | 2.739794
18 | 650 | 56 | 0.8 | 3.183057
18 | 650 | 57 | 0.8 | 3.42164
18 | 650 | 58 | 0.8 | 3.269185
18 | 650 | 59 | 0.8 | 3.408881
18 | 650 | 60 | 0.8 | 3.475386
18 | 650 | 61 | 0.8 | 3.282075
18 | 650 | 62 | 0.8 | 3.736402
18 | 650 | 63 | 0.8 | 3.668853
18 | 650 | 64 | 0.8 | 4.00167
18 | 650 | 65 | 0.8 | 3.877466
18 | 650 | 66 | 0.8 | 3.653404
18 | 650 | 67 | 0.8 | 3.642551
18 | 650 | 68 | 0.8 | 4.168861
18 | 650 | 69 | 0.8 | 3.517679
18 | 650 | 70 | 0.8 | 3.81945
18 | 650 | 71 | 0.8 | 3.75215
18 | 650 | 72 | 0.8 | 3.794215
18 | 650 | 73 | 0.8 | 4.058591
18 | 650 | 74 | 0.8 | 3.929533
18 | 650 | 75 | 0.8 | 3.669684
18 | 650 | 76 | 0.8 | 3.989183
18 | 650 | 77 | 0.8 | 4.238629
18 | 650 | 78 | 0.8 | 3.882588
18 | 650 | 79 | 0.8 | 4.454502
18 | 650 | 80 | 0.8 | 4.06151
18 | 650 | 81 | 0.8 | 4.456088
18 | 650 | 82 | 0.8 | 4.190206
18 | 650 | 83 | 0.8 | 4.106669
18 | 650 | 84 | 0.8 | 3.894995
18 | 650 | 85 | 0.8 | 3.929978
18 | 650 | 86 | 0.8 | 4.382176
18 | 650 | 87 | 0.8 | 4.390888
18 | 650 | 88 | 0.8 | 4.406969
18 | 650 | 89 | 0.8 | 4.464546
18 | 650 | 90 | 0.8 | 4.23025
18 | 650 | 91 | 0.8 | 4.74601
18 | 650 | 92 | 0.8 | 4.520652
18 | 650 | 93 | 0.8 | 4.631967
18 | 650 | 94 | 0.8 | 4.843481
18 | 650 | 95 | 0.8 | 4.945347
18 | 650 | 96 | 0.8 | 4.137203
18 | 650 | 97 | 0.8 | 4.697121
18 | 650 | 98 | 0.8 | 4.851517
18 | 650 | 99 | 0.8 | 4.672247
18 | 650 | 100 | 0.8 | 4.828103
18 | 650 | 101 | 0.8 | 4.781249
18 | 650 | 102 | 0.8 | 4.957366
18 | 650 | 103 | 0.8 | 4.909094
18 | 650 | 104 | 0.8 | 4.91848
18 | 650 | 105 | 0.8 | 5.103561
18 | 650 | 106 | 0.8 | 4.988282
18 | 650 | 107 | 0.8 | 4.930916
18 | 650 | 108 | 0.8 | 5.079042
18 | 650 | 109 | 0.8 | 5.152259
18 | 650 | 110 | 0.8 | 5.453441
18 | 650 | 111 | 0.8 | 4.392126
18 | 650 | 112 | 0.8 | 5.228912
18 | 650 | 113 | 0.8 | 5.095995
18 | 650 | 114 | 0.8 | 5.062308
18 | 650 | 115 | 0.8 | 5.220521
18 | 650 | 116 | 0.8 | 5.227945
18 | 650 | 117 | 0.8 | 5.260642
18 | 650 | 118 | 0.8 | 5.264875
18 | 650 | 119 | 0.8 | 6.061156
18 | 650 | 120 | 0.8 | 5.323073
18 | 650 | 121 | 0.8 | 5.447775
18 | 650 | 122 | 0.8 | 6.493052
18 | 650 | 123 | 0.8 | 5.195758
18 | 650 | 124 | 0.8 | 5.60736
18 | 650 | 125 | 0.8 | 5.34318
18 | 650 | 126 | 0.8 | 5.244291
18 | 650 | 127 | 0.8 | 5.42794
18 | 650 | 128 | 0.8 | 5.520766
18 | 650 | 129 | 0.8 | 5.047586
18 | 650 | 130 | 0.8 | 5.529028
18 | 650 | 131 | 0.8 | 5.521088
18 | 650 | 132 | 0.8 | 5.8155
18 | 650 | 133 | 0.8 | 5.937683
18 | 650 | 134 | 0.8 | 5.941551
18 | 650 | 135 | 0.8 | 5.736365
18 | 650 | 136 | 0.8 | 5.778833
18 | 650 | 137 | 0.8 | 5.709028
18 | 650 | 138 | 0.8 | 5.695085
18 | 650 | 139 | 0.8 | 5.882137
18 | 650 | 140 | 0.8 | 5.751231
18 | 650 | 141 | 0.8 | 5.804094
18 | 650 | 142 | 0.8 | 6.259558
18 | 650 | 143 | 0.8 | 6.582212
18 | 650 | 144 | 0.8 | 5.779119
18 | 650 | 145 | 0.8 | 5.906242
18 | 650 | 146 | 0.8 | 5.680519
18 | 650 | 147 | 0.8 | 5.867073
18 | 650 | 148 | 0.8 | 6.093362
18 | 650 | 149 | 0.8 | 5.951873
18 | 650 | 150 | 0.8 | 5.315314
18 | 650 | 151 | 0.8 | 5.830983
18 | 650 | 152 | 0.8 | 6.457046
18 | 650 | 153 | 0.8 | 6.047012
18 | 650 | 154 | 0.8 | 5.860192
18 | 650 | 155 | 0.8 | 6.977472
18 | 650 | 156 | 0.8 | 6.22512
18 | 650 | 157 | 0.8 | 6.1775
18 | 650 | 158 | 0.8 | 6.215244
18 | 650 | 159 | 0.8 | 6.092989
18 | 650 | 160 | 0.8 | 5.754787
18 | 650 | 161 | 0.8 | 6.686104
18 | 650 | 162 | 0.8 | 6.994078
18 | 650 | 163 | 0.8 | 6.297424
18 | 650 | 164 | 0.8 | 6.867979
18 | 650 | 165 | 0.8 | 5.938601
18 | 650 | 166 | 0.8 | 6.42068
18 | 650 | 167 | 0.8 | 6.59083
18 | 650 | 168 | 0.8 | 6.284118
18 | 650 | 169 | 0.8 | 6.510118
18 | 650 | 170 | 0.8 | 5.852541
18 | 650 | 171 | 0.8 | 6.200271
18 | 650 | 172 | 0.8 | 6.029939
18 | 650 | 173 | 0.8 | 5.7541
18 | 650 | 174 | 0.8 | 6.618287
18 | 650 | 175 | 0.8 | 7.034925
18 | 650 | 176 | 0.8 | 6.411124
18 | 650 | 177 | 0.8 | 6.576741
18 | 650 | 178 | 0.8 | 6.552383
18 | 650 | 179 | 0.8 | 6.861053
18 | 650 | 180 | 0.8 | 6.022076
18 | 650 | 181 | 0.8 | 6.500442
18 | 650 | 182 | 0.8 | 6.491191
18 | 650 | 183 | 0.8 | 6.6893
18 | 650 | 184 | 0.8 | 6.572641
18 | 650 | 185 | 0.8 | 6.774292
18 | 650 | 186 | 0.8 | 6.785601
18 | 650 | 187 | 0.8 | 6.758185
18 | 650 | 188 | 0.8 | 6.730286
18 | 650 | 189 | 0.8 | 6.887882
18 | 650 | 190 | 0.8 | 6.890243
18 | 650 | 191 | 0.8 | 6.651379
18 | 650 | 192 | 0.8 | 6.88801
18 | 650 | 193 | 0.8 | 6.720532
18 | 650 | 194 | 0.8 | 6.614777
18 | 650 | 195 | 0.8 | 6.754772
18 | 650 | 196 | 0.8 | 6.07265
18 | 650 | 197 | 0.8 | 6.504883
18 | 650 | 198 | 0.8 | 7.299896
18 | 650 | 199 | 0.8 | 7.002244
18 | 650 | 200 | 0.8 | 7.078168
18 | 650 | 201 | 0.8 | 6.714287
18 | 650 | 202 | 0.8 | 6.651781
18 | 650 | 203 | 0.8 | 7.013373
18 | 650 | 204 | 0.8 | 7.652901
18 | 650 | 205 | 0.8 | 6.956527
18 | 650 | 206 | 0.8 | 8.441042
18 | 650 | 207 | 0.8 | 7.163142
18 | 650 | 208 | 0.8 | 7.251541
18 | 650 | 209 | 0.8 | 7.704727
18 | 650 | 210 | 0.8 | 6.594238
18 | 650 | 211 | 0.8 | 7.841478
18 | 650 | 212 | 0.8 | 7.227662
18 | 650 | 213 | 0.8 | 6.712104
18 | 650 | 214 | 0.8 | 7.021392
18 | 650 | 215 | 0.8 | 6.712247
18 | 650 | 216 | 0.8 | 7.18513
18 | 650 | 217 | 0.8 | 6.389428
18 | 650 | 218 | 0.8 | 8.105054
18 | 650 | 219 | 0.8 | 7.398232
18 | 650 | 220 | 0.8 | 7.059169
18 | 650 | 221 | 0.8 | 7.223172
18 | 650 | 222 | 0.8 | 6.783752
18 | 650 | 223 | 0.8 | 6.888826
18 | 650 | 224 | 0.8 | 7.672099
18 | 650 | 225 | 0.8 | 7.064703
18 | 650 | 226 | 0.8 | 6.826194
18 | 650 | 227 | 0.8 | 6.876113
18 | 650 | 228 | 0.8 | 7.490376
18 | 650 | 229 | 0.8 | 6.284218
18 | 650 | 230 | 0.8 | 6.89129
18 | 650 | 231 | 0.8 | 7.668225
18 | 650 | 232 | 0.8 | 7.347773
18 | 650 | 233 | 0.8 | 7.615128
18 | 650 | 234 | 0.8 | 7.299651
18 | 650 | 235 | 0.8 | 7.461107
18 | 650 | 236 | 0.8 | 7.128245
18 | 650 | 237 | 0.8 | 8.264632
18 | 650 | 238 | 0.8 | 7.096958
18 | 650 | 239 | 0.8 | 6.771378
18 | 650 | 240 | 0.8 | 7.627013
18 | 650 | 241 | 0.8 | 7.523887
18 | 650 | 242 | 0.8 | 6.56563
18 | 650 | 243 | 0.8 | 6.924751
18 | 650 | 244 | 0.8 | 7.35452
18 | 650 | 245 | 0.8 | 6.749529
18 | 650 | 246 | 0.8 | 7.14428
18 | 650 | 247 | 0.8 | 7.292333
18 | 650 | 248 | 0.8 | 7.04366
18 | 650 | 249 | 0.8 | 7.485711
18 | 650 | 250 | 0.8 | 7.363946
18 | 650 | 251 | 0.8 | 6.795213
18 | 650 | 252 | 0.8 | 7.518271
18 | 650 | 253 | 0.8 | 6.171105
18 | 650 | 254 | 0.8 | 6.814713
18 | 650 | 255 | 0.8 | 7.356517
18 | 650 | 256 | 0.8 | 7.439215
18 | 650 | 257 | 0.8 | 7.294684
18 | 650 | 258 | 0.8 | 7.69866
18 | 650 | 259 | 0.8 | 7.873118
18 | 650 | 260 | 0.8 | 6.901332
18 | 650 | 261 | 0.8 | 7.44985
18 | 650 | 262 | 0.8 | 7.904667
18 | 650 | 263 | 0.8 | 7.241585
18 | 650 | 264 | 0.8 | 7.257416
18 | 650 | 265 | 0.8 | 7.443399
18 | 650 | 266 | 0.8 | 7.557682
18 | 650 | 267 | 0.8 | 7.306048
18 | 650 | 268 | 0.8 | 7.224108
18 | 650 | 269 | 0.8 | 7.285441
18 | 650 | 270 | 0.8 | 7.777282
18 | 650 | 271 | 0.8 | 7.910383
18 | 650 | 272 | 0.8 | 7.29631
18 | 650 | 273 | 0.8 | 7.457037
18 | 650 | 274 | 0.8 | 7.870597
18 | 650 | 275 | 0.8 | 7.306641
18 | 650 | 276 | 0.8 | 7.38315
18 | 650 | 277 | 0.8 | 7.691403
18 | 650 | 278 | 0.8 | 7.363496
18 | 650 | 279 | 0.8 | 7.553547
18 | 650 | 280 | 0.8 | 7.543823
18 | 650 | 281 | 0.8 | 7.070813
18 | 650 | 282 | 0.8 | 7.542844
18 | 650 | 283 | 0.8 | 6.993936
18 | 650 | 284 | 0.8 | 7.518677
18 | 650 | 285 | 0.8 | 7.264484
18 | 650 | 286 | 0.8 | 6.867411
18 | 650 | 287 | 0.8 | 7.825099
18 | 650 | 288 | 0.8 | 7.775642
18 | 650 | 289 | 0.8 | 7.260858
18 | 650 | 290 | 0.8 | 7.464738
18 | 650 | 291 | 0.8 | 7.571008
18 | 650 | 292 | 0.8 | 7.545797
18 | 650 | 293 | 0.8 | 7.598303
18 | 650 | 294 | 0.8 | 7.912018
18 | 650 | 295 | 0.8 | 6.947855
18 | 650 | 296 | 0.8 | 7.929067
18 | 650 | 297 | 0.8 | 7.45654
18 | 650 | 298 | 0.8 | 7.454249
18 | 650 | 299 | 0.8 | 7.392362
18 | 650 | 300 | 0.8 | 7.610347
18 | 650 | 301 | 0.8 | 7.603189
18 | 650 | 302 | 0.8 | 7.560459
18 | 650 | 303 | 0.8 | 7.727207
18 | 650 | 304 | 0.8 | 8.751519
18 | 650 | 305 | 0.8 | 7.525256
18 | 650 | 306 | 0.8 | 7.883297
18 | 650 | 307 | 0.8 | 7.438172
18 | 650 | 308 | 0.8 | 7.629334
18 | 650 | 309 | 0.8 | 7.678894
18 | 650 | 310 | 0.8 | 7.401623
18 | 650 | 311 | 0.8 | 8.717838
18 | 650 | 312 | 0.8 | 7.056026
18 | 650 | 313 | 0.8 | 7.6431
18 | 650 | 314 | 0.8 | 8.202912
18 | 650 | 315 | 0.8 | 7.942108
18 | 650 | 316 | 0.8 | 8.01619
18 | 650 | 317 | 0.8 | 8.19431
18 | 650 | 318 | 0.8 | 8.42091
18 | 650 | 319 | 0.8 | 7.746583
18 | 650 | 320 | 0.8 | 7.614852
18 | 650 | 321 | 0.8 | 7.811555
18 | 650 | 322 | 0.8 | 7.242581
18 | 650 | 323 | 0.8 | 7.655125
18 | 650 | 324 | 0.8 | 7.983263
18 | 650 | 325 | 0.8 | 7.978551
18 | 650 | 326 | 0.8 | 7.429585
18 | 650 | 327 | 0.8 | 7.66666
18 | 650 | 328 | 0.8 | 7.767008
18 | 650 | 329 | 0.8 | 7.817737
18 | 650 | 330 | 0.8 | 9.249756
18 | 650 | 331 | 0.8 | 7.785354
18 | 650 | 332 | 0.8 | 6.617123
18 | 650 | 333 | 0.8 | 8.342243
18 | 650 | 334 | 0.8 | 7.783339
18 | 650 | 335 | 0.8 | 7.209827
18 | 650 | 336 | 0.8 | 7.497532
18 | 650 | 337 | 0.8 | 8.070423
18 | 650 | 338 | 0.8 | 8.13127
18 | 650 | 339 | 0.8 | 6.416057
18 | 650 | 340 | 0.8 | 7.6134
18 | 650 | 341 | 0.8 | 7.362025
18 | 650 | 342 | 0.8 | 7.552101
18 | 650 | 343 | 0.8 | 8.387037
18 | 650 | 344 | 0.8 | 7.570178
18 | 650 | 345 | 0.8 | 7.082277
18 | 650 | 346 | 0.8 | 8.165914
18 | 650 | 347 | 0.8 | 8.119343
18 | 650 | 348 | 0.8 | 8.220042
18 | 650 | 349 | 0.8 | 7.90199
18 | 650 | 350 | 0.8 | 7.677899
18 | 650 | 351 | 0.8 | 7.929029
18 | 650 | 352 | 0.8 | 7.538761
18 | 650 | 353 | 0.8 | 7.970011
18 | 650 | 354 | 0.8 | 8.116429
18 | 650 | 355 | 0.8 | 7.934641
18 | 650 | 356 | 0.8 | 8.107297
18 | 650 | 357 | 0.8 | 7.752229
18 | 650 | 358 | 0.8 | 7.786533
18 | 650 | 359 | 0.8 | 7.69616
18 | 650 | 360 | 0.8 | 7.885241
18 | 650 | 361 | 0.8 | 7.671528
18 | 650 | 362 | 0.8 | 7.434355
18 | 650 | 363 | 0.8 | 7.763349
18 | 650 | 364 | 0.8 | 7.474796
18 | 650 | 365 | 0.8 | 8.381561
18 | 650 | 366 | 0.8 | 7.872865
18 | 650 | 367 | 0.8 | 9.161047
18 | 650 | 368 | 0.8 | 7.673304
18 | 650 | 369 | 0.8 | 7.759667
18 | 650 | 370 | 0.8 | 8.202488
18 | 650 | 371 | 0.8 | 7.706929
18 | 650 | 372 | 0.8 | 7.630756
18 | 650 | 373 | 0.8 | 7.771967
18 | 650 | 374 | 0.8 | 8.143067
18 | 650 | 375 | 0.8 | 7.903759
18 | 650 | 376 | 0.8 | 7.489687
18 | 650 | 377 | 0.8 | 8.560653
18 | 650 | 378 | 0.8 | 8.606953
18 | 650 | 379 | 0.8 | 7.672863
18 | 650 | 380 | 0.8 | 7.809693
18 | 650 | 381 | 0.8 | 8.756022
18 | 650 | 382 | 0.8 | 8.010641
18 | 650 | 383 | 0.8 | 8.724138
18 | 650 | 384 | 0.8 | 8.157131
18 | 650 | 385 | 0.8 | 8.505557
18 | 650 | 386 | 0.8 | 6.978596
18 | 650 | 387 | 0.8 | 7.977122
18 | 650 | 388 | 0.8 | 8.064734
18 | 650 | 389 | 0.8 | 8.049039
18 | 650 | 390 | 0.8 | 8.212922
18 | 650 | 391 | 0.8 | 8.798209
18 | 650 | 392 | 0.8 | 7.746075
18 | 650 | 393 | 0.8 | 8.056344
18 | 650 | 394 | 0.8 | 7.947614
18 | 650 | 395 | 0.8 | 8.284294
18 | 650 | 396 | 0.8 | 8.108108
18 | 650 | 397 | 0.8 | 7.568115
18 | 650 | 398 | 0.8 | 7.878988
18 | 650 | 399 | 0.8 | 8.339574
18 | 650 | 400 | 0.8 | 7.879709
18 | 650 | 401 | 0.8 | 7.876864
18 | 650 | 402 | 0.8 | 8.53121
18 | 650 | 403 | 0.8 | 8.211323
18 | 650 | 404 | 0.8 | 7.869454
18 | 650 | 405 | 0.8 | 6.623735
18 | 650 | 406 | 0.8 | 7.761337
18 | 650 | 407 | 0.8 | 8.264597
18 | 650 | 408 | 0.8 | 7.637133
18 | 650 | 409 | 0.8 | 6.715942
18 | 650 | 410 | 0.8 | 8.128653
18 | 650 | 411 | 0.8 | 8.061181
18 | 650 | 412 | 0.8 | 8.053111
18 | 650 | 413 | 0.8 | 7.561939
18 | 650 | 414 | 0.8 | 8.152658
18 | 650 | 415 | 0.8 | 7.918451
18 | 650 | 416 | 0.8 | 7.638435
18 | 650 | 417 | 0.8 | 7.825566
18 | 650 | 418 | 0.8 | 7.931655
18 | 650 | 419 | 0.8 | 9.036375
18 | 650 | 420 | 0.8 | 8.489876
18 | 650 | 421 | 0.8 | 8.118486
18 | 650 | 422 | 0.8 | 8.091035
18 | 650 | 423 | 0.8 | 7.794634
18 | 650 | 424 | 0.8 | 8.392323
18 | 650 | 425 | 0.8 | 8.375198
18 | 650 | 426 | 0.8 | 8.035331
18 | 650 | 427 | 0.8 | 9.152257
18 | 650 | 428 | 0.8 | 7.764889
18 | 650 | 429 | 0.8 | 7.988186
18 | 650 | 430 | 0.8 | 7.646366
18 | 650 | 431 | 0.8 | 8.979881
18 | 650 | 432 | 0.8 | 7.559001
18 | 650 | 433 | 0.8 | 7.826107
18 | 650 | 434 | 0.8 | 7.883947
18 | 650 | 435 | 0.8 | 7.888922
18 | 650 | 436 | 0.8 | 7.80678
18 | 650 | 437 | 0.8 | 8.062581
18 | 650 | 438 | 0.8 | 7.092276
18 | 650 | 439 | 0.8 | 8.194789
18 | 650 | 440 | 0.8 | 6.14393
18 | 650 | 441 | 0.8 | 8.184785
18 | 650 | 442 | 0.8 | 8.027796
18 | 650 | 443 | 0.8 | 8.525343
18 | 650 | 444 | 0.8 | 7.090964
18 | 650 | 445 | 0.8 | 8.194356
18 | 650 | 446 | 0.8 | 8.150293
18 | 650 | 447 | 0.8 | 7.896946
18 | 650 | 448 | 0.8 | 8.110773
18 | 650 | 449 | 0.8 | 8.068115
18 | 650 | 450 | 0.8 | 8.015652
18 | 650 | 451 | 0.8 | 7.950572
18 | 650 | 452 | 0.8 | 8.420903
18 | 650 | 453 | 0.8 | 8.010545
18 | 650 | 454 | 0.8 | 7.725303
18 | 650 | 455 | 0.8 | 7.727303
18 | 650 | 456 | 0.8 | 7.716579
18 | 650 | 457 | 0.8 | 8.892768
18 | 650 | 458 | 0.8 | 7.895743
18 | 650 | 459 | 0.8 | 8.511585
18 | 650 | 460 | 0.8 | 8.443715
18 | 650 | 461 | 0.8 | 7.409737
18 | 650 | 462 | 0.8 | 7.124797
18 | 650 | 463 | 0.8 | 8.016742
18 | 650 | 464 | 0.8 | 8.090853
18 | 650 | 465 | 0.8 | 7.857959
18 | 650 | 466 | 0.8 | 8.274095
18 | 650 | 467 | 0.8 | 8.916626
18 | 650 | 468 | 0.8 | 8.393254
18 | 650 | 469 | 0.8 | 8.100627
18 | 650 | 470 | 0.8 | 7.824654
18 | 650 | 471 | 0.8 | 8.159945
18 | 650 | 472 | 0.8 | 8.31675
18 | 650 | 473 | 0.8 | 7.68748
18 | 650 | 474 | 0.8 | 8.017643
18 | 650 | 475 | 0.8 | 7.924915
18 | 650 | 476 | 0.8 | 9.469994
18 | 650 | 477 | 0.8 | 8.382906
18 | 650 | 478 | 0.8 | 9.081917
18 | 650 | 479 | 0.8 | 7.961191
18 | 650 | 480 | 0.8 | 7.828268
18 | 650 | 481 | 0.8 | 7.941678
18 | 650 | 482 | 0.8 | 8.173719
18 | 650 | 483 | 0.8 | 9.811064
18 | 650 | 484 | 0.8 | 8.147717
18 | 650 | 485 | 0.8 | 8.263555
18 | 650 | 486 | 0.8 | 8.206858
18 | 650 | 487 | 0.8 | 8.083957
18 | 650 | 488 | 0.8 | 6.241574
18 | 650 | 489 | 0.8 | 8.173805
18 | 650 | 490 | 0.8 | 8.941609
18 | 650 | 491 | 0.8 | 8.502501
18 | 650 | 492 | 0.8 | 8.152933
18 | 650 | 493 | 0.8 | 9.119274
18 | 650 | 494 | 0.8 | 6.98378
18 | 650 | 495 | 0.8 | 8.413559
18 | 650 | 496 | 0.8 | 8.740234
18 | 650 | 497 | 0.8 | 8.226711
18 | 650 | 498 | 0.8 | 7.70367
18 | 650 | 499 | 0.8 | 8.122311
18 | 650 | 500 | 0.8 | 8.271103
18 | 650 | 501 | 0.8 | 7.425261
18 | 650 | 502 | 0.8 | 8.441248
18 | 650 | 503 | 0.8 | 8.953816
18 | 650 | 504 | 0.8 | 8.67222
18 | 650 | 505 | 0.8 | 8.24384
18 | 650 | 506 | 0.8 | 8.607839
18 | 650 | 507 | 0.8 | 8.738646
18 | 650 | 508 | 0.8 | 8.747846
18 | 650 | 509 | 0.8 | 8.100951
18 | 650 | 510 | 0.8 | 7.516637
18 | 650 | 511 | 0.8 | 8.192999
18 | 650 | 512 | 0.8 | 6.775005
18 | 650 | 513 | 0.8 | 8.015098
18 | 650 | 514 | 0.8 | 8.754341
18 | 650 | 515 | 0.8 | 8.038972
18 | 650 | 516 | 0.8 | 8.248881
18 | 650 | 517 | 0.8 | 8.279084
18 | 650 | 518 | 0.8 | 8.354404
18 | 650 | 519 | 0.8 | 7.735786
18 | 650 | 520 | 0.8 | 7.915796
18 | 650 | 521 | 0.8 | 8.562518
18 | 650 | 522 | 0.8 | 7.765996
18 | 650 | 523 | 0.8 | 8.014143
18 | 650 | 524 | 0.8 | 8.167879
18 | 650 | 525 | 0.8 | 8.502786
18 | 650 | 526 | 0.8 | 8.449539
18 | 650 | 527 | 0.8 | 7.874144
18 | 650 | 528 | 0.8 | 8.170089
18 | 650 | 529 | 0.8 | 7.816154
18 | 650 | 530 | 0.8 | 8.511882
18 | 650 | 531 | 0.8 | 8.527819
18 | 650 | 532 | 0.8 | 7.929988
18 | 650 | 533 | 0.8 | 7.577647
18 | 650 | 534 | 0.8 | 8.359991
18 | 650 | 535 | 0.8 | 7.68384
18 | 650 | 536 | 0.8 | 7.865922
18 | 650 | 537 | 0.8 | 8.640555
18 | 650 | 538 | 0.8 | 9.458634
18 | 650 | 539 | 0.8 | 7.514275
18 | 650 | 540 | 0.8 | 8.404296
18 | 650 | 541 | 0.8 | 7.982104
18 | 650 | 542 | 0.8 | 8.224229
18 | 650 | 543 | 0.8 | 9.048793
18 | 650 | 544 | 0.8 | 7.180201
18 | 650 | 545 | 0.8 | 7.481014
18 | 650 | 546 | 0.8 | 8.584161
18 | 650 | 547 | 0.8 | 7.961657
18 | 650 | 548 | 0.8 | 7.974435
18 | 650 | 549 | 0.8 | 7.53685
18 | 650 | 550 | 0.8 | 8.026332
18 | 650 | 551 | 0.8 | 8.132756
18 | 650 | 552 | 0.8 | 8.615046
18 | 650 | 553 | 0.8 | 7.288613
18 | 650 | 554 | 0.8 | 7.847608
18 | 650 | 555 | 0.8 | 8.117629
18 | 650 | 556 | 0.8 | 8.016189
18 | 650 | 557 | 0.8 | 8.391273
18 | 650 | 558 | 0.8 | 8.679935
18 | 650 | 559 | 0.8 | 8.126122
18 | 650 | 560 | 0.8 | 7.110208
18 | 650 | 561 | 0.8 | 7.293201
18 | 650 | 562 | 0.8 | 7.773618
18 | 650 | 563 | 0.8 | 9.355056
18 | 650 | 564 | 0.8 | 8.770688
18 | 650 | 565 | 0.8 | 7.887702
18 | 650 | 566 | 0.8 | 9.170315
18 | 650 | 567 | 0.8 | 8.153664
18 | 650 | 568 | 0.8 | 7.450376
18 | 650 | 569 | 0.8 | 7.643115
18 | 650 | 570 | 0.8 | 7.054553
18 | 650 | 571 | 0.8 | 8.814664
18 | 650 | 572 | 0.8 | 7.360661
18 | 650 | 573 | 0.8 | 8.374097
18 | 650 | 574 | 0.8 | 9.089906
18 | 650 | 575 | 0.8 | 8.215349
18 | 650 | 576 | 0.8 | 8.278934
18 | 650 | 577 | 0.8 | 7.027981
18 | 650 | 578 | 0.8 | 8.265752
18 | 650 | 579 | 0.8 | 8.087078
18 | 650 | 580 | 0.8 | 7.906333
18 | 650 | 581 | 0.8 | 8.163674
18 | 650 | 582 | 0.8 | 8.055227
18 | 650 | 583 | 0.8 | 8.199021
18 | 650 | 584 | 0.8 | 7.056156
18 | 650 | 585 | 0.8 | 8.231269
18 | 650 | 586 | 0.8 | 6.936001
18 | 650 | 587 | 0.8 | 8.339987
18 | 650 | 588 | 0.8 | 7.689336
18 | 650 | 589 | 0.8 | 8.358382
18 | 650 | 590 | 0.8 | 8.295564
18 | 650 | 591 | 0.8 | 8.073612
18 | 650 | 592 | 0.8 | 7.493294
18 | 650 | 593 | 0.8 | 8.246796
18 | 650 | 594 | 0.8 | 7.932453
18 | 650 | 595 | 0.8 | 8.196289
18 | 650 | 596 | 0.8 | 8.187716
18 | 650 | 597 | 0.8 | 7.591101
18 | 650 | 598 | 0.8 | 8.165249
18 | 650 | 599 | 0.8 | 7.658878
18 | 650 | 600 | 0.8 | 8.342828
18 | 650 | 601 | 0.8 | 7.997698
18 | 650 | 602 | 0.8 | 8.139911
18 | 650 | 603 | 0.8 | 7.600655
18 | 650 | 604 | 0.8 | 8.628001
18 | 650 | 605 | 0.8 | 8.146633
18 | 650 | 606 | 0.8 | 8.17196
18 | 650 | 607 | 0.8 | 8.167742
18 | 650 | 608 | 0.8 | 8.343925
18 | 650 | 609 | 0.8 | 8.198172
18 | 650 | 610 | 0.8 | 7.394809
18 | 650 | 611 | 0.8 | 8.566523
18 | 650 | 612 | 0.8 | 7.959315
18 | 650 | 613 | 0.8 | 8.393003
18 | 650 | 614 | 0.8 | 8.210445
18 | 650 | 615 | 0.8 | 8.305108
18 | 650 | 616 | 0.8 | 7.840787
18 | 650 | 617 | 0.8 | 8.206253
18 | 650 | 618 | 0.8 | 7.477828
18 | 650 | 619 | 0.8 | 8.076556
18 | 650 | 620 | 0.8 | 7.863428
18 | 650 | 621 | 0.8 | 7.963772
18 | 650 | 622 | 0.8 | 8.392646
18 | 650 | 623 | 0.8 | 7.318578
18 | 650 | 624 | 0.8 | 7.404665
18 | 650 | 625 | 0.8 | 7.992251
18 | 650 | 626 | 0.8 | 8.285691
18 | 650 | 627 | 0.8 | 8.323201
18 | 650 | 628 | 0.8 | 8.232588
18 | 650 | 629 | 0.8 | 7.443761
18 | 650 | 630 | 0.8 | 8.438342
18 | 650 | 631 | 0.8 | 7.8
18 | 650 | 632 | 0.8 | 7.749369
18 | 650 | 633 | 0.8 | 7.670111
18 | 650 | 634 | 0.8 | 7.803421
18 | 650 | 635 | 0.8 | 7.824712
18 | 650 | 636 | 0.8 | 8.309249
18 | 650 | 637 | 0.8 | 7.624845
18 | 650 | 638 | 0.8 | 8.477045
18 | 650 | 639 | 0.8 | 8.761392
18 | 650 | 640 | 0.8 | 8.418051
18 | 650 | 641 | 0.8 | 8.387561
18 | 650 | 642 | 0.8 | 9.006395
18 | 650 | 643 | 0.8 | 7.700177
18 | 650 | 644 | 0.8 | 8.116702
18 | 650 | 645 | 0.8 | 8.191431
18 | 650 | 646 | 0.8 | 9.020072
18 | 650 | 647 | 0.8 | 8.296358
18 | 650 | 648 | 0.8 | 7.909688
18 | 650 | 649 | 0.8 | 7.585436
18 | 650 | 650 | 0.8 | 8.623871
18 | 650 | 651 | 0.8 | 9.152768
18 | 650 | 652 | 0.8 | 7.922688
18 | 650 | 653 | 0.8 | 8.178261
18 | 650 | 654 | 0.8 | 9.263084
18 | 650 | 655 | 0.8 | 8.00899
18 | 650 | 656 | 0.8 | 7.947482
18 | 650 | 657 | 0.8 | 8.030351
18 | 650 | 658 | 0.8 | 6.589437
18 | 650 | 659 | 0.8 | 8.05297
18 | 650 | 660 | 0.8 | 8.143718
18 | 650 | 661 | 0.8 | 8.257548
18 | 650 | 662 | 0.8 | 8.404821
18 | 650 | 663 | 0.8 | 8.706095
18 | 650 | 664 | 0.8 | 7.643731
18 | 650 | 665 | 0.8 | 8.981096
18 | 650 | 666 | 0.8 | 8.100395
18 | 650 | 667 | 0.8 | 8.206445
18 | 650 | 668 | 0.8 | 7.936624
18 | 650 | 669 | 0.8 | 8.404131
18 | 650 | 670 | 0.8 | 8.206326
18 | 650 | 671 | 0.8 | 7.90864
18 | 650 | 672 | 0.8 | 7.861684
18 | 650 | 673 | 0.8 | 8.42235
18 | 650 | 674 | 0.8 | 8.132311
18 | 650 | 675 | 0.8 | 8.189066
18 | 650 | 676 | 0.8 | 8.832215
18 | 650 | 677 | 0.8 | 7.939867
18 | 650 | 678 | 0.8 | 8.406529
18 | 650 | 679 | 0.8 | 8.177211
18 | 650 | 680 | 0.8 | 8.552577
18 | 650 | 681 | 0.8 | 8.189958
18 | 650 | 682 | 0.8 | 8.194818
18 | 650 | 683 | 0.8 | 7.744987
18 | 650 | 684 | 0.8 | 7.654249
18 | 650 | 685 | 0.8 | 8.516301
18 | 650 | 686 | 0.8 | 8.024635
18 | 650 | 687 | 0.8 | 8.462593
18 | 650 | 688 | 0.8 | 8.694149
18 | 650 | 689 | 0.8 | 8.375402
18 | 650 | 690 | 0.8 | 8.869703
18 | 650 | 691 | 0.8 | 8.653272
18 | 650 | 692 | 0.8 | 7.877359
18 | 650 | 693 | 0.8 | 8.414845
18 | 650 | 694 | 0.8 | 8.189865
18 | 650 | 695 | 0.8 | 8.206689
18 | 650 | 696 | 0.8 | 9.159412
18 | 650 | 697 | 0.8 | 7.924524
18 | 650 | 698 | 0.8 | 7.963528
18 | 650 | 699 | 0.8 | 8.588513
18 | 650 | 700 | 0.8 | 8.124629
18 | 650 | 701 | 0.8 | 8.21822
18 | 650 | 702 | 0.8 | 7.668942
18 | 650 | 703 | 0.8 | 6.556175
18 | 650 | 704 | 0.8 | 8.389993
18 | 650 | 705 | 0.8 | 7.901774
18 | 650 | 706 | 0.8 | 9.114223
18 | 650 | 707 | 0.8 | 8.030751
18 | 650 | 708 | 0.8 | 8.03896
18 | 650 | 709 | 0.8 | 8.204966
18 | 650 | 710 | 0.8 | 8.591615
18 | 650 | 711 | 0.8 | 8.7427
18 | 650 | 712 | 0.8 | 8.41865
18 | 650 | 713 | 0.8 | 8.280455
18 | 650 | 714 | 0.8 | 8.307589
18 | 650 | 715 | 0.8 | 8.088488
18 | 650 | 716 | 0.8 | 8.164187
18 | 650 | 717 | 0.8 | 7.853102
18 | 650 | 718 | 0.8 | 7.274632
18 | 650 | 719 | 0.8 | 7.799212
18 | 650 | 720 | 0.8 | 8.944594
18 | 650 | 721 | 0.8 | 8.238033
18 | 650 | 722 | 0.8 | 7.81744
18 | 650 | 723 | 0.8 | 8.088041
18 | 650 | 724 | 0.8 | 8.447343
18 | 650 | 725 | 0.8 | 9.273177
18 | 650 | 726 | 0.8 | 8.235681
18 | 650 | 727 | 0.8 | 8.405305
18 | 650 | 728 | 0.8 | 8.550265
18 | 650 | 729 | 0.8 | 8.025193
18 | 650 | 730 | 0.8 | 10.07939
18 | 650 | 731 | 0.8 | 8.710349
18 | 650 | 732 | 0.8 | 7.349536
18 | 650 | 733 | 0.8 | 8.09145
18 | 650 | 734 | 0.8 | 8.587988
18 | 650 | 735 | 0.8 | 7.97586
18 | 650 | 736 | 0.8 | 8.74226
18 | 650 | 737 | 0.8 | 7.470219
18 | 650 | 738 | 0.8 | 8.278593
18 | 650 | 739 | 0.8 | 8.130538
18 | 650 | 740 | 0.8 | 8.231386
18 | 650 | 741 | 0.8 | 8.533327
18 | 650 | 742 | 0.8 | 8.011886
18 | 650 | 743 | 0.8 | 8.100953
18 | 650 | 744 | 0.8 | 6.684774
18 | 650 | 745 | 0.8 | 8.071758
18 | 650 | 746 | 0.8 | 8.26709
18 | 650 | 747 | 0.8 | 7.849888
18 | 650 | 748 | 0.8 | 8.267137
18 | 650 | 749 | 0.8 | 7.907382
18 | 650 | 750 | 0.8 | 7.322738
18 | 650 | 751 | 0.8 | 8.097203
18 | 650 | 752 | 0.8 | 7.985492
18 | 650 | 753 | 0.8 | 8.09905
18 | 650 | 754 | 0.8 | 8.620978
18 | 650 | 755 | 0.8 | 8.148948
18 | 650 | 756 | 0.8 | 8.068544
18 | 650 | 757 | 0.8 | 8.302782
18 | 650 | 758 | 0.8 | 8.66291
18 | 650 | 759 | 0.8 | 8.558587
18 | 650 | 760 | 0.8 | 8.01804
18 | 650 | 761 | 0.8 | 7.637717
18 | 650 | 762 | 0.8 | 8.443834
18 | 650 | 763 | 0.8 | 8.155299
18 | 650 | 764 | 0.8 | 8.081046
18 | 650 | 765 | 0.8 | 8.222508
18 | 650 | 766 | 0.8 | 8.311829
18 | 650 | 767 | 0.8 | 8.949048
18 | 650 | 768 | 0.8 | 8.507606
18 | 650 | 769 | 0.8 | 7.167193
18 | 650 | 770 | 0.8 | 7.965662
18 | 650 | 771 | 0.8 | 8.514041
18 | 650 | 772 | 0.8 | 8.168033
18 | 650 | 773 | 0.8 | 7.446882
18 | 650 | 774 | 0.8 | 7.477749
18 | 650 | 775 | 0.8 | 8.606561
18 | 650 | 776 | 0.8 | 8.664155
18 | 650 | 777 | 0.8 | 8.592745
18 | 650 | 778 | 0.8 | 8.388413
18 | 650 | 779 | 0.8 | 8.367112
18 | 650 | 780 | 0.8 | 7.212977
18 | 650 | 781 | 0.8 | 7.831788
18 | 650 | 782 | 0.8 | 8.80412
18 | 650 | 783 | 0.8 | 7.890875
18 | 650 | 784 | 0.8 | 8.30976
18 | 650 | 785 | 0.8 | 8.117224
18 | 650 | 786 | 0.8 | 8.150244
18 | 650 | 787 | 0.8 | 8.228302
18 | 650 | 788 | 0.8 | 8.308157
18 | 650 | 789 | 0.8 | 9.242229
18 | 650 | 790 | 0.8 | 8.396843
18 | 650 | 791 | 0.8 | 8.116187
18 | 650 | 792 | 0.8 | 8.257717
18 | 650 | 793 | 0.8 | 8.16422
18 | 650 | 794 | 0.8 | 8.132601
18 | 650 | 795 | 0.8 | 7.447288
18 | 650 | 796 | 0.8 | 8.346538
18 | 650 | 797 | 0.8 | 8.009857
18 | 650 | 798 | 0.8 | 7.985247
18 | 650 | 799 | 0.8 | 7.253782
18 | 650 | 800 | 0.8 | 8.25397
18 | 650 | 801 | 0.8 | 7.976225
18 | 650 | 802 | 0.8 | 8.213675
18 | 650 | 803 | 0.8 | 9.232742
18 | 650 | 804 | 0.8 | 8.465086
18 | 650 | 805 | 0.8 | 7.046028
18 | 650 | 806 | 0.8 | 7.30617
18 | 650 | 807 | 0.8 | 8.146038
18 | 650 | 808 | 0.8 | 9.30548
18 | 650 | 809 | 0.8 | 7.40807
18 | 650 | 810 | 0.8 | 8.18502
18 | 650 | 811 | 0.8 | 8.242878
18 | 650 | 812 | 0.8 | 7.974968
18 | 650 | 813 | 0.8 | 8.124953
18 | 650 | 814 | 0.8 | 8.034942
18 | 650 | 815 | 0.8 | 8.135184
18 | 650 | 816 | 0.8 | 8.07703
18 | 650 | 817 | 0.8 | 7.414803
18 | 650 | 818 | 0.8 | 8.096013
18 | 650 | 819 | 0.8 | 7.927205
18 | 650 | 820 | 0.8 | 7.673747
18 | 650 | 821 | 0.8 | 7.891088
18 | 650 | 822 | 0.8 | 8.209515
18 | 650 | 823 | 0.8 | 8.471444
18 | 650 | 824 | 0.8 | 7.884266
18 | 650 | 825 | 0.8 | 8.325917
18 | 650 | 826 | 0.8 | 8.269224
18 | 650 | 827 | 0.8 | 7.600967
18 | 650 | 828 | 0.8 | 7.94866
18 | 650 | 829 | 0.8 | 8.200573
18 | 650 | 830 | 0.8 | 7.207798
18 | 650 | 831 | 0.8 | 8.427677
18 | 650 | 832 | 0.8 | 7.60468
18 | 650 | 833 | 0.8 | 8.387563
18 | 650 | 834 | 0.8 | 8.060255
18 | 650 | 835 | 0.8 | 8.732453
18 | 650 | 836 | 0.8 | 8.077514
18 | 650 | 837 | 0.8 | 8.783363
18 | 650 | 838 | 0.8 | 8.793108
18 | 650 | 839 | 0.8 | 8.400395
18 | 650 | 840 | 0.8 | 8.172058
18 | 650 | 841 | 0.8 | 8.343461
18 | 650 | 842 | 0.8 | 7.727671
18 | 650 | 843 | 0.8 | 8.126346
18 | 650 | 844 | 0.8 | 8.16946
18 | 650 | 845 | 0.8 | 8.06353
18 | 650 | 846 | 0.8 | 7.778779
18 | 650 | 847 | 0.8 | 8.28631
18 | 650 | 848 | 0.8 | 7.913248
18 | 650 | 849 | 0.8 | 8.32961
18 | 650 | 850 | 0.8 | 8.374845
18 | 650 | 851 | 0.8 | 8.142512
18 | 650 | 852 | 0.8 | 8.731729
18 | 650 | 853 | 0.8 | 8.376626
18 | 650 | 854 | 0.8 | 8.858354
18 | 650 | 855 | 0.8 | 8.235462
18 | 650 | 856 | 0.8 | 8.144974
18 | 650 | 857 | 0.8 | 8.599307
18 | 650 | 858 | 0.8 | 6.543967
18 | 650 | 859 | 0.8 | 7.272935
18 | 650 | 860 | 0.8 | 7.570662
18 | 650 | 861 | 0.8 | 8.201958
18 | 650 | 862 | 0.8 | 8.452148
18 | 650 | 863 | 0.8 | 7.779721
18 | 650 | 864 | 0.8 | 8.124093
18 | 650 | 865 | 0.8 | 7.0172
18 | 650 | 866 | 0.8 | 8.566254
18 | 650 | 867 | 0.8 | 8.544562
18 | 650 | 868 | 0.8 | 8.259906
18 | 650 | 869 | 0.8 | 8.30596
18 | 650 | 870 | 0.8 | 8.127637
18 | 650 | 871 | 0.8 | 8.347623
18 | 650 | 872 | 0.8 | 8.237172
18 | 650 | 873 | 0.8 | 8.294496
18 | 650 | 874 | 0.8 | 8.320999
18 | 650 | 875 | 0.8 | 8.306453
18 | 650 | 876 | 0.8 | 8.068097
18 | 650 | 877 | 0.8 | 8.526748
18 | 650 | 878 | 0.8 | 8.275974
18 | 650 | 879 | 0.8 | 9.309253
18 | 650 | 880 | 0.8 | 8.564809
18 | 650 | 881 | 0.8 | 8.11065
18 | 650 | 882 | 0.8 | 7.686784
18 | 650 | 883 | 0.8 | 8.533732
18 | 650 | 884 | 0.8 | 8.04059
18 | 650 | 885 | 0.8 | 7.005997
18 | 650 | 886 | 0.8 | 8.266857
18 | 650 | 887 | 0.8 | 8.32651
18 | 650 | 888 | 0.8 | 7.935056
18 | 650 | 889 | 0.8 | 8.508094
18 | 650 | 890 | 0.8 | 8.116442
18 | 650 | 891 | 0.8 | 8.187625
18 | 650 | 892 | 0.8 | 7.150389
18 | 650 | 893 | 0.8 | 7.557146
18 | 650 | 894 | 0.8 | 7.971024
18 | 650 | 895 | 0.8 | 8.791694
18 | 650 | 896 | 0.8 | 8.280396
18 | 650 | 897 | 0.8 | 8.041451
18 | 650 | 898 | 0.8 | 7.646763
18 | 650 | 899 | 0.8 | 7.84051
18 | 650 | 900 | 0.8 | 8.978092
18 | 650 | 901 | 0.8 | 8.480837
18 | 650 | 902 | 0.8 | 8.538967
18 | 650 | 903 | 0.8 | 8.478908
18 | 650 | 904 | 0.8 | 7.446577
18 | 650 | 905 | 0.8 | 8.115087
18 | 650 | 906 | 0.8 | 8.85049
18 | 650 | 907 | 0.8 | 8.115617
18 | 650 | 908 | 0.8 | 7.900163
18 | 650 | 909 | 0.8 | 8.278853
18 | 650 | 910 | 0.8 | 7.591022
18 | 650 | 911 | 0.8 | 8.497632
18 | 650 | 912 | 0.8 | 7.612665
18 | 650 | 913 | 0.8 | 8.032068
18 | 650 | 914 | 0.8 | 7.880838
18 | 650 | 915 | 0.8 | 8.67492
18 | 650 | 916 | 0.8 | 9.295
18 | 650 | 917 | 0.8 | 7.812753
18 | 650 | 918 | 0.8 | 7.871826
18 | 650 | 919 | 0.8 | 8.308317
18 | 650 | 920 | 0.8 | 8.500686
18 | 650 | 921 | 0.8 | 8.163171
18 | 650 | 922 | 0.8 | 8.771381
18 | 650 | 923 | 0.8 | 8.193941
18 | 650 | 924 | 0.8 | 9.061329
18 | 650 | 925 | 0.8 | 8.005872
18 | 650 | 926 | 0.8 | 7.428767
18 | 650 | 927 | 0.8 | 8.291716
18 | 650 | 928 | 0.8 | 8.082301
18 | 650 | 929 | 0.8 | 8.416683
18 | 650 | 930 | 0.8 | 8.141178
18 | 650 | 931 | 0.8 | 8.238746
18 | 650 | 932 | 0.8 | 8.938546
18 | 650 | 933 | 0.8 | 8.977317
18 | 650 | 934 | 0.8 | 8.212685
18 | 650 | 935 | 0.8 | 7.165825
18 | 650 | 936 | 0.8 | 8.053712
18 | 650 | 937 | 0.8 | 7.885303
18 | 650 | 938 | 0.8 | 8.504384
18 | 650 | 939 | 0.8 | 8.619347
18 | 650 | 940 | 0.8 | 7.952671
18 | 650 | 941 | 0.8 | 8.617726
18 | 650 | 942 | 0.8 | 8.169069
18 | 650 | 943 | 0.8 | 8.201493
18 | 650 | 944 | 0.8 | 8.642313
18 | 650 | 945 | 0.8 | 8.484037
18 | 650 | 946 | 0.8 | 8.003206
18 | 650 | 947 | 0.8 | 8.079659
18 | 650 | 948 | 0.8 | 8.28649
18 | 650 | 949 | 0.8 | 7.322192
18 | 650 | 950 | 0.8 | 7.780403
18 | 650 | 951 | 0.8 | 8.302554
18 | 650 | 952 | 0.8 | 8.697236
18 | 650 | 953 | 0.8 | 8.352684
18 | 650 | 954 | 0.8 | 7.17707
18 | 650 | 955 | 0.8 | 7.836487
18 | 650 | 956 | 0.8 | 8.379876
18 | 650 | 957 | 0.8 | 8.065389
18 | 650 | 958 | 0.8 | 8.20575
18 | 650 | 959 | 0.8 | 8.102148
18 | 650 | 960 | 0.8 | 7.612298
18 | 650 | 961 | 0.8 | 8.330339
18 | 650 | 962 | 0.8 | 7.964927
18 | 650 | 963 | 0.8 | 8.606037
18 | 650 | 964 | 0.8 | 8.095478
18 | 650 | 965 | 0.8 | 8.694455
18 | 650 | 966 | 0.8 | 8.311734
18 | 650 | 967 | 0.8 | 8.895457
18 | 650 | 968 | 0.8 | 8.028121
18 | 650 | 969 | 0.8 | 7.35761
18 | 650 | 970 | 0.8 | 9.093156
18 | 650 | 971 | 0.8 | 8.057655
18 | 650 | 972 | 0.8 | 8.059075
18 | 650 | 973 | 0.8 | 10.37626
18 | 650 | 974 | 0.8 | 9.436021
18 | 650 | 975 | 0.8 | 7.719998
18 | 650 | 976 | 0.8 | 8.832818
18 | 650 | 977 | 0.8 | 8.285462
18 | 650 | 978 | 0.8 | 8.472556
18 | 650 | 979 | 0.8 | 7.802044
18 | 650 | 980 | 0.8 | 8.359121
18 | 650 | 981 | 0.8 | 8.373752
18 | 650 | 982 | 0.8 | 8.141537
18 | 650 | 983 | 0.8 | 8.160682
18 | 650 | 984 | 0.8 | 9.73764
18 | 650 | 985 | 0.8 | 8.051688
18 | 650 | 986 | 0.8 | 7.606996
18 | 650 | 987 | 0.8 | 7.604958
18 | 650 | 988 | 0.8 | 7.612901
18 | 650 | 989 | 0.8 | 7.851425
18 | 650 | 990 | 0.8 | 7.833555
18 | 650 | 991 | 0.8 | 8.730624
18 | 650 | 992 | 0.8 | 7.508253
18 | 650 | 993 | 0.8 | 8.491705
18 | 650 | 994 | 0.8 | 8.167571
18 | 650 | 995 | 0.8 | 7.421671
18 | 650 | 996 | 0.8 | 7.750202
18 | 650 | 997 | 0.8 | 7.998003
18 | 650 | 998 | 0.8 | 8.555137
18 | 650 | 999 | 0.8 | 8.107821
18 | 650 | 1000 | 0.8 | 7.978883
18 | 650 | 1001 | 0.8 | 7.388683
18 | 650 | 1002 | 0.8 | 8.217839
18 | 650 | 1003 | 0.8 | 6.492507
18 | 650 | 1004 | 0.8 | 8.553586
18 | 650 | 1005 | 0.8 | 7.94569
18 | 650 | 1006 | 0.8 | 8.843166
18 | 650 | 1007 | 0.8 | 8.154457
18 | 650 | 1008 | 0.8 | 8.181407
18 | 650 | 1009 | 0.8 | 7.569368
18 | 650 | 1010 | 0.8 | 7.749029
18 | 650 | 1011 | 0.8 | 8.191515
18 | 650 | 1012 | 0.8 | 8.637069
18 | 650 | 1013 | 0.8 | 7.681237
18 | 650 | 1014 | 0.8 | 6.708148
18 | 650 | 1015 | 0.8 | 8.250837
18 | 650 | 1016 | 0.8 | 8.654318
18 | 650 | 1017 | 0.8 | 8.134756
18 | 650 | 1018 | 0.8 | 8.391009
18 | 650 | 1019 | 0.8 | 8.048867
18 | 650 | 1020 | 0.8 | 8.836284
18 | 650 | 1021 | 0.8 | 8.122765
18 | 650 | 1022 | 0.8 | 8.392772
18 | 650 | 1023 | 0.8 | 7.142133
18 | 650 | 1024 | 0.8 | 9.48011
18 | 650 | 1025 | 0.8 | 7.849099
18 | 650 | 1026 | 0.8 | 6.371083
18 | 650 | 1027 | 0.8 | 8.216735
18 | 650 | 1028 | 0.8 | 8.090033
18 | 650 | 1029 | 0.8 | 8.168193
18 | 650 | 1030 | 0.8 | 8.438588
18 | 650 | 1031 | 0.8 | 8.226275
18 | 650 | 1032 | 0.8 | 8.285609
18 | 650 | 1033 | 0.8 | 8.584944
18 | 650 | 1034 | 0.8 | 8.433722
18 | 650 | 1035 | 0.8 | 8.493643
18 | 650 | 1036 | 0.8 | 8.020182
18 | 650 | 1037 | 0.8 | 8.01152
18 | 650 | 1038 | 0.8 | 8.738413
18 | 650 | 1039 | 0.8 | 8.39312
18 | 650 | 1040 | 0.8 | 7.936889
18 | 650 | 1041 | 0.8 | 7.770689
18 | 650 | 1042 | 0.8 | 8.195601
18 | 650 | 1043 | 0.8 | 8.853228
18 | 650 | 1044 | 0.8 | 8.024238
18 | 650 | 1045 | 0.8 | 8.747043
18 | 650 | 1046 | 0.8 | 7.979977
18 | 650 | 1047 | 0.8 | 8.340956
18 | 650 | 1048 | 0.8 | 8.235949
18 | 650 | 1049 | 0.8 | 7.987204
18 | 650 | 1050 | 0.8 | 8.291617
18 | 650 | 1051 | 0.8 | 8.258669
18 | 650 | 1052 | 0.8 | 8.72143
18 | 650 | 1053 | 0.8 | 8.090833
18 | 650 | 1054 | 0.8 | 8.140722
18 | 650 | 1055 | 0.8 | 8.39176
18 | 650 | 1056 | 0.8 | 8.654632
18 | 650 | 1057 | 0.8 | 8.182039
18 | 650 | 1058 | 0.8 | 7.891602
18 | 650 | 1059 | 0.8 | 8.032807
18 | 650 | 1060 | 0.8 | 8.467509
18 | 650 | 1061 | 0.8 | 9.252027
18 | 650 | 1062 | 0.8 | 7.853756
18 | 650 | 1063 | 0.8 | 8.08846
18 | 650 | 1064 | 0.8 | 8.282156
18 | 650 | 1065 | 0.8 | 9.455254
18 | 650 | 1066 | 0.8 | 8.24195
18 | 650 | 1067 | 0.8 | 7.983894
18 | 650 | 1068 | 0.8 | 7.943835
18 | 650 | 1069 | 0.8 | 7.7339
18 | 650 | 1070 | 0.8 | 8.463628
18 | 650 | 1071 | 0.8 | 8.328466
18 | 650 | 1072 | 0.8 | 8.154651
18 | 650 | 1073 | 0.8 | 7.622102
18 | 650 | 1074 | 0.8 | 8.391761
18 | 650 | 1075 | 0.8 | 8.781741
18 | 650 | 1076 | 0.8 | 7.6581
18 | 650 | 1077 | 0.8 | 8.010024
18 | 650 | 1078 | 0.8 | 8.500786
18 | 650 | 1079 | 0.8 | 8.354866
18 | 650 | 1080 | 0.8 | 8.289458
18 | 650 | 1081 | 0.8 | 8.675397
18 | 650 | 1082 | 0.8 | 7.894033
18 | 650 | 1083 | 0.8 | 7.601457
18 | 650 | 1084 | 0.8 | 7.69241
18 | 650 | 1085 | 0.8 | 9.058935
18 | 650 | 1086 | 0.8 | 8.439524
18 | 650 | 1087 | 0.8 | 8.394311
18 | 650 | 1088 | 0.8 | 9.277739
18 | 650 | 1089 | 0.8 | 8.271935
18 | 650 | 1090 | 0.8 | 8.197762
18 | 650 | 1091 | 0.8 | 7.992841
18 | 650 | 1092 | 0.8 | 9.237017
18 | 650 | 1093 | 0.8 | 8.163344
18 | 650 | 1094 | 0.8 | 8.247647
18 | 650 | 1095 | 0.8 | 8.020141
18 | 650 | 1096 | 0.8 | 8.27107
18 | 650 | 1097 | 0.8 | 8.489489
18 | 650 | 1098 | 0.8 | 8.568614
18 | 650 | 1099 | 0.8 | 8.352345
18 | 650 | 1100 | 0.8 | 8.476134
18 | 650 | 1101 | 0.8 | 8.614748
18 | 650 | 1102 | 0.8 | 8.574244
18 | 650 | 1103 | 0.8 | 9.863562
18 | 650 | 1104 | 0.8 | 7.941562
18 | 650 | 1105 | 0.8 | 8.198699
18 | 650 | 1106 | 0.8 | 7.579551
18 | 650 | 1107 | 0.8 | 7.807553
18 | 650 | 1108 | 0.8 | 8.149749
18 | 650 | 1109 | 0.8 | 8.368452
18 | 650 | 1110 | 0.8 | 8.229598
18 | 650 | 1111 | 0.8 | 7.440372
18 | 650 | 1112 | 0.8 | 8.029435
18 | 650 | 1113 | 0.8 | 7.92049
18 | 650 | 1114 | 0.8 | 7.93893
18 | 650 | 1115 | 0.8 | 7.73325
18 | 650 | 1116 | 0.8 | 8.379534
18 | 650 | 1117 | 0.8 | 8.036586
18 | 650 | 1118 | 0.8 | 8.358205
18 | 650 | 1119 | 0.8 | 7.652097
18 | 650 | 1120 | 0.8 | 8.147586
18 | 650 | 1121 | 0.8 | 8.943791
18 | 650 | 1122 | 0.8 | 8.474972
18 | 650 | 1123 | 0.8 | 7.828105
18 | 650 | 1124 | 0.8 | 7.078792
18 | 650 | 1125 | 0.8 | 9.744579
18 | 650 | 1126 | 0.8 | 8.627565
18 | 650 | 1127 | 0.8 | 8.260094
18 | 650 | 1128 | 0.8 | 8.511937
18 | 650 | 1129 | 0.8 | 8.536637
18 | 650 | 1130 | 0.8 | 8.017832
18 | 650 | 1131 | 0.8 | 7.398995
18 | 650 | 1132 | 0.8 | 7.321832
18 | 650 | 1133 | 0.8 | 8.320959
18 | 650 | 1134 | 0.8 | 8.653956
18 | 650 | 1135 | 0.8 | 8.016335
18 | 650 | 1136 | 0.8 | 8.165022
18 | 650 | 1137 | 0.8 | 8.330109
18 | 650 | 1138 | 0.8 | 7.95312
18 | 650 | 1139 | 0.8 | 7.994247
18 | 650 | 1140 | 0.8 | 8.1537
18 | 650 | 1141 | 0.8 | 7.912909
18 | 650 | 1142 | 0.8 | 7.751517
18 | 650 | 1143 | 0.8 | 7.894473
18 | 650 | 1144 | 0.8 | 8.533022
18 | 650 | 1145 | 0.8 | 8.881919
18 | 650 | 1146 | 0.8 | 6.962272
18 | 650 | 1147 | 0.8 | 8.197241
18 | 650 | 1148 | 0.8 | 7.908185
18 | 650 | 1149 | 0.8 | 8.304319
18 | 650 | 1150 | 0.8 | 8.309581
18 | 650 | 1151 | 0.8 | 7.356916
18 | 650 | 1152 | 0.8 | 8.178829
18 | 650 | 1153 | 0.8 | 8.743883
18 | 650 | 1154 | 0.8 | 8.794886
18 | 650 | 1155 | 0.8 | 8.230616
18 | 650 | 1156 | 0.8 | 8.67258
18 | 650 | 1157 | 0.8 | 7.959473
18 | 650 | 1158 | 0.8 | 6.951241
18 | 650 | 1159 | 0.8 | 8.010997
18 | 650 | 1160 | 0.8 | 7.92289
18 | 650 | 1161 | 0.8 | 7.58554
18 | 650 | 1162 | 0.8 | 8.167486
18 | 650 | 1163 | 0.8 | 7.881023
18 | 650 | 1164 | 0.8 | 8.644947
18 | 650 | 1165 | 0.8 | 8.360889
18 | 650 | 1166 | 0.8 | 7.849485
18 | 650 | 1167 | 0.8 | 7.826122
18 | 650 | 1168 | 0.8 | 8.315021
18 | 650 | 1169 | 0.8 | 7.8501
18 | 650 | 1170 | 0.8 | 7.097193
18 | 650 | 1171 | 0.8 | 7.872508
18 | 650 | 1172 | 0.8 | 8.181709
18 | 650 | 1173 | 0.8 | 8.182572
18 | 650 | 1174 | 0.8 | 7.919224
18 | 650 | 1175 | 0.8 | 8.987138
18 | 650 | 1176 | 0.8 | 8.090819
18 | 650 | 1177 | 0.8 | 8.126939
18 | 650 | 1178 | 0.8 | 8.533078
18 | 650 | 1179 | 0.8 | 9.005379
18 | 650 | 1180 | 0.8 | 8.173308
18 | 650 | 1181 | 0.8 | 8.101336
18 | 650 | 1182 | 0.8 | 8.099662
18 | 650 | 1183 | 0.8 | 8.989166
18 | 650 | 1184 | 0.8 | 7.212018
18 | 650 | 1185 | 0.8 | 8.13313
18 | 650 | 1186 | 0.8 | 8.01758
18 | 650 | 1187 | 0.8 | 7.336721
18 | 650 | 1188 | 0.8 | 7.86847
18 | 650 | 1189 | 0.8 | 8.102536
18 | 650 | 1190 | 0.8 | 8.497473
18 | 650 | 1191 | 0.8 | 8.872029
18 | 650 | 1192 | 0.8 | 8.757104
18 | 650 | 1193 | 0.8 | 8.096954
18 | 650 | 1194 | 0.8 | 8.571755
18 | 650 | 1195 | 0.8 | 8.329167
18 | 650 | 1196 | 0.8 | 8.376335
18 | 650 | 1197 | 0.8 | 7.353079
18 | 650 | 1198 | 0.8 | 8.432903
18 | 650 | 1199 | 0.8 | 8.013862
18 | 650 | 1200 | 0.8 | 7.434624
19 | 650 | 0 | 1 | 0
19 | 650 | 1 | 1 | 0.07558164
19 | 650 | 2 | 1 | 0.1562272
19 | 650 | 3 | 1 | 0.2111016
19 | 650 | 4 | 1 | 0.2820476
19 | 650 | 5 | 1 | 0.3726125
19 | 650 | 6 | 1 | 0.4310076
19 | 650 | 7 | 1 | 0.5016393
19 | 650 | 8 | 1 | 0.5898115
19 | 650 | 9 | 1 | 0.6719615
19 | 650 | 10 | 1 | 0.7077591
19 | 650 | 11 | 1 | 0.8837927
19 | 650 | 12 | 1 | 0.8603226
19 | 650 | 13 | 1 | 0.8840739
19 | 650 | 14 | 1 | 0.9122791
19 | 650 | 15 | 1 | 1.087563
19 | 650 | 16 | 1 | 1.075885
19 | 650 | 17 | 1 | 1.181318
19 | 650 | 18 | 1 | 1.305969
19 | 650 | 19 | 1 | 1.339185
19 | 650 | 20 | 1 | 1.38098
19 | 650 | 21 | 1 | 1.345368
19 | 650 | 22 | 1 | 1.530471
19 | 650 | 23 | 1 | 1.680302
19 | 650 | 24 | 1 | 1.683634
19 | 650 | 25 | 1 | 1.691491
19 | 650 | 26 | 1 | 1.799829
19 | 650 | 27 | 1 | 1.562506
19 | 650 | 28 | 1 | 1.905214
19 | 650 | 29 | 1 | 1.91351
19 | 650 | 30 | 1 | 1.955391
19 | 650 | 31 | 1 | 2.14024
19 | 650 | 32 | 1 | 1.942425
19 | 650 | 33 | 1 | 2.2686
19 | 650 | 34 | 1 | 2.355478
19 | 650 | 35 | 1 | 2.304961
19 | 650 | 36 | 1 | 2.307683
19 | 650 | 37 | 1 | 2.397146
19 | 650 | 38 | 1 | 2.480131
19 | 650 | 39 | 1 | 2.534823
19 | 650 | 40 | 1 | 2.76838
19 | 650 | 41 | 1 | 2.499147
19 | 650 | 42 | 1 | 3.052681
19 | 650 | 43 | 1 | 2.786084
19 | 650 | 44 | 1 | 2.945109
19 | 650 | 45 | 1 | 2.918084
19 | 650 | 46 | 1 | 2.772222
19 | 650 | 47 | 1 | 2.913824
19 | 650 | 48 | 1 | 3.213827
19 | 650 | 49 | 1 | 3.112506
19 | 650 | 50 | 1 | 3.03051
19 | 650 | 51 | 1 | 3.141969
19 | 650 | 52 | 1 | 3.198168
19 | 650 | 53 | 1 | 3.680361
19 | 650 | 54 | 1 | 3.346037
19 | 650 | 55 | 1 | 3.482115
19 | 650 | 56 | 1 | 3.286887
19 | 650 | 57 | 1 | 3.419474
19 | 650 | 58 | 1 | 3.56294
19 | 650 | 59 | 1 | 2.877036
19 | 650 | 60 | 1 | 3.594653
19 | 650 | 61 | 1 | 3.724738
19 | 650 | 62 | 1 | 3.67108
19 | 650 | 63 | 1 | 3.832903
19 | 650 | 64 | 1 | 3.809755
19 | 650 | 65 | 1 | 3.423509
19 | 650 | 66 | 1 | 3.879442
19 | 650 | 67 | 1 | 3.456502
19 | 650 | 68 | 1 | 3.838771
19 | 650 | 69 | 1 | 3.278442
19 | 650 | 70 | 1 | 3.903552
19 | 650 | 71 | 1 | 4.252725
19 | 650 | 72 | 1 | 4.177938
19 | 650 | 73 | 1 | 4.060205
19 | 650 | 74 | 1 | 4.305251
19 | 650 | 75 | 1 | 4.128664
19 | 650 | 76 | 1 | 4.224743
19 | 650 | 77 | 1 | 4.356327
19 | 650 | 78 | 1 | 4.239525
19 | 650 | 79 | 1 | 4.187598
19 | 650 | 80 | 1 | 4.199927
19 | 650 | 81 | 1 | 4.47735
19 | 650 | 82 | 1 | 4.620617
19 | 650 | 83 | 1 | 3.924535
19 | 650 | 84 | 1 | 4.717069
19 | 650 | 85 | 1 | 4.398628
19 | 650 | 86 | 1 | 4.760147
19 | 650 | 87 | 1 | 4.676187
19 | 650 | 88 | 1 | 4.723688
19 | 650 | 89 | 1 | 4.520098
19 | 650 | 90 | 1 | 4.23572
19 | 650 | 91 | 1 | 4.359998
19 | 650 | 92 | 1 | 4.324935
19 | 650 | 93 | 1 | 4.977633
19 | 650 | 94 | 1 | 4.907015
19 | 650 | 95 | 1 | 4.836931
19 | 650 | 96 | 1 | 4.884261
19 | 650 | 97 | 1 | 4.780502
19 | 650 | 98 | 1 | 5.021744
19 | 650 | 99 | 1 | 4.711029
19 | 650 | 100 | 1 | 5.187791
19 | 650 | 101 | 1 | 4.794265
19 | 650 | 102 | 1 | 5.45106
19 | 650 | 103 | 1 | 4.871809
19 | 650 | 104 | 1 | 4.369443
19 | 650 | 105 | 1 | 5.218731
19 | 650 | 106 | 1 | 5.298044
19 | 650 | 107 | 1 | 5.551041
19 | 650 | 108 | 1 | 5.380237
19 | 650 | 109 | 1 | 5.572805
19 | 650 | 110 | 1 | 5.320705
19 | 650 | 111 | 1 | 4.785441
19 | 650 | 112 | 1 | 5.829145
19 | 650 | 113 | 1 | 5.362404
19 | 650 | 114 | 1 | 4.338455
19 | 650 | 115 | 1 | 5.875975
19 | 650 | 116 | 1 | 6.156823
19 | 650 | 117 | 1 | 5.818108
19 | 650 | 118 | 1 | 5.442393
19 | 650 | 119 | 1 | 5.733003
19 | 650 | 120 | 1 | 5.907504
19 | 650 | 121 | 1 | 5.695087
19 | 650 | 122 | 1 | 5.549798
19 | 650 | 123 | 1 | 5.66899
19 | 650 | 124 | 1 | 5.691615
19 | 650 | 125 | 1 | 5.737548
19 | 650 | 126 | 1 | 6.096889
19 | 650 | 127 | 1 | 5.037616
19 | 650 | 128 | 1 | 5.88154
19 | 650 | 129 | 1 | 4.799922
19 | 650 | 130 | 1 | 6.037316
19 | 650 | 131 | 1 | 5.553006
19 | 650 | 132 | 1 | 6.420811
19 | 650 | 133 | 1 | 5.766052
19 | 650 | 134 | 1 | 6.039846
19 | 650 | 135 | 1 | 6.340273
19 | 650 | 136 | 1 | 6.452915
19 | 650 | 137 | 1 | 6.39568
19 | 650 | 138 | 1 | 5.917003
19 | 650 | 139 | 1 | 6.337532
19 | 650 | 140 | 1 | 6.221154
19 | 650 | 141 | 1 | 6.024914
19 | 650 | 142 | 1 | 6.120523
19 | 650 | 143 | 1 | 6.483904
19 | 650 | 144 | 1 | 5.997176
19 | 650 | 145 | 1 | 6.225607
19 | 650 | 146 | 1 | 6.15212
19 | 650 | 147 | 1 | 5.869866
19 | 650 | 148 | 1 | 6.271387
19 | 650 | 149 | 1 | 6.600477
19 | 650 | 150 | 1 | 6.880121
19 | 650 | 151 | 1 | 6.398547
19 | 650 | 152 | 1 | 6.623886
19 | 650 | 153 | 1 | 6.617424
19 | 650 | 154 | 1 | 6.306548
19 | 650 | 155 | 1 | 6.43659
19 | 650 | 156 | 1 | 5.977266
19 | 650 | 157 | 1 | 6.61697
19 | 650 | 158 | 1 | 6.692356
19 | 650 | 159 | 1 | 6.661135
19 | 650 | 160 | 1 | 6.714358
19 | 650 | 161 | 1 | 6.275649
19 | 650 | 162 | 1 | 6.581529
19 | 650 | 163 | 1 | 6.962689
19 | 650 | 164 | 1 | 5.765316
19 | 650 | 165 | 1 | 7.818201
19 | 650 | 166 | 1 | 6.71271
19 | 650 | 167 | 1 | 6.765485
19 | 650 | 168 | 1 | 6.92163
19 | 650 | 169 | 1 | 6.545678
19 | 650 | 170 | 1 | 6.608361
19 | 650 | 171 | 1 | 7.654773
19 | 650 | 172 | 1 | 6.873746
19 | 650 | 173 | 1 | 6.557851
19 | 650 | 174 | 1 | 6.1984
19 | 650 | 175 | 1 | 6.545501
19 | 650 | 176 | 1 | 6.836093
19 | 650 | 177 | 1 | 6.867986
19 | 650 | 178 | 1 | 6.079253
19 | 650 | 179 | 1 | 7.013861
19 | 650 | 180 | 1 | 6.685
19 | 650 | 181 | 1 | 7.593267
19 | 650 | 182 | 1 | 8.601695
19 | 650 | 183 | 1 | 6.340142
19 | 650 | 184 | 1 | 6.869978
19 | 650 | 185 | 1 | 6.686398
19 | 650 | 186 | 1 | 7.165106
19 | 650 | 187 | 1 | 6.931571
19 | 650 | 188 | 1 | 6.621121
19 | 650 | 189 | 1 | 7.218179
19 | 650 | 190 | 1 | 7.594276
19 | 650 | 191 | 1 | 6.799676
19 | 650 | 192 | 1 | 7.014532
19 | 650 | 193 | 1 | 7.110018
19 | 650 | 194 | 1 | 7.37495
19 | 650 | 195 | 1 | 7.333026
19 | 650 | 196 | 1 | 8.003631
19 | 650 | 197 | 1 | 7.694993
19 | 650 | 198 | 1 | 7.182682
19 | 650 | 199 | 1 | 7.836234
19 | 650 | 200 | 1 | 7.483507
19 | 650 | 201 | 1 | 8.064688
19 | 650 | 202 | 1 | 6.655529
19 | 650 | 203 | 1 | 7.033915
19 | 650 | 204 | 1 | 7.464209
19 | 650 | 205 | 1 | 7.570035
19 | 650 | 206 | 1 | 6.599711
19 | 650 | 207 | 1 | 7.34337
19 | 650 | 208 | 1 | 6.521736
19 | 650 | 209 | 1 | 7.212838
19 | 650 | 210 | 1 | 7.316524
19 | 650 | 211 | 1 | 6.704534
19 | 650 | 212 | 1 | 7.362074
19 | 650 | 213 | 1 | 6.751115
19 | 650 | 214 | 1 | 7.645618
19 | 650 | 215 | 1 | 6.949126
19 | 650 | 216 | 1 | 7.053433
19 | 650 | 217 | 1 | 7.474037
19 | 650 | 218 | 1 | 7.358935
19 | 650 | 219 | 1 | 6.786928
19 | 650 | 220 | 1 | 7.519097
19 | 650 | 221 | 1 | 7.629291
19 | 650 | 222 | 1 | 7.139085
19 | 650 | 223 | 1 | 7.463477
19 | 650 | 224 | 1 | 8.516537
19 | 650 | 225 | 1 | 7.897823
19 | 650 | 226 | 1 | 7.397321
19 | 650 | 227 | 1 | 7.33055
19 | 650 | 228 | 1 | 7.578816
19 | 650 | 229 | 1 | 8.207209
19 | 650 | 230 | 1 | 7.491539
19 | 650 | 231 | 1 | 7.227461
19 | 650 | 232 | 1 | 7.458173
19 | 650 | 233 | 1 | 7.20517
19 | 650 | 234 | 1 | 7.782221
19 | 650 | 235 | 1 | 7.968994
19 | 650 | 236 | 1 | 7.769714
19 | 650 | 237 | 1 | 7.709374
19 | 650 | 238 | 1 | 7.792011
19 | 650 | 239 | 1 | 7.555573
19 | 650 | 240 | 1 | 7.398938
19 | 650 | 241 | 1 | 7.055242
19 | 650 | 242 | 1 | 7.66157
19 | 650 | 243 | 1 | 7.619045
19 | 650 | 244 | 1 | 8.211483
19 | 650 | 245 | 1 | 7.686735
19 | 650 | 246 | 1 | 7.4381
19 | 650 | 247 | 1 | 8.001418
19 | 650 | 248 | 1 | 7.391955
19 | 650 | 249 | 1 | 7.98781
19 | 650 | 250 | 1 | 7.060433
19 | 650 | 251 | 1 | 7.627638
19 | 650 | 252 | 1 | 7.964315
19 | 650 | 253 | 1 | 7.52749
19 | 650 | 254 | 1 | 8.304695
19 | 650 | 255 | 1 | 8.027392
19 | 650 | 256 | 1 | 6.820882
19 | 650 | 257 | 1 | 7.395401
19 | 650 | 258 | 1 | 7.633546
19 | 650 | 259 | 1 | 8.159035
19 | 650 | 260 | 1 | 8.381892
19 | 650 | 261 | 1 | 7.95953
19 | 650 | 262 | 1 | 7.83005
19 | 650 | 263 | 1 | 8.021229
19 | 650 | 264 | 1 | 8.035967
19 | 650 | 265 | 1 | 7.854179
19 | 650 | 266 | 1 | 7.903602
19 | 650 | 267 | 1 | 7.793162
19 | 650 | 268 | 1 | 8.160385
19 | 650 | 269 | 1 | 7.655806
19 | 650 | 270 | 1 | 7.772811
19 | 650 | 271 | 1 | 8.812692
19 | 650 | 272 | 1 | 8.111195
19 | 650 | 273 | 1 | 7.673555
19 | 650 | 274 | 1 | 7.452132
19 | 650 | 275 | 1 | 7.395483
19 | 650 | 276 | 1 | 7.851695
19 | 650 | 277 | 1 | 7.593988
19 | 650 | 278 | 1 | 7.54786
19 | 650 | 279 | 1 | 7.448192
19 | 650 | 280 | 1 | 8.090997
19 | 650 | 281 | 1 | 8.100448
19 | 650 | 282 | 1 | 8.479575
19 | 650 | 283 | 1 | 8.69464
19 | 650 | 284 | 1 | 6.971254
19 | 650 | 285 | 1 | 7.7436
19 | 650 | 286 | 1 | 7.96713
19 | 650 | 287 | 1 | 8.523216
19 | 650 | 288 | 1 | 8.06693
19 | 650 | 289 | 1 | 8.003929
19 | 650 | 290 | 1 | 7.925926
19 | 650 | 291 | 1 | 7.702981
19 | 650 | 292 | 1 | 7.47161
19 | 650 | 293 | 1 | 7.15085
19 | 650 | 294 | 1 | 8.420511
19 | 650 | 295 | 1 | 7.676431
19 | 650 | 296 | 1 | 7.883404
19 | 650 | 297 | 1 | 8.373857
19 | 650 | 298 | 1 | 7.730454
19 | 650 | 299 | 1 | 8.255046
19 | 650 | 300 | 1 | 7.933382
19 | 650 | 301 | 1 | 9.209452
19 | 650 | 302 | 1 | 8.008622
19 | 650 | 303 | 1 | 8.581176
19 | 650 | 304 | 1 | 7.991619
19 | 650 | 305 | 1 | 7.50493
19 | 650 | 306 | 1 | 7.791096
19 | 650 | 307 | 1 | 8.078443
19 | 650 | 308 | 1 | 8.673062
19 | 650 | 309 | 1 | 8.283522
19 | 650 | 310 | 1 | 7.136658
19 | 650 | 311 | 1 | 8.093893
19 | 650 | 312 | 1 | 8.374891
19 | 650 | 313 | 1 | 8.190457
19 | 650 | 314 | 1 | 8.059417
19 | 650 | 315 | 1 | 6.257847
19 | 650 | 316 | 1 | 8.306111
19 | 650 | 317 | 1 | 8.199164
19 | 650 | 318 | 1 | 8.245089
19 | 650 | 319 | 1 | 7.930604
19 | 650 | 320 | 1 | 8.059996
19 | 650 | 321 | 1 | 8.179783
19 | 650 | 322 | 1 | 8.686135
19 | 650 | 323 | 1 | 8.103119
19 | 650 | 324 | 1 | 8.139477
19 | 650 | 325 | 1 | 8.410283
19 | 650 | 326 | 1 | 8.000409
19 | 650 | 327 | 1 | 8.202435
19 | 650 | 328 | 1 | 8.419077
19 | 650 | 329 | 1 | 8.081193
19 | 650 | 330 | 1 | 8.184994
19 | 650 | 331 | 1 | 8.318457
19 | 650 | 332 | 1 | 8.168261
19 | 650 | 333 | 1 | 8.372211
19 | 650 | 334 | 1 | 7.213163
19 | 650 | 335 | 1 | 8.334827
19 | 650 | 336 | 1 | 8.1577
19 | 650 | 337 | 1 | 8.185921
19 | 650 | 338 | 1 | 8.257219
19 | 650 | 339 | 1 | 6.987749
19 | 650 | 340 | 1 | 7.920202
19 | 650 | 341 | 1 | 8.318738
19 | 650 | 342 | 1 | 8.099763
19 | 650 | 343 | 1 | 7.588525
19 | 650 | 344 | 1 | 8.714057
19 | 650 | 345 | 1 | 8.750075
19 | 650 | 346 | 1 | 8.955311
19 | 650 | 347 | 1 | 8.119188
19 | 650 | 348 | 1 | 8.127611
19 | 650 | 349 | 1 | 7.721464
19 | 650 | 350 | 1 | 8.267966
19 | 650 | 351 | 1 | 8.448882
19 | 650 | 352 | 1 | 8.427779
19 | 650 | 353 | 1 | 8.300352
19 | 650 | 354 | 1 | 8.229613
19 | 650 | 355 | 1 | 7.913813
19 | 650 | 356 | 1 | 8.494817
19 | 650 | 357 | 1 | 8.301846
19 | 650 | 358 | 1 | 8.710893
19 | 650 | 359 | 1 | 8.658021
19 | 650 | 360 | 1 | 8.357306
19 | 650 | 361 | 1 | 8.555378
19 | 650 | 362 | 1 | 8.365029
19 | 650 | 363 | 1 | 9.02719
19 | 650 | 364 | 1 | 8.045745
19 | 650 | 365 | 1 | 7.055693
19 | 650 | 366 | 1 | 8.847585
19 | 650 | 367 | 1 | 8.795696
19 | 650 | 368 | 1 | 8.329215
19 | 650 | 369 | 1 | 7.944989
19 | 650 | 370 | 1 | 8.755031
19 | 650 | 371 | 1 | 9.277095
19 | 650 | 372 | 1 | 8.338744
19 | 650 | 373 | 1 | 7.953114
19 | 650 | 374 | 1 | 8.206878
19 | 650 | 375 | 1 | 8.21338
19 | 650 | 376 | 1 | 8.209416
19 | 650 | 377 | 1 | 8.169039
19 | 650 | 378 | 1 | 6.860384
19 | 650 | 379 | 1 | 8.540499
19 | 650 | 380 | 1 | 8.413509
19 | 650 | 381 | 1 | 8.485895
19 | 650 | 382 | 1 | 8.366555
19 | 650 | 383 | 1 | 8.194927
19 | 650 | 384 | 1 | 8.389012
19 | 650 | 385 | 1 | 8.403369
19 | 650 | 386 | 1 | 8.651606
19 | 650 | 387 | 1 | 7.858527
19 | 650 | 388 | 1 | 8.547771
19 | 650 | 389 | 1 | 8.510324
19 | 650 | 390 | 1 | 8.450325
19 | 650 | 391 | 1 | 8.167695
19 | 650 | 392 | 1 | 8.586752
19 | 650 | 393 | 1 | 8.621915
19 | 650 | 394 | 1 | 8.494848
19 | 650 | 395 | 1 | 8.248533
19 | 650 | 396 | 1 | 8.528086
19 | 650 | 397 | 1 | 8.304902
19 | 650 | 398 | 1 | 8.843025
19 | 650 | 399 | 1 | 7.259358
19 | 650 | 400 | 1 | 9.597921
19 | 650 | 401 | 1 | 8.381545
19 | 650 | 402 | 1 | 8.042759
19 | 650 | 403 | 1 | 8.371711
19 | 650 | 404 | 1 | 8.86958
19 | 650 | 405 | 1 | 8.357377
19 | 650 | 406 | 1 | 8.470082
19 | 650 | 407 | 1 | 9.12544
19 | 650 | 408 | 1 | 8.885025
19 | 650 | 409 | 1 | 8.656894
19 | 650 | 410 | 1 | 8.46009
19 | 650 | 411 | 1 | 8.314707
19 | 650 | 412 | 1 | 9.417976
19 | 650 | 413 | 1 | 8.422825
19 | 650 | 414 | 1 | 7.890325
19 | 650 | 415 | 1 | 7.799812
19 | 650 | 416 | 1 | 8.526099
19 | 650 | 417 | 1 | 8.648998
19 | 650 | 418 | 1 | 8.006446
19 | 650 | 419 | 1 | 8.113411
19 | 650 | 420 | 1 | 7.431862
19 | 650 | 421 | 1 | 8.256054
19 | 650 | 422 | 1 | 8.562718
19 | 650 | 423 | 1 | 8.766408
19 | 650 | 424 | 1 | 9.402493
19 | 650 | 425 | 1 | 7.722792
19 | 650 | 426 | 1 | 8.129582
19 | 650 | 427 | 1 | 8.521551
19 | 650 | 428 | 1 | 7.943185
19 | 650 | 429 | 1 | 9.29109
19 | 650 | 430 | 1 | 8.528983
19 | 650 | 431 | 1 | 8.637994
19 | 650 | 432 | 1 | 7.814727
19 | 650 | 433 | 1 | 8.719432
19 | 650 | 434 | 1 | 8.533765
19 | 650 | 435 | 1 | 8.701266
19 | 650 | 436 | 1 | 8.712199
19 | 650 | 437 | 1 | 8.284677
19 | 650 | 438 | 1 | 8.133263
19 | 650 | 439 | 1 | 7.422433
19 | 650 | 440 | 1 | 8.765194
19 | 650 | 441 | 1 | 8.158193
19 | 650 | 442 | 1 | 8.729652
19 | 650 | 443 | 1 | 8.528024
19 | 650 | 444 | 1 | 8.01439
19 | 650 | 445 | 1 | 9.006334
19 | 650 | 446 | 1 | 8.630205
19 | 650 | 447 | 1 | 8.070347
19 | 650 | 448 | 1 | 7.793712
19 | 650 | 449 | 1 | 8.587999
19 | 650 | 450 | 1 | 8.979919
19 | 650 | 451 | 1 | 8.58547
19 | 650 | 452 | 1 | 7.910555
19 | 650 | 453 | 1 | 9.144573
19 | 650 | 454 | 1 | 8.715799
19 | 650 | 455 | 1 | 8.98551
19 | 650 | 456 | 1 | 8.23124
19 | 650 | 457 | 1 | 8.707141
19 | 650 | 458 | 1 | 8.869332
19 | 650 | 459 | 1 | 8.399992
19 | 650 | 460 | 1 | 8.466202
19 | 650 | 461 | 1 | 8.766859
19 | 650 | 462 | 1 | 8.134014
19 | 650 | 463 | 1 | 8.541699
19 | 650 | 464 | 1 | 9.355712
19 | 650 | 465 | 1 | 8.176356
19 | 650 | 466 | 1 | 9.609754
19 | 650 | 467 | 1 | 8.162694
19 | 650 | 468 | 1 | 8.418168
19 | 650 | 469 | 1 | 8.266226
19 | 650 | 470 | 1 | 8.120341
19 | 650 | 471 | 1 | 8.690795
19 | 650 | 472 | 1 | 8.347947
19 | 650 | 473 | 1 | 8.968607
19 | 650 | 474 | 1 | 9.07045
19 | 650 | 475 | 1 | 8.516518
19 | 650 | 476 | 1 | 7.219003
19 | 650 | 477 | 1 | 8.551134
19 | 650 | 478 | 1 | 8.59898
19 | 650 | 479 | 1 | 8.70121
19 | 650 | 480 | 1 | 8.396884
19 | 650 | 481 | 1 | 8.511265
19 | 650 | 482 | 1 | 8.473423
19 | 650 | 483 | 1 | 8.412465
19 | 650 | 484 | 1 | 8.633167
19 | 650 | 485 | 1 | 8.375805
19 | 650 | 486 | 1 | 9.354635
19 | 650 | 487 | 1 | 8.180399
19 | 650 | 488 | 1 | 8.788909
19 | 650 | 489 | 1 | 8.474659
19 | 650 | 490 | 1 | 10.022
19 | 650 | 491 | 1 | 8.093821
19 | 650 | 492 | 1 | 8.434594
19 | 650 | 493 | 1 | 8.203168
19 | 650 | 494 | 1 | 8.528534
19 | 650 | 495 | 1 | 8.347438
19 | 650 | 496 | 1 | 8.841848
19 | 650 | 497 | 1 | 7.457602
19 | 650 | 498 | 1 | 8.522371
19 | 650 | 499 | 1 | 7.989899
19 | 650 | 500 | 1 | 7.812934
19 | 650 | 501 | 1 | 8.092407
19 | 650 | 502 | 1 | 10.5307
19 | 650 | 503 | 1 | 9.122338
19 | 650 | 504 | 1 | 8.45191
19 | 650 | 505 | 1 | 8.781345
19 | 650 | 506 | 1 | 9.353084
19 | 650 | 507 | 1 | 8.722217
19 | 650 | 508 | 1 | 8.890383
19 | 650 | 509 | 1 | 8.916386
19 | 650 | 510 | 1 | 9.083323
19 | 650 | 511 | 1 | 7.755238
19 | 650 | 512 | 1 | 8.780265
19 | 650 | 513 | 1 | 8.237895
19 | 650 | 514 | 1 | 8.310639
19 | 650 | 515 | 1 | 8.030414
19 | 650 | 516 | 1 | 8.345687
19 | 650 | 517 | 1 | 9.282088
19 | 650 | 518 | 1 | 8.619833
19 | 650 | 519 | 1 | 8.221445
19 | 650 | 520 | 1 | 7.170974
19 | 650 | 521 | 1 | 8.29806
19 | 650 | 522 | 1 | 7.943728
19 | 650 | 523 | 1 | 7.864113
19 | 650 | 524 | 1 | 10.54909
19 | 650 | 525 | 1 | 8.677676
19 | 650 | 526 | 1 | 9.099045
19 | 650 | 527 | 1 | 8.430041
19 | 650 | 528 | 1 | 8.96804
19 | 650 | 529 | 1 | 8.971829
19 | 650 | 530 | 1 | 9.503685
19 | 650 | 531 | 1 | 8.993249
19 | 650 | 532 | 1 | 8.621865
19 | 650 | 533 | 1 | 8.322225
19 | 650 | 534 | 1 | 8.503176
19 | 650 | 535 | 1 | 8.437749
19 | 650 | 536 | 1 | 8.492461
19 | 650 | 537 | 1 | 8.357941
19 | 650 | 538 | 1 | 8.634673
19 | 650 | 539 | 1 | 7.780367
19 | 650 | 540 | 1 | 8.004586
19 | 650 | 541 | 1 | 8.543276
19 | 650 | 542 | 1 | 8.407843
19 | 650 | 543 | 1 | 7.995401
19 | 650 | 544 | 1 | 7.608339
19 | 650 | 545 | 1 | 8.737576
19 | 650 | 546 | 1 | 9.112895
19 | 650 | 547 | 1 | 7.7555
19 | 650 | 548 | 1 | 8.573753
19 | 650 | 549 | 1 | 8.822164
19 | 650 | 550 | 1 | 8.275949
19 | 650 | 551 | 1 | 8.731394
19 | 650 | 552 | 1 | 9.570207
19 | 650 | 553 | 1 | 8.519999
19 | 650 | 554 | 1 | 8.557078
19 | 650 | 555 | 1 | 8.716861
19 | 650 | 556 | 1 | 9.04847
19 | 650 | 557 | 1 | 9.85707
19 | 650 | 558 | 1 | 9.73708
19 | 650 | 559 | 1 | 10.01322
19 | 650 | 560 | 1 | 7.24132
19 | 650 | 561 | 1 | 8.664339
19 | 650 | 562 | 1 | 8.777083
19 | 650 | 563 | 1 | 7.968392
19 | 650 | 564 | 1 | 8.768843
19 | 650 | 565 | 1 | 7.457851
19 | 650 | 566 | 1 | 8.800373
19 | 650 | 567 | 1 | 8.083857
19 | 650 | 568 | 1 | 8.441794
19 | 650 | 569 | 1 | 9.467879
19 | 650 | 570 | 1 | 9.487263
19 | 650 | 571 | 1 | 8.64497
19 | 650 | 572 | 1 | 8.930521
19 | 650 | 573 | 1 | 9.459628
19 | 650 | 574 | 1 | 8.556539
19 | 650 | 575 | 1 | 8.962521
19 | 650 | 576 | 1 | 8.168507
19 | 650 | 577 | 1 | 9.298482
19 | 650 | 578 | 1 | 7.883499
19 | 650 | 579 | 1 | 8.407588
19 | 650 | 580 | 1 | 8.525179
19 | 650 | 581 | 1 | 7.623274
19 | 650 | 582 | 1 | 7.675561
19 | 650 | 583 | 1 | 8.089494
19 | 650 | 584 | 1 | 8.045786
19 | 650 | 585 | 1 | 8.942844
19 | 650 | 586 | 1 | 8.932385
19 | 650 | 587 | 1 | 8.625273
19 | 650 | 588 | 1 | 8.299827
19 | 650 | 589 | 1 | 8.666822
19 | 650 | 590 | 1 | 8.544366
19 | 650 | 591 | 1 | 8.442849
19 | 650 | 592 | 1 | 8.943464
19 | 650 | 593 | 1 | 7.943584
19 | 650 | 594 | 1 | 9.188459
19 | 650 | 595 | 1 | 8.539567
19 | 650 | 596 | 1 | 9.367909
19 | 650 | 597 | 1 | 8.651391
19 | 650 | 598 | 1 | 8.463369
19 | 650 | 599 | 1 | 8.49144
19 | 650 | 600 | 1 | 8.618209
19 | 650 | 601 | 1 | 8.462653
19 | 650 | 602 | 1 | 8.69784
19 | 650 | 603 | 1 | 8.269476
19 | 650 | 604 | 1 | 8.41093
19 | 650 | 605 | 1 | 8.964978
19 | 650 | 606 | 1 | 9.615907
19 | 650 | 607 | 1 | 8.059503
19 | 650 | 608 | 1 | 8.789305
19 | 650 | 609 | 1 | 9.371512
19 | 650 | 610 | 1 | 9.598497
19 | 650 | 611 | 1 | 8.108643
19 | 650 | 612 | 1 | 9.048919
19 | 650 | 613 | 1 | 9.239485
19 | 650 | 614 | 1 | 8.806154
19 | 650 | 615 | 1 | 8.959058
19 | 650 | 616 | 1 | 9.022882
19 | 650 | 617 | 1 | 9.021696
19 | 650 | 618 | 1 | 8.62189
19 | 650 | 619 | 1 | 8.377914
19 | 650 | 620 | 1 | 8.498496
19 | 650 | 621 | 1 | 8.976614
19 | 650 | 622 | 1 | 8.693479
19 | 650 | 623 | 1 | 9.075272
19 | 650 | 624 | 1 | 9.886202
19 | 650 | 625 | 1 | 8.305122
19 | 650 | 626 | 1 | 9.842694
19 | 650 | 627 | 1 | 8.315283
19 | 650 | 628 | 1 | 8.660291
19 | 650 | 629 | 1 | 8.849077
19 | 650 | 630 | 1 | 8.729768
19 | 650 | 631 | 1 | 9.798224
19 | 650 | 632 | 1 | 8.461973
19 | 650 | 633 | 1 | 8.371987
19 | 650 | 634 | 1 | 8.430642
19 | 650 | 635 | 1 | 8.502963
19 | 650 | 636 | 1 | 8.88045
19 | 650 | 637 | 1 | 8.63815
19 | 650 | 638 | 1 | 9.339644
19 | 650 | 639 | 1 | 8.647394
19 | 650 | 640 | 1 | 8.714711
19 | 650 | 641 | 1 | 8.640829
19 | 650 | 642 | 1 | 8.555154
19 | 650 | 643 | 1 | 8.13863
19 | 650 | 644 | 1 | 8.662942
19 | 650 | 645 | 1 | 8.569564
19 | 650 | 646 | 1 | 9.169413
19 | 650 | 647 | 1 | 8.195708
19 | 650 | 648 | 1 | 8.042125
19 | 650 | 649 | 1 | 8.555839
19 | 650 | 650 | 1 | 9.355091
19 | 650 | 651 | 1 | 8.86897
19 | 650 | 652 | 1 | 9.737477
19 | 650 | 653 | 1 | 8.706727
19 | 650 | 654 | 1 | 9.17315
19 | 650 | 655 | 1 | 9.005841
19 | 650 | 656 | 1 | 7.941003
19 | 650 | 657 | 1 | 8.679857
19 | 650 | 658 | 1 | 8.206236
19 | 650 | 659 | 1 | 8.488168
19 | 650 | 660 | 1 | 8.407236
19 | 650 | 661 | 1 | 8.714113
19 | 650 | 662 | 1 | 9.118799
19 | 650 | 663 | 1 | 8.654183
19 | 650 | 664 | 1 | 7.988921
19 | 650 | 665 | 1 | 8.369012
19 | 650 | 666 | 1 | 8.540327
19 | 650 | 667 | 1 | 8.425008
19 | 650 | 668 | 1 | 7.249072
19 | 650 | 669 | 1 | 8.638659
19 | 650 | 670 | 1 | 8.501628
19 | 650 | 671 | 1 | 8.899183
19 | 650 | 672 | 1 | 8.004051
19 | 650 | 673 | 1 | 9.7503
19 | 650 | 674 | 1 | 8.663066
19 | 650 | 675 | 1 | 9.228229
19 | 650 | 676 | 1 | 9.09227
19 | 650 | 677 | 1 | 8.93358
19 | 650 | 678 | 1 | 8.303508
19 | 650 | 679 | 1 | 9.047627
19 | 650 | 680 | 1 | 8.668583
19 | 650 | 681 | 1 | 8.373958
19 | 650 | 682 | 1 | 9.002185
19 | 650 | 683 | 1 | 8.767503
19 | 650 | 684 | 1 | 8.133921
19 | 650 | 685 | 1 | 8.565406
19 | 650 | 686 | 1 | 8.760859
19 | 650 | 687 | 1 | 8.616968
19 | 650 | 688 | 1 | 8.832005
19 | 650 | 689 | 1 | 8.829193
19 | 650 | 690 | 1 | 8.6068
19 | 650 | 691 | 1 | 8.793684
19 | 650 | 692 | 1 | 9.716481
19 | 650 | 693 | 1 | 8.522572
19 | 650 | 694 | 1 | 8.919182
19 | 650 | 695 | 1 | 9.889993
19 | 650 | 696 | 1 | 8.930568
19 | 650 | 697 | 1 | 9.03827
19 | 650 | 698 | 1 | 8.612252
19 | 650 | 699 | 1 | 8.294948
19 | 650 | 700 | 1 | 8.711931
19 | 650 | 701 | 1 | 8.107192
19 | 650 | 702 | 1 | 8.580408
19 | 650 | 703 | 1 | 8.273136
19 | 650 | 704 | 1 | 8.817496
19 | 650 | 705 | 1 | 8.494875
19 | 650 | 706 | 1 | 9.856359
19 | 650 | 707 | 1 | 8.769399
19 | 650 | 708 | 1 | 9.027494
19 | 650 | 709 | 1 | 8.094093
19 | 650 | 710 | 1 | 7.854254
19 | 650 | 711 | 1 | 8.429173
19 | 650 | 712 | 1 | 8.662582
19 | 650 | 713 | 1 | 8.444552
19 | 650 | 714 | 1 | 8.807439
19 | 650 | 715 | 1 | 9.184679
19 | 650 | 716 | 1 | 8.942263
19 | 650 | 717 | 1 | 9.530637
19 | 650 | 718 | 1 | 7.421657
19 | 650 | 719 | 1 | 9.632384
19 | 650 | 720 | 1 | 9.021296
19 | 650 | 721 | 1 | 8.559188
19 | 650 | 722 | 1 | 9.398622
19 | 650 | 723 | 1 | 8.770064
19 | 650 | 724 | 1 | 8.089181
19 | 650 | 725 | 1 | 8.198625
19 | 650 | 726 | 1 | 9.516031
19 | 650 | 727 | 1 | 8.605271
19 | 650 | 728 | 1 | 9.298763
19 | 650 | 729 | 1 | 8.438226
19 | 650 | 730 | 1 | 8.55909
19 | 650 | 731 | 1 | 8.311931
19 | 650 | 732 | 1 | 9.074166
19 | 650 | 733 | 1 | 7.878497
19 | 650 | 734 | 1 | 8.260395
19 | 650 | 735 | 1 | 8.820339
19 | 650 | 736 | 1 | 9.06354
19 | 650 | 737 | 1 | 8.635894
19 | 650 | 738 | 1 | 7.775751
19 | 650 | 739 | 1 | 8.645767
19 | 650 | 740 | 1 | 8.496109
19 | 650 | 741 | 1 | 8.682454
19 | 650 | 742 | 1 | 8.154279
19 | 650 | 743 | 1 | 9.179977
19 | 650 | 744 | 1 | 9.182735
19 | 650 | 745 | 1 | 8.663001
19 | 650 | 746 | 1 | 8.435046
19 | 650 | 747 | 1 | 9.208719
19 | 650 | 748 | 1 | 9.003735
19 | 650 | 749 | 1 | 8.571778
19 | 650 | 750 | 1 | 8.874571
19 | 650 | 751 | 1 | 8.665672
19 | 650 | 752 | 1 | 8.818723
19 | 650 | 753 | 1 | 7.40372
19 | 650 | 754 | 1 | 8.566214
19 | 650 | 755 | 1 | 8.097376
19 | 650 | 756 | 1 | 9.433108
19 | 650 | 757 | 1 | 8.079506
19 | 650 | 758 | 1 | 7.939951
19 | 650 | 759 | 1 | 8.815394
19 | 650 | 760 | 1 | 9.961006
19 | 650 | 761 | 1 | 7.842745
19 | 650 | 762 | 1 | 8.592997
19 | 650 | 763 | 1 | 8.08147
19 | 650 | 764 | 1 | 9.0621
19 | 650 | 765 | 1 | 7.213692
19 | 650 | 766 | 1 | 8.418006
19 | 650 | 767 | 1 | 9.148638
19 | 650 | 768 | 1 | 8.274399
19 | 650 | 769 | 1 | 9.293151
19 | 650 | 770 | 1 | 8.725968
19 | 650 | 771 | 1 | 8.704118
19 | 650 | 772 | 1 | 8.55179
19 | 650 | 773 | 1 | 8.720733
19 | 650 | 774 | 1 | 8.720476
19 | 650 | 775 | 1 | 10.31235
19 | 650 | 776 | 1 | 8.690445
19 | 650 | 777 | 1 | 8.355019
19 | 650 | 778 | 1 | 8.786945
19 | 650 | 779 | 1 | 8.654428
19 | 650 | 780 | 1 | 8.976302
19 | 650 | 781 | 1 | 9.274215
19 | 650 | 782 | 1 | 8.762839
19 | 650 | 783 | 1 | 8.869076
19 | 650 | 784 | 1 | 8.888583
19 | 650 | 785 | 1 | 7.881203
19 | 650 | 786 | 1 | 8.569055
19 | 650 | 787 | 1 | 7.612886
19 | 650 | 788 | 1 | 9.972442
19 | 650 | 789 | 1 | 8.282371
19 | 650 | 790 | 1 | 8.569616
19 | 650 | 791 | 1 | 8.552153
19 | 650 | 792 | 1 | 7.947496
19 | 650 | 793 | 1 | 8.397844
19 | 650 | 794 | 1 | 8.464556
19 | 650 | 795 | 1 | 7.382828
19 | 650 | 796 | 1 | 8.727601
19 | 650 | 797 | 1 | 9.627477
19 | 650 | 798 | 1 | 8.648039
19 | 650 | 799 | 1 | 8.736513
19 | 650 | 800 | 1 | 7.952235
19 | 650 | 801 | 1 | 8.139665
19 | 650 | 802 | 1 | 9.79146
19 | 650 | 803 | 1 | 8.450031
19 | 650 | 804 | 1 | 9.949239
19 | 650 | 805 | 1 | 8.927759
19 | 650 | 806 | 1 | 8.26967
19 | 650 | 807 | 1 | 8.476919
19 | 650 | 808 | 1 | 9.036876
19 | 650 | 809 | 1 | 8.541049
19 | 650 | 810 | 1 | 8.798433
19 | 650 | 811 | 1 | 9.143985
19 | 650 | 812 | 1 | 8.343202
19 | 650 | 813 | 1 | 9.222967
19 | 650 | 814 | 1 | 8.723189
19 | 650 | 815 | 1 | 9.772168
19 | 650 | 816 | 1 | 9.810992
19 | 650 | 817 | 1 | 8.482544
19 | 650 | 818 | 1 | 8.56302
19 | 650 | 819 | 1 | 8.743949
19 | 650 | 820 | 1 | 8.226462
19 | 650 | 821 | 1 | 8.707099
19 | 650 | 822 | 1 | 8.484442
19 | 650 | 823 | 1 | 9.278403
19 | 650 | 824 | 1 | 8.60615
19 | 650 | 825 | 1 | 8.13881
19 | 650 | 826 | 1 | 8.742237
19 | 650 | 827 | 1 | 9.517819
19 | 650 | 828 | 1 | 8.435851
19 | 650 | 829 | 1 | 9.164221
19 | 650 | 830 | 1 | 8.870973
19 | 650 | 831 | 1 | 9.141032
19 | 650 | 832 | 1 | 8.097029
19 | 650 | 833 | 1 | 7.642708
19 | 650 | 834 | 1 | 8.382189
19 | 650 | 835 | 1 | 8.276032
19 | 650 | 836 | 1 | 8.545098
19 | 650 | 837 | 1 | 7.621254
19 | 650 | 838 | 1 | 8.027638
19 | 650 | 839 | 1 | 9.062727
19 | 650 | 840 | 1 | 8.250808
19 | 650 | 841 | 1 | 7.525769
19 | 650 | 842 | 1 | 8.76529
19 | 650 | 843 | 1 | 9.276981
19 | 650 | 844 | 1 | 8.715996
19 | 650 | 845 | 1 | 8.899145
19 | 650 | 846 | 1 | 8.334005
19 | 650 | 847 | 1 | 8.527457
19 | 650 | 848 | 1 | 9.283682
19 | 650 | 849 | 1 | 9.475166
19 | 650 | 850 | 1 | 8.439911
19 | 650 | 851 | 1 | 8.965048
19 | 650 | 852 | 1 | 7.964225
19 | 650 | 853 | 1 | 8.328689
19 | 650 | 854 | 1 | 8.811189
19 | 650 | 855 | 1 | 8.355614
19 | 650 | 856 | 1 | 9.371776
19 | 650 | 857 | 1 | 8.476144
19 | 650 | 858 | 1 | 7.747139
19 | 650 | 859 | 1 | 7.563742
19 | 650 | 860 | 1 | 8.281247
19 | 650 | 861 | 1 | 8.852371
19 | 650 | 862 | 1 | 8.600329
19 | 650 | 863 | 1 | 8.757592
19 | 650 | 864 | 1 | 8.39949
19 | 650 | 865 | 1 | 10.10419
19 | 650 | 866 | 1 | 7.938385
19 | 650 | 867 | 1 | 8.614725
19 | 650 | 868 | 1 | 7.810561
19 | 650 | 869 | 1 | 8.567492
19 | 650 | 870 | 1 | 9.904215
19 | 650 | 871 | 1 | 10.08133
19 | 650 | 872 | 1 | 9.489037
19 | 650 | 873 | 1 | 7.688504
19 | 650 | 874 | 1 | 8.543984
19 | 650 | 875 | 1 | 8.75875
19 | 650 | 876 | 1 | 8.64717
19 | 650 | 877 | 1 | 9.949829
19 | 650 | 878 | 1 | 8.781537
19 | 650 | 879 | 1 | 10.10064
19 | 650 | 880 | 1 | 8.851938
19 | 650 | 881 | 1 | 9.25416
19 | 650 | 882 | 1 | 8.681761
19 | 650 | 883 | 1 | 8.812913
19 | 650 | 884 | 1 | 8.06368
19 | 650 | 885 | 1 | 9.033048
19 | 650 | 886 | 1 | 9.063073
19 | 650 | 887 | 1 | 9.265107
19 | 650 | 888 | 1 | 9.680489
19 | 650 | 889 | 1 | 8.957032
19 | 650 | 890 | 1 | 8.466651
19 | 650 | 891 | 1 | 7.842413
19 | 650 | 892 | 1 | 8.902732
19 | 650 | 893 | 1 | 9.418647
19 | 650 | 894 | 1 | 8.940268
19 | 650 | 895 | 1 | 7.594239
19 | 650 | 896 | 1 | 8.613503
19 | 650 | 897 | 1 | 8.489956
19 | 650 | 898 | 1 | 8.600702
19 | 650 | 899 | 1 | 8.140902
19 | 650 | 900 | 1 | 8.730619
19 | 650 | 901 | 1 | 7.088425
19 | 650 | 902 | 1 | 9.783682
19 | 650 | 903 | 1 | 9.160143
19 | 650 | 904 | 1 | 7.736021
19 | 650 | 905 | 1 | 8.607553
19 | 650 | 906 | 1 | 9.028329
19 | 650 | 907 | 1 | 8.993737
19 | 650 | 908 | 1 | 9.304568
19 | 650 | 909 | 1 | 8.436465
19 | 650 | 910 | 1 | 9.218942
19 | 650 | 911 | 1 | 7.551791
19 | 650 | 912 | 1 | 9.288697
19 | 650 | 913 | 1 | 8.452286
19 | 650 | 914 | 1 | 8.387564
19 | 650 | 915 | 1 | 8.637085
19 | 650 | 916 | 1 | 8.012127
19 | 650 | 917 | 1 | 8.760209
19 | 650 | 918 | 1 | 8.865481
19 | 650 | 919 | 1 | 9.15814
19 | 650 | 920 | 1 | 8.191213
19 | 650 | 921 | 1 | 8.841336
19 | 650 | 922 | 1 | 8.490921
19 | 650 | 923 | 1 | 7.940659
19 | 650 | 924 | 1 | 8.49337
19 | 650 | 925 | 1 | 8.802862
19 | 650 | 926 | 1 | 9.213864
19 | 650 | 927 | 1 | 8.730425
19 | 650 | 928 | 1 | 8.747121
19 | 650 | 929 | 1 | 8.547655
19 | 650 | 930 | 1 | 8.592478
19 | 650 | 931 | 1 | 8.932353
19 | 650 | 932 | 1 | 9.274395
19 | 650 | 933 | 1 | 8.425835
19 | 650 | 934 | 1 | 9.330806
19 | 650 | 935 | 1 | 7.354645
19 | 650 | 936 | 1 | 8.781101
19 | 650 | 937 | 1 | 8.471343
19 | 650 | 938 | 1 | 9.068794
19 | 650 | 939 | 1 | 8.966107
19 | 650 | 940 | 1 | 8.944442
19 | 650 | 941 | 1 | 8.632244
19 | 650 | 942 | 1 | 8.545482
19 | 650 | 943 | 1 | 8.918285
19 | 650 | 944 | 1 | 7.271097
19 | 650 | 945 | 1 | 7.980102
19 | 650 | 946 | 1 | 7.645557
19 | 650 | 947 | 1 | 9.152959
19 | 650 | 948 | 1 | 8.446599
19 | 650 | 949 | 1 | 9.498323
19 | 650 | 950 | 1 | 8.515335
19 | 650 | 951 | 1 | 9.401914
19 | 650 | 952 | 1 | 8.75885
19 | 650 | 953 | 1 | 8.278464
19 | 650 | 954 | 1 | 7.084177
19 | 650 | 955 | 1 | 9.341629
19 | 650 | 956 | 1 | 9.037742
19 | 650 | 957 | 1 | 8.736395
19 | 650 | 958 | 1 | 8.639584
19 | 650 | 959 | 1 | 8.419872
19 | 650 | 960 | 1 | 8.756737
19 | 650 | 961 | 1 | 8.739533
19 | 650 | 962 | 1 | 9.176329
19 | 650 | 963 | 1 | 9.007917
19 | 650 | 964 | 1 | 8.700237
19 | 650 | 965 | 1 | 7.983968
19 | 650 | 966 | 1 | 7.799717
19 | 650 | 967 | 1 | 8.757215
19 | 650 | 968 | 1 | 9.092005
19 | 650 | 969 | 1 | 8.73701
19 | 650 | 970 | 1 | 8.346601
19 | 650 | 971 | 1 | 8.569579
19 | 650 | 972 | 1 | 9.003255
19 | 650 | 973 | 1 | 8.549533
19 | 650 | 974 | 1 | 8.81858
19 | 650 | 975 | 1 | 8.076421
19 | 650 | 976 | 1 | 8.535938
19 | 650 | 977 | 1 | 7.703391
19 | 650 | 978 | 1 | 8.814841
19 | 650 | 979 | 1 | 8.838212
19 | 650 | 980 | 1 | 8.680241
19 | 650 | 981 | 1 | 8.477162
19 | 650 | 982 | 1 | 9.477495
19 | 650 | 983 | 1 | 8.856773
19 | 650 | 984 | 1 | 8.357369
19 | 650 | 985 | 1 | 8.180698
19 | 650 | 986 | 1 | 9.183199
19 | 650 | 987 | 1 | 8.103367
19 | 650 | 988 | 1 | 8.803933
19 | 650 | 989 | 1 | 8.368432
19 | 650 | 990 | 1 | 8.743587
19 | 650 | 991 | 1 | 7.974403
19 | 650 | 992 | 1 | 8.545733
19 | 650 | 993 | 1 | 8.580647
19 | 650 | 994 | 1 | 8.531335
19 | 650 | 995 | 1 | 8.318273
19 | 650 | 996 | 1 | 8.471344
19 | 650 | 997 | 1 | 9.501447
19 | 650 | 998 | 1 | 8.102004
19 | 650 | 999 | 1 | 7.917194
19 | 650 | 1000 | 1 | 8.632941
19 | 650 | 1001 | 1 | 8.691419
19 | 650 | 1002 | 1 | 8.95262
19 | 650 | 1003 | 1 | 8.412129
19 | 650 | 1004 | 1 | 8.409784
19 | 650 | 1005 | 1 | 8.917056
19 | 650 | 1006 | 1 | 8.746212
19 | 650 | 1007 | 1 | 8.521934
19 | 650 | 1008 | 1 | 8.897478
19 | 650 | 1009 | 1 | 9.50237
19 | 650 | 1010 | 1 | 8.491187
19 | 650 | 1011 | 1 | 8.318641
19 | 650 | 1012 | 1 | 8.687454
19 | 650 | 1013 | 1 | 9.378611
19 | 650 | 1014 | 1 | 8.718037
19 | 650 | 1015 | 1 | 8.599246
19 | 650 | 1016 | 1 | 7.74941
19 | 650 | 1017 | 1 | 8.752644
19 | 650 | 1018 | 1 | 8.484922
19 | 650 | 1019 | 1 | 8.724419
19 | 650 | 1020 | 1 | 8.521763
19 | 650 | 1021 | 1 | 8.90384
19 | 650 | 1022 | 1 | 8.730606
19 | 650 | 1023 | 1 | 8.081406
19 | 650 | 1024 | 1 | 10.31461
19 | 650 | 1025 | 1 | 9.243359
19 | 650 | 1026 | 1 | 8.162973
19 | 650 | 1027 | 1 | 8.491478
19 | 650 | 1028 | 1 | 8.52604
19 | 650 | 1029 | 1 | 9.543153
19 | 650 | 1030 | 1 | 9.415163
19 | 650 | 1031 | 1 | 6.854789
19 | 650 | 1032 | 1 | 9.709416
19 | 650 | 1033 | 1 | 8.614426
19 | 650 | 1034 | 1 | 8.481552
19 | 650 | 1035 | 1 | 8.585747
19 | 650 | 1036 | 1 | 9.512576
19 | 650 | 1037 | 1 | 8.382625
19 | 650 | 1038 | 1 | 8.928707
19 | 650 | 1039 | 1 | 8.938415
19 | 650 | 1040 | 1 | 8.766513
19 | 650 | 1041 | 1 | 8.565824
19 | 650 | 1042 | 1 | 8.496298
19 | 650 | 1043 | 1 | 9.225818
19 | 650 | 1044 | 1 | 8.880937
19 | 650 | 1045 | 1 | 9.503079
19 | 650 | 1046 | 1 | 8.470622
19 | 650 | 1047 | 1 | 7.587872
19 | 650 | 1048 | 1 | 8.981201
19 | 650 | 1049 | 1 | 7.838917
19 | 650 | 1050 | 1 | 8.701979
19 | 650 | 1051 | 1 | 8.547966
19 | 650 | 1052 | 1 | 8.843004
19 | 650 | 1053 | 1 | 9.225737
19 | 650 | 1054 | 1 | 8.82873
19 | 650 | 1055 | 1 | 9.911745
19 | 650 | 1056 | 1 | 8.709543
19 | 650 | 1057 | 1 | 9.671677
19 | 650 | 1058 | 1 | 9.124344
19 | 650 | 1059 | 1 | 9.045644
19 | 650 | 1060 | 1 | 8.709891
19 | 650 | 1061 | 1 | 8.214835
19 | 650 | 1062 | 1 | 8.607515
19 | 650 | 1063 | 1 | 9.145641
19 | 650 | 1064 | 1 | 8.849542
19 | 650 | 1065 | 1 | 8.860941
19 | 650 | 1066 | 1 | 9.016135
19 | 650 | 1067 | 1 | 8.924541
19 | 650 | 1068 | 1 | 8.983016
19 | 650 | 1069 | 1 | 9.130946
19 | 650 | 1070 | 1 | 9.475371
19 | 650 | 1071 | 1 | 8.569128
19 | 650 | 1072 | 1 | 8.525372
19 | 650 | 1073 | 1 | 10.03078
19 | 650 | 1074 | 1 | 8.518065
19 | 650 | 1075 | 1 | 8.206904
19 | 650 | 1076 | 1 | 8.706587
19 | 650 | 1077 | 1 | 8.37387
19 | 650 | 1078 | 1 | 9.015827
19 | 650 | 1079 | 1 | 8.748561
19 | 650 | 1080 | 1 | 8.15539
19 | 650 | 1081 | 1 | 9.299821
19 | 650 | 1082 | 1 | 8.85373
19 | 650 | 1083 | 1 | 8.447962
19 | 650 | 1084 | 1 | 6.830088
19 | 650 | 1085 | 1 | 8.547208
19 | 650 | 1086 | 1 | 7.852625
19 | 650 | 1087 | 1 | 9.440787
19 | 650 | 1088 | 1 | 6.339488
19 | 650 | 1089 | 1 | 8.721456
19 | 650 | 1090 | 1 | 8.844576
19 | 650 | 1091 | 1 | 8.726655
19 | 650 | 1092 | 1 | 9.073074
19 | 650 | 1093 | 1 | 9.139236
19 | 650 | 1094 | 1 | 9.006682
19 | 650 | 1095 | 1 | 8.902819
19 | 650 | 1096 | 1 | 8.587541
19 | 650 | 1097 | 1 | 8.629249
19 | 650 | 1098 | 1 | 8.600662
19 | 650 | 1099 | 1 | 8.456736
19 | 650 | 1100 | 1 | 8.592135
19 | 650 | 1101 | 1 | 8.536296
19 | 650 | 1102 | 1 | 9.013817
19 | 650 | 1103 | 1 | 8.825964
19 | 650 | 1104 | 1 | 8.3534
19 | 650 | 1105 | 1 | 8.235733
19 | 650 | 1106 | 1 | 8.953729
19 | 650 | 1107 | 1 | 8.922995
19 | 650 | 1108 | 1 | 9.019176
19 | 650 | 1109 | 1 | 8.695241
19 | 650 | 1110 | 1 | 8.744519
19 | 650 | 1111 | 1 | 9.066903
19 | 650 | 1112 | 1 | 8.584129
19 | 650 | 1113 | 1 | 9.045203
19 | 650 | 1114 | 1 | 8.624071
19 | 650 | 1115 | 1 | 8.974204
19 | 650 | 1116 | 1 | 9.491539
19 | 650 | 1117 | 1 | 8.174694
19 | 650 | 1118 | 1 | 8.782534
19 | 650 | 1119 | 1 | 8.466996
19 | 650 | 1120 | 1 | 8.948648
19 | 650 | 1121 | 1 | 8.603484
19 | 650 | 1122 | 1 | 8.583497
19 | 650 | 1123 | 1 | 8.010448
19 | 650 | 1124 | 1 | 8.780305
19 | 650 | 1125 | 1 | 8.596611
19 | 650 | 1126 | 1 | 9.016412
19 | 650 | 1127 | 1 | 9.42838
19 | 650 | 1128 | 1 | 8.288922
19 | 650 | 1129 | 1 | 8.314136
19 | 650 | 1130 | 1 | 8.64893
19 | 650 | 1131 | 1 | 8.549589
19 | 650 | 1132 | 1 | 7.956048
19 | 650 | 1133 | 1 | 8.704257
19 | 650 | 1134 | 1 | 8.450481
19 | 650 | 1135 | 1 | 8.68396
19 | 650 | 1136 | 1 | 8.453023
19 | 650 | 1137 | 1 | 8.279833
19 | 650 | 1138 | 1 | 9.461107
19 | 650 | 1139 | 1 | 8.770426
19 | 650 | 1140 | 1 | 8.083873
19 | 650 | 1141 | 1 | 8.753655
19 | 650 | 1142 | 1 | 8.897799
19 | 650 | 1143 | 1 | 9.3069
19 | 650 | 1144 | 1 | 8.904755
19 | 650 | 1145 | 1 | 8.90534
19 | 650 | 1146 | 1 | 9.49826
19 | 650 | 1147 | 1 | 8.622566
19 | 650 | 1148 | 1 | 9.131085
19 | 650 | 1149 | 1 | 8.706388
19 | 650 | 1150 | 1 | 9.409239
19 | 650 | 1151 | 1 | 10.14879
19 | 650 | 1152 | 1 | 8.60981
19 | 650 | 1153 | 1 | 8.764048
19 | 650 | 1154 | 1 | 7.901454
19 | 650 | 1155 | 1 | 8.745419
19 | 650 | 1156 | 1 | 8.569996
19 | 650 | 1157 | 1 | 9.326237
19 | 650 | 1158 | 1 | 9.245547
19 | 650 | 1159 | 1 | 7.857787
19 | 650 | 1160 | 1 | 9.451785
19 | 650 | 1161 | 1 | 9.169561
19 | 650 | 1162 | 1 | 8.358644
19 | 650 | 1163 | 1 | 8.827138
19 | 650 | 1164 | 1 | 7.869844
19 | 650 | 1165 | 1 | 8.557486
19 | 650 | 1166 | 1 | 9.05297
19 | 650 | 1167 | 1 | 8.146878
19 | 650 | 1168 | 1 | 7.238026
19 | 650 | 1169 | 1 | 7.746408
19 | 650 | 1170 | 1 | 8.813051
19 | 650 | 1171 | 1 | 9.545519
19 | 650 | 1172 | 1 | 8.760053
19 | 650 | 1173 | 1 | 7.920487
19 | 650 | 1174 | 1 | 10.7097
19 | 650 | 1175 | 1 | 8.6877
19 | 650 | 1176 | 1 | 8.920593
19 | 650 | 1177 | 1 | 8.719767
19 | 650 | 1178 | 1 | 8.751809
19 | 650 | 1179 | 1 | 8.865517
19 | 650 | 1180 | 1 | 8.745277
19 | 650 | 1181 | 1 | 8.782122
19 | 650 | 1182 | 1 | 7.060127
19 | 650 | 1183 | 1 | 9.215748
19 | 650 | 1184 | 1 | 8.611061
19 | 650 | 1185 | 1 | 8.641001
19 | 650 | 1186 | 1 | 8.477129
19 | 650 | 1187 | 1 | 8.76976
19 | 650 | 1188 | 1 | 8.964572
19 | 650 | 1189 | 1 | 7.624968
19 | 650 | 1190 | 1 | 8.83329
19 | 650 | 1191 | 1 | 8.725002
19 | 650 | 1192 | 1 | 8.950739
19 | 650 | 1193 | 1 | 8.82601
19 | 650 | 1194 | 1 | 8.855438
19 | 650 | 1195 | 1 | 8.600637
19 | 650 | 1196 | 1 | 8.797938
19 | 650 | 1197 | 1 | 8.675122
19 | 650 | 1198 | 1 | 9.227354
19 | 650 | 1199 | 1 | 8.84027
19 | 650 | 1200 | 1 | 8.907603
20 | 650 | 0 | 1.2 | 0
20 | 650 | 1 | 1.2 | 0.07740573
20 | 650 | 2 | 1.2 | 0.1497073
20 | 650 | 3 | 1.2 | 0.2277744
20 | 650 | 4 | 1.2 | 0.308134
20 | 650 | 5 | 1.2 | 0.3787406
20 | 650 | 6 | 1.2 | 0.4193997
20 | 650 | 7 | 1.2 | 0.5565692
20 | 650 | 8 | 1.2 | 0.5145867
20 | 650 | 9 | 1.2 | 0.7450443
20 | 650 | 10 | 1.2 | 0.7332122
20 | 650 | 11 | 1.2 | 0.8039574
20 | 650 | 12 | 1.2 | 0.8253569
20 | 650 | 13 | 1.2 | 0.9728814
20 | 650 | 14 | 1.2 | 1.001866
20 | 650 | 15 | 1.2 | 1.09153
20 | 650 | 16 | 1.2 | 1.187721
20 | 650 | 17 | 1.2 | 1.233757
20 | 650 | 18 | 1.2 | 1.305068
20 | 650 | 19 | 1.2 | 1.415664
20 | 650 | 20 | 1.2 | 1.362059
20 | 650 | 21 | 1.2 | 1.488914
20 | 650 | 22 | 1.2 | 1.502677
20 | 650 | 23 | 1.2 | 1.612963
20 | 650 | 24 | 1.2 | 1.839879
20 | 650 | 25 | 1.2 | 1.670402
20 | 650 | 26 | 1.2 | 1.951525
20 | 650 | 27 | 1.2 | 2.09253
20 | 650 | 28 | 1.2 | 2.030541
20 | 650 | 29 | 1.2 | 2.012375
20 | 650 | 30 | 1.2 | 2.375786
20 | 650 | 31 | 1.2 | 2.188216
20 | 650 | 32 | 1.2 | 2.188468
20 | 650 | 33 | 1.2 | 2.261094
20 | 650 | 34 | 1.2 | 2.134256
20 | 650 | 35 | 1.2 | 2.364186
20 | 650 | 36 | 1.2 | 2.33775
20 | 650 | 37 | 1.2 | 2.432984
20 | 650 | 38 | 1.2 | 2.535874
20 | 650 | 39 | 1.2 | 2.551805
20 | 650 | 40 | 1.2 | 2.401535
20 | 650 | 41 | 1.2 | 2.628817
20 | 650 | 42 | 1.2 | 2.433487
20 | 650 | 43 | 1.2 | 2.892514
20 | 650 | 44 | 1.2 | 2.800975
20 | 650 | 45 | 1.2 | 3.26487
20 | 650 | 46 | 1.2 | 3.239108
20 | 650 | 47 | 1.2 | 2.90988
20 | 650 | 48 | 1.2 | 3.162504
20 | 650 | 49 | 1.2 | 3.063888
20 | 650 | 50 | 1.2 | 3.403253
20 | 650 | 51 | 1.2 | 3.060922
20 | 650 | 52 | 1.2 | 3.104851
20 | 650 | 53 | 1.2 | 3.304825
20 | 650 | 54 | 1.2 | 3.34966
20 | 650 | 55 | 1.2 | 3.451624
20 | 650 | 56 | 1.2 | 3.308759
20 | 650 | 57 | 1.2 | 3.508897
20 | 650 | 58 | 1.2 | 3.525022
20 | 650 | 59 | 1.2 | 4.283531
20 | 650 | 60 | 1.2 | 3.699461
20 | 650 | 61 | 1.2 | 3.666814
20 | 650 | 62 | 1.2 | 3.830725
20 | 650 | 63 | 1.2 | 3.542369
20 | 650 | 64 | 1.2 | 4.090817
20 | 650 | 65 | 1.2 | 3.821379
20 | 650 | 66 | 1.2 | 4.087862
20 | 650 | 67 | 1.2 | 3.87126
20 | 650 | 68 | 1.2 | 3.892354
20 | 650 | 69 | 1.2 | 4.017188
20 | 650 | 70 | 1.2 | 4.036173
20 | 650 | 71 | 1.2 | 4.074967
20 | 650 | 72 | 1.2 | 3.762607
20 | 650 | 73 | 1.2 | 4.223126
20 | 650 | 74 | 1.2 | 4.499436
20 | 650 | 75 | 1.2 | 4.428507
20 | 650 | 76 | 1.2 | 4.877452
20 | 650 | 77 | 1.2 | 4.176673
20 | 650 | 78 | 1.2 | 4.444921
20 | 650 | 79 | 1.2 | 4.381911
20 | 650 | 80 | 1.2 | 4.336531
20 | 650 | 81 | 1.2 | 4.455322
20 | 650 | 82 | 1.2 | 4.499557
20 | 650 | 83 | 1.2 | 4.54241
20 | 650 | 84 | 1.2 | 4.924644
20 | 650 | 85 | 1.2 | 4.701422
20 | 650 | 86 | 1.2 | 4.572959
20 | 650 | 87 | 1.2 | 4.029541
20 | 650 | 88 | 1.2 | 4.991666
20 | 650 | 89 | 1.2 | 4.869685
20 | 650 | 90 | 1.2 | 4.953742
20 | 650 | 91 | 1.2 | 5.060886
20 | 650 | 92 | 1.2 | 4.909152
20 | 650 | 93 | 1.2 | 5.25166
20 | 650 | 94 | 1.2 | 4.933299
20 | 650 | 95 | 1.2 | 3.767278
20 | 650 | 96 | 1.2 | 4.77873
20 | 650 | 97 | 1.2 | 5.030634
20 | 650 | 98 | 1.2 | 4.921956
20 | 650 | 99 | 1.2 | 5.205237
20 | 650 | 100 | 1.2 | 5.066811
20 | 650 | 101 | 1.2 | 5.652269
20 | 650 | 102 | 1.2 | 5.073928
20 | 650 | 103 | 1.2 | 5.16405
20 | 650 | 104 | 1.2 | 5.171123
20 | 650 | 105 | 1.2 | 5.794149
20 | 650 | 106 | 1.2 | 4.96898
20 | 650 | 107 | 1.2 | 5.51145
20 | 650 | 108 | 1.2 | 4.927747
20 | 650 | 109 | 1.2 | 5.188565
20 | 650 | 110 | 1.2 | 5.4593
20 | 650 | 111 | 1.2 | 5.392304
20 | 650 | 112 | 1.2 | 4.981106
20 | 650 | 113 | 1.2 | 6.242016
20 | 650 | 114 | 1.2 | 5.740076
20 | 650 | 115 | 1.2 | 4.948909
20 | 650 | 116 | 1.2 | 5.892139
20 | 650 | 117 | 1.2 | 5.751661
20 | 650 | 118 | 1.2 | 5.695023
20 | 650 | 119 | 1.2 | 5.768062
20 | 650 | 120 | 1.2 | 6.354085
20 | 650 | 121 | 1.2 | 6.249008
20 | 650 | 122 | 1.2 | 5.96072
20 | 650 | 123 | 1.2 | 6.11171
20 | 650 | 124 | 1.2 | 5.9787
20 | 650 | 125 | 1.2 | 5.812322
20 | 650 | 126 | 1.2 | 6.304893
20 | 650 | 127 | 1.2 | 6.006828
20 | 650 | 128 | 1.2 | 5.758806
20 | 650 | 129 | 1.2 | 6.030032
20 | 650 | 130 | 1.2 | 6.062306
20 | 650 | 131 | 1.2 | 6.021129
20 | 650 | 132 | 1.2 | 5.916623
20 | 650 | 133 | 1.2 | 5.914605
20 | 650 | 134 | 1.2 | 5.744409
20 | 650 | 135 | 1.2 | 5.971508
20 | 650 | 136 | 1.2 | 5.594345
20 | 650 | 137 | 1.2 | 6.464922
20 | 650 | 138 | 1.2 | 6.168082
20 | 650 | 139 | 1.2 | 6.405834
20 | 650 | 140 | 1.2 | 6.734561
20 | 650 | 141 | 1.2 | 6.268172
20 | 650 | 142 | 1.2 | 5.895754
20 | 650 | 143 | 1.2 | 6.820331
20 | 650 | 144 | 1.2 | 6.355248
20 | 650 | 145 | 1.2 | 6.262279
20 | 650 | 146 | 1.2 | 6.341581
20 | 650 | 147 | 1.2 | 6.817499
20 | 650 | 148 | 1.2 | 7.409974
20 | 650 | 149 | 1.2 | 6.33277
20 | 650 | 150 | 1.2 | 7.07331
20 | 650 | 151 | 1.2 | 6.571086
20 | 650 | 152 | 1.2 | 6.237456
20 | 650 | 153 | 1.2 | 6.04083
20 | 650 | 154 | 1.2 | 6.686123
20 | 650 | 155 | 1.2 | 6.692347
20 | 650 | 156 | 1.2 | 6.461019
20 | 650 | 157 | 1.2 | 6.738648
20 | 650 | 158 | 1.2 | 6.764792
20 | 650 | 159 | 1.2 | 6.65751
20 | 650 | 160 | 1.2 | 6.390539
20 | 650 | 161 | 1.2 | 6.704706
20 | 650 | 162 | 1.2 | 6.696413
20 | 650 | 163 | 1.2 | 6.327641
20 | 650 | 164 | 1.2 | 6.83281
20 | 650 | 165 | 1.2 | 7.572295
20 | 650 | 166 | 1.2 | 6.651004
20 | 650 | 167 | 1.2 | 7.779828
20 | 650 | 168 | 1.2 | 7.046726
20 | 650 | 169 | 1.2 | 6.80698
20 | 650 | 170 | 1.2 | 7.015779
20 | 650 | 171 | 1.2 | 6.77023
20 | 650 | 172 | 1.2 | 7.373574
20 | 650 | 173 | 1.2 | 7.071518
20 | 650 | 174 | 1.2 | 7.132537
20 | 650 | 175 | 1.2 | 7.043818
20 | 650 | 176 | 1.2 | 6.311497
20 | 650 | 177 | 1.2 | 7.171352
20 | 650 | 178 | 1.2 | 7.853813
20 | 650 | 179 | 1.2 | 6.983157
20 | 650 | 180 | 1.2 | 7.28592
20 | 650 | 181 | 1.2 | 7.170611
20 | 650 | 182 | 1.2 | 6.767926
20 | 650 | 183 | 1.2 | 7.317859
20 | 650 | 184 | 1.2 | 7.283892
20 | 650 | 185 | 1.2 | 7.809998
20 | 650 | 186 | 1.2 | 6.741962
20 | 650 | 187 | 1.2 | 6.554227
20 | 650 | 188 | 1.2 | 7.49582
20 | 650 | 189 | 1.2 | 6.637975
20 | 650 | 190 | 1.2 | 6.616691
20 | 650 | 191 | 1.2 | 7.306144
20 | 650 | 192 | 1.2 | 6.781973
20 | 650 | 193 | 1.2 | 7.030275
20 | 650 | 194 | 1.2 | 7.72856
20 | 650 | 195 | 1.2 | 6.98335
20 | 650 | 196 | 1.2 | 7.186623
20 | 650 | 197 | 1.2 | 7.959197
20 | 650 | 198 | 1.2 | 7.567382
20 | 650 | 199 | 1.2 | 6.643001
20 | 650 | 200 | 1.2 | 7.733455
20 | 650 | 201 | 1.2 | 6.9117
20 | 650 | 202 | 1.2 | 7.281847
20 | 650 | 203 | 1.2 | 7.557358
20 | 650 | 204 | 1.2 | 7.469236
20 | 650 | 205 | 1.2 | 7.426157
20 | 650 | 206 | 1.2 | 8.861042
20 | 650 | 207 | 1.2 | 7.077234
20 | 650 | 208 | 1.2 | 6.99801
20 | 650 | 209 | 1.2 | 8.021878
20 | 650 | 210 | 1.2 | 7.889507
20 | 650 | 211 | 1.2 | 7.894169
20 | 650 | 212 | 1.2 | 8.060849
20 | 650 | 213 | 1.2 | 7.721332
20 | 650 | 214 | 1.2 | 5.976925
20 | 650 | 215 | 1.2 | 7.592168
20 | 650 | 216 | 1.2 | 6.98552
20 | 650 | 217 | 1.2 | 7.762816
20 | 650 | 218 | 1.2 | 5.784248
20 | 650 | 219 | 1.2 | 7.932863
20 | 650 | 220 | 1.2 | 8.311179
20 | 650 | 221 | 1.2 | 7.615876
20 | 650 | 222 | 1.2 | 7.36405
20 | 650 | 223 | 1.2 | 7.558156
20 | 650 | 224 | 1.2 | 7.594487
20 | 650 | 225 | 1.2 | 7.593136
20 | 650 | 226 | 1.2 | 7.803373
20 | 650 | 227 | 1.2 | 8.676155
20 | 650 | 228 | 1.2 | 7.987737
20 | 650 | 229 | 1.2 | 7.622176
20 | 650 | 230 | 1.2 | 7.647648
20 | 650 | 231 | 1.2 | 7.447174
20 | 650 | 232 | 1.2 | 7.95336
20 | 650 | 233 | 1.2 | 7.779418
20 | 650 | 234 | 1.2 | 8.113207
20 | 650 | 235 | 1.2 | 7.788015
20 | 650 | 236 | 1.2 | 7.776323
20 | 650 | 237 | 1.2 | 6.926287
20 | 650 | 238 | 1.2 | 7.708019
20 | 650 | 239 | 1.2 | 7.289027
20 | 650 | 240 | 1.2 | 6.903135
20 | 650 | 241 | 1.2 | 7.528487
20 | 650 | 242 | 1.2 | 8.180302
20 | 650 | 243 | 1.2 | 7.234476
20 | 650 | 244 | 1.2 | 7.202733
20 | 650 | 245 | 1.2 | 7.71437
20 | 650 | 246 | 1.2 | 7.215146
20 | 650 | 247 | 1.2 | 7.961302
20 | 650 | 248 | 1.2 | 7.88038
20 | 650 | 249 | 1.2 | 7.923685
20 | 650 | 250 | 1.2 | 7.928259
20 | 650 | 251 | 1.2 | 8.094554
20 | 650 | 252 | 1.2 | 8.275073
20 | 650 | 253 | 1.2 | 7.846641
20 | 650 | 254 | 1.2 | 8.486206
20 | 650 | 255 | 1.2 | 8.189783
20 | 650 | 256 | 1.2 | 8.444271
20 | 650 | 257 | 1.2 | 8.091489
20 | 650 | 258 | 1.2 | 8.418871
20 | 650 | 259 | 1.2 | 7.180932
20 | 650 | 260 | 1.2 | 7.81923
20 | 650 | 261 | 1.2 | 8.326269
20 | 650 | 262 | 1.2 | 8.30002
20 | 650 | 263 | 1.2 | 8.63351
20 | 650 | 264 | 1.2 | 7.644809
20 | 650 | 265 | 1.2 | 8.115589
20 | 650 | 266 | 1.2 | 8.8023
20 | 650 | 267 | 1.2 | 8.185092
20 | 650 | 268 | 1.2 | 6.734444
20 | 650 | 269 | 1.2 | 8.336312
20 | 650 | 270 | 1.2 | 7.657937
20 | 650 | 271 | 1.2 | 7.365968
20 | 650 | 272 | 1.2 | 8.642459
20 | 650 | 273 | 1.2 | 8.740368
20 | 650 | 274 | 1.2 | 8.377597
20 | 650 | 275 | 1.2 | 7.526528
20 | 650 | 276 | 1.2 | 8.335521
20 | 650 | 277 | 1.2 | 7.867571
20 | 650 | 278 | 1.2 | 7.690664
20 | 650 | 279 | 1.2 | 8.058558
20 | 650 | 280 | 1.2 | 7.748566
20 | 650 | 281 | 1.2 | 8.403281
20 | 650 | 282 | 1.2 | 7.442083
20 | 650 | 283 | 1.2 | 8.236486
20 | 650 | 284 | 1.2 | 9.660035
20 | 650 | 285 | 1.2 | 8.265569
20 | 650 | 286 | 1.2 | 8.272594
20 | 650 | 287 | 1.2 | 8.027558
20 | 650 | 288 | 1.2 | 8.372748
20 | 650 | 289 | 1.2 | 8.514932
20 | 650 | 290 | 1.2 | 8.879869
20 | 650 | 291 | 1.2 | 8.382145
20 | 650 | 292 | 1.2 | 8.026477
20 | 650 | 293 | 1.2 | 6.653975
20 | 650 | 294 | 1.2 | 8.160023
20 | 650 | 295 | 1.2 | 8.102471
20 | 650 | 296 | 1.2 | 8.554384
20 | 650 | 297 | 1.2 | 7.933928
20 | 650 | 298 | 1.2 | 7.551024
20 | 650 | 299 | 1.2 | 6.744968
20 | 650 | 300 | 1.2 | 8.113795
20 | 650 | 301 | 1.2 | 8.451991
20 | 650 | 302 | 1.2 | 8.328403
20 | 650 | 303 | 1.2 | 8.596853
20 | 650 | 304 | 1.2 | 8.326158
20 | 650 | 305 | 1.2 | 8.146004
20 | 650 | 306 | 1.2 | 8.309193
20 | 650 | 307 | 1.2 | 8.736575
20 | 650 | 308 | 1.2 | 8.422953
20 | 650 | 309 | 1.2 | 8.229988
20 | 650 | 310 | 1.2 | 8.055174
20 | 650 | 311 | 1.2 | 7.166243
20 | 650 | 312 | 1.2 | 6.789612
20 | 650 | 313 | 1.2 | 8.269802
20 | 650 | 314 | 1.2 | 8.62443
20 | 650 | 315 | 1.2 | 8.032862
20 | 650 | 316 | 1.2 | 8.987831
20 | 650 | 317 | 1.2 | 8.405293
20 | 650 | 318 | 1.2 | 8.257184
20 | 650 | 319 | 1.2 | 9.116034
20 | 650 | 320 | 1.2 | 9.073525
20 | 650 | 321 | 1.2 | 8.284715
20 | 650 | 322 | 1.2 | 7.852184
20 | 650 | 323 | 1.2 | 8.163468
20 | 650 | 324 | 1.2 | 8.200061
20 | 650 | 325 | 1.2 | 8.152562
20 | 650 | 326 | 1.2 | 8.905289
20 | 650 | 327 | 1.2 | 8.486451
20 | 650 | 328 | 1.2 | 8.428691
20 | 650 | 329 | 1.2 | 8.933544
20 | 650 | 330 | 1.2 | 8.474052
20 | 650 | 331 | 1.2 | 8.069722
20 | 650 | 332 | 1.2 | 8.341642
20 | 650 | 333 | 1.2 | 7.680074
20 | 650 | 334 | 1.2 | 7.34802
20 | 650 | 335 | 1.2 | 8.127401
20 | 650 | 336 | 1.2 | 9.370781
20 | 650 | 337 | 1.2 | 8.253912
20 | 650 | 338 | 1.2 | 8.262247
20 | 650 | 339 | 1.2 | 8.836597
20 | 650 | 340 | 1.2 | 7.416581
20 | 650 | 341 | 1.2 | 8.574203
20 | 650 | 342 | 1.2 | 7.848191
20 | 650 | 343 | 1.2 | 8.481673
20 | 650 | 344 | 1.2 | 8.426745
20 | 650 | 345 | 1.2 | 8.402125
20 | 650 | 346 | 1.2 | 9.681083
20 | 650 | 347 | 1.2 | 8.178761
20 | 650 | 348 | 1.2 | 8.51405
20 | 650 | 349 | 1.2 | 7.455861
20 | 650 | 350 | 1.2 | 7.797805
20 | 650 | 351 | 1.2 | 8.565511
20 | 650 | 352 | 1.2 | 8.299854
20 | 650 | 353 | 1.2 | 8.577107
20 | 650 | 354 | 1.2 | 8.295018
20 | 650 | 355 | 1.2 | 8.614549
20 | 650 | 356 | 1.2 | 7.744362
20 | 650 | 357 | 1.2 | 8.541916
20 | 650 | 358 | 1.2 | 8.374627
20 | 650 | 359 | 1.2 | 8.52837
20 | 650 | 360 | 1.2 | 8.155645
20 | 650 | 361 | 1.2 | 8.231027
20 | 650 | 362 | 1.2 | 8.295311
20 | 650 | 363 | 1.2 | 8.50407
20 | 650 | 364 | 1.2 | 9.197199
20 | 650 | 365 | 1.2 | 8.552206
20 | 650 | 366 | 1.2 | 8.39106
20 | 650 | 367 | 1.2 | 9.108772
20 | 650 | 368 | 1.2 | 8.685437
20 | 650 | 369 | 1.2 | 8.142103
20 | 650 | 370 | 1.2 | 9.462551
20 | 650 | 371 | 1.2 | 8.677087
20 | 650 | 372 | 1.2 | 9.928065
20 | 650 | 373 | 1.2 | 8.516577
20 | 650 | 374 | 1.2 | 9.272612
20 | 650 | 375 | 1.2 | 8.436768
20 | 650 | 376 | 1.2 | 7.725408
20 | 650 | 377 | 1.2 | 8.596479
20 | 650 | 378 | 1.2 | 8.208514
20 | 650 | 379 | 1.2 | 8.571074
20 | 650 | 380 | 1.2 | 8.799668
20 | 650 | 381 | 1.2 | 8.458149
20 | 650 | 382 | 1.2 | 8.596732
20 | 650 | 383 | 1.2 | 8.643741
20 | 650 | 384 | 1.2 | 8.852556
20 | 650 | 385 | 1.2 | 9.051902
20 | 650 | 386 | 1.2 | 7.99908
20 | 650 | 387 | 1.2 | 10.64442
20 | 650 | 388 | 1.2 | 8.396207
20 | 650 | 389 | 1.2 | 8.757034
20 | 650 | 390 | 1.2 | 8.409191
20 | 650 | 391 | 1.2 | 9.793674
20 | 650 | 392 | 1.2 | 8.708968
20 | 650 | 393 | 1.2 | 7.666245
20 | 650 | 394 | 1.2 | 8.340875
20 | 650 | 395 | 1.2 | 8.479115
20 | 650 | 396 | 1.2 | 8.430061
20 | 650 | 397 | 1.2 | 8.340354
20 | 650 | 398 | 1.2 | 8.891728
20 | 650 | 399 | 1.2 | 8.8886
20 | 650 | 400 | 1.2 | 8.719334
20 | 650 | 401 | 1.2 | 8.461227
20 | 650 | 402 | 1.2 | 10.02037
20 | 650 | 403 | 1.2 | 8.338321
20 | 650 | 404 | 1.2 | 8.592806
20 | 650 | 405 | 1.2 | 8.644973
20 | 650 | 406 | 1.2 | 7.804926
20 | 650 | 407 | 1.2 | 7.860579
20 | 650 | 408 | 1.2 | 7.520724
20 | 650 | 409 | 1.2 | 8.531918
20 | 650 | 410 | 1.2 | 8.596317
20 | 650 | 411 | 1.2 | 8.431452
20 | 650 | 412 | 1.2 | 8.653306
20 | 650 | 413 | 1.2 | 8.726621
20 | 650 | 414 | 1.2 | 8.881664
20 | 650 | 415 | 1.2 | 8.457791
20 | 650 | 416 | 1.2 | 6.617889
20 | 650 | 417 | 1.2 | 8.665251
20 | 650 | 418 | 1.2 | 7.122752
20 | 650 | 419 | 1.2 | 9.28353
20 | 650 | 420 | 1.2 | 8.486648
20 | 650 | 421 | 1.2 | 9.635213
20 | 650 | 422 | 1.2 | 8.503787
20 | 650 | 423 | 1.2 | 8.746265
20 | 650 | 424 | 1.2 | 8.878363
20 | 650 | 425 | 1.2 | 7.750821
20 | 650 | 426 | 1.2 | 8.539263
20 | 650 | 427 | 1.2 | 8.792597
20 | 650 | 428 | 1.2 | 9.683899
20 | 650 | 429 | 1.2 | 8.213159
20 | 650 | 430 | 1.2 | 8.580771
20 | 650 | 431 | 1.2 | 9.100821
20 | 650 | 432 | 1.2 | 8.653288
20 | 650 | 433 | 1.2 | 8.663204
20 | 650 | 434 | 1.2 | 8.821353
20 | 650 | 435 | 1.2 | 8.684837
20 | 650 | 436 | 1.2 | 8.22309
20 | 650 | 437 | 1.2 | 8.555839
20 | 650 | 438 | 1.2 | 8.806955
20 | 650 | 439 | 1.2 | 8.721116
20 | 650 | 440 | 1.2 | 8.931644
20 | 650 | 441 | 1.2 | 8.737193
20 | 650 | 442 | 1.2 | 8.359239
20 | 650 | 443 | 1.2 | 8.004012
20 | 650 | 444 | 1.2 | 8.553497
20 | 650 | 445 | 1.2 | 7.191791
20 | 650 | 446 | 1.2 | 8.923409
20 | 650 | 447 | 1.2 | 8.661817
20 | 650 | 448 | 1.2 | 8.071414
20 | 650 | 449 | 1.2 | 9.391774
20 | 650 | 450 | 1.2 | 8.578713
20 | 650 | 451 | 1.2 | 9.239859
20 | 650 | 452 | 1.2 | 8.190122
20 | 650 | 453 | 1.2 | 9.056095
20 | 650 | 454 | 1.2 | 8.633928
20 | 650 | 455 | 1.2 | 8.710747
20 | 650 | 456 | 1.2 | 7.565005
20 | 650 | 457 | 1.2 | 8.757775
20 | 650 | 458 | 1.2 | 8.658839
20 | 650 | 459 | 1.2 | 8.465367
20 | 650 | 460 | 1.2 | 8.703909
20 | 650 | 461 | 1.2 | 7.915274
20 | 650 | 462 | 1.2 | 9.252721
20 | 650 | 463 | 1.2 | 8.690853
20 | 650 | 464 | 1.2 | 8.933446
20 | 650 | 465 | 1.2 | 9.145932
20 | 650 | 466 | 1.2 | 8.768852
20 | 650 | 467 | 1.2 | 8.610902
20 | 650 | 468 | 1.2 | 8.566269
20 | 650 | 469 | 1.2 | 7.26379
20 | 650 | 470 | 1.2 | 9.104722
20 | 650 | 471 | 1.2 | 8.5079
20 | 650 | 472 | 1.2 | 8.884423
20 | 650 | 473 | 1.2 | 8.804656
20 | 650 | 474 | 1.2 | 8.981254
20 | 650 | 475 | 1.2 | 8.029208
20 | 650 | 476 | 1.2 | 8.726875
20 | 650 | 477 | 1.2 | 8.722867
20 | 650 | 478 | 1.2 | 8.796803
20 | 650 | 479 | 1.2 | 8.696745
20 | 650 | 480 | 1.2 | 8.397942
20 | 650 | 481 | 1.2 | 9.225002
20 | 650 | 482 | 1.2 | 9.044471
20 | 650 | 483 | 1.2 | 8.650535
20 | 650 | 484 | 1.2 | 8.769871
20 | 650 | 485 | 1.2 | 9.296868
20 | 650 | 486 | 1.2 | 9.409952
20 | 650 | 487 | 1.2 | 8.0865
20 | 650 | 488 | 1.2 | 9.03063
20 | 650 | 489 | 1.2 | 8.914765
20 | 650 | 490 | 1.2 | 8.138255
20 | 650 | 491 | 1.2 | 7.419927
20 | 650 | 492 | 1.2 | 8.531333
20 | 650 | 493 | 1.2 | 9.306858
20 | 650 | 494 | 1.2 | 8.569367
20 | 650 | 495 | 1.2 | 8.459408
20 | 650 | 496 | 1.2 | 9.129183
20 | 650 | 497 | 1.2 | 8.704706
20 | 650 | 498 | 1.2 | 8.732719
20 | 650 | 499 | 1.2 | 8.682295
20 | 650 | 500 | 1.2 | 8.847985
20 | 650 | 501 | 1.2 | 10.32363
20 | 650 | 502 | 1.2 | 8.810769
20 | 650 | 503 | 1.2 | 8.824349
20 | 650 | 504 | 1.2 | 8.947253
20 | 650 | 505 | 1.2 | 8.28816
20 | 650 | 506 | 1.2 | 8.544583
20 | 650 | 507 | 1.2 | 8.490371
20 | 650 | 508 | 1.2 | 8.3946
20 | 650 | 509 | 1.2 | 8.314595
20 | 650 | 510 | 1.2 | 8.988637
20 | 650 | 511 | 1.2 | 8.792047
20 | 650 | 512 | 1.2 | 9.097741
20 | 650 | 513 | 1.2 | 9.51711
20 | 650 | 514 | 1.2 | 8.683252
20 | 650 | 515 | 1.2 | 8.264571
20 | 650 | 516 | 1.2 | 8.870714
20 | 650 | 517 | 1.2 | 8.533272
20 | 650 | 518 | 1.2 | 9.532895
20 | 650 | 519 | 1.2 | 8.668793
20 | 650 | 520 | 1.2 | 8.788257
20 | 650 | 521 | 1.2 | 7.938849
20 | 650 | 522 | 1.2 | 8.562905
20 | 650 | 523 | 1.2 | 8.873466
20 | 650 | 524 | 1.2 | 9.107009
20 | 650 | 525 | 1.2 | 9.19399
20 | 650 | 526 | 1.2 | 8.415714
20 | 650 | 527 | 1.2 | 8.921131
20 | 650 | 528 | 1.2 | 9.222901
20 | 650 | 529 | 1.2 | 10.20542
20 | 650 | 530 | 1.2 | 8.681387
20 | 650 | 531 | 1.2 | 8.571664
20 | 650 | 532 | 1.2 | 8.881037
20 | 650 | 533 | 1.2 | 8.543173
20 | 650 | 534 | 1.2 | 8.717963
20 | 650 | 535 | 1.2 | 9.098492
20 | 650 | 536 | 1.2 | 9.557991
20 | 650 | 537 | 1.2 | 8.907849
20 | 650 | 538 | 1.2 | 8.459289
20 | 650 | 539 | 1.2 | 8.755222
20 | 650 | 540 | 1.2 | 8.842759
20 | 650 | 541 | 1.2 | 8.753894
20 | 650 | 542 | 1.2 | 9.407321
20 | 650 | 543 | 1.2 | 8.416964
20 | 650 | 544 | 1.2 | 8.880351
20 | 650 | 545 | 1.2 | 9.294848
20 | 650 | 546 | 1.2 | 9.618647
20 | 650 | 547 | 1.2 | 8.641226
20 | 650 | 548 | 1.2 | 8.480447
20 | 650 | 549 | 1.2 | 7.747215
20 | 650 | 550 | 1.2 | 8.932613
20 | 650 | 551 | 1.2 | 10.05693
20 | 650 | 552 | 1.2 | 8.981489
20 | 650 | 553 | 1.2 | 8.837351
20 | 650 | 554 | 1.2 | 9.035578
20 | 650 | 555 | 1.2 | 8.793293
20 | 650 | 556 | 1.2 | 8.557621
20 | 650 | 557 | 1.2 | 9.207133
20 | 650 | 558 | 1.2 | 8.596557
20 | 650 | 559 | 1.2 | 9.146223
20 | 650 | 560 | 1.2 | 8.96156
20 | 650 | 561 | 1.2 | 9.201187
20 | 650 | 562 | 1.2 | 7.920717
20 | 650 | 563 | 1.2 | 7.905157
20 | 650 | 564 | 1.2 | 8.746818
20 | 650 | 565 | 1.2 | 8.187157
20 | 650 | 566 | 1.2 | 8.907596
20 | 650 | 567 | 1.2 | 9.237755
20 | 650 | 568 | 1.2 | 8.089301
20 | 650 | 569 | 1.2 | 8.430434
20 | 650 | 570 | 1.2 | 8.527696
20 | 650 | 571 | 1.2 | 10.1103
20 | 650 | 572 | 1.2 | 8.956611
20 | 650 | 573 | 1.2 | 8.551189
20 | 650 | 574 | 1.2 | 8.904833
20 | 650 | 575 | 1.2 | 8.297425
20 | 650 | 576 | 1.2 | 8.43509
20 | 650 | 577 | 1.2 | 9.229037
20 | 650 | 578 | 1.2 | 8.238456
20 | 650 | 579 | 1.2 | 8.842513
20 | 650 | 580 | 1.2 | 8.984933
20 | 650 | 581 | 1.2 | 8.566048
20 | 650 | 582 | 1.2 | 8.767542
20 | 650 | 583 | 1.2 | 9.276703
20 | 650 | 584 | 1.2 | 10.30763
20 | 650 | 585 | 1.2 | 7.515492
20 | 650 | 586 | 1.2 | 9.023312
20 | 650 | 587 | 1.2 | 8.649353
20 | 650 | 588 | 1.2 | 9.403783
20 | 650 | 589 | 1.2 | 8.979319
20 | 650 | 590 | 1.2 | 8.929313
20 | 650 | 591 | 1.2 | 8.752143
20 | 650 | 592 | 1.2 | 9.298597
20 | 650 | 593 | 1.2 | 9.003887
20 | 650 | 594 | 1.2 | 8.829854
20 | 650 | 595 | 1.2 | 8.858233
20 | 650 | 596 | 1.2 | 8.173098
20 | 650 | 597 | 1.2 | 8.267764
20 | 650 | 598 | 1.2 | 9.735876
20 | 650 | 599 | 1.2 | 8.368191
20 | 650 | 600 | 1.2 | 8.504491
20 | 650 | 601 | 1.2 | 8.037312
20 | 650 | 602 | 1.2 | 7.859826
20 | 650 | 603 | 1.2 | 8.587833
20 | 650 | 604 | 1.2 | 8.637385
20 | 650 | 605 | 1.2 | 8.804701
20 | 650 | 606 | 1.2 | 9.272868
20 | 650 | 607 | 1.2 | 10.16339
20 | 650 | 608 | 1.2 | 8.87798
20 | 650 | 609 | 1.2 | 8.80088
20 | 650 | 610 | 1.2 | 8.586684
20 | 650 | 611 | 1.2 | 9.211385
20 | 650 | 612 | 1.2 | 7.528548
20 | 650 | 613 | 1.2 | 8.742862
20 | 650 | 614 | 1.2 | 9.481022
20 | 650 | 615 | 1.2 | 7.514193
20 | 650 | 616 | 1.2 | 8.720128
20 | 650 | 617 | 1.2 | 8.649668
20 | 650 | 618 | 1.2 | 9.738663
20 | 650 | 619 | 1.2 | 8.417383
20 | 650 | 620 | 1.2 | 8.9461
20 | 650 | 621 | 1.2 | 7.787021
20 | 650 | 622 | 1.2 | 8.451263
20 | 650 | 623 | 1.2 | 8.522615
20 | 650 | 624 | 1.2 | 9.312092
20 | 650 | 625 | 1.2 | 7.376097
20 | 650 | 626 | 1.2 | 8.614617
20 | 650 | 627 | 1.2 | 7.737937
20 | 650 | 628 | 1.2 | 9.068706
20 | 650 | 629 | 1.2 | 8.276886
20 | 650 | 630 | 1.2 | 9.962433
20 | 650 | 631 | 1.2 | 8.450407
20 | 650 | 632 | 1.2 | 8.283813
20 | 650 | 633 | 1.2 | 8.823268
20 | 650 | 634 | 1.2 | 9.055674
20 | 650 | 635 | 1.2 | 10.38465
20 | 650 | 636 | 1.2 | 9.368114
20 | 650 | 637 | 1.2 | 8.750554
20 | 650 | 638 | 1.2 | 8.998445
20 | 650 | 639 | 1.2 | 8.759221
20 | 650 | 640 | 1.2 | 9.696907
20 | 650 | 641 | 1.2 | 8.739068
20 | 650 | 642 | 1.2 | 8.95187
20 | 650 | 643 | 1.2 | 9.175792
20 | 650 | 644 | 1.2 | 8.552622
20 | 650 | 645 | 1.2 | 8.783887
20 | 650 | 646 | 1.2 | 10.33178
20 | 650 | 647 | 1.2 | 8.381582
20 | 650 | 648 | 1.2 | 9.024469
20 | 650 | 649 | 1.2 | 8.229765
20 | 650 | 650 | 1.2 | 9.130299
20 | 650 | 651 | 1.2 | 9.042561
20 | 650 | 652 | 1.2 | 10.17428
20 | 650 | 653 | 1.2 | 8.703191
20 | 650 | 654 | 1.2 | 8.906091
20 | 650 | 655 | 1.2 | 8.59388
20 | 650 | 656 | 1.2 | 8.356417
20 | 650 | 657 | 1.2 | 8.628662
20 | 650 | 658 | 1.2 | 9.774256
20 | 650 | 659 | 1.2 | 9.265044
20 | 650 | 660 | 1.2 | 8.852142
20 | 650 | 661 | 1.2 | 9.059407
20 | 650 | 662 | 1.2 | 8.592865
20 | 650 | 663 | 1.2 | 9.33358
20 | 650 | 664 | 1.2 | 8.566457
20 | 650 | 665 | 1.2 | 8.482945
20 | 650 | 666 | 1.2 | 8.525141
20 | 650 | 667 | 1.2 | 9.044969
20 | 650 | 668 | 1.2 | 9.042666
20 | 650 | 669 | 1.2 | 8.772403
20 | 650 | 670 | 1.2 | 8.777661
20 | 650 | 671 | 1.2 | 8.769753
20 | 650 | 672 | 1.2 | 8.741538
20 | 650 | 673 | 1.2 | 8.732508
20 | 650 | 674 | 1.2 | 10.23227
20 | 650 | 675 | 1.2 | 8.645032
20 | 650 | 676 | 1.2 | 9.289894
20 | 650 | 677 | 1.2 | 8.876184
20 | 650 | 678 | 1.2 | 9.002622
20 | 650 | 679 | 1.2 | 8.200615
20 | 650 | 680 | 1.2 | 8.920823
20 | 650 | 681 | 1.2 | 8.984328
20 | 650 | 682 | 1.2 | 8.8075
20 | 650 | 683 | 1.2 | 9.212785
20 | 650 | 684 | 1.2 | 8.640033
20 | 650 | 685 | 1.2 | 8.996092
20 | 650 | 686 | 1.2 | 9.076826
20 | 650 | 687 | 1.2 | 7.931452
20 | 650 | 688 | 1.2 | 8.848389
20 | 650 | 689 | 1.2 | 9.646248
20 | 650 | 690 | 1.2 | 6.456424
20 | 650 | 691 | 1.2 | 8.637975
20 | 650 | 692 | 1.2 | 8.512889
20 | 650 | 693 | 1.2 | 8.601523
20 | 650 | 694 | 1.2 | 8.23785
20 | 650 | 695 | 1.2 | 8.673179
20 | 650 | 696 | 1.2 | 9.808378
20 | 650 | 697 | 1.2 | 8.996776
20 | 650 | 698 | 1.2 | 8.610916
20 | 650 | 699 | 1.2 | 7.547182
20 | 650 | 700 | 1.2 | 8.261665
20 | 650 | 701 | 1.2 | 9.314149
20 | 650 | 702 | 1.2 | 9.727576
20 | 650 | 703 | 1.2 | 8.699403
20 | 650 | 704 | 1.2 | 8.396538
20 | 650 | 705 | 1.2 | 8.909471
20 | 650 | 706 | 1.2 | 8.489606
20 | 650 | 707 | 1.2 | 9.013129
20 | 650 | 708 | 1.2 | 9.360289
20 | 650 | 709 | 1.2 | 8.77748
20 | 650 | 710 | 1.2 | 8.960768
20 | 650 | 711 | 1.2 | 10.00089
20 | 650 | 712 | 1.2 | 8.647236
20 | 650 | 713 | 1.2 | 9.313941
20 | 650 | 714 | 1.2 | 9.422121
20 | 650 | 715 | 1.2 | 9.459048
20 | 650 | 716 | 1.2 | 8.596693
20 | 650 | 717 | 1.2 | 9.289949
20 | 650 | 718 | 1.2 | 9.860632
20 | 650 | 719 | 1.2 | 8.880132
20 | 650 | 720 | 1.2 | 9.115423
20 | 650 | 721 | 1.2 | 9.640404
20 | 650 | 722 | 1.2 | 8.363211
20 | 650 | 723 | 1.2 | 8.244225
20 | 650 | 724 | 1.2 | 9.441105
20 | 650 | 725 | 1.2 | 9.007105
20 | 650 | 726 | 1.2 | 8.167472
20 | 650 | 727 | 1.2 | 8.996813
20 | 650 | 728 | 1.2 | 9.099213
20 | 650 | 729 | 1.2 | 10.1907
20 | 650 | 730 | 1.2 | 7.725044
20 | 650 | 731 | 1.2 | 8.838304
20 | 650 | 732 | 1.2 | 9.015328
20 | 650 | 733 | 1.2 | 8.320924
20 | 650 | 734 | 1.2 | 9.216521
20 | 650 | 735 | 1.2 | 8.223526
20 | 650 | 736 | 1.2 | 8.920329
20 | 650 | 737 | 1.2 | 9.066904
20 | 650 | 738 | 1.2 | 9.22042
20 | 650 | 739 | 1.2 | 8.548455
20 | 650 | 740 | 1.2 | 8.510927
20 | 650 | 741 | 1.2 | 9.020625
20 | 650 | 742 | 1.2 | 9.140092
20 | 650 | 743 | 1.2 | 9.255364
20 | 650 | 744 | 1.2 | 8.825882
20 | 650 | 745 | 1.2 | 9.912358
20 | 650 | 746 | 1.2 | 9.304473
20 | 650 | 747 | 1.2 | 8.869514
20 | 650 | 748 | 1.2 | 8.818327
20 | 650 | 749 | 1.2 | 10.04804
20 | 650 | 750 | 1.2 | 8.695616
20 | 650 | 751 | 1.2 | 8.856236
20 | 650 | 752 | 1.2 | 9.127591
20 | 650 | 753 | 1.2 | 8.754643
20 | 650 | 754 | 1.2 | 8.493883
20 | 650 | 755 | 1.2 | 8.519269
20 | 650 | 756 | 1.2 | 8.77067
20 | 650 | 757 | 1.2 | 8.561861
20 | 650 | 758 | 1.2 | 7.908015
20 | 650 | 759 | 1.2 | 8.485992
20 | 650 | 760 | 1.2 | 10.03403
20 | 650 | 761 | 1.2 | 8.791542
20 | 650 | 762 | 1.2 | 8.544018
20 | 650 | 763 | 1.2 | 8.655061
20 | 650 | 764 | 1.2 | 8.717862
20 | 650 | 765 | 1.2 | 9.097068
20 | 650 | 766 | 1.2 | 9.752432
20 | 650 | 767 | 1.2 | 8.423581
20 | 650 | 768 | 1.2 | 8.176189
20 | 650 | 769 | 1.2 | 9.135739
20 | 650 | 770 | 1.2 | 8.676943
20 | 650 | 771 | 1.2 | 8.688872
20 | 650 | 772 | 1.2 | 8.93106
20 | 650 | 773 | 1.2 | 9.355433
20 | 650 | 774 | 1.2 | 8.609418
20 | 650 | 775 | 1.2 | 8.070365
20 | 650 | 776 | 1.2 | 9.063782
20 | 650 | 777 | 1.2 | 8.89723
20 | 650 | 778 | 1.2 | 8.891868
20 | 650 | 779 | 1.2 | 7.443825
20 | 650 | 780 | 1.2 | 9.163372
20 | 650 | 781 | 1.2 | 8.656528
20 | 650 | 782 | 1.2 | 9.214475
20 | 650 | 783 | 1.2 | 8.737537
20 | 650 | 784 | 1.2 | 8.487257
20 | 650 | 785 | 1.2 | 8.792377
20 | 650 | 786 | 1.2 | 8.590088
20 | 650 | 787 | 1.2 | 8.809399
20 | 650 | 788 | 1.2 | 8.203605
20 | 650 | 789 | 1.2 | 9.063485
20 | 650 | 790 | 1.2 | 8.700986
20 | 650 | 791 | 1.2 | 8.381385
20 | 650 | 792 | 1.2 | 7.486279
20 | 650 | 793 | 1.2 | 8.804029
20 | 650 | 794 | 1.2 | 8.941778
20 | 650 | 795 | 1.2 | 8.615742
20 | 650 | 796 | 1.2 | 8.659468
20 | 650 | 797 | 1.2 | 8.635765
20 | 650 | 798 | 1.2 | 8.916823
20 | 650 | 799 | 1.2 | 8.449388
20 | 650 | 800 | 1.2 | 9.969663
20 | 650 | 801 | 1.2 | 9.302874
20 | 650 | 802 | 1.2 | 8.869766
20 | 650 | 803 | 1.2 | 8.926069
20 | 650 | 804 | 1.2 | 7.510449
20 | 650 | 805 | 1.2 | 9.106202
20 | 650 | 806 | 1.2 | 7.5587
20 | 650 | 807 | 1.2 | 8.602358
20 | 650 | 808 | 1.2 | 9.207473
20 | 650 | 809 | 1.2 | 9.072673
20 | 650 | 810 | 1.2 | 9.259169
20 | 650 | 811 | 1.2 | 10.14694
20 | 650 | 812 | 1.2 | 8.952456
20 | 650 | 813 | 1.2 | 8.775731
20 | 650 | 814 | 1.2 | 9.494083
20 | 650 | 815 | 1.2 | 8.49556
20 | 650 | 816 | 1.2 | 9.04776
20 | 650 | 817 | 1.2 | 9.309632
20 | 650 | 818 | 1.2 | 8.668353
20 | 650 | 819 | 1.2 | 9.149868
20 | 650 | 820 | 1.2 | 8.830334
20 | 650 | 821 | 1.2 | 8.069025
20 | 650 | 822 | 1.2 | 10.04131
20 | 650 | 823 | 1.2 | 9.100297
20 | 650 | 824 | 1.2 | 9.112785
20 | 650 | 825 | 1.2 | 8.730083
20 | 650 | 826 | 1.2 | 8.461941
20 | 650 | 827 | 1.2 | 9.268402
20 | 650 | 828 | 1.2 | 9.019348
20 | 650 | 829 | 1.2 | 8.804504
20 | 650 | 830 | 1.2 | 9.045145
20 | 650 | 831 | 1.2 | 8.676977
20 | 650 | 832 | 1.2 | 9.039174
20 | 650 | 833 | 1.2 | 8.883671
20 | 650 | 834 | 1.2 | 9.786363
20 | 650 | 835 | 1.2 | 8.789843
20 | 650 | 836 | 1.2 | 8.876286
20 | 650 | 837 | 1.2 | 9.183061
20 | 650 | 838 | 1.2 | 8.629571
20 | 650 | 839 | 1.2 | 8.393057
20 | 650 | 840 | 1.2 | 8.485177
20 | 650 | 841 | 1.2 | 10.05288
20 | 650 | 842 | 1.2 | 9.503375
20 | 650 | 843 | 1.2 | 8.621599
20 | 650 | 844 | 1.2 | 8.629495
20 | 650 | 845 | 1.2 | 8.453544
20 | 650 | 846 | 1.2 | 6.664225
20 | 650 | 847 | 1.2 | 8.567223
20 | 650 | 848 | 1.2 | 8.944889
20 | 650 | 849 | 1.2 | 8.798555
20 | 650 | 850 | 1.2 | 8.467821
20 | 650 | 851 | 1.2 | 9.174617
20 | 650 | 852 | 1.2 | 9.014262
20 | 650 | 853 | 1.2 | 8.402742
20 | 650 | 854 | 1.2 | 9.357398
20 | 650 | 855 | 1.2 | 8.701844
20 | 650 | 856 | 1.2 | 8.830689
20 | 650 | 857 | 1.2 | 9.090364
20 | 650 | 858 | 1.2 | 8.75441
20 | 650 | 859 | 1.2 | 9.449177
20 | 650 | 860 | 1.2 | 8.84215
20 | 650 | 861 | 1.2 | 8.999917
20 | 650 | 862 | 1.2 | 9.039254
20 | 650 | 863 | 1.2 | 8.572094
20 | 650 | 864 | 1.2 | 8.891183
20 | 650 | 865 | 1.2 | 9.892228
20 | 650 | 866 | 1.2 | 8.903596
20 | 650 | 867 | 1.2 | 8.940255
20 | 650 | 868 | 1.2 | 9.488224
20 | 650 | 869 | 1.2 | 8.892838
20 | 650 | 870 | 1.2 | 8.976723
20 | 650 | 871 | 1.2 | 8.795717
20 | 650 | 872 | 1.2 | 8.450814
20 | 650 | 873 | 1.2 | 8.832355
20 | 650 | 874 | 1.2 | 8.631838
20 | 650 | 875 | 1.2 | 8.740334
20 | 650 | 876 | 1.2 | 8.415754
20 | 650 | 877 | 1.2 | 9.803793
20 | 650 | 878 | 1.2 | 8.880063
20 | 650 | 879 | 1.2 | 9.065588
20 | 650 | 880 | 1.2 | 9.093644
20 | 650 | 881 | 1.2 | 8.730718
20 | 650 | 882 | 1.2 | 9.507849
20 | 650 | 883 | 1.2 | 9.055456
20 | 650 | 884 | 1.2 | 8.715945
20 | 650 | 885 | 1.2 | 8.514213
20 | 650 | 886 | 1.2 | 8.285029
20 | 650 | 887 | 1.2 | 9.000708
20 | 650 | 888 | 1.2 | 8.630915
20 | 650 | 889 | 1.2 | 8.683865
20 | 650 | 890 | 1.2 | 9.114454
20 | 650 | 891 | 1.2 | 8.690123
20 | 650 | 892 | 1.2 | 8.746095
20 | 650 | 893 | 1.2 | 9.043237
20 | 650 | 894 | 1.2 | 8.391332
20 | 650 | 895 | 1.2 | 9.083422
20 | 650 | 896 | 1.2 | 7.941502
20 | 650 | 897 | 1.2 | 8.974726
20 | 650 | 898 | 1.2 | 9.370976
20 | 650 | 899 | 1.2 | 9.102978
20 | 650 | 900 | 1.2 | 9.207781
20 | 650 | 901 | 1.2 | 9.529129
20 | 650 | 902 | 1.2 | 8.859981
20 | 650 | 903 | 1.2 | 10.21439
20 | 650 | 904 | 1.2 | 8.161295
20 | 650 | 905 | 1.2 | 8.309582
20 | 650 | 906 | 1.2 | 9.084396
20 | 650 | 907 | 1.2 | 9.335039
20 | 650 | 908 | 1.2 | 9.004202
20 | 650 | 909 | 1.2 | 10.75191
20 | 650 | 910 | 1.2 | 8.946448
20 | 650 | 911 | 1.2 | 7.650817
20 | 650 | 912 | 1.2 | 8.911571
20 | 650 | 913 | 1.2 | 8.845918
20 | 650 | 914 | 1.2 | 8.48836
20 | 650 | 915 | 1.2 | 9.747622
20 | 650 | 916 | 1.2 | 8.110356
20 | 650 | 917 | 1.2 | 9.786353
20 | 650 | 918 | 1.2 | 8.486329
20 | 650 | 919 | 1.2 | 8.719446
20 | 650 | 920 | 1.2 | 8.713463
20 | 650 | 921 | 1.2 | 9.809796
20 | 650 | 922 | 1.2 | 7.900252
20 | 650 | 923 | 1.2 | 9.370119
20 | 650 | 924 | 1.2 | 8.818153
20 | 650 | 925 | 1.2 | 9.22432
20 | 650 | 926 | 1.2 | 9.04901
20 | 650 | 927 | 1.2 | 9.066117
20 | 650 | 928 | 1.2 | 8.595377
20 | 650 | 929 | 1.2 | 8.566343
20 | 650 | 930 | 1.2 | 8.625451
20 | 650 | 931 | 1.2 | 8.825383
20 | 650 | 932 | 1.2 | 9.099697
20 | 650 | 933 | 1.2 | 9.068533
20 | 650 | 934 | 1.2 | 9.255397
20 | 650 | 935 | 1.2 | 8.000232
20 | 650 | 936 | 1.2 | 9.092193
20 | 650 | 937 | 1.2 | 8.957872
20 | 650 | 938 | 1.2 | 9.187144
20 | 650 | 939 | 1.2 | 8.807916
20 | 650 | 940 | 1.2 | 9.425655
20 | 650 | 941 | 1.2 | 9.41702
20 | 650 | 942 | 1.2 | 9.356831
20 | 650 | 943 | 1.2 | 8.736391
20 | 650 | 944 | 1.2 | 9.0845
20 | 650 | 945 | 1.2 | 8.922514
20 | 650 | 946 | 1.2 | 9.589137
20 | 650 | 947 | 1.2 | 8.892285
20 | 650 | 948 | 1.2 | 8.487122
20 | 650 | 949 | 1.2 | 8.729296
20 | 650 | 950 | 1.2 | 9.052386
20 | 650 | 951 | 1.2 | 9.987555
20 | 650 | 952 | 1.2 | 9.256604
20 | 650 | 953 | 1.2 | 8.858751
20 | 650 | 954 | 1.2 | 8.601472
20 | 650 | 955 | 1.2 | 9.040002
20 | 650 | 956 | 1.2 | 8.312249
20 | 650 | 957 | 1.2 | 8.977094
20 | 650 | 958 | 1.2 | 9.123897
20 | 650 | 959 | 1.2 | 8.595079
20 | 650 | 960 | 1.2 | 9.886435
20 | 650 | 961 | 1.2 | 9.223739
20 | 650 | 962 | 1.2 | 9.05787
20 | 650 | 963 | 1.2 | 8.592844
20 | 650 | 964 | 1.2 | 9.020764
20 | 650 | 965 | 1.2 | 7.788542
20 | 650 | 966 | 1.2 | 8.809105
20 | 650 | 967 | 1.2 | 9.549723
20 | 650 | 968 | 1.2 | 9.043385
20 | 650 | 969 | 1.2 | 9.259249
20 | 650 | 970 | 1.2 | 9.246952
20 | 650 | 971 | 1.2 | 8.691593
20 | 650 | 972 | 1.2 | 9.00186
20 | 650 | 973 | 1.2 | 8.976164
20 | 650 | 974 | 1.2 | 8.647827
20 | 650 | 975 | 1.2 | 8.665587
20 | 650 | 976 | 1.2 | 8.895248
20 | 650 | 977 | 1.2 | 9.290097
20 | 650 | 978 | 1.2 | 8.627401
20 | 650 | 979 | 1.2 | 9.04986
20 | 650 | 980 | 1.2 | 8.708442
20 | 650 | 981 | 1.2 | 9.027155
20 | 650 | 982 | 1.2 | 8.874602
20 | 650 | 983 | 1.2 | 8.653273
20 | 650 | 984 | 1.2 | 9.699593
20 | 650 | 985 | 1.2 | 9.10989
20 | 650 | 986 | 1.2 | 8.343207
20 | 650 | 987 | 1.2 | 8.071054
20 | 650 | 988 | 1.2 | 9.983423
20 | 650 | 989 | 1.2 | 9.325
20 | 650 | 990 | 1.2 | 8.691554
20 | 650 | 991 | 1.2 | 8.815247
20 | 650 | 992 | 1.2 | 9.22032
20 | 650 | 993 | 1.2 | 9.057859
20 | 650 | 994 | 1.2 | 8.953852
20 | 650 | 995 | 1.2 | 9.42129
20 | 650 | 996 | 1.2 | 9.131362
20 | 650 | 997 | 1.2 | 8.770643
20 | 650 | 998 | 1.2 | 7.425967
20 | 650 | 999 | 1.2 | 8.861821
20 | 650 | 1000 | 1.2 | 9.309032
20 | 650 | 1001 | 1.2 | 8.98462
20 | 650 | 1002 | 1.2 | 9.380745
20 | 650 | 1003 | 1.2 | 9.235843
20 | 650 | 1004 | 1.2 | 9.406399
20 | 650 | 1005 | 1.2 | 8.623001
20 | 650 | 1006 | 1.2 | 9.161755
20 | 650 | 1007 | 1.2 | 8.933724
20 | 650 | 1008 | 1.2 | 7.629402
20 | 650 | 1009 | 1.2 | 8.770524
20 | 650 | 1010 | 1.2 | 10.00043
20 | 650 | 1011 | 1.2 | 8.831694
20 | 650 | 1012 | 1.2 | 8.226628
20 | 650 | 1013 | 1.2 | 8.215461
20 | 650 | 1014 | 1.2 | 8.767169
20 | 650 | 1015 | 1.2 | 8.545724
20 | 650 | 1016 | 1.2 | 8.944418
20 | 650 | 1017 | 1.2 | 8.813588
20 | 650 | 1018 | 1.2 | 9.555074
20 | 650 | 1019 | 1.2 | 8.533135
20 | 650 | 1020 | 1.2 | 9.392486
20 | 650 | 1021 | 1.2 | 8.940856
20 | 650 | 1022 | 1.2 | 8.648335
20 | 650 | 1023 | 1.2 | 9.146914
20 | 650 | 1024 | 1.2 | 8.708203
20 | 650 | 1025 | 1.2 | 8.687058
20 | 650 | 1026 | 1.2 | 9.379526
20 | 650 | 1027 | 1.2 | 9.008045
20 | 650 | 1028 | 1.2 | 8.736676
20 | 650 | 1029 | 1.2 | 8.862185
20 | 650 | 1030 | 1.2 | 8.661057
20 | 650 | 1031 | 1.2 | 9.093248
20 | 650 | 1032 | 1.2 | 9.076418
20 | 650 | 1033 | 1.2 | 8.808096
20 | 650 | 1034 | 1.2 | 9.187709
20 | 650 | 1035 | 1.2 | 9.351511
20 | 650 | 1036 | 1.2 | 9.702099
20 | 650 | 1037 | 1.2 | 7.580323
20 | 650 | 1038 | 1.2 | 8.010878
20 | 650 | 1039 | 1.2 | 8.943021
20 | 650 | 1040 | 1.2 | 9.515935
20 | 650 | 1041 | 1.2 | 8.906913
20 | 650 | 1042 | 1.2 | 9.27762
20 | 650 | 1043 | 1.2 | 8.862438
20 | 650 | 1044 | 1.2 | 8.586103
20 | 650 | 1045 | 1.2 | 9.213188
20 | 650 | 1046 | 1.2 | 9.391996
20 | 650 | 1047 | 1.2 | 8.955384
20 | 650 | 1048 | 1.2 | 9.179476
20 | 650 | 1049 | 1.2 | 8.840521
20 | 650 | 1050 | 1.2 | 8.951706
20 | 650 | 1051 | 1.2 | 9.320067
20 | 650 | 1052 | 1.2 | 9.73035
20 | 650 | 1053 | 1.2 | 7.686543
20 | 650 | 1054 | 1.2 | 8.098644
20 | 650 | 1055 | 1.2 | 9.701668
20 | 650 | 1056 | 1.2 | 9.330859
20 | 650 | 1057 | 1.2 | 9.115859
20 | 650 | 1058 | 1.2 | 8.447262
20 | 650 | 1059 | 1.2 | 8.737513
20 | 650 | 1060 | 1.2 | 8.886488
20 | 650 | 1061 | 1.2 | 9.783345
20 | 650 | 1062 | 1.2 | 10.24239
20 | 650 | 1063 | 1.2 | 8.659553
20 | 650 | 1064 | 1.2 | 8.679417
20 | 650 | 1065 | 1.2 | 8.525904
20 | 650 | 1066 | 1.2 | 9.035805
20 | 650 | 1067 | 1.2 | 8.878011
20 | 650 | 1068 | 1.2 | 8.901555
20 | 650 | 1069 | 1.2 | 9.207133
20 | 650 | 1070 | 1.2 | 9.232384
20 | 650 | 1071 | 1.2 | 8.928312
20 | 650 | 1072 | 1.2 | 8.521007
20 | 650 | 1073 | 1.2 | 8.997131
20 | 650 | 1074 | 1.2 | 8.847198
20 | 650 | 1075 | 1.2 | 9.194782
20 | 650 | 1076 | 1.2 | 9.386711
20 | 650 | 1077 | 1.2 | 8.068764
20 | 650 | 1078 | 1.2 | 8.611031
20 | 650 | 1079 | 1.2 | 8.910054
20 | 650 | 1080 | 1.2 | 7.832025
20 | 650 | 1081 | 1.2 | 9.339656
20 | 650 | 1082 | 1.2 | 8.145949
20 | 650 | 1083 | 1.2 | 9.135896
20 | 650 | 1084 | 1.2 | 8.67609
20 | 650 | 1085 | 1.2 | 8.605855
20 | 650 | 1086 | 1.2 | 9.064943
20 | 650 | 1087 | 1.2 | 9.345494
20 | 650 | 1088 | 1.2 | 9.144486
20 | 650 | 1089 | 1.2 | 8.786963
20 | 650 | 1090 | 1.2 | 8.969252
20 | 650 | 1091 | 1.2 | 8.425004
20 | 650 | 1092 | 1.2 | 8.016104
20 | 650 | 1093 | 1.2 | 8.746715
20 | 650 | 1094 | 1.2 | 8.194685
20 | 650 | 1095 | 1.2 | 9.487393
20 | 650 | 1096 | 1.2 | 9.109009
20 | 650 | 1097 | 1.2 | 7.712261
20 | 650 | 1098 | 1.2 | 10.17363
20 | 650 | 1099 | 1.2 | 9.142655
20 | 650 | 1100 | 1.2 | 8.775601
20 | 650 | 1101 | 1.2 | 9.944397
20 | 650 | 1102 | 1.2 | 9.417902
20 | 650 | 1103 | 1.2 | 9.516806
20 | 650 | 1104 | 1.2 | 8.966734
20 | 650 | 1105 | 1.2 | 8.79514
20 | 650 | 1106 | 1.2 | 8.875099
20 | 650 | 1107 | 1.2 | 9.22306
20 | 650 | 1108 | 1.2 | 8.786555
20 | 650 | 1109 | 1.2 | 7.859109
20 | 650 | 1110 | 1.2 | 8.664172
20 | 650 | 1111 | 1.2 | 8.044817
20 | 650 | 1112 | 1.2 | 9.721431
20 | 650 | 1113 | 1.2 | 8.040076
20 | 650 | 1114 | 1.2 | 8.671059
20 | 650 | 1115 | 1.2 | 9.01756
20 | 650 | 1116 | 1.2 | 8.520131
20 | 650 | 1117 | 1.2 | 8.209811
20 | 650 | 1118 | 1.2 | 8.855059
20 | 650 | 1119 | 1.2 | 9.240175
20 | 650 | 1120 | 1.2 | 8.590486
20 | 650 | 1121 | 1.2 | 8.907667
20 | 650 | 1122 | 1.2 | 8.819582
20 | 650 | 1123 | 1.2 | 8.704187
20 | 650 | 1124 | 1.2 | 8.776644
20 | 650 | 1125 | 1.2 | 9.484786
20 | 650 | 1126 | 1.2 | 8.758686
20 | 650 | 1127 | 1.2 | 9.846029
20 | 650 | 1128 | 1.2 | 9.363468
20 | 650 | 1129 | 1.2 | 9.384738
20 | 650 | 1130 | 1.2 | 8.981117
20 | 650 | 1131 | 1.2 | 8.891266
20 | 650 | 1132 | 1.2 | 9.333305
20 | 650 | 1133 | 1.2 | 8.235747
20 | 650 | 1134 | 1.2 | 8.907444
20 | 650 | 1135 | 1.2 | 8.410081
20 | 650 | 1136 | 1.2 | 8.898951
20 | 650 | 1137 | 1.2 | 9.128787
20 | 650 | 1138 | 1.2 | 9.180647
20 | 650 | 1139 | 1.2 | 8.389008
20 | 650 | 1140 | 1.2 | 8.65579
20 | 650 | 1141 | 1.2 | 8.958369
20 | 650 | 1142 | 1.2 | 9.1657
20 | 650 | 1143 | 1.2 | 8.037648
20 | 650 | 1144 | 1.2 | 9.030535
20 | 650 | 1145 | 1.2 | 9.626997
20 | 650 | 1146 | 1.2 | 9.076836
20 | 650 | 1147 | 1.2 | 8.89293
20 | 650 | 1148 | 1.2 | 8.823975
20 | 650 | 1149 | 1.2 | 8.372741
20 | 650 | 1150 | 1.2 | 9.190414
20 | 650 | 1151 | 1.2 | 9.098494
20 | 650 | 1152 | 1.2 | 8.759214
20 | 650 | 1153 | 1.2 | 9.268978
20 | 650 | 1154 | 1.2 | 8.788402
20 | 650 | 1155 | 1.2 | 7.401327
20 | 650 | 1156 | 1.2 | 8.942171
20 | 650 | 1157 | 1.2 | 9.299644
20 | 650 | 1158 | 1.2 | 8.608597
20 | 650 | 1159 | 1.2 | 10.16307
20 | 650 | 1160 | 1.2 | 9.323565
20 | 650 | 1161 | 1.2 | 8.913305
20 | 650 | 1162 | 1.2 | 8.923623
20 | 650 | 1163 | 1.2 | 8.669224
20 | 650 | 1164 | 1.2 | 9.225524
20 | 650 | 1165 | 1.2 | 8.646357
20 | 650 | 1166 | 1.2 | 8.823024
20 | 650 | 1167 | 1.2 | 9.17417
20 | 650 | 1168 | 1.2 | 10.35857
20 | 650 | 1169 | 1.2 | 8.767046
20 | 650 | 1170 | 1.2 | 9.113842
20 | 650 | 1171 | 1.2 | 9.107733
20 | 650 | 1172 | 1.2 | 9.00506
20 | 650 | 1173 | 1.2 | 8.81319
20 | 650 | 1174 | 1.2 | 9.044314
20 | 650 | 1175 | 1.2 | 8.567589
20 | 650 | 1176 | 1.2 | 8.780781
20 | 650 | 1177 | 1.2 | 9.080932
20 | 650 | 1178 | 1.2 | 8.711055
20 | 650 | 1179 | 1.2 | 8.541196
20 | 650 | 1180 | 1.2 | 8.877357
20 | 650 | 1181 | 1.2 | 9.246402
20 | 650 | 1182 | 1.2 | 9.420606
20 | 650 | 1183 | 1.2 | 9.574889
20 | 650 | 1184 | 1.2 | 9.575039
20 | 650 | 1185 | 1.2 | 8.343831
20 | 650 | 1186 | 1.2 | 9.31648
20 | 650 | 1187 | 1.2 | 9.096228
20 | 650 | 1188 | 1.2 | 8.905341
20 | 650 | 1189 | 1.2 | 9.211395
20 | 650 | 1190 | 1.2 | 8.974455
20 | 650 | 1191 | 1.2 | 8.967273
20 | 650 | 1192 | 1.2 | 8.710664
20 | 650 | 1193 | 1.2 | 8.889912
20 | 650 | 1194 | 1.2 | 9.265068
20 | 650 | 1195 | 1.2 | 8.790982
20 | 650 | 1196 | 1.2 | 8.968335
20 | 650 | 1197 | 1.2 | 8.658285
20 | 650 | 1198 | 1.2 | 8.659621
20 | 650 | 1199 | 1.2 | 8.980321
20 | 650 | 1200 | 1.2 | 8.929289
21 | 650 | 0 | 1.4 | 0
21 | 650 | 1 | 1.4 | 0.07953066
21 | 650 | 2 | 1.4 | 0.1494622
21 | 650 | 3 | 1.4 | 0.2113964
21 | 650 | 4 | 1.4 | 0.2989899
21 | 650 | 5 | 1.4 | 0.362061
21 | 650 | 6 | 1.4 | 0.4437782
21 | 650 | 7 | 1.4 | 0.4796609
21 | 650 | 8 | 1.4 | 0.590836
21 | 650 | 9 | 1.4 | 0.6905524
21 | 650 | 10 | 1.4 | 0.738898
21 | 650 | 11 | 1.4 | 0.8504379
21 | 650 | 12 | 1.4 | 0.8434129
21 | 650 | 13 | 1.4 | 0.9897841
21 | 650 | 14 | 1.4 | 1.05249
21 | 650 | 15 | 1.4 | 1.182604
21 | 650 | 16 | 1.4 | 0.886758
21 | 650 | 17 | 1.4 | 1.237668
21 | 650 | 18 | 1.4 | 1.309024
21 | 650 | 19 | 1.4 | 1.363278
21 | 650 | 20 | 1.4 | 1.38011
21 | 650 | 21 | 1.4 | 1.29293
21 | 650 | 22 | 1.4 | 1.394342
21 | 650 | 23 | 1.4 | 1.600229
21 | 650 | 24 | 1.4 | 1.752138
21 | 650 | 25 | 1.4 | 1.67069
21 | 650 | 26 | 1.4 | 1.770393
21 | 650 | 27 | 1.4 | 2.201708
21 | 650 | 28 | 1.4 | 1.840797
21 | 650 | 29 | 1.4 | 1.989577
21 | 650 | 30 | 1.4 | 2.062714
21 | 650 | 31 | 1.4 | 2.07718
21 | 650 | 32 | 1.4 | 2.337166
21 | 650 | 33 | 1.4 | 2.115937
21 | 650 | 34 | 1.4 | 1.949345
21 | 650 | 35 | 1.4 | 2.236577
21 | 650 | 36 | 1.4 | 2.217595
21 | 650 | 37 | 1.4 | 2.414007
21 | 650 | 38 | 1.4 | 2.516216
21 | 650 | 39 | 1.4 | 2.456036
21 | 650 | 40 | 1.4 | 2.603171
21 | 650 | 41 | 1.4 | 2.561913
21 | 650 | 42 | 1.4 | 2.687452
21 | 650 | 43 | 1.4 | 2.972016
21 | 650 | 44 | 1.4 | 2.917235
21 | 650 | 45 | 1.4 | 3.366163
21 | 650 | 46 | 1.4 | 2.927366
21 | 650 | 47 | 1.4 | 2.83509
21 | 650 | 48 | 1.4 | 3.025435
21 | 650 | 49 | 1.4 | 2.982182
21 | 650 | 50 | 1.4 | 2.877638
21 | 650 | 51 | 1.4 | 2.99578
21 | 650 | 52 | 1.4 | 3.13945
21 | 650 | 53 | 1.4 | 3.284874
21 | 650 | 54 | 1.4 | 3.099218
21 | 650 | 55 | 1.4 | 3.246506
21 | 650 | 56 | 1.4 | 3.54823
21 | 650 | 57 | 1.4 | 3.393466
21 | 650 | 58 | 1.4 | 3.438826
21 | 650 | 59 | 1.4 | 3.382874
21 | 650 | 60 | 1.4 | 3.519024
21 | 650 | 61 | 1.4 | 3.561481
21 | 650 | 62 | 1.4 | 3.274236
21 | 650 | 63 | 1.4 | 3.672067
21 | 650 | 64 | 1.4 | 3.442491
21 | 650 | 65 | 1.4 | 3.761608
21 | 650 | 66 | 1.4 | 3.734647
21 | 650 | 67 | 1.4 | 3.975068
21 | 650 | 68 | 1.4 | 4.210421
21 | 650 | 69 | 1.4 | 3.906613
21 | 650 | 70 | 1.4 | 3.817795
21 | 650 | 71 | 1.4 | 3.864393
21 | 650 | 72 | 1.4 | 4.053553
21 | 650 | 73 | 1.4 | 4.433393
21 | 650 | 74 | 1.4 | 4.142593
21 | 650 | 75 | 1.4 | 3.882243
21 | 650 | 76 | 1.4 | 4.129409
21 | 650 | 77 | 1.4 | 4.265101
21 | 650 | 78 | 1.4 | 4.331019
21 | 650 | 79 | 1.4 | 4.263046
21 | 650 | 80 | 1.4 | 4.686906
21 | 650 | 81 | 1.4 | 4.246743
21 | 650 | 82 | 1.4 | 3.830025
21 | 650 | 83 | 1.4 | 4.267578
21 | 650 | 84 | 1.4 | 4.891991
21 | 650 | 85 | 1.4 | 4.258381
21 | 650 | 86 | 1.4 | 4.934666
21 | 650 | 87 | 1.4 | 4.803384
21 | 650 | 88 | 1.4 | 4.58596
21 | 650 | 89 | 1.4 | 4.673163
21 | 650 | 90 | 1.4 | 4.412611
21 | 650 | 91 | 1.4 | 4.797842
21 | 650 | 92 | 1.4 | 5.176083
21 | 650 | 93 | 1.4 | 4.565463
21 | 650 | 94 | 1.4 | 4.699173
21 | 650 | 95 | 1.4 | 5.165007
21 | 650 | 96 | 1.4 | 4.756212
21 | 650 | 97 | 1.4 | 4.881571
21 | 650 | 98 | 1.4 | 5.51489
21 | 650 | 99 | 1.4 | 5.095695
21 | 650 | 100 | 1.4 | 5.383487
21 | 650 | 101 | 1.4 | 5.388703
21 | 650 | 102 | 1.4 | 5.029182
21 | 650 | 103 | 1.4 | 5.196284
21 | 650 | 104 | 1.4 | 5.099434
21 | 650 | 105 | 1.4 | 5.360467
21 | 650 | 106 | 1.4 | 5.270857
21 | 650 | 107 | 1.4 | 4.77662
21 | 650 | 108 | 1.4 | 5.615092
21 | 650 | 109 | 1.4 | 5.597453
21 | 650 | 110 | 1.4 | 5.282365
21 | 650 | 111 | 1.4 | 5.446434
21 | 650 | 112 | 1.4 | 5.338533
21 | 650 | 113 | 1.4 | 5.530694
21 | 650 | 114 | 1.4 | 5.268526
21 | 650 | 115 | 1.4 | 5.331816
21 | 650 | 116 | 1.4 | 6.702421
21 | 650 | 117 | 1.4 | 5.299961
21 | 650 | 118 | 1.4 | 6.180162
21 | 650 | 119 | 1.4 | 5.884145
21 | 650 | 120 | 1.4 | 5.717301
21 | 650 | 121 | 1.4 | 5.744685
21 | 650 | 122 | 1.4 | 5.895244
21 | 650 | 123 | 1.4 | 6.101101
21 | 650 | 124 | 1.4 | 5.674084
21 | 650 | 125 | 1.4 | 5.760168
21 | 650 | 126 | 1.4 | 5.872899
21 | 650 | 127 | 1.4 | 5.842597
21 | 650 | 128 | 1.4 | 5.093413
21 | 650 | 129 | 1.4 | 5.593628
21 | 650 | 130 | 1.4 | 5.595815
21 | 650 | 131 | 1.4 | 5.953511
21 | 650 | 132 | 1.4 | 5.968616
21 | 650 | 133 | 1.4 | 5.951678
21 | 650 | 134 | 1.4 | 6.051397
21 | 650 | 135 | 1.4 | 6.74436
21 | 650 | 136 | 1.4 | 6.690409
21 | 650 | 137 | 1.4 | 6.020631
21 | 650 | 138 | 1.4 | 6.242017
21 | 650 | 139 | 1.4 | 6.231999
21 | 650 | 140 | 1.4 | 6.329134
21 | 650 | 141 | 1.4 | 5.955307
21 | 650 | 142 | 1.4 | 6.200793
21 | 650 | 143 | 1.4 | 5.969418
21 | 650 | 144 | 1.4 | 5.800976
21 | 650 | 145 | 1.4 | 6.824481
21 | 650 | 146 | 1.4 | 6.320101
21 | 650 | 147 | 1.4 | 6.415122
21 | 650 | 148 | 1.4 | 6.37001
21 | 650 | 149 | 1.4 | 6.002513
21 | 650 | 150 | 1.4 | 6.145925
21 | 650 | 151 | 1.4 | 6.419794
21 | 650 | 152 | 1.4 | 6.696368
21 | 650 | 153 | 1.4 | 6.566671
21 | 650 | 154 | 1.4 | 6.603673
21 | 650 | 155 | 1.4 | 6.228813
21 | 650 | 156 | 1.4 | 6.05799
21 | 650 | 157 | 1.4 | 6.92142
21 | 650 | 158 | 1.4 | 5.999309
21 | 650 | 159 | 1.4 | 6.455116
21 | 650 | 160 | 1.4 | 6.456647
21 | 650 | 161 | 1.4 | 6.502343
21 | 650 | 162 | 1.4 | 6.840068
21 | 650 | 163 | 1.4 | 6.6599
21 | 650 | 164 | 1.4 | 6.536408
21 | 650 | 165 | 1.4 | 6.564861
21 | 650 | 166 | 1.4 | 6.684648
21 | 650 | 167 | 1.4 | 6.553675
21 | 650 | 168 | 1.4 | 6.611995
21 | 650 | 169 | 1.4 | 7.083086
21 | 650 | 170 | 1.4 | 6.959892
21 | 650 | 171 | 1.4 | 6.728293
21 | 650 | 172 | 1.4 | 7.037167
21 | 650 | 173 | 1.4 | 7.978734
21 | 650 | 174 | 1.4 | 7.095694
21 | 650 | 175 | 1.4 | 6.531745
21 | 650 | 176 | 1.4 | 6.565845
21 | 650 | 177 | 1.4 | 6.633787
21 | 650 | 178 | 1.4 | 6.818254
21 | 650 | 179 | 1.4 | 5.913649
21 | 650 | 180 | 1.4 | 6.459749
21 | 650 | 181 | 1.4 | 6.8317
21 | 650 | 182 | 1.4 | 6.768359
21 | 650 | 183 | 1.4 | 6.947681
21 | 650 | 184 | 1.4 | 7.502473
21 | 650 | 185 | 1.4 | 7.032609
21 | 650 | 186 | 1.4 | 6.370822
21 | 650 | 187 | 1.4 | 7.013799
21 | 650 | 188 | 1.4 | 6.954912
21 | 650 | 189 | 1.4 | 7.026496
21 | 650 | 190 | 1.4 | 6.928348
21 | 650 | 191 | 1.4 | 6.916792
21 | 650 | 192 | 1.4 | 7.058641
21 | 650 | 193 | 1.4 | 6.915495
21 | 650 | 194 | 1.4 | 7.362809
21 | 650 | 195 | 1.4 | 7.004691
21 | 650 | 196 | 1.4 | 7.113974
21 | 650 | 197 | 1.4 | 6.874927
21 | 650 | 198 | 1.4 | 7.213815
21 | 650 | 199 | 1.4 | 7.805803
21 | 650 | 200 | 1.4 | 7.534514
21 | 650 | 201 | 1.4 | 7.212814
21 | 650 | 202 | 1.4 | 6.910691
21 | 650 | 203 | 1.4 | 7.438971
21 | 650 | 204 | 1.4 | 8.211057
21 | 650 | 205 | 1.4 | 7.411592
21 | 650 | 206 | 1.4 | 7.176669
21 | 650 | 207 | 1.4 | 6.758519
21 | 650 | 208 | 1.4 | 7.529516
21 | 650 | 209 | 1.4 | 7.426685
21 | 650 | 210 | 1.4 | 7.047315
21 | 650 | 211 | 1.4 | 7.392366
21 | 650 | 212 | 1.4 | 7.06939
21 | 650 | 213 | 1.4 | 6.82064
21 | 650 | 214 | 1.4 | 7.694695
21 | 650 | 215 | 1.4 | 7.186025
21 | 650 | 216 | 1.4 | 7.521997
21 | 650 | 217 | 1.4 | 7.688958
21 | 650 | 218 | 1.4 | 7.352717
21 | 650 | 219 | 1.4 | 7.438641
21 | 650 | 220 | 1.4 | 7.715506
21 | 650 | 221 | 1.4 | 9.421204
21 | 650 | 222 | 1.4 | 7.668873
21 | 650 | 223 | 1.4 | 7.616252
21 | 650 | 224 | 1.4 | 7.509475
21 | 650 | 225 | 1.4 | 7.606641
21 | 650 | 226 | 1.4 | 7.459355
21 | 650 | 227 | 1.4 | 8.122509
21 | 650 | 228 | 1.4 | 7.218846
21 | 650 | 229 | 1.4 | 7.970823
21 | 650 | 230 | 1.4 | 7.412377
21 | 650 | 231 | 1.4 | 7.605162
21 | 650 | 232 | 1.4 | 7.419212
21 | 650 | 233 | 1.4 | 8.079957
21 | 650 | 234 | 1.4 | 7.243814
21 | 650 | 235 | 1.4 | 7.798237
21 | 650 | 236 | 1.4 | 8.265768
21 | 650 | 237 | 1.4 | 7.645482
21 | 650 | 238 | 1.4 | 7.357704
21 | 650 | 239 | 1.4 | 7.527973
21 | 650 | 240 | 1.4 | 7.743761
21 | 650 | 241 | 1.4 | 7.781704
21 | 650 | 242 | 1.4 | 8.463233
21 | 650 | 243 | 1.4 | 8.591251
21 | 650 | 244 | 1.4 | 7.680229
21 | 650 | 245 | 1.4 | 7.51525
21 | 650 | 246 | 1.4 | 9.32085
21 | 650 | 247 | 1.4 | 6.80481
21 | 650 | 248 | 1.4 | 7.886071
21 | 650 | 249 | 1.4 | 7.523754
21 | 650 | 250 | 1.4 | 7.55207
21 | 650 | 251 | 1.4 | 7.421345
21 | 650 | 252 | 1.4 | 8.299023
21 | 650 | 253 | 1.4 | 8.071896
21 | 650 | 254 | 1.4 | 8.538296
21 | 650 | 255 | 1.4 | 8.030991
21 | 650 | 256 | 1.4 | 7.902958
21 | 650 | 257 | 1.4 | 6.87782
21 | 650 | 258 | 1.4 | 8.525605
21 | 650 | 259 | 1.4 | 7.349577
21 | 650 | 260 | 1.4 | 8.385684
21 | 650 | 261 | 1.4 | 8.187818
21 | 650 | 262 | 1.4 | 7.6805
21 | 650 | 263 | 1.4 | 8.224013
21 | 650 | 264 | 1.4 | 7.642313
21 | 650 | 265 | 1.4 | 7.289102
21 | 650 | 266 | 1.4 | 7.890563
21 | 650 | 267 | 1.4 | 8.141678
21 | 650 | 268 | 1.4 | 8.135766
21 | 650 | 269 | 1.4 | 7.998777
21 | 650 | 270 | 1.4 | 8.599746
21 | 650 | 271 | 1.4 | 7.568138
21 | 650 | 272 | 1.4 | 7.980578
21 | 650 | 273 | 1.4 | 7.960958
21 | 650 | 274 | 1.4 | 7.993787
21 | 650 | 275 | 1.4 | 6.96606
21 | 650 | 276 | 1.4 | 8.392361
21 | 650 | 277 | 1.4 | 8.045994
21 | 650 | 278 | 1.4 | 7.933327
21 | 650 | 279 | 1.4 | 8.33418
21 | 650 | 280 | 1.4 | 8.464047
21 | 650 | 281 | 1.4 | 7.469447
21 | 650 | 282 | 1.4 | 8.044138
21 | 650 | 283 | 1.4 | 7.28796
21 | 650 | 284 | 1.4 | 7.250531
21 | 650 | 285 | 1.4 | 7.698166
21 | 650 | 286 | 1.4 | 8.996222
21 | 650 | 287 | 1.4 | 8.448975
21 | 650 | 288 | 1.4 | 7.913851
21 | 650 | 289 | 1.4 | 7.647143
21 | 650 | 290 | 1.4 | 8.144487
21 | 650 | 291 | 1.4 | 8.293102
21 | 650 | 292 | 1.4 | 7.685487
21 | 650 | 293 | 1.4 | 7.992969
21 | 650 | 294 | 1.4 | 8.302611
21 | 650 | 295 | 1.4 | 8.103071
21 | 650 | 296 | 1.4 | 8.297404
21 | 650 | 297 | 1.4 | 7.91289
21 | 650 | 298 | 1.4 | 8.864045
21 | 650 | 299 | 1.4 | 7.513651
21 | 650 | 300 | 1.4 | 8.606338
21 | 650 | 301 | 1.4 | 7.947676
21 | 650 | 302 | 1.4 | 8.77229
21 | 650 | 303 | 1.4 | 7.573008
21 | 650 | 304 | 1.4 | 8.342043
21 | 650 | 305 | 1.4 | 8.777198
21 | 650 | 306 | 1.4 | 8.138375
21 | 650 | 307 | 1.4 | 7.879863
21 | 650 | 308 | 1.4 | 8.384825
21 | 650 | 309 | 1.4 | 7.940457
21 | 650 | 310 | 1.4 | 8.060095
21 | 650 | 311 | 1.4 | 6.284054
21 | 650 | 312 | 1.4 | 7.740857
21 | 650 | 313 | 1.4 | 7.799036
21 | 650 | 314 | 1.4 | 8.383957
21 | 650 | 315 | 1.4 | 8.020987
21 | 650 | 316 | 1.4 | 9.202856
21 | 650 | 317 | 1.4 | 8.424139
21 | 650 | 318 | 1.4 | 8.110598
21 | 650 | 319 | 1.4 | 7.512954
21 | 650 | 320 | 1.4 | 8.0571
21 | 650 | 321 | 1.4 | 8.052428
21 | 650 | 322 | 1.4 | 7.804433
21 | 650 | 323 | 1.4 | 8.082698
21 | 650 | 324 | 1.4 | 8.46555
21 | 650 | 325 | 1.4 | 7.92118
21 | 650 | 326 | 1.4 | 9.277366
21 | 650 | 327 | 1.4 | 8.229433
21 | 650 | 328 | 1.4 | 7.839148
21 | 650 | 329 | 1.4 | 8.266685
21 | 650 | 330 | 1.4 | 8.259215
21 | 650 | 331 | 1.4 | 8.347921
21 | 650 | 332 | 1.4 | 8.66628
21 | 650 | 333 | 1.4 | 8.778293
21 | 650 | 334 | 1.4 | 8.246847
21 | 650 | 335 | 1.4 | 8.373819
21 | 650 | 336 | 1.4 | 10.50362
21 | 650 | 337 | 1.4 | 8.615875
21 | 650 | 338 | 1.4 | 8.214429
21 | 650 | 339 | 1.4 | 8.399561
21 | 650 | 340 | 1.4 | 8.426089
21 | 650 | 341 | 1.4 | 7.74564
21 | 650 | 342 | 1.4 | 8.442229
21 | 650 | 343 | 1.4 | 8.082458
21 | 650 | 344 | 1.4 | 8.466322
21 | 650 | 345 | 1.4 | 8.496564
21 | 650 | 346 | 1.4 | 8.999291
21 | 650 | 347 | 1.4 | 8.170565
21 | 650 | 348 | 1.4 | 8.364744
21 | 650 | 349 | 1.4 | 8.296808
21 | 650 | 350 | 1.4 | 8.43377
21 | 650 | 351 | 1.4 | 8.407121
21 | 650 | 352 | 1.4 | 7.864521
21 | 650 | 353 | 1.4 | 8.190071
21 | 650 | 354 | 1.4 | 8.091327
21 | 650 | 355 | 1.4 | 8.637842
21 | 650 | 356 | 1.4 | 8.455441
21 | 650 | 357 | 1.4 | 8.082746
21 | 650 | 358 | 1.4 | 8.809663
21 | 650 | 359 | 1.4 | 8.289205
21 | 650 | 360 | 1.4 | 7.582375
21 | 650 | 361 | 1.4 | 8.261968
21 | 650 | 362 | 1.4 | 7.710296
21 | 650 | 363 | 1.4 | 8.70806
21 | 650 | 364 | 1.4 | 8.006475
21 | 650 | 365 | 1.4 | 7.506569
21 | 650 | 366 | 1.4 | 8.123158
21 | 650 | 367 | 1.4 | 8.421237
21 | 650 | 368 | 1.4 | 8.374364
21 | 650 | 369 | 1.4 | 8.823366
21 | 650 | 370 | 1.4 | 8.759404
21 | 650 | 371 | 1.4 | 8.559564
21 | 650 | 372 | 1.4 | 8.177671
21 | 650 | 373 | 1.4 | 8.25103
21 | 650 | 374 | 1.4 | 6.855536
21 | 650 | 375 | 1.4 | 8.204044
21 | 650 | 376 | 1.4 | 8.33872
21 | 650 | 377 | 1.4 | 9.493465
21 | 650 | 378 | 1.4 | 8.024415
21 | 650 | 379 | 1.4 | 7.374535
21 | 650 | 380 | 1.4 | 8.329596
21 | 650 | 381 | 1.4 | 8.640481
21 | 650 | 382 | 1.4 | 8.281239
21 | 650 | 383 | 1.4 | 6.778416
21 | 650 | 384 | 1.4 | 8.369147
21 | 650 | 385 | 1.4 | 8.590644
21 | 650 | 386 | 1.4 | 7.53408
21 | 650 | 387 | 1.4 | 9.506228
21 | 650 | 388 | 1.4 | 8.469564
21 | 650 | 389 | 1.4 | 8.182697
21 | 650 | 390 | 1.4 | 8.105976
21 | 650 | 391 | 1.4 | 8.351514
21 | 650 | 392 | 1.4 | 8.504978
21 | 650 | 393 | 1.4 | 8.459681
21 | 650 | 394 | 1.4 | 8.408807
21 | 650 | 395 | 1.4 | 8.251642
21 | 650 | 396 | 1.4 | 8.5849
21 | 650 | 397 | 1.4 | 9.494588
21 | 650 | 398 | 1.4 | 7.253579
21 | 650 | 399 | 1.4 | 9.05144
21 | 650 | 400 | 1.4 | 8.08851
21 | 650 | 401 | 1.4 | 8.773281
21 | 650 | 402 | 1.4 | 8.710437
21 | 650 | 403 | 1.4 | 8.57293
21 | 650 | 404 | 1.4 | 8.998538
21 | 650 | 405 | 1.4 | 8.374832
21 | 650 | 406 | 1.4 | 8.32685
21 | 650 | 407 | 1.4 | 8.934294
21 | 650 | 408 | 1.4 | 7.591308
21 | 650 | 409 | 1.4 | 9.02913
21 | 650 | 410 | 1.4 | 8.525393
21 | 650 | 411 | 1.4 | 7.910502
21 | 650 | 412 | 1.4 | 8.377733
21 | 650 | 413 | 1.4 | 8.875046
21 | 650 | 414 | 1.4 | 8.806847
21 | 650 | 415 | 1.4 | 8.361769
21 | 650 | 416 | 1.4 | 8.409259
21 | 650 | 417 | 1.4 | 9.637525
21 | 650 | 418 | 1.4 | 8.620597
21 | 650 | 419 | 1.4 | 8.818825
21 | 650 | 420 | 1.4 | 8.501495
21 | 650 | 421 | 1.4 | 8.958188
21 | 650 | 422 | 1.4 | 7.82566
21 | 650 | 423 | 1.4 | 7.087049
21 | 650 | 424 | 1.4 | 8.44152
21 | 650 | 425 | 1.4 | 7.728304
21 | 650 | 426 | 1.4 | 8.40578
21 | 650 | 427 | 1.4 | 8.568156
21 | 650 | 428 | 1.4 | 9.899137
21 | 650 | 429 | 1.4 | 8.240721
21 | 650 | 430 | 1.4 | 8.629025
21 | 650 | 431 | 1.4 | 8.263121
21 | 650 | 432 | 1.4 | 8.643199
21 | 650 | 433 | 1.4 | 9.124563
21 | 650 | 434 | 1.4 | 9.326838
21 | 650 | 435 | 1.4 | 9.100953
21 | 650 | 436 | 1.4 | 8.976647
21 | 650 | 437 | 1.4 | 8.35201
21 | 650 | 438 | 1.4 | 8.491179
21 | 650 | 439 | 1.4 | 9.062818
21 | 650 | 440 | 1.4 | 8.241478
21 | 650 | 441 | 1.4 | 8.760693
21 | 650 | 442 | 1.4 | 8.547945
21 | 650 | 443 | 1.4 | 8.543011
21 | 650 | 444 | 1.4 | 8.369056
21 | 650 | 445 | 1.4 | 8.668609
21 | 650 | 446 | 1.4 | 9.236581
21 | 650 | 447 | 1.4 | 8.710972
21 | 650 | 448 | 1.4 | 8.039119
21 | 650 | 449 | 1.4 | 8.358518
21 | 650 | 450 | 1.4 | 7.575335
21 | 650 | 451 | 1.4 | 8.123077
21 | 650 | 452 | 1.4 | 8.777932
21 | 650 | 453 | 1.4 | 9.820174
21 | 650 | 454 | 1.4 | 8.012241
21 | 650 | 455 | 1.4 | 8.058295
21 | 650 | 456 | 1.4 | 8.390194
21 | 650 | 457 | 1.4 | 8.708593
21 | 650 | 458 | 1.4 | 7.83683
21 | 650 | 459 | 1.4 | 8.373809
21 | 650 | 460 | 1.4 | 8.598168
21 | 650 | 461 | 1.4 | 9.130943
21 | 650 | 462 | 1.4 | 8.559265
21 | 650 | 463 | 1.4 | 7.372798
21 | 650 | 464 | 1.4 | 8.745899
21 | 650 | 465 | 1.4 | 7.995376
21 | 650 | 466 | 1.4 | 9.000581
21 | 650 | 467 | 1.4 | 7.805914
21 | 650 | 468 | 1.4 | 9.022716
21 | 650 | 469 | 1.4 | 8.25652
21 | 650 | 470 | 1.4 | 8.538483
21 | 650 | 471 | 1.4 | 9.347999
21 | 650 | 472 | 1.4 | 8.504273
21 | 650 | 473 | 1.4 | 8.578176
21 | 650 | 474 | 1.4 | 8.788413
21 | 650 | 475 | 1.4 | 8.694375
21 | 650 | 476 | 1.4 | 8.344602
21 | 650 | 477 | 1.4 | 8.545812
21 | 650 | 478 | 1.4 | 8.567732
21 | 650 | 479 | 1.4 | 8.633506
21 | 650 | 480 | 1.4 | 8.714159
21 | 650 | 481 | 1.4 | 9.474952
21 | 650 | 482 | 1.4 | 9.097236
21 | 650 | 483 | 1.4 | 9.43291
21 | 650 | 484 | 1.4 | 9.129778
21 | 650 | 485 | 1.4 | 8.841971
21 | 650 | 486 | 1.4 | 7.659402
21 | 650 | 487 | 1.4 | 8.616505
21 | 650 | 488 | 1.4 | 8.264817
21 | 650 | 489 | 1.4 | 8.051018
21 | 650 | 490 | 1.4 | 8.804357
21 | 650 | 491 | 1.4 | 8.030381
21 | 650 | 492 | 1.4 | 8.650853
21 | 650 | 493 | 1.4 | 8.3907
21 | 650 | 494 | 1.4 | 8.486775
21 | 650 | 495 | 1.4 | 8.48581
21 | 650 | 496 | 1.4 | 7.527656
21 | 650 | 497 | 1.4 | 8.730331
21 | 650 | 498 | 1.4 | 8.988063
21 | 650 | 499 | 1.4 | 8.606952
21 | 650 | 500 | 1.4 | 8.65413
21 | 650 | 501 | 1.4 | 8.390028
21 | 650 | 502 | 1.4 | 8.517898
21 | 650 | 503 | 1.4 | 8.687096
21 | 650 | 504 | 1.4 | 8.278239
21 | 650 | 505 | 1.4 | 8.881513
21 | 650 | 506 | 1.4 | 8.718733
21 | 650 | 507 | 1.4 | 8.97073
21 | 650 | 508 | 1.4 | 9.3537
21 | 650 | 509 | 1.4 | 8.678968
21 | 650 | 510 | 1.4 | 8.671197
21 | 650 | 511 | 1.4 | 8.849075
21 | 650 | 512 | 1.4 | 9.030723
21 | 650 | 513 | 1.4 | 8.965362
21 | 650 | 514 | 1.4 | 8.67611
21 | 650 | 515 | 1.4 | 8.872546
21 | 650 | 516 | 1.4 | 8.895958
21 | 650 | 517 | 1.4 | 7.831222
21 | 650 | 518 | 1.4 | 9.438147
21 | 650 | 519 | 1.4 | 8.518042
21 | 650 | 520 | 1.4 | 8.73983
21 | 650 | 521 | 1.4 | 7.049271
21 | 650 | 522 | 1.4 | 8.493768
21 | 650 | 523 | 1.4 | 8.730207
21 | 650 | 524 | 1.4 | 8.301123
21 | 650 | 525 | 1.4 | 8.911635
21 | 650 | 526 | 1.4 | 7.578901
21 | 650 | 527 | 1.4 | 9.284708
21 | 650 | 528 | 1.4 | 8.649638
21 | 650 | 529 | 1.4 | 8.943249
21 | 650 | 530 | 1.4 | 8.281603
21 | 650 | 531 | 1.4 | 8.093469
21 | 650 | 532 | 1.4 | 10.53477
21 | 650 | 533 | 1.4 | 8.364817
21 | 650 | 534 | 1.4 | 8.480224
21 | 650 | 535 | 1.4 | 10.51286
21 | 650 | 536 | 1.4 | 9.170558
21 | 650 | 537 | 1.4 | 8.996768
21 | 650 | 538 | 1.4 | 8.922644
21 | 650 | 539 | 1.4 | 8.435961
21 | 650 | 540 | 1.4 | 9.334732
21 | 650 | 541 | 1.4 | 9.056274
21 | 650 | 542 | 1.4 | 8.324641
21 | 650 | 543 | 1.4 | 8.614747
21 | 650 | 544 | 1.4 | 8.104376
21 | 650 | 545 | 1.4 | 8.766975
21 | 650 | 546 | 1.4 | 9.093441
21 | 650 | 547 | 1.4 | 7.685183
21 | 650 | 548 | 1.4 | 8.815786
21 | 650 | 549 | 1.4 | 8.769477
21 | 650 | 550 | 1.4 | 9.247408
21 | 650 | 551 | 1.4 | 8.918509
21 | 650 | 552 | 1.4 | 10.17946
21 | 650 | 553 | 1.4 | 8.817279
21 | 650 | 554 | 1.4 | 8.114913
21 | 650 | 555 | 1.4 | 8.446977
21 | 650 | 556 | 1.4 | 9.062216
21 | 650 | 557 | 1.4 | 8.063466
21 | 650 | 558 | 1.4 | 9.230874
21 | 650 | 559 | 1.4 | 8.805742
21 | 650 | 560 | 1.4 | 8.626963
21 | 650 | 561 | 1.4 | 8.898152
21 | 650 | 562 | 1.4 | 8.508711
21 | 650 | 563 | 1.4 | 9.351187
21 | 650 | 564 | 1.4 | 8.621757
21 | 650 | 565 | 1.4 | 8.912229
21 | 650 | 566 | 1.4 | 8.534504
21 | 650 | 567 | 1.4 | 8.603304
21 | 650 | 568 | 1.4 | 7.701936
21 | 650 | 569 | 1.4 | 8.74074
21 | 650 | 570 | 1.4 | 8.465369
21 | 650 | 571 | 1.4 | 8.91965
21 | 650 | 572 | 1.4 | 8.538321
21 | 650 | 573 | 1.4 | 7.454421
21 | 650 | 574 | 1.4 | 8.728444
21 | 650 | 575 | 1.4 | 8.961307
21 | 650 | 576 | 1.4 | 8.422101
21 | 650 | 577 | 1.4 | 8.027925
21 | 650 | 578 | 1.4 | 7.932304
21 | 650 | 579 | 1.4 | 8.731066
21 | 650 | 580 | 1.4 | 8.826057
21 | 650 | 581 | 1.4 | 8.173098
21 | 650 | 582 | 1.4 | 8.789436
21 | 650 | 583 | 1.4 | 8.734028
21 | 650 | 584 | 1.4 | 8.080165
21 | 650 | 585 | 1.4 | 8.515003
21 | 650 | 586 | 1.4 | 8.432023
21 | 650 | 587 | 1.4 | 8.541336
21 | 650 | 588 | 1.4 | 8.357204
21 | 650 | 589 | 1.4 | 8.538719
21 | 650 | 590 | 1.4 | 7.98993
21 | 650 | 591 | 1.4 | 9.904824
21 | 650 | 592 | 1.4 | 7.60521
21 | 650 | 593 | 1.4 | 9.11311
21 | 650 | 594 | 1.4 | 8.598244
21 | 650 | 595 | 1.4 | 9.364619
21 | 650 | 596 | 1.4 | 8.079991
21 | 650 | 597 | 1.4 | 8.967916
21 | 650 | 598 | 1.4 | 8.78618
21 | 650 | 599 | 1.4 | 8.075795
21 | 650 | 600 | 1.4 | 8.336175
21 | 650 | 601 | 1.4 | 8.072235
21 | 650 | 602 | 1.4 | 9.321689
21 | 650 | 603 | 1.4 | 7.407456
21 | 650 | 604 | 1.4 | 8.997353
21 | 650 | 605 | 1.4 | 8.532094
21 | 650 | 606 | 1.4 | 8.725612
21 | 650 | 607 | 1.4 | 8.746911
21 | 650 | 608 | 1.4 | 8.268437
21 | 650 | 609 | 1.4 | 8.666371
21 | 650 | 610 | 1.4 | 9.509505
21 | 650 | 611 | 1.4 | 8.837694
21 | 650 | 612 | 1.4 | 8.874484
21 | 650 | 613 | 1.4 | 8.881243
21 | 650 | 614 | 1.4 | 9.040717
21 | 650 | 615 | 1.4 | 8.51806
21 | 650 | 616 | 1.4 | 7.878615
21 | 650 | 617 | 1.4 | 7.794637
21 | 650 | 618 | 1.4 | 8.34266
21 | 650 | 619 | 1.4 | 8.698028
21 | 650 | 620 | 1.4 | 8.335099
21 | 650 | 621 | 1.4 | 8.602584
21 | 650 | 622 | 1.4 | 8.717012
21 | 650 | 623 | 1.4 | 7.772689
21 | 650 | 624 | 1.4 | 7.947299
21 | 650 | 625 | 1.4 | 8.639318
21 | 650 | 626 | 1.4 | 7.747148
21 | 650 | 627 | 1.4 | 9.247904
21 | 650 | 628 | 1.4 | 8.881227
21 | 650 | 629 | 1.4 | 8.568745
21 | 650 | 630 | 1.4 | 7.692308
21 | 650 | 631 | 1.4 | 8.551656
21 | 650 | 632 | 1.4 | 8.466739
21 | 650 | 633 | 1.4 | 8.915858
21 | 650 | 634 | 1.4 | 7.971742
21 | 650 | 635 | 1.4 | 7.387563
21 | 650 | 636 | 1.4 | 8.701758
21 | 650 | 637 | 1.4 | 8.772219
21 | 650 | 638 | 1.4 | 8.689967
21 | 650 | 639 | 1.4 | 8.741164
21 | 650 | 640 | 1.4 | 8.2743
21 | 650 | 641 | 1.4 | 8.513727
21 | 650 | 642 | 1.4 | 8.181558
21 | 650 | 643 | 1.4 | 9.306483
21 | 650 | 644 | 1.4 | 9.659319
21 | 650 | 645 | 1.4 | 8.132977
21 | 650 | 646 | 1.4 | 8.838064
21 | 650 | 647 | 1.4 | 7.990136
21 | 650 | 648 | 1.4 | 8.771331
21 | 650 | 649 | 1.4 | 8.760881
21 | 650 | 650 | 1.4 | 9.035598
21 | 650 | 651 | 1.4 | 9.000044
21 | 650 | 652 | 1.4 | 9.093992
21 | 650 | 653 | 1.4 | 8.995533
21 | 650 | 654 | 1.4 | 8.63479
21 | 650 | 655 | 1.4 | 8.723109
21 | 650 | 656 | 1.4 | 8.615032
21 | 650 | 657 | 1.4 | 8.64755
21 | 650 | 658 | 1.4 | 7.954001
21 | 650 | 659 | 1.4 | 8.529899
21 | 650 | 660 | 1.4 | 8.794369
21 | 650 | 661 | 1.4 | 7.882421
21 | 650 | 662 | 1.4 | 10.14059
21 | 650 | 663 | 1.4 | 8.330111
21 | 650 | 664 | 1.4 | 8.777709
21 | 650 | 665 | 1.4 | 8.967292
21 | 650 | 666 | 1.4 | 9.684086
21 | 650 | 667 | 1.4 | 8.167615
21 | 650 | 668 | 1.4 | 8.530281
21 | 650 | 669 | 1.4 | 8.467605
21 | 650 | 670 | 1.4 | 7.896124
21 | 650 | 671 | 1.4 | 7.98685
21 | 650 | 672 | 1.4 | 7.399404
21 | 650 | 673 | 1.4 | 9.289493
21 | 650 | 674 | 1.4 | 8.65617
21 | 650 | 675 | 1.4 | 9.561167
21 | 650 | 676 | 1.4 | 9.666513
21 | 650 | 677 | 1.4 | 8.121568
21 | 650 | 678 | 1.4 | 8.927017
21 | 650 | 679 | 1.4 | 9.428016
21 | 650 | 680 | 1.4 | 8.137848
21 | 650 | 681 | 1.4 | 8.691336
21 | 650 | 682 | 1.4 | 8.773783
21 | 650 | 683 | 1.4 | 8.429345
21 | 650 | 684 | 1.4 | 9.1302
21 | 650 | 685 | 1.4 | 7.892395
21 | 650 | 686 | 1.4 | 8.728798
21 | 650 | 687 | 1.4 | 8.569338
21 | 650 | 688 | 1.4 | 8.368575
21 | 650 | 689 | 1.4 | 8.244235
21 | 650 | 690 | 1.4 | 9.554128
21 | 650 | 691 | 1.4 | 8.473274
21 | 650 | 692 | 1.4 | 8.436273
21 | 650 | 693 | 1.4 | 8.340503
21 | 650 | 694 | 1.4 | 9.611221
21 | 650 | 695 | 1.4 | 8.771636
21 | 650 | 696 | 1.4 | 9.466621
21 | 650 | 697 | 1.4 | 9.096545
21 | 650 | 698 | 1.4 | 7.942702
21 | 650 | 699 | 1.4 | 8.138788
21 | 650 | 700 | 1.4 | 9.00468
21 | 650 | 701 | 1.4 | 8.461221
21 | 650 | 702 | 1.4 | 8.888571
21 | 650 | 703 | 1.4 | 8.700198
21 | 650 | 704 | 1.4 | 8.78627
21 | 650 | 705 | 1.4 | 9.470581
21 | 650 | 706 | 1.4 | 9.31782
21 | 650 | 707 | 1.4 | 8.625228
21 | 650 | 708 | 1.4 | 8.124115
21 | 650 | 709 | 1.4 | 8.45729
21 | 650 | 710 | 1.4 | 8.525555
21 | 650 | 711 | 1.4 | 8.831898
21 | 650 | 712 | 1.4 | 8.613176
21 | 650 | 713 | 1.4 | 9.152315
21 | 650 | 714 | 1.4 | 7.344241
21 | 650 | 715 | 1.4 | 8.516078
21 | 650 | 716 | 1.4 | 7.7689
21 | 650 | 717 | 1.4 | 8.276718
21 | 650 | 718 | 1.4 | 8.799146
21 | 650 | 719 | 1.4 | 8.709819
21 | 650 | 720 | 1.4 | 8.685286
21 | 650 | 721 | 1.4 | 8.534242
21 | 650 | 722 | 1.4 | 9.919895
21 | 650 | 723 | 1.4 | 8.971226
21 | 650 | 724 | 1.4 | 8.829546
21 | 650 | 725 | 1.4 | 8.723806
21 | 650 | 726 | 1.4 | 8.772033
21 | 650 | 727 | 1.4 | 8.571225
21 | 650 | 728 | 1.4 | 8.481594
21 | 650 | 729 | 1.4 | 10.41992
21 | 650 | 730 | 1.4 | 8.576964
21 | 650 | 731 | 1.4 | 8.887046
21 | 650 | 732 | 1.4 | 8.609071
21 | 650 | 733 | 1.4 | 8.752167
21 | 650 | 734 | 1.4 | 8.611256
21 | 650 | 735 | 1.4 | 8.304125
21 | 650 | 736 | 1.4 | 9.342772
21 | 650 | 737 | 1.4 | 8.633223
21 | 650 | 738 | 1.4 | 8.292768
21 | 650 | 739 | 1.4 | 7.764879
21 | 650 | 740 | 1.4 | 8.79129
21 | 650 | 741 | 1.4 | 9.089909
21 | 650 | 742 | 1.4 | 8.323089
21 | 650 | 743 | 1.4 | 9.273427
21 | 650 | 744 | 1.4 | 8.586024
21 | 650 | 745 | 1.4 | 8.743656
21 | 650 | 746 | 1.4 | 9.116088
21 | 650 | 747 | 1.4 | 8.919983
21 | 650 | 748 | 1.4 | 9.122341
21 | 650 | 749 | 1.4 | 8.063386
21 | 650 | 750 | 1.4 | 8.57333
21 | 650 | 751 | 1.4 | 8.133168
21 | 650 | 752 | 1.4 | 8.540584
21 | 650 | 753 | 1.4 | 8.567731
21 | 650 | 754 | 1.4 | 9.448009
21 | 650 | 755 | 1.4 | 9.066178
21 | 650 | 756 | 1.4 | 9.843621
21 | 650 | 757 | 1.4 | 8.754096
21 | 650 | 758 | 1.4 | 9.28681
21 | 650 | 759 | 1.4 | 8.629356
21 | 650 | 760 | 1.4 | 8.781391
21 | 650 | 761 | 1.4 | 8.713741
21 | 650 | 762 | 1.4 | 8.689473
21 | 650 | 763 | 1.4 | 8.27959
21 | 650 | 764 | 1.4 | 8.892082
21 | 650 | 765 | 1.4 | 9.021516
21 | 650 | 766 | 1.4 | 8.473834
21 | 650 | 767 | 1.4 | 8.852638
21 | 650 | 768 | 1.4 | 8.027631
21 | 650 | 769 | 1.4 | 8.412273
21 | 650 | 770 | 1.4 | 9.112321
21 | 650 | 771 | 1.4 | 8.210937
21 | 650 | 772 | 1.4 | 7.866711
21 | 650 | 773 | 1.4 | 9.067332
21 | 650 | 774 | 1.4 | 7.797363
21 | 650 | 775 | 1.4 | 8.485763
21 | 650 | 776 | 1.4 | 9.365372
21 | 650 | 777 | 1.4 | 8.350079
21 | 650 | 778 | 1.4 | 9.12475
21 | 650 | 779 | 1.4 | 9.516133
21 | 650 | 780 | 1.4 | 7.821585
21 | 650 | 781 | 1.4 | 8.614177
21 | 650 | 782 | 1.4 | 8.548697
21 | 650 | 783 | 1.4 | 9.22117
21 | 650 | 784 | 1.4 | 8.629943
21 | 650 | 785 | 1.4 | 8.300769
21 | 650 | 786 | 1.4 | 8.335371
21 | 650 | 787 | 1.4 | 8.564517
21 | 650 | 788 | 1.4 | 9.129676
21 | 650 | 789 | 1.4 | 8.7546
21 | 650 | 790 | 1.4 | 8.229259
21 | 650 | 791 | 1.4 | 9.621861
21 | 650 | 792 | 1.4 | 8.385178
21 | 650 | 793 | 1.4 | 9.596192
21 | 650 | 794 | 1.4 | 9.754809
21 | 650 | 795 | 1.4 | 8.927422
21 | 650 | 796 | 1.4 | 8.942026
21 | 650 | 797 | 1.4 | 8.351995
21 | 650 | 798 | 1.4 | 8.739772
21 | 650 | 799 | 1.4 | 9.050833
21 | 650 | 800 | 1.4 | 9.152872
21 | 650 | 801 | 1.4 | 9.434318
21 | 650 | 802 | 1.4 | 8.741429
21 | 650 | 803 | 1.4 | 9.071404
21 | 650 | 804 | 1.4 | 9.646067
21 | 650 | 805 | 1.4 | 8.823585
21 | 650 | 806 | 1.4 | 8.936386
21 | 650 | 807 | 1.4 | 8.450374
21 | 650 | 808 | 1.4 | 8.109179
21 | 650 | 809 | 1.4 | 8.145902
21 | 650 | 810 | 1.4 | 8.252556
21 | 650 | 811 | 1.4 | 9.545071
21 | 650 | 812 | 1.4 | 8.437227
21 | 650 | 813 | 1.4 | 7.61054
21 | 650 | 814 | 1.4 | 9.122559
21 | 650 | 815 | 1.4 | 9.109994
21 | 650 | 816 | 1.4 | 8.924179
21 | 650 | 817 | 1.4 | 9.166819
21 | 650 | 818 | 1.4 | 8.199797
21 | 650 | 819 | 1.4 | 8.624068
21 | 650 | 820 | 1.4 | 8.61018
21 | 650 | 821 | 1.4 | 8.602321
21 | 650 | 822 | 1.4 | 8.947198
21 | 650 | 823 | 1.4 | 9.36361
21 | 650 | 824 | 1.4 | 8.529195
21 | 650 | 825 | 1.4 | 8.852656
21 | 650 | 826 | 1.4 | 10.12179
21 | 650 | 827 | 1.4 | 8.481025
21 | 650 | 828 | 1.4 | 8.026747
21 | 650 | 829 | 1.4 | 8.577087
21 | 650 | 830 | 1.4 | 9.035019
21 | 650 | 831 | 1.4 | 9.488681
21 | 650 | 832 | 1.4 | 8.542535
21 | 650 | 833 | 1.4 | 8.573529
21 | 650 | 834 | 1.4 | 8.78905
21 | 650 | 835 | 1.4 | 9.168177
21 | 650 | 836 | 1.4 | 8.738823
21 | 650 | 837 | 1.4 | 8.502648
21 | 650 | 838 | 1.4 | 9.516784
21 | 650 | 839 | 1.4 | 8.202472
21 | 650 | 840 | 1.4 | 8.642313
21 | 650 | 841 | 1.4 | 8.752775
21 | 650 | 842 | 1.4 | 8.703724
21 | 650 | 843 | 1.4 | 8.525632
21 | 650 | 844 | 1.4 | 8.071727
21 | 650 | 845 | 1.4 | 8.551002
21 | 650 | 846 | 1.4 | 8.44467
21 | 650 | 847 | 1.4 | 9.018312
21 | 650 | 848 | 1.4 | 8.619765
21 | 650 | 849 | 1.4 | 8.506751
21 | 650 | 850 | 1.4 | 8.584941
21 | 650 | 851 | 1.4 | 8.428417
21 | 650 | 852 | 1.4 | 8.540784
21 | 650 | 853 | 1.4 | 7.735471
21 | 650 | 854 | 1.4 | 8.534163
21 | 650 | 855 | 1.4 | 8.728696
21 | 650 | 856 | 1.4 | 8.621018
21 | 650 | 857 | 1.4 | 8.478563
21 | 650 | 858 | 1.4 | 8.997432
21 | 650 | 859 | 1.4 | 8.048316
21 | 650 | 860 | 1.4 | 8.901615
21 | 650 | 861 | 1.4 | 8.331765
21 | 650 | 862 | 1.4 | 9.068876
21 | 650 | 863 | 1.4 | 9.018737
21 | 650 | 864 | 1.4 | 9.041241
21 | 650 | 865 | 1.4 | 8.577348
21 | 650 | 866 | 1.4 | 8.593205
21 | 650 | 867 | 1.4 | 8.655872
21 | 650 | 868 | 1.4 | 9.464336
21 | 650 | 869 | 1.4 | 9.288209
21 | 650 | 870 | 1.4 | 8.188349
21 | 650 | 871 | 1.4 | 8.73973
21 | 650 | 872 | 1.4 | 7.960821
21 | 650 | 873 | 1.4 | 8.324355
21 | 650 | 874 | 1.4 | 8.730848
21 | 650 | 875 | 1.4 | 7.955891
21 | 650 | 876 | 1.4 | 9.062478
21 | 650 | 877 | 1.4 | 7.362206
21 | 650 | 878 | 1.4 | 8.138133
21 | 650 | 879 | 1.4 | 8.563075
21 | 650 | 880 | 1.4 | 8.139617
21 | 650 | 881 | 1.4 | 8.253956
21 | 650 | 882 | 1.4 | 10.45804
21 | 650 | 883 | 1.4 | 8.626598
21 | 650 | 884 | 1.4 | 8.692613
21 | 650 | 885 | 1.4 | 8.402551
21 | 650 | 886 | 1.4 | 9.434144
21 | 650 | 887 | 1.4 | 8.744136
21 | 650 | 888 | 1.4 | 8.416846
21 | 650 | 889 | 1.4 | 8.631076
21 | 650 | 890 | 1.4 | 9.095103
21 | 650 | 891 | 1.4 | 9.692755
21 | 650 | 892 | 1.4 | 9.690075
21 | 650 | 893 | 1.4 | 8.691302
21 | 650 | 894 | 1.4 | 9.025732
21 | 650 | 895 | 1.4 | 9.042128
21 | 650 | 896 | 1.4 | 8.75872
21 | 650 | 897 | 1.4 | 8.874554
21 | 650 | 898 | 1.4 | 8.72758
21 | 650 | 899 | 1.4 | 8.093409
21 | 650 | 900 | 1.4 | 8.77793
21 | 650 | 901 | 1.4 | 8.817291
21 | 650 | 902 | 1.4 | 9.53156
21 | 650 | 903 | 1.4 | 10.30902
21 | 650 | 904 | 1.4 | 9.319911
21 | 650 | 905 | 1.4 | 8.210393
21 | 650 | 906 | 1.4 | 8.389738
21 | 650 | 907 | 1.4 | 8.241189
21 | 650 | 908 | 1.4 | 9.151768
21 | 650 | 909 | 1.4 | 7.830816
21 | 650 | 910 | 1.4 | 8.79644
21 | 650 | 911 | 1.4 | 8.788277
21 | 650 | 912 | 1.4 | 8.807635
21 | 650 | 913 | 1.4 | 10.05684
21 | 650 | 914 | 1.4 | 8.722275
21 | 650 | 915 | 1.4 | 9.503924
21 | 650 | 916 | 1.4 | 8.702817
21 | 650 | 917 | 1.4 | 9.102752
21 | 650 | 918 | 1.4 | 7.913877
21 | 650 | 919 | 1.4 | 9.170927
21 | 650 | 920 | 1.4 | 8.377103
21 | 650 | 921 | 1.4 | 8.776059
21 | 650 | 922 | 1.4 | 9.742955
21 | 650 | 923 | 1.4 | 8.839035
21 | 650 | 924 | 1.4 | 8.770121
21 | 650 | 925 | 1.4 | 8.554575
21 | 650 | 926 | 1.4 | 8.561919
21 | 650 | 927 | 1.4 | 8.59076
21 | 650 | 928 | 1.4 | 7.756912
21 | 650 | 929 | 1.4 | 9.037294
21 | 650 | 930 | 1.4 | 8.834066
21 | 650 | 931 | 1.4 | 8.832481
21 | 650 | 932 | 1.4 | 8.651744
21 | 650 | 933 | 1.4 | 9.447235
21 | 650 | 934 | 1.4 | 8.585553
21 | 650 | 935 | 1.4 | 8.881082
21 | 650 | 936 | 1.4 | 9.695143
21 | 650 | 937 | 1.4 | 8.667185
21 | 650 | 938 | 1.4 | 8.76851
21 | 650 | 939 | 1.4 | 8.835265
21 | 650 | 940 | 1.4 | 10.7038
21 | 650 | 941 | 1.4 | 8.162107
21 | 650 | 942 | 1.4 | 8.78114
21 | 650 | 943 | 1.4 | 9.15966
21 | 650 | 944 | 1.4 | 8.737922
21 | 650 | 945 | 1.4 | 8.69833
21 | 650 | 946 | 1.4 | 8.169131
21 | 650 | 947 | 1.4 | 8.896623
21 | 650 | 948 | 1.4 | 9.087414
21 | 650 | 949 | 1.4 | 7.89292
21 | 650 | 950 | 1.4 | 7.84107
21 | 650 | 951 | 1.4 | 8.984003
21 | 650 | 952 | 1.4 | 8.067576
21 | 650 | 953 | 1.4 | 10.17154
21 | 650 | 954 | 1.4 | 8.208065
21 | 650 | 955 | 1.4 | 8.505537
21 | 650 | 956 | 1.4 | 8.016051
21 | 650 | 957 | 1.4 | 8.213096
21 | 650 | 958 | 1.4 | 8.932649
21 | 650 | 959 | 1.4 | 8.183387
21 | 650 | 960 | 1.4 | 8.591464
21 | 650 | 961 | 1.4 | 9.175633
21 | 650 | 962 | 1.4 | 8.820488
21 | 650 | 963 | 1.4 | 9.680165
21 | 650 | 964 | 1.4 | 8.7972
21 | 650 | 965 | 1.4 | 8.740979
21 | 650 | 966 | 1.4 | 8.390635
21 | 650 | 967 | 1.4 | 7.887044
21 | 650 | 968 | 1.4 | 8.670358
21 | 650 | 969 | 1.4 | 8.877142
21 | 650 | 970 | 1.4 | 8.764936
21 | 650 | 971 | 1.4 | 8.016177
21 | 650 | 972 | 1.4 | 10.48235
21 | 650 | 973 | 1.4 | 8.887938
21 | 650 | 974 | 1.4 | 8.65811
21 | 650 | 975 | 1.4 | 8.648228
21 | 650 | 976 | 1.4 | 8.946581
21 | 650 | 977 | 1.4 | 8.744954
21 | 650 | 978 | 1.4 | 8.465306
21 | 650 | 979 | 1.4 | 8.667287
21 | 650 | 980 | 1.4 | 8.786004
21 | 650 | 981 | 1.4 | 9.841828
21 | 650 | 982 | 1.4 | 9.339164
21 | 650 | 983 | 1.4 | 9.414558
21 | 650 | 984 | 1.4 | 8.501547
21 | 650 | 985 | 1.4 | 8.230412
21 | 650 | 986 | 1.4 | 8.573506
21 | 650 | 987 | 1.4 | 8.596288
21 | 650 | 988 | 1.4 | 9.29514
21 | 650 | 989 | 1.4 | 8.963804
21 | 650 | 990 | 1.4 | 9.327885
21 | 650 | 991 | 1.4 | 8.693835
21 | 650 | 992 | 1.4 | 8.935004
21 | 650 | 993 | 1.4 | 8.265429
21 | 650 | 994 | 1.4 | 9.114353
21 | 650 | 995 | 1.4 | 8.628599
21 | 650 | 996 | 1.4 | 6.828419
21 | 650 | 997 | 1.4 | 8.374658
21 | 650 | 998 | 1.4 | 9.007455
21 | 650 | 999 | 1.4 | 7.847889
21 | 650 | 1000 | 1.4 | 9.524758
21 | 650 | 1001 | 1.4 | 8.889094
21 | 650 | 1002 | 1.4 | 8.662909
21 | 650 | 1003 | 1.4 | 8.624009
21 | 650 | 1004 | 1.4 | 6.638129
21 | 650 | 1005 | 1.4 | 8.653171
21 | 650 | 1006 | 1.4 | 8.411826
21 | 650 | 1007 | 1.4 | 8.820856
21 | 650 | 1008 | 1.4 | 8.591718
21 | 650 | 1009 | 1.4 | 8.589301
21 | 650 | 1010 | 1.4 | 7.784608
21 | 650 | 1011 | 1.4 | 8.817184
21 | 650 | 1012 | 1.4 | 8.000371
21 | 650 | 1013 | 1.4 | 9.432662
21 | 650 | 1014 | 1.4 | 8.697719
21 | 650 | 1015 | 1.4 | 9.1894
21 | 650 | 1016 | 1.4 | 7.101068
21 | 650 | 1017 | 1.4 | 9.082578
21 | 650 | 1018 | 1.4 | 8.725613
21 | 650 | 1019 | 1.4 | 8.495264
21 | 650 | 1020 | 1.4 | 7.243858
21 | 650 | 1021 | 1.4 | 7.592226
21 | 650 | 1022 | 1.4 | 8.732804
21 | 650 | 1023 | 1.4 | 8.365343
21 | 650 | 1024 | 1.4 | 8.576659
21 | 650 | 1025 | 1.4 | 8.669426
21 | 650 | 1026 | 1.4 | 8.464898
21 | 650 | 1027 | 1.4 | 9.012511
21 | 650 | 1028 | 1.4 | 9.181721
21 | 650 | 1029 | 1.4 | 9.250267
21 | 650 | 1030 | 1.4 | 8.760962
21 | 650 | 1031 | 1.4 | 8.837614
21 | 650 | 1032 | 1.4 | 7.964401
21 | 650 | 1033 | 1.4 | 8.986061
21 | 650 | 1034 | 1.4 | 9.780768
21 | 650 | 1035 | 1.4 | 9.062886
21 | 650 | 1036 | 1.4 | 8.777796
21 | 650 | 1037 | 1.4 | 8.867773
21 | 650 | 1038 | 1.4 | 8.628029
21 | 650 | 1039 | 1.4 | 8.464349
21 | 650 | 1040 | 1.4 | 8.58355
21 | 650 | 1041 | 1.4 | 8.609784
21 | 650 | 1042 | 1.4 | 9.240818
21 | 650 | 1043 | 1.4 | 8.644157
21 | 650 | 1044 | 1.4 | 9.014558
21 | 650 | 1045 | 1.4 | 8.740611
21 | 650 | 1046 | 1.4 | 8.362702
21 | 650 | 1047 | 1.4 | 8.686845
21 | 650 | 1048 | 1.4 | 8.448851
21 | 650 | 1049 | 1.4 | 8.65632
21 | 650 | 1050 | 1.4 | 7.752236
21 | 650 | 1051 | 1.4 | 8.368325
21 | 650 | 1052 | 1.4 | 8.649516
21 | 650 | 1053 | 1.4 | 8.806947
21 | 650 | 1054 | 1.4 | 8.406662
21 | 650 | 1055 | 1.4 | 9.159033
21 | 650 | 1056 | 1.4 | 8.637169
21 | 650 | 1057 | 1.4 | 8.644924
21 | 650 | 1058 | 1.4 | 8.923417
21 | 650 | 1059 | 1.4 | 8.768428
21 | 650 | 1060 | 1.4 | 8.775658
21 | 650 | 1061 | 1.4 | 9.062148
21 | 650 | 1062 | 1.4 | 9.395273
21 | 650 | 1063 | 1.4 | 9.018167
21 | 650 | 1064 | 1.4 | 8.62871
21 | 650 | 1065 | 1.4 | 9.120353
21 | 650 | 1066 | 1.4 | 8.863436
21 | 650 | 1067 | 1.4 | 8.637063
21 | 650 | 1068 | 1.4 | 9.06563
21 | 650 | 1069 | 1.4 | 8.854079
21 | 650 | 1070 | 1.4 | 8.370047
21 | 650 | 1071 | 1.4 | 8.613553
21 | 650 | 1072 | 1.4 | 8.553049
21 | 650 | 1073 | 1.4 | 8.81871
21 | 650 | 1074 | 1.4 | 8.644096
21 | 650 | 1075 | 1.4 | 8.988756
21 | 650 | 1076 | 1.4 | 8.255922
21 | 650 | 1077 | 1.4 | 10.07388
21 | 650 | 1078 | 1.4 | 8.946429
21 | 650 | 1079 | 1.4 | 8.985189
21 | 650 | 1080 | 1.4 | 8.609319
21 | 650 | 1081 | 1.4 | 7.484896
21 | 650 | 1082 | 1.4 | 10.27599
21 | 650 | 1083 | 1.4 | 9.312532
21 | 650 | 1084 | 1.4 | 8.595941
21 | 650 | 1085 | 1.4 | 8.724176
21 | 650 | 1086 | 1.4 | 8.869488
21 | 650 | 1087 | 1.4 | 7.448681
21 | 650 | 1088 | 1.4 | 9.009452
21 | 650 | 1089 | 1.4 | 8.828593
21 | 650 | 1090 | 1.4 | 8.885762
21 | 650 | 1091 | 1.4 | 8.362805
21 | 650 | 1092 | 1.4 | 8.884713
21 | 650 | 1093 | 1.4 | 8.841173
21 | 650 | 1094 | 1.4 | 8.986974
21 | 650 | 1095 | 1.4 | 8.519667
21 | 650 | 1096 | 1.4 | 8.866212
21 | 650 | 1097 | 1.4 | 8.154387
21 | 650 | 1098 | 1.4 | 9.915238
21 | 650 | 1099 | 1.4 | 9.083585
21 | 650 | 1100 | 1.4 | 8.813309
21 | 650 | 1101 | 1.4 | 8.821906
21 | 650 | 1102 | 1.4 | 7.865198
21 | 650 | 1103 | 1.4 | 9.204368
21 | 650 | 1104 | 1.4 | 9.188032
21 | 650 | 1105 | 1.4 | 8.733345
21 | 650 | 1106 | 1.4 | 8.673265
21 | 650 | 1107 | 1.4 | 8.561812
21 | 650 | 1108 | 1.4 | 7.947811
21 | 650 | 1109 | 1.4 | 9.811249
21 | 650 | 1110 | 1.4 | 9.002072
21 | 650 | 1111 | 1.4 | 8.52772
21 | 650 | 1112 | 1.4 | 8.475201
21 | 650 | 1113 | 1.4 | 8.451173
21 | 650 | 1114 | 1.4 | 8.497531
21 | 650 | 1115 | 1.4 | 8.826875
21 | 650 | 1116 | 1.4 | 8.460883
21 | 650 | 1117 | 1.4 | 8.008869
21 | 650 | 1118 | 1.4 | 8.199882
21 | 650 | 1119 | 1.4 | 9.984318
21 | 650 | 1120 | 1.4 | 8.759506
21 | 650 | 1121 | 1.4 | 9.026137
21 | 650 | 1122 | 1.4 | 8.66641
21 | 650 | 1123 | 1.4 | 9.048497
21 | 650 | 1124 | 1.4 | 8.481141
21 | 650 | 1125 | 1.4 | 8.398557
21 | 650 | 1126 | 1.4 | 8.015002
21 | 650 | 1127 | 1.4 | 8.671297
21 | 650 | 1128 | 1.4 | 8.325305
21 | 650 | 1129 | 1.4 | 9.250342
21 | 650 | 1130 | 1.4 | 8.811707
21 | 650 | 1131 | 1.4 | 8.567436
21 | 650 | 1132 | 1.4 | 8.075346
21 | 650 | 1133 | 1.4 | 8.683977
21 | 650 | 1134 | 1.4 | 8.750938
21 | 650 | 1135 | 1.4 | 8.329179
21 | 650 | 1136 | 1.4 | 9.609312
21 | 650 | 1137 | 1.4 | 8.747299
21 | 650 | 1138 | 1.4 | 9.242406
21 | 650 | 1139 | 1.4 | 9.204331
21 | 650 | 1140 | 1.4 | 8.089136
21 | 650 | 1141 | 1.4 | 8.118168
21 | 650 | 1142 | 1.4 | 8.344999
21 | 650 | 1143 | 1.4 | 8.241096
21 | 650 | 1144 | 1.4 | 8.954459
21 | 650 | 1145 | 1.4 | 8.568099
21 | 650 | 1146 | 1.4 | 9.361116
21 | 650 | 1147 | 1.4 | 8.430001
21 | 650 | 1148 | 1.4 | 9.944374
21 | 650 | 1149 | 1.4 | 8.25835
21 | 650 | 1150 | 1.4 | 9.018292
21 | 650 | 1151 | 1.4 | 7.289474
21 | 650 | 1152 | 1.4 | 8.929511
21 | 650 | 1153 | 1.4 | 8.25175
21 | 650 | 1154 | 1.4 | 8.672183
21 | 650 | 1155 | 1.4 | 9.488489
21 | 650 | 1156 | 1.4 | 8.752442
21 | 650 | 1157 | 1.4 | 8.913108
21 | 650 | 1158 | 1.4 | 8.006015
21 | 650 | 1159 | 1.4 | 9.62457
21 | 650 | 1160 | 1.4 | 8.620322
21 | 650 | 1161 | 1.4 | 9.042226
21 | 650 | 1162 | 1.4 | 8.80801
21 | 650 | 1163 | 1.4 | 9.149358
21 | 650 | 1164 | 1.4 | 8.766248
21 | 650 | 1165 | 1.4 | 9.554727
21 | 650 | 1166 | 1.4 | 8.791179
21 | 650 | 1167 | 1.4 | 8.635554
21 | 650 | 1168 | 1.4 | 9.017283
21 | 650 | 1169 | 1.4 | 7.898835
21 | 650 | 1170 | 1.4 | 9.270919
21 | 650 | 1171 | 1.4 | 7.773244
21 | 650 | 1172 | 1.4 | 8.481415
21 | 650 | 1173 | 1.4 | 8.860652
21 | 650 | 1174 | 1.4 | 9.871127
21 | 650 | 1175 | 1.4 | 8.876553
21 | 650 | 1176 | 1.4 | 7.69501
21 | 650 | 1177 | 1.4 | 9.123602
21 | 650 | 1178 | 1.4 | 9.285417
21 | 650 | 1179 | 1.4 | 9.075551
21 | 650 | 1180 | 1.4 | 8.388175
21 | 650 | 1181 | 1.4 | 8.073614
21 | 650 | 1182 | 1.4 | 8.539528
21 | 650 | 1183 | 1.4 | 8.599851
21 | 650 | 1184 | 1.4 | 9.309565
21 | 650 | 1185 | 1.4 | 9.811628
21 | 650 | 1186 | 1.4 | 9.419787
21 | 650 | 1187 | 1.4 | 8.911878
21 | 650 | 1188 | 1.4 | 8.759855
21 | 650 | 1189 | 1.4 | 9.098127
21 | 650 | 1190 | 1.4 | 8.515379
21 | 650 | 1191 | 1.4 | 9.132815
21 | 650 | 1192 | 1.4 | 8.246441
21 | 650 | 1193 | 1.4 | 8.560001
21 | 650 | 1194 | 1.4 | 8.876609
21 | 650 | 1195 | 1.4 | 8.619718
21 | 650 | 1196 | 1.4 | 8.165497
21 | 650 | 1197 | 1.4 | 8.839173
21 | 650 | 1198 | 1.4 | 9.887492
21 | 650 | 1199 | 1.4 | 10.03171
21 | 650 | 1200 | 1.4 | 8.317018
22 | 650 | 0 | 1.6 | 0
22 | 650 | 1 | 1.6 | 0.06808213
22 | 650 | 2 | 1.6 | 0.1451321
22 | 650 | 3 | 1.6 | 0.2347037
22 | 650 | 4 | 1.6 | 0.2580941
22 | 650 | 5 | 1.6 | 0.364392
22 | 650 | 6 | 1.6 | 0.3799302
22 | 650 | 7 | 1.6 | 0.514241
22 | 650 | 8 | 1.6 | 0.5596042
22 | 650 | 9 | 1.6 | 0.6654723
22 | 650 | 10 | 1.6 | 0.6440285
22 | 650 | 11 | 1.6 | 0.7136805
22 | 650 | 12 | 1.6 | 0.8438863
22 | 650 | 13 | 1.6 | 0.8793602
22 | 650 | 14 | 1.6 | 0.9630735
22 | 650 | 15 | 1.6 | 1.03976
22 | 650 | 16 | 1.6 | 1.065476
22 | 650 | 17 | 1.6 | 1.239413
22 | 650 | 18 | 1.6 | 1.219978
22 | 650 | 19 | 1.6 | 1.223987
22 | 650 | 20 | 1.6 | 1.433666
22 | 650 | 21 | 1.6 | 1.257599
22 | 650 | 22 | 1.6 | 1.397864
22 | 650 | 23 | 1.6 | 1.314577
22 | 650 | 24 | 1.6 | 1.505598
22 | 650 | 25 | 1.6 | 1.51496
22 | 650 | 26 | 1.6 | 1.727065
22 | 650 | 27 | 1.6 | 1.730146
22 | 650 | 28 | 1.6 | 1.767753
22 | 650 | 29 | 1.6 | 1.931994
22 | 650 | 30 | 1.6 | 1.790237
22 | 650 | 31 | 1.6 | 1.818641
22 | 650 | 32 | 1.6 | 2.132108
22 | 650 | 33 | 1.6 | 1.969306
22 | 650 | 34 | 1.6 | 2.273145
22 | 650 | 35 | 1.6 | 2.257582
22 | 650 | 36 | 1.6 | 2.196829
22 | 650 | 37 | 1.6 | 2.10468
22 | 650 | 38 | 1.6 | 2.31919
22 | 650 | 39 | 1.6 | 2.401163
22 | 650 | 40 | 1.6 | 2.28721
22 | 650 | 41 | 1.6 | 2.306331
22 | 650 | 42 | 1.6 | 2.989757
22 | 650 | 43 | 1.6 | 2.656074
22 | 650 | 44 | 1.6 | 2.332348
22 | 650 | 45 | 1.6 | 2.651039
22 | 650 | 46 | 1.6 | 2.605866
22 | 650 | 47 | 1.6 | 2.61388
22 | 650 | 48 | 1.6 | 2.562621
22 | 650 | 49 | 1.6 | 2.998954
22 | 650 | 50 | 1.6 | 2.908834
22 | 650 | 51 | 1.6 | 3.062844
22 | 650 | 52 | 1.6 | 2.934121
22 | 650 | 53 | 1.6 | 3.102478
22 | 650 | 54 | 1.6 | 2.876067
22 | 650 | 55 | 1.6 | 3.146339
22 | 650 | 56 | 1.6 | 3.114526
22 | 650 | 57 | 1.6 | 3.539289
22 | 650 | 58 | 1.6 | 3.380766
22 | 650 | 59 | 1.6 | 3.557236
22 | 650 | 60 | 1.6 | 3.145911
22 | 650 | 61 | 1.6 | 3.771538
22 | 650 | 62 | 1.6 | 3.64429
22 | 650 | 63 | 1.6 | 3.538764
22 | 650 | 64 | 1.6 | 3.47437
22 | 650 | 65 | 1.6 | 3.539947
22 | 650 | 66 | 1.6 | 3.804965
22 | 650 | 67 | 1.6 | 3.666966
22 | 650 | 68 | 1.6 | 3.927574
22 | 650 | 69 | 1.6 | 3.64614
22 | 650 | 70 | 1.6 | 3.454885
22 | 650 | 71 | 1.6 | 3.859258
22 | 650 | 72 | 1.6 | 3.862357
22 | 650 | 73 | 1.6 | 4.217422
22 | 650 | 74 | 1.6 | 3.854908
22 | 650 | 75 | 1.6 | 3.587312
22 | 650 | 76 | 1.6 | 4.025445
22 | 650 | 77 | 1.6 | 3.998658
22 | 650 | 78 | 1.6 | 3.888383
22 | 650 | 79 | 1.6 | 4.345774
22 | 650 | 80 | 1.6 | 4.620813
22 | 650 | 81 | 1.6 | 4.309512
22 | 650 | 82 | 1.6 | 4.523567
22 | 650 | 83 | 1.6 | 4.39015
22 | 650 | 84 | 1.6 | 4.514298
22 | 650 | 85 | 1.6 | 4.515654
22 | 650 | 86 | 1.6 | 4.120209
22 | 650 | 87 | 1.6 | 4.007762
22 | 650 | 88 | 1.6 | 4.49693
22 | 650 | 89 | 1.6 | 4.413898
22 | 650 | 90 | 1.6 | 4.472613
22 | 650 | 91 | 1.6 | 4.608561
22 | 650 | 92 | 1.6 | 4.739078
22 | 650 | 93 | 1.6 | 4.529657
22 | 650 | 94 | 1.6 | 5.090349
22 | 650 | 95 | 1.6 | 4.719454
22 | 650 | 96 | 1.6 | 4.741084
22 | 650 | 97 | 1.6 | 4.988076
22 | 650 | 98 | 1.6 | 4.585732
22 | 650 | 99 | 1.6 | 5.048441
22 | 650 | 100 | 1.6 | 4.440174
22 | 650 | 101 | 1.6 | 5.05655
22 | 650 | 102 | 1.6 | 4.914654
22 | 650 | 103 | 1.6 | 5.305183
22 | 650 | 104 | 1.6 | 4.825018
22 | 650 | 105 | 1.6 | 4.619156
22 | 650 | 106 | 1.6 | 5.08988
22 | 650 | 107 | 1.6 | 6.03806
22 | 650 | 108 | 1.6 | 4.921418
22 | 650 | 109 | 1.6 | 4.460427
22 | 650 | 110 | 1.6 | 4.894178
22 | 650 | 111 | 1.6 | 5.126582
22 | 650 | 112 | 1.6 | 4.922049
22 | 650 | 113 | 1.6 | 5.221237
22 | 650 | 114 | 1.6 | 5.342056
22 | 650 | 115 | 1.6 | 5.17079
22 | 650 | 116 | 1.6 | 5.317758
22 | 650 | 117 | 1.6 | 4.947783
22 | 650 | 118 | 1.6 | 4.907248
22 | 650 | 119 | 1.6 | 5.247082
22 | 650 | 120 | 1.6 | 5.1699
22 | 650 | 121 | 1.6 | 5.328972
22 | 650 | 122 | 1.6 | 5.488946
22 | 650 | 123 | 1.6 | 5.496906
22 | 650 | 124 | 1.6 | 5.358783
22 | 650 | 125 | 1.6 | 5.219923
22 | 650 | 126 | 1.6 | 5.624827
22 | 650 | 127 | 1.6 | 5.758925
22 | 650 | 128 | 1.6 | 5.852591
22 | 650 | 129 | 1.6 | 5.534369
22 | 650 | 130 | 1.6 | 5.819841
22 | 650 | 131 | 1.6 | 5.353516
22 | 650 | 132 | 1.6 | 5.754576
22 | 650 | 133 | 1.6 | 5.684862
22 | 650 | 134 | 1.6 | 6.034814
22 | 650 | 135 | 1.6 | 5.719435
22 | 650 | 136 | 1.6 | 5.679725
22 | 650 | 137 | 1.6 | 6.106208
22 | 650 | 138 | 1.6 | 5.098893
22 | 650 | 139 | 1.6 | 5.687615
22 | 650 | 140 | 1.6 | 6.267397
22 | 650 | 141 | 1.6 | 5.7535
22 | 650 | 142 | 1.6 | 6.320113
22 | 650 | 143 | 1.6 | 6.045591
22 | 650 | 144 | 1.6 | 6.076175
22 | 650 | 145 | 1.6 | 6.08454
22 | 650 | 146 | 1.6 | 6.124693
22 | 650 | 147 | 1.6 | 6.511547
22 | 650 | 148 | 1.6 | 5.245711
22 | 650 | 149 | 1.6 | 6.320652
22 | 650 | 150 | 1.6 | 6.008357
22 | 650 | 151 | 1.6 | 5.269486
22 | 650 | 152 | 1.6 | 6.449197
22 | 650 | 153 | 1.6 | 5.920347
22 | 650 | 154 | 1.6 | 6.021894
22 | 650 | 155 | 1.6 | 6.841937
22 | 650 | 156 | 1.6 | 6.2616
22 | 650 | 157 | 1.6 | 6.185519
22 | 650 | 158 | 1.6 | 6.262763
22 | 650 | 159 | 1.6 | 5.902382
22 | 650 | 160 | 1.6 | 6.477237
22 | 650 | 161 | 1.6 | 6.902315
22 | 650 | 162 | 1.6 | 6.214633
22 | 650 | 163 | 1.6 | 6.491386
22 | 650 | 164 | 1.6 | 5.801271
22 | 650 | 165 | 1.6 | 6.126889
22 | 650 | 166 | 1.6 | 6.083426
22 | 650 | 167 | 1.6 | 6.373845
22 | 650 | 168 | 1.6 | 6.39021
22 | 650 | 169 | 1.6 | 6.209678
22 | 650 | 170 | 1.6 | 6.393146
22 | 650 | 171 | 1.6 | 6.607893
22 | 650 | 172 | 1.6 | 6.881046
22 | 650 | 173 | 1.6 | 6.468937
22 | 650 | 174 | 1.6 | 6.219667
22 | 650 | 175 | 1.6 | 6.420198
22 | 650 | 176 | 1.6 | 6.07676
22 | 650 | 177 | 1.6 | 6.117196
22 | 650 | 178 | 1.6 | 6.234274
22 | 650 | 179 | 1.6 | 6.490574
22 | 650 | 180 | 1.6 | 7.162652
22 | 650 | 181 | 1.6 | 6.59427
22 | 650 | 182 | 1.6 | 6.327073
22 | 650 | 183 | 1.6 | 5.763889
22 | 650 | 184 | 1.6 | 6.054865
22 | 650 | 185 | 1.6 | 6.353398
22 | 650 | 186 | 1.6 | 5.797382
22 | 650 | 187 | 1.6 | 6.224869
22 | 650 | 188 | 1.6 | 7.168407
22 | 650 | 189 | 1.6 | 6.770009
22 | 650 | 190 | 1.6 | 6.804931
22 | 650 | 191 | 1.6 | 6.869075
22 | 650 | 192 | 1.6 | 7.465069
22 | 650 | 193 | 1.6 | 7.565361
22 | 650 | 194 | 1.6 | 6.559324
22 | 650 | 195 | 1.6 | 6.676999
22 | 650 | 196 | 1.6 | 6.877306
22 | 650 | 197 | 1.6 | 6.562599
22 | 650 | 198 | 1.6 | 6.976459
22 | 650 | 199 | 1.6 | 6.006359
22 | 650 | 200 | 1.6 | 6.390051
22 | 650 | 201 | 1.6 | 7.314457
22 | 650 | 202 | 1.6 | 7.490356
22 | 650 | 203 | 1.6 | 6.717444
22 | 650 | 204 | 1.6 | 6.072401
22 | 650 | 205 | 1.6 | 6.781014
22 | 650 | 206 | 1.6 | 6.48016
22 | 650 | 207 | 1.6 | 7.171763
22 | 650 | 208 | 1.6 | 7.520147
22 | 650 | 209 | 1.6 | 7.535247
22 | 650 | 210 | 1.6 | 7.266198
22 | 650 | 211 | 1.6 | 6.789781
22 | 650 | 212 | 1.6 | 6.67143
22 | 650 | 213 | 1.6 | 6.914404
22 | 650 | 214 | 1.6 | 7.092251
22 | 650 | 215 | 1.6 | 7.479648
22 | 650 | 216 | 1.6 | 7.183036
22 | 650 | 217 | 1.6 | 7.673829
22 | 650 | 218 | 1.6 | 6.760544
22 | 650 | 219 | 1.6 | 7.685368
22 | 650 | 220 | 1.6 | 7.030169
22 | 650 | 221 | 1.6 | 6.478412
22 | 650 | 222 | 1.6 | 5.962613
22 | 650 | 223 | 1.6 | 7.027894
22 | 650 | 224 | 1.6 | 7.630096
22 | 650 | 225 | 1.6 | 7.897442
22 | 650 | 226 | 1.6 | 6.39174
22 | 650 | 227 | 1.6 | 6.17413
22 | 650 | 228 | 1.6 | 7.019669
22 | 650 | 229 | 1.6 | 7.751868
22 | 650 | 230 | 1.6 | 6.17439
22 | 650 | 231 | 1.6 | 7.130228
22 | 650 | 232 | 1.6 | 7.252006
22 | 650 | 233 | 1.6 | 7.149851
22 | 650 | 234 | 1.6 | 7.200544
22 | 650 | 235 | 1.6 | 6.779376
22 | 650 | 236 | 1.6 | 7.670142
22 | 650 | 237 | 1.6 | 7.227489
22 | 650 | 238 | 1.6 | 7.062151
22 | 650 | 239 | 1.6 | 7.075289
22 | 650 | 240 | 1.6 | 6.855158
22 | 650 | 241 | 1.6 | 7.09658
22 | 650 | 242 | 1.6 | 7.324582
22 | 650 | 243 | 1.6 | 7.400018
22 | 650 | 244 | 1.6 | 7.145704
22 | 650 | 245 | 1.6 | 7.214223
22 | 650 | 246 | 1.6 | 7.59306
22 | 650 | 247 | 1.6 | 7.05097
22 | 650 | 248 | 1.6 | 7.098729
22 | 650 | 249 | 1.6 | 7.936057
22 | 650 | 250 | 1.6 | 7.527845
22 | 650 | 251 | 1.6 | 8.100494
22 | 650 | 252 | 1.6 | 7.69937
22 | 650 | 253 | 1.6 | 7.822039
22 | 650 | 254 | 1.6 | 7.529191
22 | 650 | 255 | 1.6 | 6.984101
22 | 650 | 256 | 1.6 | 6.709227
22 | 650 | 257 | 1.6 | 7.308662
22 | 650 | 258 | 1.6 | 7.132809
22 | 650 | 259 | 1.6 | 7.334185
22 | 650 | 260 | 1.6 | 6.775349
22 | 650 | 261 | 1.6 | 7.465452
22 | 650 | 262 | 1.6 | 5.259065
22 | 650 | 263 | 1.6 | 7.800351
22 | 650 | 264 | 1.6 | 7.689533
22 | 650 | 265 | 1.6 | 7.489316
22 | 650 | 266 | 1.6 | 7.495096
22 | 650 | 267 | 1.6 | 7.389597
22 | 650 | 268 | 1.6 | 7.63012
22 | 650 | 269 | 1.6 | 7.433571
22 | 650 | 270 | 1.6 | 7.774944
22 | 650 | 271 | 1.6 | 7.532597
22 | 650 | 272 | 1.6 | 6.007011
22 | 650 | 273 | 1.6 | 8.265241
22 | 650 | 274 | 1.6 | 7.359851
22 | 650 | 275 | 1.6 | 6.218958
22 | 650 | 276 | 1.6 | 8.859145
22 | 650 | 277 | 1.6 | 7.348663
22 | 650 | 278 | 1.6 | 6.534648
22 | 650 | 279 | 1.6 | 7.693791
22 | 650 | 280 | 1.6 | 7.130968
22 | 650 | 281 | 1.6 | 7.296587
22 | 650 | 282 | 1.6 | 7.547394
22 | 650 | 283 | 1.6 | 6.874619
22 | 650 | 284 | 1.6 | 7.144527
22 | 650 | 285 | 1.6 | 6.806889
22 | 650 | 286 | 1.6 | 7.372738
22 | 650 | 287 | 1.6 | 6.950693
22 | 650 | 288 | 1.6 | 7.716874
22 | 650 | 289 | 1.6 | 7.192495
22 | 650 | 290 | 1.6 | 7.577966
22 | 650 | 291 | 1.6 | 8.5171
22 | 650 | 292 | 1.6 | 6.809416
22 | 650 | 293 | 1.6 | 8.609797
22 | 650 | 294 | 1.6 | 8.105907
22 | 650 | 295 | 1.6 | 7.890537
22 | 650 | 296 | 1.6 | 8.079926
22 | 650 | 297 | 1.6 | 7.551243
22 | 650 | 298 | 1.6 | 7.086214
22 | 650 | 299 | 1.6 | 7.77597
22 | 650 | 300 | 1.6 | 6.646318
22 | 650 | 301 | 1.6 | 7.283399
22 | 650 | 302 | 1.6 | 8.468795
22 | 650 | 303 | 1.6 | 8.831034
22 | 650 | 304 | 1.6 | 6.968105
22 | 650 | 305 | 1.6 | 8.09601
22 | 650 | 306 | 1.6 | 7.534791
22 | 650 | 307 | 1.6 | 7.482873
22 | 650 | 308 | 1.6 | 8.076399
22 | 650 | 309 | 1.6 | 6.873723
22 | 650 | 310 | 1.6 | 7.645439
22 | 650 | 311 | 1.6 | 8.277178
22 | 650 | 312 | 1.6 | 7.622664
22 | 650 | 313 | 1.6 | 7.608412
22 | 650 | 314 | 1.6 | 7.242389
22 | 650 | 315 | 1.6 | 8.120764
22 | 650 | 316 | 1.6 | 7.056269
22 | 650 | 317 | 1.6 | 8.018693
22 | 650 | 318 | 1.6 | 7.871713
22 | 650 | 319 | 1.6 | 7.822768
22 | 650 | 320 | 1.6 | 7.603493
22 | 650 | 321 | 1.6 | 7.819534
22 | 650 | 322 | 1.6 | 7.943063
22 | 650 | 323 | 1.6 | 7.798245
22 | 650 | 324 | 1.6 | 7.792758
22 | 650 | 325 | 1.6 | 8.340953
22 | 650 | 326 | 1.6 | 7.485307
22 | 650 | 327 | 1.6 | 7.38193
22 | 650 | 328 | 1.6 | 7.906388
22 | 650 | 329 | 1.6 | 8.021112
22 | 650 | 330 | 1.6 | 7.440854
22 | 650 | 331 | 1.6 | 8.698571
22 | 650 | 332 | 1.6 | 8.150038
22 | 650 | 333 | 1.6 | 8.083429
22 | 650 | 334 | 1.6 | 8.282765
22 | 650 | 335 | 1.6 | 8.345823
22 | 650 | 336 | 1.6 | 7.925313
22 | 650 | 337 | 1.6 | 7.441737
22 | 650 | 338 | 1.6 | 7.545005
22 | 650 | 339 | 1.6 | 7.654348
22 | 650 | 340 | 1.6 | 8.716314
22 | 650 | 341 | 1.6 | 7.37544
22 | 650 | 342 | 1.6 | 8.011282
22 | 650 | 343 | 1.6 | 8.512219
22 | 650 | 344 | 1.6 | 7.632058
22 | 650 | 345 | 1.6 | 7.768907
22 | 650 | 346 | 1.6 | 7.76691
22 | 650 | 347 | 1.6 | 8.248047
22 | 650 | 348 | 1.6 | 8.212735
22 | 650 | 349 | 1.6 | 8.401084
22 | 650 | 350 | 1.6 | 9.096741
22 | 650 | 351 | 1.6 | 7.378926
22 | 650 | 352 | 1.6 | 8.776452
22 | 650 | 353 | 1.6 | 7.453011
22 | 650 | 354 | 1.6 | 8.176366
22 | 650 | 355 | 1.6 | 7.666302
22 | 650 | 356 | 1.6 | 7.915989
22 | 650 | 357 | 1.6 | 7.896805
22 | 650 | 358 | 1.6 | 8.000296
22 | 650 | 359 | 1.6 | 7.805245
22 | 650 | 360 | 1.6 | 8.09433
22 | 650 | 361 | 1.6 | 7.922021
22 | 650 | 362 | 1.6 | 8.547531
22 | 650 | 363 | 1.6 | 8.33277
22 | 650 | 364 | 1.6 | 8.203604
22 | 650 | 365 | 1.6 | 7.9819
22 | 650 | 366 | 1.6 | 7.609873
22 | 650 | 367 | 1.6 | 7.171641
22 | 650 | 368 | 1.6 | 7.725204
22 | 650 | 369 | 1.6 | 8.303074
22 | 650 | 370 | 1.6 | 7.628595
22 | 650 | 371 | 1.6 | 8.051432
22 | 650 | 372 | 1.6 | 7.381322
22 | 650 | 373 | 1.6 | 7.732991
22 | 650 | 374 | 1.6 | 7.925747
22 | 650 | 375 | 1.6 | 7.821327
22 | 650 | 376 | 1.6 | 8.638825
22 | 650 | 377 | 1.6 | 7.747258
22 | 650 | 378 | 1.6 | 8.878268
22 | 650 | 379 | 1.6 | 9.045692
22 | 650 | 380 | 1.6 | 7.878477
22 | 650 | 381 | 1.6 | 8.003278
22 | 650 | 382 | 1.6 | 6.923366
22 | 650 | 383 | 1.6 | 7.927804
22 | 650 | 384 | 1.6 | 7.444704
22 | 650 | 385 | 1.6 | 7.418128
22 | 650 | 386 | 1.6 | 7.88415
22 | 650 | 387 | 1.6 | 8.640407
22 | 650 | 388 | 1.6 | 7.925496
22 | 650 | 389 | 1.6 | 7.823369
22 | 650 | 390 | 1.6 | 9.010142
22 | 650 | 391 | 1.6 | 7.863784
22 | 650 | 392 | 1.6 | 7.128229
22 | 650 | 393 | 1.6 | 8.173504
22 | 650 | 394 | 1.6 | 8.63737
22 | 650 | 395 | 1.6 | 7.426811
22 | 650 | 396 | 1.6 | 8.109557
22 | 650 | 397 | 1.6 | 8.023511
22 | 650 | 398 | 1.6 | 7.82118
22 | 650 | 399 | 1.6 | 8.000473
22 | 650 | 400 | 1.6 | 7.903418
22 | 650 | 401 | 1.6 | 8.085354
22 | 650 | 402 | 1.6 | 8.077897
22 | 650 | 403 | 1.6 | 8.122856
22 | 650 | 404 | 1.6 | 8.032792
22 | 650 | 405 | 1.6 | 7.054552
22 | 650 | 406 | 1.6 | 8.18753
22 | 650 | 407 | 1.6 | 8.006029
22 | 650 | 408 | 1.6 | 7.974386
22 | 650 | 409 | 1.6 | 7.107398
22 | 650 | 410 | 1.6 | 8.218257
22 | 650 | 411 | 1.6 | 8.000078
22 | 650 | 412 | 1.6 | 8.571778
22 | 650 | 413 | 1.6 | 8.512151
22 | 650 | 414 | 1.6 | 8.079444
22 | 650 | 415 | 1.6 | 8.303246
22 | 650 | 416 | 1.6 | 8.831106
22 | 650 | 417 | 1.6 | 8.410095
22 | 650 | 418 | 1.6 | 8.291098
22 | 650 | 419 | 1.6 | 6.571066
22 | 650 | 420 | 1.6 | 7.929358
22 | 650 | 421 | 1.6 | 7.536205
22 | 650 | 422 | 1.6 | 7.886918
22 | 650 | 423 | 1.6 | 7.692384
22 | 650 | 424 | 1.6 | 8.456605
22 | 650 | 425 | 1.6 | 7.955919
22 | 650 | 426 | 1.6 | 8.373241
22 | 650 | 427 | 1.6 | 7.177608
22 | 650 | 428 | 1.6 | 7.86254
22 | 650 | 429 | 1.6 | 7.840659
22 | 650 | 430 | 1.6 | 7.114489
22 | 650 | 431 | 1.6 | 8.266317
22 | 650 | 432 | 1.6 | 8.083527
22 | 650 | 433 | 1.6 | 7.430312
22 | 650 | 434 | 1.6 | 7.990969
22 | 650 | 435 | 1.6 | 8.002357
22 | 650 | 436 | 1.6 | 8.337933
22 | 650 | 437 | 1.6 | 7.737723
22 | 650 | 438 | 1.6 | 7.827282
22 | 650 | 439 | 1.6 | 7.975024
22 | 650 | 440 | 1.6 | 8.02803
22 | 650 | 441 | 1.6 | 8.037829
22 | 650 | 442 | 1.6 | 8.242099
22 | 650 | 443 | 1.6 | 7.863671
22 | 650 | 444 | 1.6 | 7.847165
22 | 650 | 445 | 1.6 | 7.61409
22 | 650 | 446 | 1.6 | 8.045608
22 | 650 | 447 | 1.6 | 7.868887
22 | 650 | 448 | 1.6 | 8.17435
22 | 650 | 449 | 1.6 | 8.4549
22 | 650 | 450 | 1.6 | 10.14198
22 | 650 | 451 | 1.6 | 8.016894
22 | 650 | 452 | 1.6 | 8.080215
22 | 650 | 453 | 1.6 | 7.408679
22 | 650 | 454 | 1.6 | 7.757798
22 | 650 | 455 | 1.6 | 7.863198
22 | 650 | 456 | 1.6 | 8.209529
22 | 650 | 457 | 1.6 | 8.119307
22 | 650 | 458 | 1.6 | 8.138371
22 | 650 | 459 | 1.6 | 8.260354
22 | 650 | 460 | 1.6 | 7.573066
22 | 650 | 461 | 1.6 | 8.432017
22 | 650 | 462 | 1.6 | 7.789644
22 | 650 | 463 | 1.6 | 8.400444
22 | 650 | 464 | 1.6 | 7.34526
22 | 650 | 465 | 1.6 | 8.190057
22 | 650 | 466 | 1.6 | 8.460343
22 | 650 | 467 | 1.6 | 7.886697
22 | 650 | 468 | 1.6 | 8.348924
22 | 650 | 469 | 1.6 | 8.054189
22 | 650 | 470 | 1.6 | 7.300421
22 | 650 | 471 | 1.6 | 5.912872
22 | 650 | 472 | 1.6 | 7.98157
22 | 650 | 473 | 1.6 | 7.761781
22 | 650 | 474 | 1.6 | 7.469996
22 | 650 | 475 | 1.6 | 7.866152
22 | 650 | 476 | 1.6 | 8.376056
22 | 650 | 477 | 1.6 | 7.998455
22 | 650 | 478 | 1.6 | 9.015896
22 | 650 | 479 | 1.6 | 8.305611
22 | 650 | 480 | 1.6 | 8.182593
22 | 650 | 481 | 1.6 | 7.608612
22 | 650 | 482 | 1.6 | 8.306226
22 | 650 | 483 | 1.6 | 7.968753
22 | 650 | 484 | 1.6 | 8.020427
22 | 650 | 485 | 1.6 | 8.038182
22 | 650 | 486 | 1.6 | 8.977312
22 | 650 | 487 | 1.6 | 8.129859
22 | 650 | 488 | 1.6 | 7.838851
22 | 650 | 489 | 1.6 | 8.401795
22 | 650 | 490 | 1.6 | 7.974078
22 | 650 | 491 | 1.6 | 7.381068
22 | 650 | 492 | 1.6 | 8.101346
22 | 650 | 493 | 1.6 | 8.004584
22 | 650 | 494 | 1.6 | 8.941282
22 | 650 | 495 | 1.6 | 7.732153
22 | 650 | 496 | 1.6 | 8.994822
22 | 650 | 497 | 1.6 | 7.717552
22 | 650 | 498 | 1.6 | 7.057995
22 | 650 | 499 | 1.6 | 8.066778
22 | 650 | 500 | 1.6 | 7.86464
22 | 650 | 501 | 1.6 | 7.972311
22 | 650 | 502 | 1.6 | 7.977947
22 | 650 | 503 | 1.6 | 7.948717
22 | 650 | 504 | 1.6 | 8.0327
22 | 650 | 505 | 1.6 | 7.894613
22 | 650 | 506 | 1.6 | 8.072189
22 | 650 | 507 | 1.6 | 8.198641
22 | 650 | 508 | 1.6 | 8.032313
22 | 650 | 509 | 1.6 | 7.435206
22 | 650 | 510 | 1.6 | 8.760935
22 | 650 | 511 | 1.6 | 8.160102
22 | 650 | 512 | 1.6 | 7.691972
22 | 650 | 513 | 1.6 | 8.100601
22 | 650 | 514 | 1.6 | 8.463913
22 | 650 | 515 | 1.6 | 8.176686
22 | 650 | 516 | 1.6 | 8.50898
22 | 650 | 517 | 1.6 | 7.627291
22 | 650 | 518 | 1.6 | 8.83265
22 | 650 | 519 | 1.6 | 7.197621
22 | 650 | 520 | 1.6 | 8.198724
22 | 650 | 521 | 1.6 | 7.57416
22 | 650 | 522 | 1.6 | 8.04443
22 | 650 | 523 | 1.6 | 9.81663
22 | 650 | 524 | 1.6 | 8.025616
22 | 650 | 525 | 1.6 | 7.891655
22 | 650 | 526 | 1.6 | 7.947073
22 | 650 | 527 | 1.6 | 8.178161
22 | 650 | 528 | 1.6 | 8.369979
22 | 650 | 529 | 1.6 | 8.124834
22 | 650 | 530 | 1.6 | 8.235536
22 | 650 | 531 | 1.6 | 7.947657
22 | 650 | 532 | 1.6 | 8.134721
22 | 650 | 533 | 1.6 | 7.838832
22 | 650 | 534 | 1.6 | 8.410295
22 | 650 | 535 | 1.6 | 7.287147
22 | 650 | 536 | 1.6 | 8.227712
22 | 650 | 537 | 1.6 | 8.311973
22 | 650 | 538 | 1.6 | 7.642202
22 | 650 | 539 | 1.6 | 8.427386
22 | 650 | 540 | 1.6 | 7.766236
22 | 650 | 541 | 1.6 | 7.617025
22 | 650 | 542 | 1.6 | 8.115185
22 | 650 | 543 | 1.6 | 7.731909
22 | 650 | 544 | 1.6 | 8.936107
22 | 650 | 545 | 1.6 | 8.038078
22 | 650 | 546 | 1.6 | 7.639768
22 | 650 | 547 | 1.6 | 7.910499
22 | 650 | 548 | 1.6 | 8.473312
22 | 650 | 549 | 1.6 | 8.135573
22 | 650 | 550 | 1.6 | 8.000226
22 | 650 | 551 | 1.6 | 8.023333
22 | 650 | 552 | 1.6 | 7.864965
22 | 650 | 553 | 1.6 | 8.53881
22 | 650 | 554 | 1.6 | 8.014923
22 | 650 | 555 | 1.6 | 7.763046
22 | 650 | 556 | 1.6 | 8.525714
22 | 650 | 557 | 1.6 | 7.288252
22 | 650 | 558 | 1.6 | 8.217824
22 | 650 | 559 | 1.6 | 8.095735
22 | 650 | 560 | 1.6 | 8.19917
22 | 650 | 561 | 1.6 | 7.791188
22 | 650 | 562 | 1.6 | 7.975274
22 | 650 | 563 | 1.6 | 8.043883
22 | 650 | 564 | 1.6 | 7.99342
22 | 650 | 565 | 1.6 | 8.441354
22 | 650 | 566 | 1.6 | 8.821768
22 | 650 | 567 | 1.6 | 8.413548
22 | 650 | 568 | 1.6 | 8.104117
22 | 650 | 569 | 1.6 | 8.807169
22 | 650 | 570 | 1.6 | 7.924178
22 | 650 | 571 | 1.6 | 8.473818
22 | 650 | 572 | 1.6 | 7.93113
22 | 650 | 573 | 1.6 | 8.528966
22 | 650 | 574 | 1.6 | 8.541617
22 | 650 | 575 | 1.6 | 7.968275
22 | 650 | 576 | 1.6 | 8.710825
22 | 650 | 577 | 1.6 | 8.497448
22 | 650 | 578 | 1.6 | 8.277951
22 | 650 | 579 | 1.6 | 8.022465
22 | 650 | 580 | 1.6 | 8.371699
22 | 650 | 581 | 1.6 | 7.876185
22 | 650 | 582 | 1.6 | 8.554422
22 | 650 | 583 | 1.6 | 8.277605
22 | 650 | 584 | 1.6 | 8.135294
22 | 650 | 585 | 1.6 | 8.160553
22 | 650 | 586 | 1.6 | 8.173769
22 | 650 | 587 | 1.6 | 8.346691
22 | 650 | 588 | 1.6 | 7.206198
22 | 650 | 589 | 1.6 | 9.103447
22 | 650 | 590 | 1.6 | 7.957769
22 | 650 | 591 | 1.6 | 7.699406
22 | 650 | 592 | 1.6 | 8.611076
22 | 650 | 593 | 1.6 | 8.603395
22 | 650 | 594 | 1.6 | 7.602289
22 | 650 | 595 | 1.6 | 8.3405
22 | 650 | 596 | 1.6 | 8.426084
22 | 650 | 597 | 1.6 | 7.54783
22 | 650 | 598 | 1.6 | 8.479936
22 | 650 | 599 | 1.6 | 7.941134
22 | 650 | 600 | 1.6 | 7.796043
22 | 650 | 601 | 1.6 | 8.317434
22 | 650 | 602 | 1.6 | 7.339682
22 | 650 | 603 | 1.6 | 8.225719
22 | 650 | 604 | 1.6 | 8.318168
22 | 650 | 605 | 1.6 | 9.141518
22 | 650 | 606 | 1.6 | 9.265259
22 | 650 | 607 | 1.6 | 8.050946
22 | 650 | 608 | 1.6 | 7.483798
22 | 650 | 609 | 1.6 | 8.65692
22 | 650 | 610 | 1.6 | 7.514174
22 | 650 | 611 | 1.6 | 8.248337
22 | 650 | 612 | 1.6 | 7.069291
22 | 650 | 613 | 1.6 | 8.345778
22 | 650 | 614 | 1.6 | 9.498903
22 | 650 | 615 | 1.6 | 7.895071
22 | 650 | 616 | 1.6 | 8.513125
22 | 650 | 617 | 1.6 | 8.222592
22 | 650 | 618 | 1.6 | 7.685151
22 | 650 | 619 | 1.6 | 8.02218
22 | 650 | 620 | 1.6 | 8.126453
22 | 650 | 621 | 1.6 | 8.155484
22 | 650 | 622 | 1.6 | 8.22402
22 | 650 | 623 | 1.6 | 8.509915
22 | 650 | 624 | 1.6 | 7.660854
22 | 650 | 625 | 1.6 | 7.88392
22 | 650 | 626 | 1.6 | 8.155034
22 | 650 | 627 | 1.6 | 7.938585
22 | 650 | 628 | 1.6 | 7.75239
22 | 650 | 629 | 1.6 | 7.369573
22 | 650 | 630 | 1.6 | 8.560071
22 | 650 | 631 | 1.6 | 8.706071
22 | 650 | 632 | 1.6 | 7.903789
22 | 650 | 633 | 1.6 | 8.35184
22 | 650 | 634 | 1.6 | 8.431783
22 | 650 | 635 | 1.6 | 8.842485
22 | 650 | 636 | 1.6 | 8.290047
22 | 650 | 637 | 1.6 | 8.392129
22 | 650 | 638 | 1.6 | 8.119076
22 | 650 | 639 | 1.6 | 8.0316
22 | 650 | 640 | 1.6 | 7.972691
22 | 650 | 641 | 1.6 | 8.313179
22 | 650 | 642 | 1.6 | 8.092424
22 | 650 | 643 | 1.6 | 7.395324
22 | 650 | 644 | 1.6 | 8.942651
22 | 650 | 645 | 1.6 | 8.396179
22 | 650 | 646 | 1.6 | 8.322208
22 | 650 | 647 | 1.6 | 7.936359
22 | 650 | 648 | 1.6 | 8.952804
22 | 650 | 649 | 1.6 | 8.050247
22 | 650 | 650 | 1.6 | 7.922937
22 | 650 | 651 | 1.6 | 7.810768
22 | 650 | 652 | 1.6 | 8.404307
22 | 650 | 653 | 1.6 | 7.814603
22 | 650 | 654 | 1.6 | 8.330349
22 | 650 | 655 | 1.6 | 7.901452
22 | 650 | 656 | 1.6 | 8.760665
22 | 650 | 657 | 1.6 | 8.18116
22 | 650 | 658 | 1.6 | 8.185083
22 | 650 | 659 | 1.6 | 8.584679
22 | 650 | 660 | 1.6 | 8.288198
22 | 650 | 661 | 1.6 | 8.062372
22 | 650 | 662 | 1.6 | 7.848779
22 | 650 | 663 | 1.6 | 7.959817
22 | 650 | 664 | 1.6 | 8.391617
22 | 650 | 665 | 1.6 | 7.076826
22 | 650 | 666 | 1.6 | 8.172182
22 | 650 | 667 | 1.6 | 8.412449
22 | 650 | 668 | 1.6 | 7.889387
22 | 650 | 669 | 1.6 | 7.812501
22 | 650 | 670 | 1.6 | 7.776603
22 | 650 | 671 | 1.6 | 8.012169
22 | 650 | 672 | 1.6 | 8.204571
22 | 650 | 673 | 1.6 | 7.076835
22 | 650 | 674 | 1.6 | 7.780023
22 | 650 | 675 | 1.6 | 8.317645
22 | 650 | 676 | 1.6 | 7.78056
22 | 650 | 677 | 1.6 | 9.378861
22 | 650 | 678 | 1.6 | 9.067079
22 | 650 | 679 | 1.6 | 7.978808
22 | 650 | 680 | 1.6 | 8.097195
22 | 650 | 681 | 1.6 | 8.40622
22 | 650 | 682 | 1.6 | 8.427818
22 | 650 | 683 | 1.6 | 9.16798
22 | 650 | 684 | 1.6 | 7.136481
22 | 650 | 685 | 1.6 | 8.212839
22 | 650 | 686 | 1.6 | 8.368712
22 | 650 | 687 | 1.6 | 8.428931
22 | 650 | 688 | 1.6 | 8.33486
22 | 650 | 689 | 1.6 | 8.62735
22 | 650 | 690 | 1.6 | 8.756708
22 | 650 | 691 | 1.6 | 7.905074
22 | 650 | 692 | 1.6 | 8.679432
22 | 650 | 693 | 1.6 | 7.955088
22 | 650 | 694 | 1.6 | 7.444058
22 | 650 | 695 | 1.6 | 8.071477
22 | 650 | 696 | 1.6 | 7.357331
22 | 650 | 697 | 1.6 | 7.793183
22 | 650 | 698 | 1.6 | 8.223534
22 | 650 | 699 | 1.6 | 8.920113
22 | 650 | 700 | 1.6 | 8.01248
22 | 650 | 701 | 1.6 | 8.356216
22 | 650 | 702 | 1.6 | 8.432403
22 | 650 | 703 | 1.6 | 8.842124
22 | 650 | 704 | 1.6 | 9.052408
22 | 650 | 705 | 1.6 | 8.378456
22 | 650 | 706 | 1.6 | 7.685297
22 | 650 | 707 | 1.6 | 8.993429
22 | 650 | 708 | 1.6 | 8.071353
22 | 650 | 709 | 1.6 | 7.886124
22 | 650 | 710 | 1.6 | 8.681849
22 | 650 | 711 | 1.6 | 8.642182
22 | 650 | 712 | 1.6 | 8.069957
22 | 650 | 713 | 1.6 | 8.327057
22 | 650 | 714 | 1.6 | 9.405151
22 | 650 | 715 | 1.6 | 7.228395
22 | 650 | 716 | 1.6 | 8.31069
22 | 650 | 717 | 1.6 | 8.256209
22 | 650 | 718 | 1.6 | 8.305158
22 | 650 | 719 | 1.6 | 8.081554
22 | 650 | 720 | 1.6 | 6.985087
22 | 650 | 721 | 1.6 | 8.962178
22 | 650 | 722 | 1.6 | 8.285013
22 | 650 | 723 | 1.6 | 7.79247
22 | 650 | 724 | 1.6 | 8.101486
22 | 650 | 725 | 1.6 | 8.319785
22 | 650 | 726 | 1.6 | 8.385713
22 | 650 | 727 | 1.6 | 8.222767
22 | 650 | 728 | 1.6 | 8.148542
22 | 650 | 729 | 1.6 | 8.251325
22 | 650 | 730 | 1.6 | 8.07886
22 | 650 | 731 | 1.6 | 7.992337
22 | 650 | 732 | 1.6 | 7.896799
22 | 650 | 733 | 1.6 | 8.306238
22 | 650 | 734 | 1.6 | 7.967133
22 | 650 | 735 | 1.6 | 8.030711
22 | 650 | 736 | 1.6 | 8.834617
22 | 650 | 737 | 1.6 | 8.113579
22 | 650 | 738 | 1.6 | 7.489881
22 | 650 | 739 | 1.6 | 8.012834
22 | 650 | 740 | 1.6 | 8.325201
22 | 650 | 741 | 1.6 | 8.548635
22 | 650 | 742 | 1.6 | 7.229604
22 | 650 | 743 | 1.6 | 8.036299
22 | 650 | 744 | 1.6 | 8.184417
22 | 650 | 745 | 1.6 | 8.364891
22 | 650 | 746 | 1.6 | 8.073201
22 | 650 | 747 | 1.6 | 7.826069
22 | 650 | 748 | 1.6 | 8.223497
22 | 650 | 749 | 1.6 | 8.186655
22 | 650 | 750 | 1.6 | 8.089372
22 | 650 | 751 | 1.6 | 7.546775
22 | 650 | 752 | 1.6 | 8.212311
22 | 650 | 753 | 1.6 | 8.105541
22 | 650 | 754 | 1.6 | 7.798136
22 | 650 | 755 | 1.6 | 8.607955
22 | 650 | 756 | 1.6 | 8.357041
22 | 650 | 757 | 1.6 | 7.870784
22 | 650 | 758 | 1.6 | 10.00307
22 | 650 | 759 | 1.6 | 8.409774
22 | 650 | 760 | 1.6 | 7.588353
22 | 650 | 761 | 1.6 | 8.323108
22 | 650 | 762 | 1.6 | 8.712779
22 | 650 | 763 | 1.6 | 7.584857
22 | 650 | 764 | 1.6 | 8.259975
22 | 650 | 765 | 1.6 | 7.918301
22 | 650 | 766 | 1.6 | 8.897069
22 | 650 | 767 | 1.6 | 8.984637
22 | 650 | 768 | 1.6 | 7.779892
22 | 650 | 769 | 1.6 | 7.921957
22 | 650 | 770 | 1.6 | 7.743889
22 | 650 | 771 | 1.6 | 8.058858
22 | 650 | 772 | 1.6 | 7.95996
22 | 650 | 773 | 1.6 | 8.833687
22 | 650 | 774 | 1.6 | 8.696102
22 | 650 | 775 | 1.6 | 9.444288
22 | 650 | 776 | 1.6 | 7.979433
22 | 650 | 777 | 1.6 | 7.296873
22 | 650 | 778 | 1.6 | 7.863312
22 | 650 | 779 | 1.6 | 9.167693
22 | 650 | 780 | 1.6 | 8.509647
22 | 650 | 781 | 1.6 | 7.617535
22 | 650 | 782 | 1.6 | 7.935481
22 | 650 | 783 | 1.6 | 8.168229
22 | 650 | 784 | 1.6 | 8.352274
22 | 650 | 785 | 1.6 | 8.269919
22 | 650 | 786 | 1.6 | 8.193841
22 | 650 | 787 | 1.6 | 8.103612
22 | 650 | 788 | 1.6 | 7.97556
22 | 650 | 789 | 1.6 | 7.820275
22 | 650 | 790 | 1.6 | 7.700828
22 | 650 | 791 | 1.6 | 6.292494
22 | 650 | 792 | 1.6 | 8.279599
22 | 650 | 793 | 1.6 | 8.749926
22 | 650 | 794 | 1.6 | 8.18118
22 | 650 | 795 | 1.6 | 8.563195
22 | 650 | 796 | 1.6 | 8.053028
22 | 650 | 797 | 1.6 | 8.386869
22 | 650 | 798 | 1.6 | 8.131907
22 | 650 | 799 | 1.6 | 8.063836
22 | 650 | 800 | 1.6 | 8.305626
22 | 650 | 801 | 1.6 | 8.069027
22 | 650 | 802 | 1.6 | 8.231734
22 | 650 | 803 | 1.6 | 8.928928
22 | 650 | 804 | 1.6 | 9.226774
22 | 650 | 805 | 1.6 | 7.761457
22 | 650 | 806 | 1.6 | 8.197886
22 | 650 | 807 | 1.6 | 7.329063
22 | 650 | 808 | 1.6 | 8.160371
22 | 650 | 809 | 1.6 | 8.078859
22 | 650 | 810 | 1.6 | 8.315636
22 | 650 | 811 | 1.6 | 7.136993
22 | 650 | 812 | 1.6 | 8.155385
22 | 650 | 813 | 1.6 | 8.27646
22 | 650 | 814 | 1.6 | 8.486087
22 | 650 | 815 | 1.6 | 7.639183
22 | 650 | 816 | 1.6 | 8.03145
22 | 650 | 817 | 1.6 | 8.15484
22 | 650 | 818 | 1.6 | 8.786631
22 | 650 | 819 | 1.6 | 9.193598
22 | 650 | 820 | 1.6 | 8.269651
22 | 650 | 821 | 1.6 | 7.616899
22 | 650 | 822 | 1.6 | 8.179389
22 | 650 | 823 | 1.6 | 7.887399
22 | 650 | 824 | 1.6 | 7.37994
22 | 650 | 825 | 1.6 | 9.247692
22 | 650 | 826 | 1.6 | 7.950733
22 | 650 | 827 | 1.6 | 8.1859
22 | 650 | 828 | 1.6 | 7.094554
22 | 650 | 829 | 1.6 | 8.002862
22 | 650 | 830 | 1.6 | 9.147178
22 | 650 | 831 | 1.6 | 8.576997
22 | 650 | 832 | 1.6 | 8.59449
22 | 650 | 833 | 1.6 | 7.65034
22 | 650 | 834 | 1.6 | 6.859273
22 | 650 | 835 | 1.6 | 8.929833
22 | 650 | 836 | 1.6 | 8.479369
22 | 650 | 837 | 1.6 | 9.030998
22 | 650 | 838 | 1.6 | 8.957181
22 | 650 | 839 | 1.6 | 9.735446
22 | 650 | 840 | 1.6 | 8.874191
22 | 650 | 841 | 1.6 | 8.969493
22 | 650 | 842 | 1.6 | 6.976212
22 | 650 | 843 | 1.6 | 8.127373
22 | 650 | 844 | 1.6 | 8.215017
22 | 650 | 845 | 1.6 | 8.477147
22 | 650 | 846 | 1.6 | 7.551914
22 | 650 | 847 | 1.6 | 9.04734
22 | 650 | 848 | 1.6 | 8.401212
22 | 650 | 849 | 1.6 | 7.669836
22 | 650 | 850 | 1.6 | 8.365683
22 | 650 | 851 | 1.6 | 8.168459
22 | 650 | 852 | 1.6 | 8.738865
22 | 650 | 853 | 1.6 | 8.989387
22 | 650 | 854 | 1.6 | 8.220344
22 | 650 | 855 | 1.6 | 8.305805
22 | 650 | 856 | 1.6 | 8.109599
22 | 650 | 857 | 1.6 | 8.492101
22 | 650 | 858 | 1.6 | 7.536785
22 | 650 | 859 | 1.6 | 8.230949
22 | 650 | 860 | 1.6 | 9.159677
22 | 650 | 861 | 1.6 | 8.124284
22 | 650 | 862 | 1.6 | 8.503258
22 | 650 | 863 | 1.6 | 8.442851
22 | 650 | 864 | 1.6 | 7.672819
22 | 650 | 865 | 1.6 | 8.584869
22 | 650 | 866 | 1.6 | 8.034681
22 | 650 | 867 | 1.6 | 8.423513
22 | 650 | 868 | 1.6 | 8.179649
22 | 650 | 869 | 1.6 | 8.541773
22 | 650 | 870 | 1.6 | 8.395397
22 | 650 | 871 | 1.6 | 8.148627
22 | 650 | 872 | 1.6 | 9.748438
22 | 650 | 873 | 1.6 | 9.048928
22 | 650 | 874 | 1.6 | 8.115807
22 | 650 | 875 | 1.6 | 8.162851
22 | 650 | 876 | 1.6 | 8.212078
22 | 650 | 877 | 1.6 | 8.319705
22 | 650 | 878 | 1.6 | 6.666491
22 | 650 | 879 | 1.6 | 8.245001
22 | 650 | 880 | 1.6 | 8.159011
22 | 650 | 881 | 1.6 | 8.740803
22 | 650 | 882 | 1.6 | 7.860148
22 | 650 | 883 | 1.6 | 9.479923
22 | 650 | 884 | 1.6 | 7.977971
22 | 650 | 885 | 1.6 | 8.449551
22 | 650 | 886 | 1.6 | 8.277331
22 | 650 | 887 | 1.6 | 7.9475
22 | 650 | 888 | 1.6 | 8.168798
22 | 650 | 889 | 1.6 | 8.961094
22 | 650 | 890 | 1.6 | 8.340537
22 | 650 | 891 | 1.6 | 8.241017
22 | 650 | 892 | 1.6 | 8.007035
22 | 650 | 893 | 1.6 | 8.436606
22 | 650 | 894 | 1.6 | 7.972175
22 | 650 | 895 | 1.6 | 7.621177
22 | 650 | 896 | 1.6 | 8.339572
22 | 650 | 897 | 1.6 | 8.143292
22 | 650 | 898 | 1.6 | 8.221861
22 | 650 | 899 | 1.6 | 7.020124
22 | 650 | 900 | 1.6 | 8.824794
22 | 650 | 901 | 1.6 | 8.521607
22 | 650 | 902 | 1.6 | 7.930595
22 | 650 | 903 | 1.6 | 7.730213
22 | 650 | 904 | 1.6 | 8.338414
22 | 650 | 905 | 1.6 | 7.836393
22 | 650 | 906 | 1.6 | 8.381759
22 | 650 | 907 | 1.6 | 8.141364
22 | 650 | 908 | 1.6 | 7.930246
22 | 650 | 909 | 1.6 | 7.771099
22 | 650 | 910 | 1.6 | 8.174797
22 | 650 | 911 | 1.6 | 8.448937
22 | 650 | 912 | 1.6 | 8.442969
22 | 650 | 913 | 1.6 | 7.905058
22 | 650 | 914 | 1.6 | 6.746552
22 | 650 | 915 | 1.6 | 7.943968
22 | 650 | 916 | 1.6 | 8.161942
22 | 650 | 917 | 1.6 | 8.383432
22 | 650 | 918 | 1.6 | 8.551361
22 | 650 | 919 | 1.6 | 7.892016
22 | 650 | 920 | 1.6 | 7.774633
22 | 650 | 921 | 1.6 | 7.814629
22 | 650 | 922 | 1.6 | 8.00142
22 | 650 | 923 | 1.6 | 8.028045
22 | 650 | 924 | 1.6 | 8.032573
22 | 650 | 925 | 1.6 | 8.12603
22 | 650 | 926 | 1.6 | 7.258188
22 | 650 | 927 | 1.6 | 9.447313
22 | 650 | 928 | 1.6 | 8.151836734
22 | 650 | 929 | 1.6 | 8.219155
22 | 650 | 930 | 1.6 | 8.264953
22 | 650 | 931 | 1.6 | 8.92992
22 | 650 | 932 | 1.6 | 8.003159
22 | 650 | 933 | 1.6 | 8.054294
22 | 650 | 934 | 1.6 | 7.418837
22 | 650 | 935 | 1.6 | 7.218065
22 | 650 | 936 | 1.6 | 8.425802
22 | 650 | 937 | 1.6 | 7.874593
22 | 650 | 938 | 1.6 | 7.944614
22 | 650 | 939 | 1.6 | 7.035608
22 | 650 | 940 | 1.6 | 8.427079
22 | 650 | 941 | 1.6 | 8.754473
22 | 650 | 942 | 1.6 | 8.544002
22 | 650 | 943 | 1.6 | 8.125705
22 | 650 | 944 | 1.6 | 8.114396
22 | 650 | 945 | 1.6 | 7.671763
22 | 650 | 946 | 1.6 | 8.318719
22 | 650 | 947 | 1.6 | 8.559215
22 | 650 | 948 | 1.6 | 8.169639
22 | 650 | 949 | 1.6 | 7.860997
22 | 650 | 950 | 1.6 | 7.571378
22 | 650 | 951 | 1.6 | 8.127606
22 | 650 | 952 | 1.6 | 8.866422
22 | 650 | 953 | 1.6 | 8.040013
22 | 650 | 954 | 1.6 | 8.075901
22 | 650 | 955 | 1.6 | 8.090709
22 | 650 | 956 | 1.6 | 8.068265
22 | 650 | 957 | 1.6 | 8.112369
22 | 650 | 958 | 1.6 | 8.154167
22 | 650 | 959 | 1.6 | 8.207629
22 | 650 | 960 | 1.6 | 9.179911
22 | 650 | 961 | 1.6 | 8.215133
22 | 650 | 962 | 1.6 | 8.139421
22 | 650 | 963 | 1.6 | 7.877227
22 | 650 | 964 | 1.6 | 8.97793
22 | 650 | 965 | 1.6 | 8.350297
22 | 650 | 966 | 1.6 | 8.371916
22 | 650 | 967 | 1.6 | 8.255811
22 | 650 | 968 | 1.6 | 8.342243
22 | 650 | 969 | 1.6 | 8.343217
22 | 650 | 970 | 1.6 | 8.617948
22 | 650 | 971 | 1.6 | 7.860217
22 | 650 | 972 | 1.6 | 8.638337
22 | 650 | 973 | 1.6 | 8.205591
22 | 650 | 974 | 1.6 | 8.386097
22 | 650 | 975 | 1.6 | 8.643546
22 | 650 | 976 | 1.6 | 7.976459
22 | 650 | 977 | 1.6 | 7.874945
22 | 650 | 978 | 1.6 | 9.028909
22 | 650 | 979 | 1.6 | 7.657293
22 | 650 | 980 | 1.6 | 8.494955
22 | 650 | 981 | 1.6 | 7.308708
22 | 650 | 982 | 1.6 | 8.599873
22 | 650 | 983 | 1.6 | 8.247323
22 | 650 | 984 | 1.6 | 8.574435
22 | 650 | 985 | 1.6 | 7.904388
22 | 650 | 986 | 1.6 | 8.102292
22 | 650 | 987 | 1.6 | 8.281017
22 | 650 | 988 | 1.6 | 8.120789
22 | 650 | 989 | 1.6 | 8.288164
22 | 650 | 990 | 1.6 | 7.340593
22 | 650 | 991 | 1.6 | 8.079957
22 | 650 | 992 | 1.6 | 7.917605
22 | 650 | 993 | 1.6 | 7.556803
22 | 650 | 994 | 1.6 | 8.157746
22 | 650 | 995 | 1.6 | 8.145406
22 | 650 | 996 | 1.6 | 7.024164
22 | 650 | 997 | 1.6 | 8.233996
22 | 650 | 998 | 1.6 | 7.474699
22 | 650 | 999 | 1.6 | 8.770386
22 | 650 | 1000 | 1.6 | 7.281869
22 | 650 | 1001 | 1.6 | 7.888598
22 | 650 | 1002 | 1.6 | 8.674719
22 | 650 | 1003 | 1.6 | 8.018229
22 | 650 | 1004 | 1.6 | 9.845919
22 | 650 | 1005 | 1.6 | 8.80345
22 | 650 | 1006 | 1.6 | 8.481448
22 | 650 | 1007 | 1.6 | 7.658997
22 | 650 | 1008 | 1.6 | 7.730266
22 | 650 | 1009 | 1.6 | 7.532898
22 | 650 | 1010 | 1.6 | 9.441303
22 | 650 | 1011 | 1.6 | 8.019301
22 | 650 | 1012 | 1.6 | 8.672682
22 | 650 | 1013 | 1.6 | 9.000985
22 | 650 | 1014 | 1.6 | 6.952372
22 | 650 | 1015 | 1.6 | 8.738377
22 | 650 | 1016 | 1.6 | 8.768323
22 | 650 | 1017 | 1.6 | 8.28457
22 | 650 | 1018 | 1.6 | 8.432183
22 | 650 | 1019 | 1.6 | 8.848867
22 | 650 | 1020 | 1.6 | 8.932768
22 | 650 | 1021 | 1.6 | 8.46743
22 | 650 | 1022 | 1.6 | 9.314582
22 | 650 | 1023 | 1.6 | 8.207514
22 | 650 | 1024 | 1.6 | 8.644631
22 | 650 | 1025 | 1.6 | 7.548191
22 | 650 | 1026 | 1.6 | 8.249214
22 | 650 | 1027 | 1.6 | 8.248287
22 | 650 | 1028 | 1.6 | 8.054785
22 | 650 | 1029 | 1.6 | 8.676085
22 | 650 | 1030 | 1.6 | 7.992368
22 | 650 | 1031 | 1.6 | 8.762972
22 | 650 | 1032 | 1.6 | 8.48802
22 | 650 | 1033 | 1.6 | 8.446965
22 | 650 | 1034 | 1.6 | 8.436914
22 | 650 | 1035 | 1.6 | 8.14073
22 | 650 | 1036 | 1.6 | 8.748326
22 | 650 | 1037 | 1.6 | 8.052365
22 | 650 | 1038 | 1.6 | 8.191619
22 | 650 | 1039 | 1.6 | 8.922257
22 | 650 | 1040 | 1.6 | 8.623369
22 | 650 | 1041 | 1.6 | 8.296016
22 | 650 | 1042 | 1.6 | 7.835281
22 | 650 | 1043 | 1.6 | 8.394068
22 | 650 | 1044 | 1.6 | 9.391007
22 | 650 | 1045 | 1.6 | 7.721676
22 | 650 | 1046 | 1.6 | 9.545463
22 | 650 | 1047 | 1.6 | 8.495782
22 | 650 | 1048 | 1.6 | 8.18755
22 | 650 | 1049 | 1.6 | 10.53769
22 | 650 | 1050 | 1.6 | 8.316761
22 | 650 | 1051 | 1.6 | 7.698429
22 | 650 | 1052 | 1.6 | 8.26599
22 | 650 | 1053 | 1.6 | 9.353776
22 | 650 | 1054 | 1.6 | 8.97555
22 | 650 | 1055 | 1.6 | 8.516664
22 | 650 | 1056 | 1.6 | 7.612253
22 | 650 | 1057 | 1.6 | 8.126682
22 | 650 | 1058 | 1.6 | 7.833927
22 | 650 | 1059 | 1.6 | 7.903703
22 | 650 | 1060 | 1.6 | 7.813584
22 | 650 | 1061 | 1.6 | 8.23293
22 | 650 | 1062 | 1.6 | 8.067072
22 | 650 | 1063 | 1.6 | 8.383222
22 | 650 | 1064 | 1.6 | 7.917266
22 | 650 | 1065 | 1.6 | 8.536641
22 | 650 | 1066 | 1.6 | 8.371682
22 | 650 | 1067 | 1.6 | 8.141748
22 | 650 | 1068 | 1.6 | 8.250587
22 | 650 | 1069 | 1.6 | 8.536584
22 | 650 | 1070 | 1.6 | 8.285407
22 | 650 | 1071 | 1.6 | 9.401898
22 | 650 | 1072 | 1.6 | 8.211344
22 | 650 | 1073 | 1.6 | 7.601621
22 | 650 | 1074 | 1.6 | 8.972528
22 | 650 | 1075 | 1.6 | 7.543878
22 | 650 | 1076 | 1.6 | 9.581245
22 | 650 | 1077 | 1.6 | 8.157941
22 | 650 | 1078 | 1.6 | 8.122648
22 | 650 | 1079 | 1.6 | 7.898117
22 | 650 | 1080 | 1.6 | 8.54769
22 | 650 | 1081 | 1.6 | 7.682683
22 | 650 | 1082 | 1.6 | 8.407943
22 | 650 | 1083 | 1.6 | 8.636214
22 | 650 | 1084 | 1.6 | 7.689023
22 | 650 | 1085 | 1.6 | 7.562897
22 | 650 | 1086 | 1.6 | 8.360627
22 | 650 | 1087 | 1.6 | 8.225204
22 | 650 | 1088 | 1.6 | 8.358814
22 | 650 | 1089 | 1.6 | 7.500537
22 | 650 | 1090 | 1.6 | 8.034155
22 | 650 | 1091 | 1.6 | 8.473572
22 | 650 | 1092 | 1.6 | 7.928381
22 | 650 | 1093 | 1.6 | 8.395076
22 | 650 | 1094 | 1.6 | 7.600662
22 | 650 | 1095 | 1.6 | 7.943309
22 | 650 | 1096 | 1.6 | 7.875746
22 | 650 | 1097 | 1.6 | 7.637336
22 | 650 | 1098 | 1.6 | 8.082681
22 | 650 | 1099 | 1.6 | 8.087212
22 | 650 | 1100 | 1.6 | 8.835182
22 | 650 | 1101 | 1.6 | 8.075532
22 | 650 | 1102 | 1.6 | 7.907537
22 | 650 | 1103 | 1.6 | 7.429812
22 | 650 | 1104 | 1.6 | 8.564676
22 | 650 | 1105 | 1.6 | 8.406327
22 | 650 | 1106 | 1.6 | 8.229181
22 | 650 | 1107 | 1.6 | 8.30014
22 | 650 | 1108 | 1.6 | 8.398062
22 | 650 | 1109 | 1.6 | 8.014878
22 | 650 | 1110 | 1.6 | 8.085441
22 | 650 | 1111 | 1.6 | 8.350239
22 | 650 | 1112 | 1.6 | 8.067662
22 | 650 | 1113 | 1.6 | 8.701962
22 | 650 | 1114 | 1.6 | 8.556367
22 | 650 | 1115 | 1.6 | 7.7561
22 | 650 | 1116 | 1.6 | 8.130434
22 | 650 | 1117 | 1.6 | 8.768528
22 | 650 | 1118 | 1.6 | 8.296965
22 | 650 | 1119 | 1.6 | 8.233682
22 | 650 | 1120 | 1.6 | 8.125351
22 | 650 | 1121 | 1.6 | 8.040686
22 | 650 | 1122 | 1.6 | 8.146136
22 | 650 | 1123 | 1.6 | 7.927706
22 | 650 | 1124 | 1.6 | 8.24219
22 | 650 | 1125 | 1.6 | 8.362947
22 | 650 | 1126 | 1.6 | 8.51701
22 | 650 | 1127 | 1.6 | 7.701535
22 | 650 | 1128 | 1.6 | 9.450775
22 | 650 | 1129 | 1.6 | 8.590603
22 | 650 | 1130 | 1.6 | 8.556596
22 | 650 | 1131 | 1.6 | 8.087371
22 | 650 | 1132 | 1.6 | 7.85197
22 | 650 | 1133 | 1.6 | 7.713257
22 | 650 | 1134 | 1.6 | 8.72449
22 | 650 | 1135 | 1.6 | 7.886747
22 | 650 | 1136 | 1.6 | 8.217795
22 | 650 | 1137 | 1.6 | 8.063183
22 | 650 | 1138 | 1.6 | 7.04743
22 | 650 | 1139 | 1.6 | 6.730266
22 | 650 | 1140 | 1.6 | 7.64089
22 | 650 | 1141 | 1.6 | 9.162504
22 | 650 | 1142 | 1.6 | 8.34248
22 | 650 | 1143 | 1.6 | 8.379795
22 | 650 | 1144 | 1.6 | 8.316041
22 | 650 | 1145 | 1.6 | 8.290452
22 | 650 | 1146 | 1.6 | 7.817404
22 | 650 | 1147 | 1.6 | 7.968019
22 | 650 | 1148 | 1.6 | 7.737221
22 | 650 | 1149 | 1.6 | 9.157132
22 | 650 | 1150 | 1.6 | 8.330337
22 | 650 | 1151 | 1.6 | 7.527625
22 | 650 | 1152 | 1.6 | 8.641342
22 | 650 | 1153 | 1.6 | 8.08091
22 | 650 | 1154 | 1.6 | 8.418743
22 | 650 | 1155 | 1.6 | 9.50801
22 | 650 | 1156 | 1.6 | 7.735074
22 | 650 | 1157 | 1.6 | 8.229938
22 | 650 | 1158 | 1.6 | 8.54295
22 | 650 | 1159 | 1.6 | 9.074507
22 | 650 | 1160 | 1.6 | 7.78936
22 | 650 | 1161 | 1.6 | 8.298975
22 | 650 | 1162 | 1.6 | 8.527269
22 | 650 | 1163 | 1.6 | 8.911628
22 | 650 | 1164 | 1.6 | 7.597303
22 | 650 | 1165 | 1.6 | 8.696481
22 | 650 | 1166 | 1.6 | 8.231876
22 | 650 | 1167 | 1.6 | 8.178151
22 | 650 | 1168 | 1.6 | 7.602944
22 | 650 | 1169 | 1.6 | 7.645093
22 | 650 | 1170 | 1.6 | 8.585856
22 | 650 | 1171 | 1.6 | 8.954902
22 | 650 | 1172 | 1.6 | 7.607138
22 | 650 | 1173 | 1.6 | 7.869049
22 | 650 | 1174 | 1.6 | 8.560517
22 | 650 | 1175 | 1.6 | 8.414972
22 | 650 | 1176 | 1.6 | 7.227624
22 | 650 | 1177 | 1.6 | 7.91336
22 | 650 | 1178 | 1.6 | 7.62525
22 | 650 | 1179 | 1.6 | 8.099831
22 | 650 | 1180 | 1.6 | 8.723308
22 | 650 | 1181 | 1.6 | 8.238674
22 | 650 | 1182 | 1.6 | 7.809462
22 | 650 | 1183 | 1.6 | 8.119135
22 | 650 | 1184 | 1.6 | 7.747089
22 | 650 | 1185 | 1.6 | 8.031544
22 | 650 | 1186 | 1.6 | 8.211166
22 | 650 | 1187 | 1.6 | 8.087042
22 | 650 | 1188 | 1.6 | 8.901163
22 | 650 | 1189 | 1.6 | 8.138302
22 | 650 | 1190 | 1.6 | 7.992802
22 | 650 | 1191 | 1.6 | 8.369276
22 | 650 | 1192 | 1.6 | 7.863768
22 | 650 | 1193 | 1.6 | 8.139348
22 | 650 | 1194 | 1.6 | 8.216638
22 | 650 | 1195 | 1.6 | 8.003144
22 | 650 | 1196 | 1.6 | 7.890179
22 | 650 | 1197 | 1.6 | 7.952105
22 | 650 | 1198 | 1.6 | 8.103117
22 | 650 | 1199 | 1.6 | 7.841996
22 | 650 | 1200 | 1.6 | 8.311206
23 | 650 | 0 | 1.8 | 0
23 | 650 | 1 | 1.8 | 0.06697559
23 | 650 | 2 | 1.8 | 0.1213297
23 | 650 | 3 | 1.8 | 0.1899234
23 | 650 | 4 | 1.8 | 0.2607067
23 | 650 | 5 | 1.8 | 0.338908
23 | 650 | 6 | 1.8 | 0.3347873
23 | 650 | 7 | 1.8 | 0.4184406
23 | 650 | 8 | 1.8 | 0.4966172
23 | 650 | 9 | 1.8 | 0.5561656
23 | 650 | 10 | 1.8 | 0.6535559
23 | 650 | 11 | 1.8 | 0.6571444
23 | 650 | 12 | 1.8 | 0.720593
23 | 650 | 13 | 1.8 | 0.7690736
23 | 650 | 14 | 1.8 | 0.7957693
23 | 650 | 15 | 1.8 | 0.918698
23 | 650 | 16 | 1.8 | 1.03601
23 | 650 | 17 | 1.8 | 1.031052
23 | 650 | 18 | 1.8 | 1.098162
23 | 650 | 19 | 1.8 | 1.132549
23 | 650 | 20 | 1.8 | 1.221076
23 | 650 | 21 | 1.8 | 1.219209
23 | 650 | 22 | 1.8 | 1.219187
23 | 650 | 23 | 1.8 | 1.319302
23 | 650 | 24 | 1.8 | 1.433409
23 | 650 | 25 | 1.8 | 1.490993
23 | 650 | 26 | 1.8 | 1.473579
23 | 650 | 27 | 1.8 | 1.552548
23 | 650 | 28 | 1.8 | 1.586712
23 | 650 | 29 | 1.8 | 1.663595
23 | 650 | 30 | 1.8 | 1.722889
23 | 650 | 31 | 1.8 | 1.79128
23 | 650 | 32 | 1.8 | 1.762031
23 | 650 | 33 | 1.8 | 1.761393
23 | 650 | 34 | 1.8 | 1.819808
23 | 650 | 35 | 1.8 | 1.99807
23 | 650 | 36 | 1.8 | 2.069683
23 | 650 | 37 | 1.8 | 2.005045
23 | 650 | 38 | 1.8 | 2.022854
23 | 650 | 39 | 1.8 | 2.111866
23 | 650 | 40 | 1.8 | 2.431616
23 | 650 | 41 | 1.8 | 2.255968
23 | 650 | 42 | 1.8 | 2.361868
23 | 650 | 43 | 1.8 | 2.226365
23 | 650 | 44 | 1.8 | 2.360369
23 | 650 | 45 | 1.8 | 2.273208
23 | 650 | 46 | 1.8 | 2.646651
23 | 650 | 47 | 1.8 | 2.401483
23 | 650 | 48 | 1.8 | 2.166571
23 | 650 | 49 | 1.8 | 2.582527
23 | 650 | 50 | 1.8 | 2.636245
23 | 650 | 51 | 1.8 | 2.805969
23 | 650 | 52 | 1.8 | 2.755968
23 | 650 | 53 | 1.8 | 2.839349
23 | 650 | 54 | 1.8 | 2.775809
23 | 650 | 55 | 1.8 | 2.763833
23 | 650 | 56 | 1.8 | 3.095111
23 | 650 | 57 | 1.8 | 2.900431
23 | 650 | 58 | 1.8 | 3.093302
23 | 650 | 59 | 1.8 | 3.05448
23 | 650 | 60 | 1.8 | 2.926976
23 | 650 | 61 | 1.8 | 3.320752
23 | 650 | 62 | 1.8 | 3.118799
23 | 650 | 63 | 1.8 | 2.659609
23 | 650 | 64 | 1.8 | 2.871761
23 | 650 | 65 | 1.8 | 3.043487
23 | 650 | 66 | 1.8 | 3.797361
23 | 650 | 67 | 1.8 | 3.44697
23 | 650 | 68 | 1.8 | 3.293598
23 | 650 | 69 | 1.8 | 3.293276
23 | 650 | 70 | 1.8 | 3.610035
23 | 650 | 71 | 1.8 | 3.034099
23 | 650 | 72 | 1.8 | 3.519049
23 | 650 | 73 | 1.8 | 3.847421
23 | 650 | 74 | 1.8 | 4.328489
23 | 650 | 75 | 1.8 | 3.549149
23 | 650 | 76 | 1.8 | 3.853382
23 | 650 | 77 | 1.8 | 3.676236
23 | 650 | 78 | 1.8 | 3.579008
23 | 650 | 79 | 1.8 | 3.856199
23 | 650 | 80 | 1.8 | 3.839707
23 | 650 | 81 | 1.8 | 3.78263
23 | 650 | 82 | 1.8 | 3.751706
23 | 650 | 83 | 1.8 | 3.58287
23 | 650 | 84 | 1.8 | 3.885788
23 | 650 | 85 | 1.8 | 3.570848
23 | 650 | 86 | 1.8 | 3.790794
23 | 650 | 87 | 1.8 | 4.024649
23 | 650 | 88 | 1.8 | 4.165207
23 | 650 | 89 | 1.8 | 4.511635
23 | 650 | 90 | 1.8 | 4.081266
23 | 650 | 91 | 1.8 | 4.321708
23 | 650 | 92 | 1.8 | 4.147568
23 | 650 | 93 | 1.8 | 4.11105
23 | 650 | 94 | 1.8 | 4.198423
23 | 650 | 95 | 1.8 | 4.247772
23 | 650 | 96 | 1.8 | 4.189504
23 | 650 | 97 | 1.8 | 4.346572
23 | 650 | 98 | 1.8 | 4.282874
23 | 650 | 99 | 1.8 | 4.2755
23 | 650 | 100 | 1.8 | 4.706196
23 | 650 | 101 | 1.8 | 4.154575
23 | 650 | 102 | 1.8 | 4.760776
23 | 650 | 103 | 1.8 | 4.518694
23 | 650 | 104 | 1.8 | 5.067067
23 | 650 | 105 | 1.8 | 4.491913
23 | 650 | 106 | 1.8 | 4.52034
23 | 650 | 107 | 1.8 | 4.579359
23 | 650 | 108 | 1.8 | 4.047168
23 | 650 | 109 | 1.8 | 4.489587
23 | 650 | 110 | 1.8 | 4.646922
23 | 650 | 111 | 1.8 | 4.871637
23 | 650 | 112 | 1.8 | 4.813027
23 | 650 | 113 | 1.8 | 4.562037
23 | 650 | 114 | 1.8 | 5.572495
23 | 650 | 115 | 1.8 | 4.329604
23 | 650 | 116 | 1.8 | 4.666455
23 | 650 | 117 | 1.8 | 4.712345
23 | 650 | 118 | 1.8 | 5.243806
23 | 650 | 119 | 1.8 | 4.930827
23 | 650 | 120 | 1.8 | 5.287112
23 | 650 | 121 | 1.8 | 5.157805
23 | 650 | 122 | 1.8 | 4.911366
23 | 650 | 123 | 1.8 | 4.958574
23 | 650 | 124 | 1.8 | 5.160334
23 | 650 | 125 | 1.8 | 5.031565
23 | 650 | 126 | 1.8 | 4.313162
23 | 650 | 127 | 1.8 | 4.963555
23 | 650 | 128 | 1.8 | 4.630763
23 | 650 | 129 | 1.8 | 4.756878
23 | 650 | 130 | 1.8 | 4.98127
23 | 650 | 131 | 1.8 | 5.334061
23 | 650 | 132 | 1.8 | 5.100374
23 | 650 | 133 | 1.8 | 5.479253
23 | 650 | 134 | 1.8 | 5.822423
23 | 650 | 135 | 1.8 | 5.303543
23 | 650 | 136 | 1.8 | 5.61325
23 | 650 | 137 | 1.8 | 5.502274
23 | 650 | 138 | 1.8 | 5.297519
23 | 650 | 139 | 1.8 | 5.347305
23 | 650 | 140 | 1.8 | 5.607891
23 | 650 | 141 | 1.8 | 5.438786
23 | 650 | 142 | 1.8 | 5.448907
23 | 650 | 143 | 1.8 | 5.505512
23 | 650 | 144 | 1.8 | 5.262611
23 | 650 | 145 | 1.8 | 5.541228
23 | 650 | 146 | 1.8 | 5.304868
23 | 650 | 147 | 1.8 | 5.036993
23 | 650 | 148 | 1.8 | 5.934091
23 | 650 | 149 | 1.8 | 6.045058
23 | 650 | 150 | 1.8 | 5.383312
23 | 650 | 151 | 1.8 | 4.886053
23 | 650 | 152 | 1.8 | 5.658254
23 | 650 | 153 | 1.8 | 5.904028
23 | 650 | 154 | 1.8 | 5.533754
23 | 650 | 155 | 1.8 | 5.529815
23 | 650 | 156 | 1.8 | 5.801401
23 | 650 | 157 | 1.8 | 5.895858
23 | 650 | 158 | 1.8 | 5.637662
23 | 650 | 159 | 1.8 | 5.540096
23 | 650 | 160 | 1.8 | 5.594237
23 | 650 | 161 | 1.8 | 5.543084
23 | 650 | 162 | 1.8 | 5.000255
23 | 650 | 163 | 1.8 | 5.279418
23 | 650 | 164 | 1.8 | 5.544701
23 | 650 | 165 | 1.8 | 4.761028
23 | 650 | 166 | 1.8 | 5.281943
23 | 650 | 167 | 1.8 | 5.745788
23 | 650 | 168 | 1.8 | 6.742187
23 | 650 | 169 | 1.8 | 6.177404
23 | 650 | 170 | 1.8 | 5.772959
23 | 650 | 171 | 1.8 | 5.330361
23 | 650 | 172 | 1.8 | 5.83031
23 | 650 | 173 | 1.8 | 5.628971
23 | 650 | 174 | 1.8 | 5.781603
23 | 650 | 175 | 1.8 | 5.646738
23 | 650 | 176 | 1.8 | 5.15186
23 | 650 | 177 | 1.8 | 5.947715
23 | 650 | 178 | 1.8 | 5.724702
23 | 650 | 179 | 1.8 | 6.339401
23 | 650 | 180 | 1.8 | 5.597863
23 | 650 | 181 | 1.8 | 5.988564
23 | 650 | 182 | 1.8 | 5.887575
23 | 650 | 183 | 1.8 | 5.845976
23 | 650 | 184 | 1.8 | 5.960975
23 | 650 | 185 | 1.8 | 6.468413
23 | 650 | 186 | 1.8 | 6.085144
23 | 650 | 187 | 1.8 | 6.322889
23 | 650 | 188 | 1.8 | 6.241809
23 | 650 | 189 | 1.8 | 5.851219
23 | 650 | 190 | 1.8 | 5.744214
23 | 650 | 191 | 1.8 | 6.081688
23 | 650 | 192 | 1.8 | 6.369618
23 | 650 | 193 | 1.8 | 7.207546
23 | 650 | 194 | 1.8 | 4.981893
23 | 650 | 195 | 1.8 | 6.030196
23 | 650 | 196 | 1.8 | 6.163193
23 | 650 | 197 | 1.8 | 6.098649
23 | 650 | 198 | 1.8 | 5.709399
23 | 650 | 199 | 1.8 | 5.351649
23 | 650 | 200 | 1.8 | 6.194554
23 | 650 | 201 | 1.8 | 5.216981
23 | 650 | 202 | 1.8 | 6.099033
23 | 650 | 203 | 1.8 | 6.016041
23 | 650 | 204 | 1.8 | 6.128961
23 | 650 | 205 | 1.8 | 5.984513
23 | 650 | 206 | 1.8 | 6.377254
23 | 650 | 207 | 1.8 | 6.593983
23 | 650 | 208 | 1.8 | 6.198128
23 | 650 | 209 | 1.8 | 6.222652
23 | 650 | 210 | 1.8 | 6.30124
23 | 650 | 211 | 1.8 | 6.319019
23 | 650 | 212 | 1.8 | 5.967603
23 | 650 | 213 | 1.8 | 6.053484
23 | 650 | 214 | 1.8 | 6.221136
23 | 650 | 215 | 1.8 | 6.248446
23 | 650 | 216 | 1.8 | 6.736833
23 | 650 | 217 | 1.8 | 6.353965
23 | 650 | 218 | 1.8 | 6.352593
23 | 650 | 219 | 1.8 | 6.301927
23 | 650 | 220 | 1.8 | 7.025496
23 | 650 | 221 | 1.8 | 6.373448
23 | 650 | 222 | 1.8 | 6.312998
23 | 650 | 223 | 1.8 | 6.669077
23 | 650 | 224 | 1.8 | 6.659188
23 | 650 | 225 | 1.8 | 6.553046
23 | 650 | 226 | 1.8 | 5.991633
23 | 650 | 227 | 1.8 | 5.654158
23 | 650 | 228 | 1.8 | 6.731322
23 | 650 | 229 | 1.8 | 7.663221
23 | 650 | 230 | 1.8 | 6.408056
23 | 650 | 231 | 1.8 | 6.102025
23 | 650 | 232 | 1.8 | 6.9598
23 | 650 | 233 | 1.8 | 6.463624
23 | 650 | 234 | 1.8 | 6.553647
23 | 650 | 235 | 1.8 | 6.431174
23 | 650 | 236 | 1.8 | 6.616671
23 | 650 | 237 | 1.8 | 7.844765
23 | 650 | 238 | 1.8 | 6.147513
23 | 650 | 239 | 1.8 | 6.523874
23 | 650 | 240 | 1.8 | 6.120137
23 | 650 | 241 | 1.8 | 6.337857
23 | 650 | 242 | 1.8 | 7.445994
23 | 650 | 243 | 1.8 | 6.594897
23 | 650 | 244 | 1.8 | 6.453508
23 | 650 | 245 | 1.8 | 6.172905
23 | 650 | 246 | 1.8 | 5.871049
23 | 650 | 247 | 1.8 | 6.692644
23 | 650 | 248 | 1.8 | 6.659843
23 | 650 | 249 | 1.8 | 6.642876
23 | 650 | 250 | 1.8 | 6.622884
23 | 650 | 251 | 1.8 | 5.791038
23 | 650 | 252 | 1.8 | 6.833608
23 | 650 | 253 | 1.8 | 6.239831
23 | 650 | 254 | 1.8 | 6.62804
23 | 650 | 255 | 1.8 | 7.185408
23 | 650 | 256 | 1.8 | 7.1474
23 | 650 | 257 | 1.8 | 6.796975
23 | 650 | 258 | 1.8 | 6.487711
23 | 650 | 259 | 1.8 | 6.471121
23 | 650 | 260 | 1.8 | 7.371298
23 | 650 | 261 | 1.8 | 6.291711
23 | 650 | 262 | 1.8 | 7.332231
23 | 650 | 263 | 1.8 | 6.087943
23 | 650 | 264 | 1.8 | 6.710728
23 | 650 | 265 | 1.8 | 6.655877
23 | 650 | 266 | 1.8 | 7.383993
23 | 650 | 267 | 1.8 | 6.687842
23 | 650 | 268 | 1.8 | 6.767933
23 | 650 | 269 | 1.8 | 6.674408
23 | 650 | 270 | 1.8 | 6.801444
23 | 650 | 271 | 1.8 | 7.149821
23 | 650 | 272 | 1.8 | 6.761106
23 | 650 | 273 | 1.8 | 6.523776
23 | 650 | 274 | 1.8 | 6.452301
23 | 650 | 275 | 1.8 | 6.918661
23 | 650 | 276 | 1.8 | 7.02489
23 | 650 | 277 | 1.8 | 6.996968
23 | 650 | 278 | 1.8 | 7.084217
23 | 650 | 279 | 1.8 | 6.902977
23 | 650 | 280 | 1.8 | 6.958466
23 | 650 | 281 | 1.8 | 7.129094
23 | 650 | 282 | 1.8 | 6.845784
23 | 650 | 283 | 1.8 | 7.82969
23 | 650 | 284 | 1.8 | 6.975157
23 | 650 | 285 | 1.8 | 6.080412
23 | 650 | 286 | 1.8 | 6.89712
23 | 650 | 287 | 1.8 | 6.348489
23 | 650 | 288 | 1.8 | 6.977659
23 | 650 | 289 | 1.8 | 6.979134
23 | 650 | 290 | 1.8 | 6.628502
23 | 650 | 291 | 1.8 | 7.015139
23 | 650 | 292 | 1.8 | 6.393813
23 | 650 | 293 | 1.8 | 6.880152
23 | 650 | 294 | 1.8 | 6.833173
23 | 650 | 295 | 1.8 | 6.866808
23 | 650 | 296 | 1.8 | 6.083863
23 | 650 | 297 | 1.8 | 7.110488
23 | 650 | 298 | 1.8 | 6.874429
23 | 650 | 299 | 1.8 | 7.315288
23 | 650 | 300 | 1.8 | 6.908027
23 | 650 | 301 | 1.8 | 6.744986
23 | 650 | 302 | 1.8 | 7.15703
23 | 650 | 303 | 1.8 | 6.280311
23 | 650 | 304 | 1.8 | 7.258875
23 | 650 | 305 | 1.8 | 6.615545
23 | 650 | 306 | 1.8 | 6.898329
23 | 650 | 307 | 1.8 | 6.964615
23 | 650 | 308 | 1.8 | 6.958975
23 | 650 | 309 | 1.8 | 6.580133
23 | 650 | 310 | 1.8 | 6.895024
23 | 650 | 311 | 1.8 | 6.905131
23 | 650 | 312 | 1.8 | 6.751608
23 | 650 | 313 | 1.8 | 7.056634
23 | 650 | 314 | 1.8 | 6.7632
23 | 650 | 315 | 1.8 | 7.126523
23 | 650 | 316 | 1.8 | 6.795899
23 | 650 | 317 | 1.8 | 6.889219
23 | 650 | 318 | 1.8 | 7.384759
23 | 650 | 319 | 1.8 | 6.833449
23 | 650 | 320 | 1.8 | 7.198342
23 | 650 | 321 | 1.8 | 7.293479
23 | 650 | 322 | 1.8 | 6.977448
23 | 650 | 323 | 1.8 | 5.669149
23 | 650 | 324 | 1.8 | 7.247517
23 | 650 | 325 | 1.8 | 8.373591
23 | 650 | 326 | 1.8 | 6.639892
23 | 650 | 327 | 1.8 | 7.043521
23 | 650 | 328 | 1.8 | 6.909972
23 | 650 | 329 | 1.8 | 7.542821
23 | 650 | 330 | 1.8 | 7.205192
23 | 650 | 331 | 1.8 | 7.374675
23 | 650 | 332 | 1.8 | 7.454726
23 | 650 | 333 | 1.8 | 6.855818
23 | 650 | 334 | 1.8 | 7.175719
23 | 650 | 335 | 1.8 | 7.384897
23 | 650 | 336 | 1.8 | 6.905876
23 | 650 | 337 | 1.8 | 7.5918
23 | 650 | 338 | 1.8 | 6.82926
23 | 650 | 339 | 1.8 | 6.894638
23 | 650 | 340 | 1.8 | 7.246579
23 | 650 | 341 | 1.8 | 7.358763
23 | 650 | 342 | 1.8 | 6.607132
23 | 650 | 343 | 1.8 | 7.413682
23 | 650 | 344 | 1.8 | 6.549263
23 | 650 | 345 | 1.8 | 6.906288
23 | 650 | 346 | 1.8 | 7.32571
23 | 650 | 347 | 1.8 | 7.155599
23 | 650 | 348 | 1.8 | 6.828894
23 | 650 | 349 | 1.8 | 7.271385
23 | 650 | 350 | 1.8 | 6.858522
23 | 650 | 351 | 1.8 | 7.293603
23 | 650 | 352 | 1.8 | 7.049871
23 | 650 | 353 | 1.8 | 7.308737
23 | 650 | 354 | 1.8 | 6.844689
23 | 650 | 355 | 1.8 | 6.383897
23 | 650 | 356 | 1.8 | 7.314515
23 | 650 | 357 | 1.8 | 6.954773
23 | 650 | 358 | 1.8 | 7.196437
23 | 650 | 359 | 1.8 | 6.731203
23 | 650 | 360 | 1.8 | 6.93611
23 | 650 | 361 | 1.8 | 7.436032
23 | 650 | 362 | 1.8 | 6.331013
23 | 650 | 363 | 1.8 | 7.330708
23 | 650 | 364 | 1.8 | 6.767378
23 | 650 | 365 | 1.8 | 7.365693
23 | 650 | 366 | 1.8 | 7.226319
23 | 650 | 367 | 1.8 | 7.220307
23 | 650 | 368 | 1.8 | 7.098531
23 | 650 | 369 | 1.8 | 6.668241
23 | 650 | 370 | 1.8 | 6.723048
23 | 650 | 371 | 1.8 | 6.536962
23 | 650 | 372 | 1.8 | 7.60884
23 | 650 | 373 | 1.8 | 7.204806
23 | 650 | 374 | 1.8 | 7.103188
23 | 650 | 375 | 1.8 | 7.515905
23 | 650 | 376 | 1.8 | 7.972351
23 | 650 | 377 | 1.8 | 6.06681
23 | 650 | 378 | 1.8 | 7.205937
23 | 650 | 379 | 1.8 | 6.601617
23 | 650 | 380 | 1.8 | 6.836904
23 | 650 | 381 | 1.8 | 7.290859
23 | 650 | 382 | 1.8 | 7.345492
23 | 650 | 383 | 1.8 | 7.16119
23 | 650 | 384 | 1.8 | 7.285717
23 | 650 | 385 | 1.8 | 7.293129
23 | 650 | 386 | 1.8 | 7.773288
23 | 650 | 387 | 1.8 | 7.277055
23 | 650 | 388 | 1.8 | 7.638503
23 | 650 | 389 | 1.8 | 7.702017
23 | 650 | 390 | 1.8 | 7.238666
23 | 650 | 391 | 1.8 | 6.754466
23 | 650 | 392 | 1.8 | 7.443323
23 | 650 | 393 | 1.8 | 7.282127
23 | 650 | 394 | 1.8 | 7.073072
23 | 650 | 395 | 1.8 | 7.565479
23 | 650 | 396 | 1.8 | 7.168537
23 | 650 | 397 | 1.8 | 7.001535
23 | 650 | 398 | 1.8 | 7.035266
23 | 650 | 399 | 1.8 | 6.83958
23 | 650 | 400 | 1.8 | 7.062723
23 | 650 | 401 | 1.8 | 7.142868
23 | 650 | 402 | 1.8 | 6.888867
23 | 650 | 403 | 1.8 | 7.768338
23 | 650 | 404 | 1.8 | 6.695036
23 | 650 | 405 | 1.8 | 8.521782
23 | 650 | 406 | 1.8 | 6.568757
23 | 650 | 407 | 1.8 | 7.025157
23 | 650 | 408 | 1.8 | 7.130223
23 | 650 | 409 | 1.8 | 7.419925
23 | 650 | 410 | 1.8 | 7.138675
23 | 650 | 411 | 1.8 | 6.966433
23 | 650 | 412 | 1.8 | 7.352659
23 | 650 | 413 | 1.8 | 7.99071
23 | 650 | 414 | 1.8 | 7.173522
23 | 650 | 415 | 1.8 | 7.092269
23 | 650 | 416 | 1.8 | 7.530675
23 | 650 | 417 | 1.8 | 7.982081
23 | 650 | 418 | 1.8 | 7.264372
23 | 650 | 419 | 1.8 | 7.969641
23 | 650 | 420 | 1.8 | 7.324283
23 | 650 | 421 | 1.8 | 7.287988
23 | 650 | 422 | 1.8 | 7.441221
23 | 650 | 423 | 1.8 | 8.524786
23 | 650 | 424 | 1.8 | 7.643235
23 | 650 | 425 | 1.8 | 6.58351
23 | 650 | 426 | 1.8 | 7.504616
23 | 650 | 427 | 1.8 | 7.036888
23 | 650 | 428 | 1.8 | 7.19789
23 | 650 | 429 | 1.8 | 7.145861
23 | 650 | 430 | 1.8 | 6.948768
23 | 650 | 431 | 1.8 | 7.624182
23 | 650 | 432 | 1.8 | 6.916299
23 | 650 | 433 | 1.8 | 7.148973
23 | 650 | 434 | 1.8 | 7.360211
23 | 650 | 435 | 1.8 | 7.365321
23 | 650 | 436 | 1.8 | 7.571009
23 | 650 | 437 | 1.8 | 7.670724
23 | 650 | 438 | 1.8 | 7.087298
23 | 650 | 439 | 1.8 | 7.066541
23 | 650 | 440 | 1.8 | 7.443905
23 | 650 | 441 | 1.8 | 7.291423
23 | 650 | 442 | 1.8 | 7.246581
23 | 650 | 443 | 1.8 | 7.202119
23 | 650 | 444 | 1.8 | 7.261358
23 | 650 | 445 | 1.8 | 6.979802
23 | 650 | 446 | 1.8 | 7.291864
23 | 650 | 447 | 1.8 | 7.365893
23 | 650 | 448 | 1.8 | 7.211959
23 | 650 | 449 | 1.8 | 7.507568
23 | 650 | 450 | 1.8 | 7.007773
23 | 650 | 451 | 1.8 | 7.225134
23 | 650 | 452 | 1.8 | 7.23943
23 | 650 | 453 | 1.8 | 6.821846
23 | 650 | 454 | 1.8 | 7.357995
23 | 650 | 455 | 1.8 | 7.619585
23 | 650 | 456 | 1.8 | 7.336073
23 | 650 | 457 | 1.8 | 8.732544
23 | 650 | 458 | 1.8 | 7.399304
23 | 650 | 459 | 1.8 | 7.822265
23 | 650 | 460 | 1.8 | 6.938382
23 | 650 | 461 | 1.8 | 6.83344
23 | 650 | 462 | 1.8 | 6.798961
23 | 650 | 463 | 1.8 | 7.498947
23 | 650 | 464 | 1.8 | 7.522211
23 | 650 | 465 | 1.8 | 6.754231
23 | 650 | 466 | 1.8 | 7.147405
23 | 650 | 467 | 1.8 | 7.517955
23 | 650 | 468 | 1.8 | 6.912312
23 | 650 | 469 | 1.8 | 7.535606
23 | 650 | 470 | 1.8 | 7.14199
23 | 650 | 471 | 1.8 | 7.260106
23 | 650 | 472 | 1.8 | 7.208454
23 | 650 | 473 | 1.8 | 6.968975
23 | 650 | 474 | 1.8 | 7.28376
23 | 650 | 475 | 1.8 | 7.327099
23 | 650 | 476 | 1.8 | 7.184561
23 | 650 | 477 | 1.8 | 7.21388
23 | 650 | 478 | 1.8 | 6.602411
23 | 650 | 479 | 1.8 | 7.989633
23 | 650 | 480 | 1.8 | 7.089596
23 | 650 | 481 | 1.8 | 7.542098
23 | 650 | 482 | 1.8 | 7.393464
23 | 650 | 483 | 1.8 | 7.254989
23 | 650 | 484 | 1.8 | 7.247407
23 | 650 | 485 | 1.8 | 7.00295
23 | 650 | 486 | 1.8 | 7.081128
23 | 650 | 487 | 1.8 | 7.95479
23 | 650 | 488 | 1.8 | 6.776571
23 | 650 | 489 | 1.8 | 7.173681
23 | 650 | 490 | 1.8 | 7.617472
23 | 650 | 491 | 1.8 | 7.57382
23 | 650 | 492 | 1.8 | 6.546692
23 | 650 | 493 | 1.8 | 6.745665
23 | 650 | 494 | 1.8 | 6.913025
23 | 650 | 495 | 1.8 | 7.580211
23 | 650 | 496 | 1.8 | 7.376193
23 | 650 | 497 | 1.8 | 7.09489
23 | 650 | 498 | 1.8 | 7.781934
23 | 650 | 499 | 1.8 | 7.375131
23 | 650 | 500 | 1.8 | 7.516611
23 | 650 | 501 | 1.8 | 7.404502
23 | 650 | 502 | 1.8 | 7.344022
23 | 650 | 503 | 1.8 | 7.376151
23 | 650 | 504 | 1.8 | 7.324153
23 | 650 | 505 | 1.8 | 7.890928
23 | 650 | 506 | 1.8 | 7.182204
23 | 650 | 507 | 1.8 | 7.427162
23 | 650 | 508 | 1.8 | 8.196121
23 | 650 | 509 | 1.8 | 7.457063
23 | 650 | 510 | 1.8 | 7.027083
23 | 650 | 511 | 1.8 | 6.243451
23 | 650 | 512 | 1.8 | 7.172336
23 | 650 | 513 | 1.8 | 6.838449
23 | 650 | 514 | 1.8 | 8.178813
23 | 650 | 515 | 1.8 | 7.280786
23 | 650 | 516 | 1.8 | 7.575673
23 | 650 | 517 | 1.8 | 7.257394
23 | 650 | 518 | 1.8 | 7.51283
23 | 650 | 519 | 1.8 | 7.632261
23 | 650 | 520 | 1.8 | 5.793237
23 | 650 | 521 | 1.8 | 7.323089
23 | 650 | 522 | 1.8 | 6.779114
23 | 650 | 523 | 1.8 | 8.736076
23 | 650 | 524 | 1.8 | 7.619681
23 | 650 | 525 | 1.8 | 7.137078
23 | 650 | 526 | 1.8 | 7.147084
23 | 650 | 527 | 1.8 | 7.338684
23 | 650 | 528 | 1.8 | 6.914574
23 | 650 | 529 | 1.8 | 5.906959
23 | 650 | 530 | 1.8 | 7.166569
23 | 650 | 531 | 1.8 | 7.50903
23 | 650 | 532 | 1.8 | 7.9473
23 | 650 | 533 | 1.8 | 7.814246
23 | 650 | 534 | 1.8 | 7.903769
23 | 650 | 535 | 1.8 | 7.234922
23 | 650 | 536 | 1.8 | 8.031381
23 | 650 | 537 | 1.8 | 7.102183
23 | 650 | 538 | 1.8 | 7.250805
23 | 650 | 539 | 1.8 | 7.778421
23 | 650 | 540 | 1.8 | 6.881655
23 | 650 | 541 | 1.8 | 5.818272
23 | 650 | 542 | 1.8 | 7.292895
23 | 650 | 543 | 1.8 | 7.032285
23 | 650 | 544 | 1.8 | 7.453037
23 | 650 | 545 | 1.8 | 7.384217
23 | 650 | 546 | 1.8 | 7.281581
23 | 650 | 547 | 1.8 | 7.535857
23 | 650 | 548 | 1.8 | 7.2702
23 | 650 | 549 | 1.8 | 7.76449
23 | 650 | 550 | 1.8 | 7.329618
23 | 650 | 551 | 1.8 | 6.650494
23 | 650 | 552 | 1.8 | 7.698384
23 | 650 | 553 | 1.8 | 7.368074
23 | 650 | 554 | 1.8 | 7.171863
23 | 650 | 555 | 1.8 | 7.374785
23 | 650 | 556 | 1.8 | 7.681243
23 | 650 | 557 | 1.8 | 7.266761
23 | 650 | 558 | 1.8 | 7.174079
23 | 650 | 559 | 1.8 | 7.422956
23 | 650 | 560 | 1.8 | 7.755142
23 | 650 | 561 | 1.8 | 7.251547
23 | 650 | 562 | 1.8 | 7.964589
23 | 650 | 563 | 1.8 | 7.002283
23 | 650 | 564 | 1.8 | 7.456283
23 | 650 | 565 | 1.8 | 7.76266
23 | 650 | 566 | 1.8 | 7.334266
23 | 650 | 567 | 1.8 | 7.503776
23 | 650 | 568 | 1.8 | 7.71611
23 | 650 | 569 | 1.8 | 7.499575
23 | 650 | 570 | 1.8 | 7.45067
23 | 650 | 571 | 1.8 | 7.01365
23 | 650 | 572 | 1.8 | 7.44368
23 | 650 | 573 | 1.8 | 7.459259
23 | 650 | 574 | 1.8 | 7.380426
23 | 650 | 575 | 1.8 | 7.827827
23 | 650 | 576 | 1.8 | 7.619722
23 | 650 | 577 | 1.8 | 7.711121
23 | 650 | 578 | 1.8 | 7.418476
23 | 650 | 579 | 1.8 | 7.440426
23 | 650 | 580 | 1.8 | 7.032583
23 | 650 | 581 | 1.8 | 6.714904
23 | 650 | 582 | 1.8 | 7.366674
23 | 650 | 583 | 1.8 | 9.796064
23 | 650 | 584 | 1.8 | 7.612553
23 | 650 | 585 | 1.8 | 7.347511
23 | 650 | 586 | 1.8 | 7.206623
23 | 650 | 587 | 1.8 | 7.46356
23 | 650 | 588 | 1.8 | 7.379409
23 | 650 | 589 | 1.8 | 7.31938
23 | 650 | 590 | 1.8 | 7.789693
23 | 650 | 591 | 1.8 | 7.806005
23 | 650 | 592 | 1.8 | 7.099595
23 | 650 | 593 | 1.8 | 7.233666
23 | 650 | 594 | 1.8 | 7.506758
23 | 650 | 595 | 1.8 | 7.314462
23 | 650 | 596 | 1.8 | 6.86822
23 | 650 | 597 | 1.8 | 6.870788
23 | 650 | 598 | 1.8 | 8.433285
23 | 650 | 599 | 1.8 | 6.993476
23 | 650 | 600 | 1.8 | 7.299089
23 | 650 | 601 | 1.8 | 7.376661
23 | 650 | 602 | 1.8 | 7.544991
23 | 650 | 603 | 1.8 | 6.930116
23 | 650 | 604 | 1.8 | 7.786706
23 | 650 | 605 | 1.8 | 7.550409
23 | 650 | 606 | 1.8 | 7.495005
23 | 650 | 607 | 1.8 | 7.657708
23 | 650 | 608 | 1.8 | 7.426322
23 | 650 | 609 | 1.8 | 7.281
23 | 650 | 610 | 1.8 | 7.286834
23 | 650 | 611 | 1.8 | 7.004978
23 | 650 | 612 | 1.8 | 6.787497
23 | 650 | 613 | 1.8 | 6.998675
23 | 650 | 614 | 1.8 | 8.067468
23 | 650 | 615 | 1.8 | 7.556344
23 | 650 | 616 | 1.8 | 7.37988
23 | 650 | 617 | 1.8 | 7.531461
23 | 650 | 618 | 1.8 | 7.412537
23 | 650 | 619 | 1.8 | 7.317382
23 | 650 | 620 | 1.8 | 7.262474
23 | 650 | 621 | 1.8 | 8.347802
23 | 650 | 622 | 1.8 | 7.301801
23 | 650 | 623 | 1.8 | 7.338385
23 | 650 | 624 | 1.8 | 7.235454
23 | 650 | 625 | 1.8 | 7.173634
23 | 650 | 626 | 1.8 | 7.540018
23 | 650 | 627 | 1.8 | 7.562304
23 | 650 | 628 | 1.8 | 7.27696
23 | 650 | 629 | 1.8 | 6.109123
23 | 650 | 630 | 1.8 | 7.432312
23 | 650 | 631 | 1.8 | 7.559137
23 | 650 | 632 | 1.8 | 7.284277
23 | 650 | 633 | 1.8 | 7.525112
23 | 650 | 634 | 1.8 | 7.393778
23 | 650 | 635 | 1.8 | 7.402529
23 | 650 | 636 | 1.8 | 7.296672
23 | 650 | 637 | 1.8 | 7.398725
23 | 650 | 638 | 1.8 | 7.798537
23 | 650 | 639 | 1.8 | 7.1117
23 | 650 | 640 | 1.8 | 6.59246
23 | 650 | 641 | 1.8 | 7.399773
23 | 650 | 642 | 1.8 | 7.445968
23 | 650 | 643 | 1.8 | 7.975826
23 | 650 | 644 | 1.8 | 7.532088
23 | 650 | 645 | 1.8 | 6.853376
23 | 650 | 646 | 1.8 | 6.832566
23 | 650 | 647 | 1.8 | 7.188817
23 | 650 | 648 | 1.8 | 7.896843
23 | 650 | 649 | 1.8 | 7.208095
23 | 650 | 650 | 1.8 | 7.458743
23 | 650 | 651 | 1.8 | 7.070461
23 | 650 | 652 | 1.8 | 8.270337
23 | 650 | 653 | 1.8 | 7.629558
23 | 650 | 654 | 1.8 | 7.249332
23 | 650 | 655 | 1.8 | 7.723939
23 | 650 | 656 | 1.8 | 7.564016
23 | 650 | 657 | 1.8 | 6.983765
23 | 650 | 658 | 1.8 | 7.437858
23 | 650 | 659 | 1.8 | 6.681635
23 | 650 | 660 | 1.8 | 6.743343
23 | 650 | 661 | 1.8 | 7.343803
23 | 650 | 662 | 1.8 | 7.498127
23 | 650 | 663 | 1.8 | 8.288806
23 | 650 | 664 | 1.8 | 7.12159
23 | 650 | 665 | 1.8 | 7.428495
23 | 650 | 666 | 1.8 | 7.309831
23 | 650 | 667 | 1.8 | 7.475309
23 | 650 | 668 | 1.8 | 7.286408
23 | 650 | 669 | 1.8 | 7.467662
23 | 650 | 670 | 1.8 | 7.547733
23 | 650 | 671 | 1.8 | 7.727552
23 | 650 | 672 | 1.8 | 7.416205
23 | 650 | 673 | 1.8 | 7.372837
23 | 650 | 674 | 1.8 | 7.659003
23 | 650 | 675 | 1.8 | 8.144421
23 | 650 | 676 | 1.8 | 7.69031
23 | 650 | 677 | 1.8 | 7.454852
23 | 650 | 678 | 1.8 | 7.068254
23 | 650 | 679 | 1.8 | 7.5396
23 | 650 | 680 | 1.8 | 7.735345
23 | 650 | 681 | 1.8 | 6.503886
23 | 650 | 682 | 1.8 | 7.941331
23 | 650 | 683 | 1.8 | 7.454311
23 | 650 | 684 | 1.8 | 7.804617
23 | 650 | 685 | 1.8 | 7.364561
23 | 650 | 686 | 1.8 | 8.215466
23 | 650 | 687 | 1.8 | 7.619609
23 | 650 | 688 | 1.8 | 6.850074
23 | 650 | 689 | 1.8 | 7.237089
23 | 650 | 690 | 1.8 | 6.854019
23 | 650 | 691 | 1.8 | 7.331026
23 | 650 | 692 | 1.8 | 7.738026
23 | 650 | 693 | 1.8 | 7.440992
23 | 650 | 694 | 1.8 | 7.240999
23 | 650 | 695 | 1.8 | 7.003223
23 | 650 | 696 | 1.8 | 7.394786
23 | 650 | 697 | 1.8 | 7.666837
23 | 650 | 698 | 1.8 | 7.018278
23 | 650 | 699 | 1.8 | 7.588207
23 | 650 | 700 | 1.8 | 7.544427
23 | 650 | 701 | 1.8 | 7.546304
23 | 650 | 702 | 1.8 | 7.606348
23 | 650 | 703 | 1.8 | 7.682752
23 | 650 | 704 | 1.8 | 7.756086
23 | 650 | 705 | 1.8 | 7.201377
23 | 650 | 706 | 1.8 | 7.694752
23 | 650 | 707 | 1.8 | 7.413594
23 | 650 | 708 | 1.8 | 7.211213
23 | 650 | 709 | 1.8 | 7.882936
23 | 650 | 710 | 1.8 | 7.181874
23 | 650 | 711 | 1.8 | 7.352803
23 | 650 | 712 | 1.8 | 7.09494
23 | 650 | 713 | 1.8 | 7.282211
23 | 650 | 714 | 1.8 | 7.141328
23 | 650 | 715 | 1.8 | 7.814168
23 | 650 | 716 | 1.8 | 6.169462
23 | 650 | 717 | 1.8 | 7.046766
23 | 650 | 718 | 1.8 | 6.753218
23 | 650 | 719 | 1.8 | 7.390168
23 | 650 | 720 | 1.8 | 7.423798
23 | 650 | 721 | 1.8 | 7.518925
23 | 650 | 722 | 1.8 | 6.681845
23 | 650 | 723 | 1.8 | 7.537287
23 | 650 | 724 | 1.8 | 7.87636
23 | 650 | 725 | 1.8 | 8.870529
23 | 650 | 726 | 1.8 | 7.465433
23 | 650 | 727 | 1.8 | 7.384991
23 | 650 | 728 | 1.8 | 7.332005
23 | 650 | 729 | 1.8 | 6.701262
23 | 650 | 730 | 1.8 | 7.504222
23 | 650 | 731 | 1.8 | 6.83291
23 | 650 | 732 | 1.8 | 7.268086
23 | 650 | 733 | 1.8 | 7.461708
23 | 650 | 734 | 1.8 | 7.135755
23 | 650 | 735 | 1.8 | 7.032709
23 | 650 | 736 | 1.8 | 7.39925
23 | 650 | 737 | 1.8 | 7.457079
23 | 650 | 738 | 1.8 | 7.205167
23 | 650 | 739 | 1.8 | 7.484317
23 | 650 | 740 | 1.8 | 6.302996
23 | 650 | 741 | 1.8 | 7.38257
23 | 650 | 742 | 1.8 | 8.093759
23 | 650 | 743 | 1.8 | 7.580022
23 | 650 | 744 | 1.8 | 7.675357
23 | 650 | 745 | 1.8 | 7.282357
23 | 650 | 746 | 1.8 | 7.546742
23 | 650 | 747 | 1.8 | 8.120626
23 | 650 | 748 | 1.8 | 7.308423
23 | 650 | 749 | 1.8 | 7.289749
23 | 650 | 750 | 1.8 | 7.392773
23 | 650 | 751 | 1.8 | 7.155371
23 | 650 | 752 | 1.8 | 7.119918
23 | 650 | 753 | 1.8 | 7.351694
23 | 650 | 754 | 1.8 | 7.131526
23 | 650 | 755 | 1.8 | 7.828304
23 | 650 | 756 | 1.8 | 7.164694
23 | 650 | 757 | 1.8 | 7.462327
23 | 650 | 758 | 1.8 | 7.178368
23 | 650 | 759 | 1.8 | 7.816995
23 | 650 | 760 | 1.8 | 7.572965
23 | 650 | 761 | 1.8 | 7.114038
23 | 650 | 762 | 1.8 | 7.353771
23 | 650 | 763 | 1.8 | 8.214118
23 | 650 | 764 | 1.8 | 7.87163
23 | 650 | 765 | 1.8 | 7.921943
23 | 650 | 766 | 1.8 | 7.440914
23 | 650 | 767 | 1.8 | 7.148756
23 | 650 | 768 | 1.8 | 7.56246
23 | 650 | 769 | 1.8 | 7.530792
23 | 650 | 770 | 1.8 | 7.504047
23 | 650 | 771 | 1.8 | 7.518077
23 | 650 | 772 | 1.8 | 7.144615
23 | 650 | 773 | 1.8 | 7.628884
23 | 650 | 774 | 1.8 | 7.374611
23 | 650 | 775 | 1.8 | 8.102512
23 | 650 | 776 | 1.8 | 7.485184
23 | 650 | 777 | 1.8 | 7.55239
23 | 650 | 778 | 1.8 | 7.317519
23 | 650 | 779 | 1.8 | 7.489822
23 | 650 | 780 | 1.8 | 7.928574
23 | 650 | 781 | 1.8 | 7.885525
23 | 650 | 782 | 1.8 | 7.535842
23 | 650 | 783 | 1.8 | 7.175813
23 | 650 | 784 | 1.8 | 7.375328
23 | 650 | 785 | 1.8 | 7.011907
23 | 650 | 786 | 1.8 | 7.155864
23 | 650 | 787 | 1.8 | 7.629118
23 | 650 | 788 | 1.8 | 7.525399
23 | 650 | 789 | 1.8 | 7.589767
23 | 650 | 790 | 1.8 | 7.546163
23 | 650 | 791 | 1.8 | 7.343345
23 | 650 | 792 | 1.8 | 7.365464
23 | 650 | 793 | 1.8 | 7.185754
23 | 650 | 794 | 1.8 | 7.457945
23 | 650 | 795 | 1.8 | 7.757386
23 | 650 | 796 | 1.8 | 7.553802
23 | 650 | 797 | 1.8 | 7.389751
23 | 650 | 798 | 1.8 | 7.074334
23 | 650 | 799 | 1.8 | 7.562201
23 | 650 | 800 | 1.8 | 7.418951
23 | 650 | 801 | 1.8 | 7.345737
23 | 650 | 802 | 1.8 | 7.568335
23 | 650 | 803 | 1.8 | 6.996003
23 | 650 | 804 | 1.8 | 8.332137
23 | 650 | 805 | 1.8 | 7.7094
23 | 650 | 806 | 1.8 | 7.509949
23 | 650 | 807 | 1.8 | 6.680123
23 | 650 | 808 | 1.8 | 6.519031
23 | 650 | 809 | 1.8 | 7.166369
23 | 650 | 810 | 1.8 | 7.284523
23 | 650 | 811 | 1.8 | 6.591176
23 | 650 | 812 | 1.8 | 7.369198
23 | 650 | 813 | 1.8 | 7.075465
23 | 650 | 814 | 1.8 | 7.569318
23 | 650 | 815 | 1.8 | 6.651017
23 | 650 | 816 | 1.8 | 7.951522
23 | 650 | 817 | 1.8 | 6.812796
23 | 650 | 818 | 1.8 | 7.380235
23 | 650 | 819 | 1.8 | 7.263511
23 | 650 | 820 | 1.8 | 7.502884
23 | 650 | 821 | 1.8 | 7.523143
23 | 650 | 822 | 1.8 | 7.299039
23 | 650 | 823 | 1.8 | 7.291084
23 | 650 | 824 | 1.8 | 7.456269
23 | 650 | 825 | 1.8 | 7.23347
23 | 650 | 826 | 1.8 | 7.277073
23 | 650 | 827 | 1.8 | 7.459141
23 | 650 | 828 | 1.8 | 6.705645
23 | 650 | 829 | 1.8 | 7.159624
23 | 650 | 830 | 1.8 | 7.072252
23 | 650 | 831 | 1.8 | 7.574653
23 | 650 | 832 | 1.8 | 7.652626
23 | 650 | 833 | 1.8 | 7.489372
23 | 650 | 834 | 1.8 | 7.196612
23 | 650 | 835 | 1.8 | 7.352026
23 | 650 | 836 | 1.8 | 8.77886
23 | 650 | 837 | 1.8 | 7.531612
23 | 650 | 838 | 1.8 | 7.22154
23 | 650 | 839 | 1.8 | 7.94728
23 | 650 | 840 | 1.8 | 7.895563
23 | 650 | 841 | 1.8 | 8.004784
23 | 650 | 842 | 1.8 | 7.030977
23 | 650 | 843 | 1.8 | 8.140267
23 | 650 | 844 | 1.8 | 7.580452
23 | 650 | 845 | 1.8 | 7.181577
23 | 650 | 846 | 1.8 | 8.431316
23 | 650 | 847 | 1.8 | 7.503486
23 | 650 | 848 | 1.8 | 7.807847
23 | 650 | 849 | 1.8 | 6.416543
23 | 650 | 850 | 1.8 | 7.24301
23 | 650 | 851 | 1.8 | 8.005696
23 | 650 | 852 | 1.8 | 7.099357
23 | 650 | 853 | 1.8 | 7.629192
23 | 650 | 854 | 1.8 | 7.054532
23 | 650 | 855 | 1.8 | 7.378579
23 | 650 | 856 | 1.8 | 8.261821
23 | 650 | 857 | 1.8 | 7.567662
23 | 650 | 858 | 1.8 | 6.420235
23 | 650 | 859 | 1.8 | 7.516902
23 | 650 | 860 | 1.8 | 5.752216
23 | 650 | 861 | 1.8 | 7.162507
23 | 650 | 862 | 1.8 | 7.527546
23 | 650 | 863 | 1.8 | 7.651639
23 | 650 | 864 | 1.8 | 8.129586
23 | 650 | 865 | 1.8 | 7.688403
23 | 650 | 866 | 1.8 | 7.2885
23 | 650 | 867 | 1.8 | 7.356681
23 | 650 | 868 | 1.8 | 6.654772
23 | 650 | 869 | 1.8 | 7.036336
23 | 650 | 870 | 1.8 | 7.485585
23 | 650 | 871 | 1.8 | 7.578285
23 | 650 | 872 | 1.8 | 7.32108
23 | 650 | 873 | 1.8 | 7.412816
23 | 650 | 874 | 1.8 | 7.718812
23 | 650 | 875 | 1.8 | 7.600804
23 | 650 | 876 | 1.8 | 7.662736
23 | 650 | 877 | 1.8 | 7.456954
23 | 650 | 878 | 1.8 | 8.213496
23 | 650 | 879 | 1.8 | 7.260673
23 | 650 | 880 | 1.8 | 6.532032
23 | 650 | 881 | 1.8 | 7.425329
23 | 650 | 882 | 1.8 | 7.639702
23 | 650 | 883 | 1.8 | 7.544246
23 | 650 | 884 | 1.8 | 8.279821
23 | 650 | 885 | 1.8 | 7.418001
23 | 650 | 886 | 1.8 | 7.249518
23 | 650 | 887 | 1.8 | 7.148314
23 | 650 | 888 | 1.8 | 7.432319
23 | 650 | 889 | 1.8 | 7.521593
23 | 650 | 890 | 1.8 | 7.350164
23 | 650 | 891 | 1.8 | 8.740235
23 | 650 | 892 | 1.8 | 6.735563
23 | 650 | 893 | 1.8 | 7.656614
23 | 650 | 894 | 1.8 | 6.973685
23 | 650 | 895 | 1.8 | 7.482704
23 | 650 | 896 | 1.8 | 7.530245
23 | 650 | 897 | 1.8 | 6.958061
23 | 650 | 898 | 1.8 | 7.017574
23 | 650 | 899 | 1.8 | 7.965317
23 | 650 | 900 | 1.8 | 7.274642
23 | 650 | 901 | 1.8 | 7.52184
23 | 650 | 902 | 1.8 | 7.753762
23 | 650 | 903 | 1.8 | 7.271681
23 | 650 | 904 | 1.8 | 7.739285
23 | 650 | 905 | 1.8 | 7.175793
23 | 650 | 906 | 1.8 | 7.721914
23 | 650 | 907 | 1.8 | 8.146379
23 | 650 | 908 | 1.8 | 7.228941
23 | 650 | 909 | 1.8 | 7.442546
23 | 650 | 910 | 1.8 | 6.872584
23 | 650 | 911 | 1.8 | 6.479388
23 | 650 | 912 | 1.8 | 7.040757
23 | 650 | 913 | 1.8 | 7.781845
23 | 650 | 914 | 1.8 | 7.420543
23 | 650 | 915 | 1.8 | 7.223684
23 | 650 | 916 | 1.8 | 7.491778
23 | 650 | 917 | 1.8 | 7.248993
23 | 650 | 918 | 1.8 | 7.635019
23 | 650 | 919 | 1.8 | 7.735998
23 | 650 | 920 | 1.8 | 7.824204
23 | 650 | 921 | 1.8 | 7.282765
23 | 650 | 922 | 1.8 | 7.427062
23 | 650 | 923 | 1.8 | 7.698968
23 | 650 | 924 | 1.8 | 8.174681
23 | 650 | 925 | 1.8 | 7.329044
23 | 650 | 926 | 1.8 | 6.346953
23 | 650 | 927 | 1.8 | 7.519669
23 | 650 | 928 | 1.8 | 7.382669
23 | 650 | 929 | 1.8 | 7.65579
23 | 650 | 930 | 1.8 | 7.287833
23 | 650 | 931 | 1.8 | 7.390282
23 | 650 | 932 | 1.8 | 7.559971
23 | 650 | 933 | 1.8 | 7.469089
23 | 650 | 934 | 1.8 | 7.807831
23 | 650 | 935 | 1.8 | 7.129461
23 | 650 | 936 | 1.8 | 7.814891
23 | 650 | 937 | 1.8 | 7.393086
23 | 650 | 938 | 1.8 | 7.35345
23 | 650 | 939 | 1.8 | 7.741893
23 | 650 | 940 | 1.8 | 7.428493
23 | 650 | 941 | 1.8 | 7.425592
23 | 650 | 942 | 1.8 | 7.217025
23 | 650 | 943 | 1.8 | 6.414425
23 | 650 | 944 | 1.8 | 7.343115
23 | 650 | 945 | 1.8 | 7.399871
23 | 650 | 946 | 1.8 | 7.301583
23 | 650 | 947 | 1.8 | 7.370117
23 | 650 | 948 | 1.8 | 6.622038
23 | 650 | 949 | 1.8 | 7.584827
23 | 650 | 950 | 1.8 | 7.819173
23 | 650 | 951 | 1.8 | 6.551347
23 | 650 | 952 | 1.8 | 7.499893
23 | 650 | 953 | 1.8 | 8.145534
23 | 650 | 954 | 1.8 | 7.473831
23 | 650 | 955 | 1.8 | 7.189544
23 | 650 | 956 | 1.8 | 7.088414
23 | 650 | 957 | 1.8 | 7.19441
23 | 650 | 958 | 1.8 | 7.493523
23 | 650 | 959 | 1.8 | 7.382306
23 | 650 | 960 | 1.8 | 7.394378
23 | 650 | 961 | 1.8 | 7.982795
23 | 650 | 962 | 1.8 | 7.469843
23 | 650 | 963 | 1.8 | 7.377524
23 | 650 | 964 | 1.8 | 7.459752
23 | 650 | 965 | 1.8 | 7.295718
23 | 650 | 966 | 1.8 | 8.444334
23 | 650 | 967 | 1.8 | 6.689087
23 | 650 | 968 | 1.8 | 7.338908
23 | 650 | 969 | 1.8 | 7.797329
23 | 650 | 970 | 1.8 | 7.587039
23 | 650 | 971 | 1.8 | 7.667058
23 | 650 | 972 | 1.8 | 8.49247
23 | 650 | 973 | 1.8 | 8.188945
23 | 650 | 974 | 1.8 | 7.488854
23 | 650 | 975 | 1.8 | 7.794727
23 | 650 | 976 | 1.8 | 7.315399
23 | 650 | 977 | 1.8 | 7.328508
23 | 650 | 978 | 1.8 | 7.248606
23 | 650 | 979 | 1.8 | 7.891502
23 | 650 | 980 | 1.8 | 6.749651
23 | 650 | 981 | 1.8 | 7.520148
23 | 650 | 982 | 1.8 | 7.754229
23 | 650 | 983 | 1.8 | 7.706458
23 | 650 | 984 | 1.8 | 7.007495
23 | 650 | 985 | 1.8 | 7.41175
23 | 650 | 986 | 1.8 | 6.675431
23 | 650 | 987 | 1.8 | 7.107392
23 | 650 | 988 | 1.8 | 8.404078
23 | 650 | 989 | 1.8 | 7.219968
23 | 650 | 990 | 1.8 | 7.145459
23 | 650 | 991 | 1.8 | 6.900899
23 | 650 | 992 | 1.8 | 7.72251
23 | 650 | 993 | 1.8 | 7.369859
23 | 650 | 994 | 1.8 | 7.602649
23 | 650 | 995 | 1.8 | 6.550475
23 | 650 | 996 | 1.8 | 7.29748
23 | 650 | 997 | 1.8 | 7.845832
23 | 650 | 998 | 1.8 | 7.565201
23 | 650 | 999 | 1.8 | 7.592823
23 | 650 | 1000 | 1.8 | 7.546149
23 | 650 | 1001 | 1.8 | 7.376425
23 | 650 | 1002 | 1.8 | 7.181635
23 | 650 | 1003 | 1.8 | 7.589576
23 | 650 | 1004 | 1.8 | 7.499307
23 | 650 | 1005 | 1.8 | 7.29611
23 | 650 | 1006 | 1.8 | 7.270044
23 | 650 | 1007 | 1.8 | 6.185729
23 | 650 | 1008 | 1.8 | 6.620157
23 | 650 | 1009 | 1.8 | 6.954529
23 | 650 | 1010 | 1.8 | 7.111835
23 | 650 | 1011 | 1.8 | 7.412522
23 | 650 | 1012 | 1.8 | 8.104443
23 | 650 | 1013 | 1.8 | 7.620514
23 | 650 | 1014 | 1.8 | 7.125995
23 | 650 | 1015 | 1.8 | 7.505955
23 | 650 | 1016 | 1.8 | 7.448378
23 | 650 | 1017 | 1.8 | 7.914915
23 | 650 | 1018 | 1.8 | 7.79389
23 | 650 | 1019 | 1.8 | 7.701336
23 | 650 | 1020 | 1.8 | 6.680459
23 | 650 | 1021 | 1.8 | 7.189636
23 | 650 | 1022 | 1.8 | 7.880801
23 | 650 | 1023 | 1.8 | 6.969166
23 | 650 | 1024 | 1.8 | 8.356246
23 | 650 | 1025 | 1.8 | 5.981514
23 | 650 | 1026 | 1.8 | 7.33553
23 | 650 | 1027 | 1.8 | 7.223091
23 | 650 | 1028 | 1.8 | 7.991347
23 | 650 | 1029 | 1.8 | 6.867794
23 | 650 | 1030 | 1.8 | 7.466797
23 | 650 | 1031 | 1.8 | 7.495164
23 | 650 | 1032 | 1.8 | 7.876341
23 | 650 | 1033 | 1.8 | 8.197017
23 | 650 | 1034 | 1.8 | 7.45036
23 | 650 | 1035 | 1.8 | 8.28897
23 | 650 | 1036 | 1.8 | 7.314851
23 | 650 | 1037 | 1.8 | 7.434146
23 | 650 | 1038 | 1.8 | 7.596585
23 | 650 | 1039 | 1.8 | 6.978447
23 | 650 | 1040 | 1.8 | 7.354451
23 | 650 | 1041 | 1.8 | 7.170423
23 | 650 | 1042 | 1.8 | 6.971446
23 | 650 | 1043 | 1.8 | 7.100654
23 | 650 | 1044 | 1.8 | 8.853687
23 | 650 | 1045 | 1.8 | 8.206969
23 | 650 | 1046 | 1.8 | 7.293909
23 | 650 | 1047 | 1.8 | 6.694237
23 | 650 | 1048 | 1.8 | 7.890081
23 | 650 | 1049 | 1.8 | 6.783483
23 | 650 | 1050 | 1.8 | 7.71862
23 | 650 | 1051 | 1.8 | 6.828653
23 | 650 | 1052 | 1.8 | 7.293308
23 | 650 | 1053 | 1.8 | 7.720567
23 | 650 | 1054 | 1.8 | 7.605424
23 | 650 | 1055 | 1.8 | 7.503539
23 | 650 | 1056 | 1.8 | 7.432919
23 | 650 | 1057 | 1.8 | 7.393556
23 | 650 | 1058 | 1.8 | 6.434119
23 | 650 | 1059 | 1.8 | 7.256997
23 | 650 | 1060 | 1.8 | 7.232666
23 | 650 | 1061 | 1.8 | 7.564396
23 | 650 | 1062 | 1.8 | 7.323992
23 | 650 | 1063 | 1.8 | 7.473366
23 | 650 | 1064 | 1.8 | 6.579029
23 | 650 | 1065 | 1.8 | 6.872616
23 | 650 | 1066 | 1.8 | 7.59919
23 | 650 | 1067 | 1.8 | 7.550299
23 | 650 | 1068 | 1.8 | 7.276527
23 | 650 | 1069 | 1.8 | 6.885709
23 | 650 | 1070 | 1.8 | 8.927541
23 | 650 | 1071 | 1.8 | 7.449391
23 | 650 | 1072 | 1.8 | 6.934276
23 | 650 | 1073 | 1.8 | 7.512972
23 | 650 | 1074 | 1.8 | 7.838035
23 | 650 | 1075 | 1.8 | 6.908029
23 | 650 | 1076 | 1.8 | 7.428851
23 | 650 | 1077 | 1.8 | 7.56887
23 | 650 | 1078 | 1.8 | 7.417169
23 | 650 | 1079 | 1.8 | 7.169378
23 | 650 | 1080 | 1.8 | 6.952812
23 | 650 | 1081 | 1.8 | 7.494845
23 | 650 | 1082 | 1.8 | 7.856478
23 | 650 | 1083 | 1.8 | 6.46494
23 | 650 | 1084 | 1.8 | 7.652089
23 | 650 | 1085 | 1.8 | 8.014305
23 | 650 | 1086 | 1.8 | 7.338087
23 | 650 | 1087 | 1.8 | 7.263932
23 | 650 | 1088 | 1.8 | 7.282378
23 | 650 | 1089 | 1.8 | 7.596138
23 | 650 | 1090 | 1.8 | 7.108007
23 | 650 | 1091 | 1.8 | 7.244984
23 | 650 | 1092 | 1.8 | 7.439413
23 | 650 | 1093 | 1.8 | 6.964015
23 | 650 | 1094 | 1.8 | 7.505709
23 | 650 | 1095 | 1.8 | 7.587903
23 | 650 | 1096 | 1.8 | 7.777354
23 | 650 | 1097 | 1.8 | 7.4584
23 | 650 | 1098 | 1.8 | 7.163062
23 | 650 | 1099 | 1.8 | 6.840155
23 | 650 | 1100 | 1.8 | 7.733687
23 | 650 | 1101 | 1.8 | 7.508805
23 | 650 | 1102 | 1.8 | 6.716767
23 | 650 | 1103 | 1.8 | 7.293908
23 | 650 | 1104 | 1.8 | 7.233479
23 | 650 | 1105 | 1.8 | 7.311283
23 | 650 | 1106 | 1.8 | 6.834108
23 | 650 | 1107 | 1.8 | 6.666567
23 | 650 | 1108 | 1.8 | 6.879871
23 | 650 | 1109 | 1.8 | 7.427653
23 | 650 | 1110 | 1.8 | 7.871458
23 | 650 | 1111 | 1.8 | 6.831059
23 | 650 | 1112 | 1.8 | 7.283549
23 | 650 | 1113 | 1.8 | 8.473142
23 | 650 | 1114 | 1.8 | 8.633778
23 | 650 | 1115 | 1.8 | 7.154363
23 | 650 | 1116 | 1.8 | 7.390937
23 | 650 | 1117 | 1.8 | 7.501264
23 | 650 | 1118 | 1.8 | 7.33813
23 | 650 | 1119 | 1.8 | 8.501713
23 | 650 | 1120 | 1.8 | 7.385299
23 | 650 | 1121 | 1.8 | 7.808948
23 | 650 | 1122 | 1.8 | 7.112352
23 | 650 | 1123 | 1.8 | 7.38446
23 | 650 | 1124 | 1.8 | 7.21106
23 | 650 | 1125 | 1.8 | 7.518711
23 | 650 | 1126 | 1.8 | 7.223221
23 | 650 | 1127 | 1.8 | 8.013834
23 | 650 | 1128 | 1.8 | 7.44781
23 | 650 | 1129 | 1.8 | 7.408656
23 | 650 | 1130 | 1.8 | 7.402794
23 | 650 | 1131 | 1.8 | 5.32519
23 | 650 | 1132 | 1.8 | 7.48334
23 | 650 | 1133 | 1.8 | 7.177707
23 | 650 | 1134 | 1.8 | 7.055715
23 | 650 | 1135 | 1.8 | 6.387716
23 | 650 | 1136 | 1.8 | 7.761279
23 | 650 | 1137 | 1.8 | 8.077132
23 | 650 | 1138 | 1.8 | 7.806409
23 | 650 | 1139 | 1.8 | 8.56852
23 | 650 | 1140 | 1.8 | 8.974306
23 | 650 | 1141 | 1.8 | 7.018356
23 | 650 | 1142 | 1.8 | 7.065421
23 | 650 | 1143 | 1.8 | 6.953888
23 | 650 | 1144 | 1.8 | 7.28973
23 | 650 | 1145 | 1.8 | 7.452413
23 | 650 | 1146 | 1.8 | 7.518122
23 | 650 | 1147 | 1.8 | 7.454314
23 | 650 | 1148 | 1.8 | 7.551553
23 | 650 | 1149 | 1.8 | 7.213897
23 | 650 | 1150 | 1.8 | 7.232951
23 | 650 | 1151 | 1.8 | 7.628362
23 | 650 | 1152 | 1.8 | 7.625579
23 | 650 | 1153 | 1.8 | 7.293687
23 | 650 | 1154 | 1.8 | 7.647367
23 | 650 | 1155 | 1.8 | 7.500851
23 | 650 | 1156 | 1.8 | 7.465237
23 | 650 | 1157 | 1.8 | 7.756213
23 | 650 | 1158 | 1.8 | 7.553906
23 | 650 | 1159 | 1.8 | 7.605953
23 | 650 | 1160 | 1.8 | 7.197683
23 | 650 | 1161 | 1.8 | 6.977549
23 | 650 | 1162 | 1.8 | 8.009275
23 | 650 | 1163 | 1.8 | 7.499353
23 | 650 | 1164 | 1.8 | 7.453271
23 | 650 | 1165 | 1.8 | 7.029415
23 | 650 | 1166 | 1.8 | 7.428312
23 | 650 | 1167 | 1.8 | 8.023687
23 | 650 | 1168 | 1.8 | 7.51966
23 | 650 | 1169 | 1.8 | 7.390262
23 | 650 | 1170 | 1.8 | 7.926744
23 | 650 | 1171 | 1.8 | 7.484301
23 | 650 | 1172 | 1.8 | 7.675328
23 | 650 | 1173 | 1.8 | 7.303164
23 | 650 | 1174 | 1.8 | 7.442037
23 | 650 | 1175 | 1.8 | 8.372831
23 | 650 | 1176 | 1.8 | 6.545935
23 | 650 | 1177 | 1.8 | 7.521578
23 | 650 | 1178 | 1.8 | 7.523965
23 | 650 | 1179 | 1.8 | 7.087601
23 | 650 | 1180 | 1.8 | 7.532225
23 | 650 | 1181 | 1.8 | 7.38698
23 | 650 | 1182 | 1.8 | 7.465701
23 | 650 | 1183 | 1.8 | 7.996384
23 | 650 | 1184 | 1.8 | 7.408176
23 | 650 | 1185 | 1.8 | 7.202367
23 | 650 | 1186 | 1.8 | 7.656969
23 | 650 | 1187 | 1.8 | 7.686614
23 | 650 | 1188 | 1.8 | 7.658756
23 | 650 | 1189 | 1.8 | 7.531768
23 | 650 | 1190 | 1.8 | 7.42657
23 | 650 | 1191 | 1.8 | 7.723617
23 | 650 | 1192 | 1.8 | 7.570868
23 | 650 | 1193 | 1.8 | 8.366921
23 | 650 | 1194 | 1.8 | 7.998706
23 | 650 | 1195 | 1.8 | 7.297346
23 | 650 | 1196 | 1.8 | 6.856466
23 | 650 | 1197 | 1.8 | 7.489909
23 | 650 | 1198 | 1.8 | 7.574782
23 | 650 | 1199 | 1.8 | 7.343138
23 | 650 | 1200 | 1.8 | 7.68477
24 | 650 | 0 | 2 | 0
24 | 650 | 1 | 2 | 0.05780562
24 | 650 | 2 | 2 | 0.1206623
24 | 650 | 3 | 2 | 0.1643659
24 | 650 | 4 | 2 | 0.2227877
24 | 650 | 5 | 2 | 0.2184059
24 | 650 | 6 | 2 | 0.3253494
24 | 650 | 7 | 2 | 0.3517441
24 | 650 | 8 | 2 | 0.4377588
24 | 650 | 9 | 2 | 0.517903
24 | 650 | 10 | 2 | 0.5374146
24 | 650 | 11 | 2 | 0.5804188
24 | 650 | 12 | 2 | 0.6307556
24 | 650 | 13 | 2 | 0.7156839
24 | 650 | 14 | 2 | 0.7540187
24 | 650 | 15 | 2 | 0.8538459
24 | 650 | 16 | 2 | 0.9357152
24 | 650 | 17 | 2 | 0.8585409
24 | 650 | 18 | 2 | 0.9541632
24 | 650 | 19 | 2 | 0.9858566
24 | 650 | 20 | 2 | 0.9327727
24 | 650 | 21 | 2 | 1.029409
24 | 650 | 22 | 2 | 1.235067
24 | 650 | 23 | 2 | 1.224771
24 | 650 | 24 | 2 | 1.178243
24 | 650 | 25 | 2 | 1.268196
24 | 650 | 26 | 2 | 1.35614
24 | 650 | 27 | 2 | 1.371048
24 | 650 | 28 | 2 | 1.466652
24 | 650 | 29 | 2 | 1.459125
24 | 650 | 30 | 2 | 1.38598
24 | 650 | 31 | 2 | 1.53189
24 | 650 | 32 | 2 | 1.620228
24 | 650 | 33 | 2 | 1.55301
24 | 650 | 34 | 2 | 1.619326
24 | 650 | 35 | 2 | 1.689559
24 | 650 | 36 | 2 | 1.831323
24 | 650 | 37 | 2 | 1.782188
24 | 650 | 38 | 2 | 1.923752
24 | 650 | 39 | 2 | 1.940378
24 | 650 | 40 | 2 | 1.840151
24 | 650 | 41 | 2 | 2.085699
24 | 650 | 42 | 2 | 1.990452
24 | 650 | 43 | 2 | 2.024373
24 | 650 | 44 | 2 | 2.180565
24 | 650 | 45 | 2 | 2.103865
24 | 650 | 46 | 2 | 2.092902
24 | 650 | 47 | 2 | 2.334434
24 | 650 | 48 | 2 | 2.231577
24 | 650 | 49 | 2 | 2.28117
24 | 650 | 50 | 2 | 2.284723
24 | 650 | 51 | 2 | 2.39902
24 | 650 | 52 | 2 | 2.307398
24 | 650 | 53 | 2 | 2.325548
24 | 650 | 54 | 2 | 2.334336
24 | 650 | 55 | 2 | 2.478119
24 | 650 | 56 | 2 | 2.430546
24 | 650 | 57 | 2 | 2.581825
24 | 650 | 58 | 2 | 2.796624
24 | 650 | 59 | 2 | 3.1224
24 | 650 | 60 | 2 | 2.717336
24 | 650 | 61 | 2 | 2.714186
24 | 650 | 62 | 2 | 2.712932
24 | 650 | 63 | 2 | 2.691277
24 | 650 | 64 | 2 | 2.401714
24 | 650 | 65 | 2 | 2.795849
24 | 650 | 66 | 2 | 2.834169
24 | 650 | 67 | 2 | 2.938503
24 | 650 | 68 | 2 | 2.867557
24 | 650 | 69 | 2 | 2.886858
24 | 650 | 70 | 2 | 2.810113
24 | 650 | 71 | 2 | 3.129729
24 | 650 | 72 | 2 | 2.929262
24 | 650 | 73 | 2 | 3.696719
24 | 650 | 74 | 2 | 3.471155
24 | 650 | 75 | 2 | 3.051189
24 | 650 | 76 | 2 | 2.38277
24 | 650 | 77 | 2 | 3.218978
24 | 650 | 78 | 2 | 3.07617
24 | 650 | 79 | 2 | 3.250715
24 | 650 | 80 | 2 | 3.366627
24 | 650 | 81 | 2 | 3.542233
24 | 650 | 82 | 2 | 3.158911
24 | 650 | 83 | 2 | 3.407169
24 | 650 | 84 | 2 | 3.184863
24 | 650 | 85 | 2 | 3.334801
24 | 650 | 86 | 2 | 3.341948
24 | 650 | 87 | 2 | 3.661304
24 | 650 | 88 | 2 | 3.57987
24 | 650 | 89 | 2 | 4.319887
24 | 650 | 90 | 2 | 3.542155
24 | 650 | 91 | 2 | 3.714163
24 | 650 | 92 | 2 | 3.541714
24 | 650 | 93 | 2 | 3.490075
24 | 650 | 94 | 2 | 3.491238
24 | 650 | 95 | 2 | 3.89778
24 | 650 | 96 | 2 | 3.615509
24 | 650 | 97 | 2 | 3.695355
24 | 650 | 98 | 2 | 3.601718
24 | 650 | 99 | 2 | 3.710011
24 | 650 | 100 | 2 | 3.837217
24 | 650 | 101 | 2 | 3.536109
24 | 650 | 102 | 2 | 4.00745
24 | 650 | 103 | 2 | 3.934143
24 | 650 | 104 | 2 | 3.928506
24 | 650 | 105 | 2 | 3.98455
24 | 650 | 106 | 2 | 3.804513
24 | 650 | 107 | 2 | 3.861073
24 | 650 | 108 | 2 | 3.998764
24 | 650 | 109 | 2 | 3.887262
24 | 650 | 110 | 2 | 3.888018
24 | 650 | 111 | 2 | 4.098322
24 | 650 | 112 | 2 | 4.040868
24 | 650 | 113 | 2 | 4.01745
24 | 650 | 114 | 2 | 4.15139
24 | 650 | 115 | 2 | 4.107602
24 | 650 | 116 | 2 | 3.994675
24 | 650 | 117 | 2 | 3.897755
24 | 650 | 118 | 2 | 4.120415
24 | 650 | 119 | 2 | 4.162622
24 | 650 | 120 | 2 | 3.872756
24 | 650 | 121 | 2 | 4.264312
24 | 650 | 122 | 2 | 3.776941
24 | 650 | 123 | 2 | 4.387769
24 | 650 | 124 | 2 | 4.256229
24 | 650 | 125 | 2 | 4.012322
24 | 650 | 126 | 2 | 4.327802
24 | 650 | 127 | 2 | 4.105648
24 | 650 | 128 | 2 | 4.516131
24 | 650 | 129 | 2 | 4.754758
24 | 650 | 130 | 2 | 4.435034
24 | 650 | 131 | 2 | 4.068806
24 | 650 | 132 | 2 | 4.837063
24 | 650 | 133 | 2 | 4.691482
24 | 650 | 134 | 2 | 4.428104
24 | 650 | 135 | 2 | 4.340709
24 | 650 | 136 | 2 | 4.378367
24 | 650 | 137 | 2 | 4.106184
24 | 650 | 138 | 2 | 4.510642
24 | 650 | 139 | 2 | 4.409916
24 | 650 | 140 | 2 | 4.706372
24 | 650 | 141 | 2 | 4.311645
24 | 650 | 142 | 2 | 4.658129
24 | 650 | 143 | 2 | 4.5763
24 | 650 | 144 | 2 | 4.191825
24 | 650 | 145 | 2 | 4.551689
24 | 650 | 146 | 2 | 4.669814
24 | 650 | 147 | 2 | 4.373489
24 | 650 | 148 | 2 | 4.910354
24 | 650 | 149 | 2 | 4.694945
24 | 650 | 150 | 2 | 4.599194
24 | 650 | 151 | 2 | 4.795443
24 | 650 | 152 | 2 | 4.533329
24 | 650 | 153 | 2 | 5.293246
24 | 650 | 154 | 2 | 4.585242
24 | 650 | 155 | 2 | 4.604138
24 | 650 | 156 | 2 | 4.801735
24 | 650 | 157 | 2 | 5.324022
24 | 650 | 158 | 2 | 4.941083
24 | 650 | 159 | 2 | 4.45287
24 | 650 | 160 | 2 | 5.031064
24 | 650 | 161 | 2 | 5.055087
24 | 650 | 162 | 2 | 4.877527
24 | 650 | 163 | 2 | 5.025248
24 | 650 | 164 | 2 | 5.652534
24 | 650 | 165 | 2 | 5.26617
24 | 650 | 166 | 2 | 4.968113
24 | 650 | 167 | 2 | 4.552133
24 | 650 | 168 | 2 | 4.65933
24 | 650 | 169 | 2 | 4.999085
24 | 650 | 170 | 2 | 4.92647
24 | 650 | 171 | 2 | 4.671555
24 | 650 | 172 | 2 | 5.001168
24 | 650 | 173 | 2 | 5.133329
24 | 650 | 174 | 2 | 4.853809
24 | 650 | 175 | 2 | 5.039774
24 | 650 | 176 | 2 | 4.681293
24 | 650 | 177 | 2 | 5.507377
24 | 650 | 178 | 2 | 5.253323
24 | 650 | 179 | 2 | 5.082615
24 | 650 | 180 | 2 | 4.923364
24 | 650 | 181 | 2 | 5.279964
24 | 650 | 182 | 2 | 5.178922
24 | 650 | 183 | 2 | 4.954523
24 | 650 | 184 | 2 | 5.7851
24 | 650 | 185 | 2 | 5.073189
24 | 650 | 186 | 2 | 5.035766
24 | 650 | 187 | 2 | 5.584358
24 | 650 | 188 | 2 | 5.216621
24 | 650 | 189 | 2 | 4.876174
24 | 650 | 190 | 2 | 5.331988
24 | 650 | 191 | 2 | 5.972538
24 | 650 | 192 | 2 | 5.193659
24 | 650 | 193 | 2 | 5.36435
24 | 650 | 194 | 2 | 5.783462
24 | 650 | 195 | 2 | 5.190203
24 | 650 | 196 | 2 | 5.192665
24 | 650 | 197 | 2 | 6.351412
24 | 650 | 198 | 2 | 5.149774
24 | 650 | 199 | 2 | 5.337131
24 | 650 | 200 | 2 | 5.168254
24 | 650 | 201 | 2 | 5.134553
24 | 650 | 202 | 2 | 5.52712
24 | 650 | 203 | 2 | 5.380007
24 | 650 | 204 | 2 | 5.333038
24 | 650 | 205 | 2 | 5.536949
24 | 650 | 206 | 2 | 5.461604
24 | 650 | 207 | 2 | 5.673323
24 | 650 | 208 | 2 | 4.937442
24 | 650 | 209 | 2 | 4.562202
24 | 650 | 210 | 2 | 5.358815
24 | 650 | 211 | 2 | 5.561701
24 | 650 | 212 | 2 | 5.436982
24 | 650 | 213 | 2 | 5.498677
24 | 650 | 214 | 2 | 5.48467
24 | 650 | 215 | 2 | 6.057546
24 | 650 | 216 | 2 | 5.26332
24 | 650 | 217 | 2 | 5.347943
24 | 650 | 218 | 2 | 5.114141
24 | 650 | 219 | 2 | 5.793484
24 | 650 | 220 | 2 | 5.102976
24 | 650 | 221 | 2 | 5.579509
24 | 650 | 222 | 2 | 5.751881
24 | 650 | 223 | 2 | 5.805704
24 | 650 | 224 | 2 | 5.414924
24 | 650 | 225 | 2 | 5.637188
24 | 650 | 226 | 2 | 5.106032
24 | 650 | 227 | 2 | 5.306923
24 | 650 | 228 | 2 | 5.378847
24 | 650 | 229 | 2 | 5.385086
24 | 650 | 230 | 2 | 6.012412
24 | 650 | 231 | 2 | 5.625047
24 | 650 | 232 | 2 | 5.678231
24 | 650 | 233 | 2 | 5.715381
24 | 650 | 234 | 2 | 5.996024
24 | 650 | 235 | 2 | 5.356628
24 | 650 | 236 | 2 | 5.358342
24 | 650 | 237 | 2 | 4.946627
24 | 650 | 238 | 2 | 5.849276
24 | 650 | 239 | 2 | 5.626164
24 | 650 | 240 | 2 | 5.575092
24 | 650 | 241 | 2 | 5.544257
24 | 650 | 242 | 2 | 6.295533
24 | 650 | 243 | 2 | 5.670971
24 | 650 | 244 | 2 | 5.400416
24 | 650 | 245 | 2 | 5.765388
24 | 650 | 246 | 2 | 5.405327
24 | 650 | 247 | 2 | 5.9432
24 | 650 | 248 | 2 | 6.303884
24 | 650 | 249 | 2 | 5.702668
24 | 650 | 250 | 2 | 5.709416
24 | 650 | 251 | 2 | 6.348557
24 | 650 | 252 | 2 | 5.743138
24 | 650 | 253 | 2 | 5.722197
24 | 650 | 254 | 2 | 5.179717
24 | 650 | 255 | 2 | 5.030816
24 | 650 | 256 | 2 | 6.008969
24 | 650 | 257 | 2 | 5.866184
24 | 650 | 258 | 2 | 5.774283
24 | 650 | 259 | 2 | 5.607269
24 | 650 | 260 | 2 | 5.795067
24 | 650 | 261 | 2 | 5.390945
24 | 650 | 262 | 2 | 5.704902
24 | 650 | 263 | 2 | 5.413493
24 | 650 | 264 | 2 | 5.984368
24 | 650 | 265 | 2 | 6.220003
24 | 650 | 266 | 2 | 5.900243
24 | 650 | 267 | 2 | 6.276603
24 | 650 | 268 | 2 | 5.723938
24 | 650 | 269 | 2 | 5.840521
24 | 650 | 270 | 2 | 5.812762
24 | 650 | 271 | 2 | 5.779641
24 | 650 | 272 | 2 | 5.736884
24 | 650 | 273 | 2 | 6.398907
24 | 650 | 274 | 2 | 5.611334
24 | 650 | 275 | 2 | 5.910546
24 | 650 | 276 | 2 | 5.508484
24 | 650 | 277 | 2 | 5.402622
24 | 650 | 278 | 2 | 5.730763
24 | 650 | 279 | 2 | 6.36878
24 | 650 | 280 | 2 | 5.493233
24 | 650 | 281 | 2 | 5.739595
24 | 650 | 282 | 2 | 5.506102
24 | 650 | 283 | 2 | 5.532893
24 | 650 | 284 | 2 | 5.899801
24 | 650 | 285 | 2 | 5.933944
24 | 650 | 286 | 2 | 5.793942
24 | 650 | 287 | 2 | 5.783551
24 | 650 | 288 | 2 | 5.779833
24 | 650 | 289 | 2 | 5.509697
24 | 650 | 290 | 2 | 5.90268
24 | 650 | 291 | 2 | 5.859269
24 | 650 | 292 | 2 | 6.43932
24 | 650 | 293 | 2 | 6.362198
24 | 650 | 294 | 2 | 5.900038
24 | 650 | 295 | 2 | 5.99694
24 | 650 | 296 | 2 | 6.097727
24 | 650 | 297 | 2 | 5.968219
24 | 650 | 298 | 2 | 6.319985
24 | 650 | 299 | 2 | 5.914058
24 | 650 | 300 | 2 | 5.945711
24 | 650 | 301 | 2 | 6.082266
24 | 650 | 302 | 2 | 5.853828
24 | 650 | 303 | 2 | 6.586401
24 | 650 | 304 | 2 | 5.726053
24 | 650 | 305 | 2 | 6.250093
24 | 650 | 306 | 2 | 6.532317
24 | 650 | 307 | 2 | 5.922355
24 | 650 | 308 | 2 | 5.919552
24 | 650 | 309 | 2 | 6.02292
24 | 650 | 310 | 2 | 6.243245
24 | 650 | 311 | 2 | 6.065061
24 | 650 | 312 | 2 | 6.06801
24 | 650 | 313 | 2 | 6.126392
24 | 650 | 314 | 2 | 6.007161
24 | 650 | 315 | 2 | 6.520417
24 | 650 | 316 | 2 | 6.093744
24 | 650 | 317 | 2 | 6.112668
24 | 650 | 318 | 2 | 5.902525
24 | 650 | 319 | 2 | 6.117868
24 | 650 | 320 | 2 | 6.02287
24 | 650 | 321 | 2 | 6.023966
24 | 650 | 322 | 2 | 6.00479
24 | 650 | 323 | 2 | 6.181637
24 | 650 | 324 | 2 | 5.68002
24 | 650 | 325 | 2 | 5.745219
24 | 650 | 326 | 2 | 5.987475
24 | 650 | 327 | 2 | 5.979268
24 | 650 | 328 | 2 | 6.133506
24 | 650 | 329 | 2 | 5.686931
24 | 650 | 330 | 2 | 6.232436
24 | 650 | 331 | 2 | 6.09309
24 | 650 | 332 | 2 | 5.653693
24 | 650 | 333 | 2 | 6.161342
24 | 650 | 334 | 2 | 5.478654
24 | 650 | 335 | 2 | 5.544102
24 | 650 | 336 | 2 | 5.903138
24 | 650 | 337 | 2 | 6.048393
24 | 650 | 338 | 2 | 5.753169
24 | 650 | 339 | 2 | 6.57281
24 | 650 | 340 | 2 | 5.907783
24 | 650 | 341 | 2 | 6.19492
24 | 650 | 342 | 2 | 6.076243
24 | 650 | 343 | 2 | 5.870323
24 | 650 | 344 | 2 | 5.310026
24 | 650 | 345 | 2 | 6.064521
24 | 650 | 346 | 2 | 6.124975
24 | 650 | 347 | 2 | 6.150248
24 | 650 | 348 | 2 | 6.398738
24 | 650 | 349 | 2 | 6.198217
24 | 650 | 350 | 2 | 6.384946
24 | 650 | 351 | 2 | 6.291906
24 | 650 | 352 | 2 | 6.300339
24 | 650 | 353 | 2 | 5.406462
24 | 650 | 354 | 2 | 5.554479
24 | 650 | 355 | 2 | 5.694836
24 | 650 | 356 | 2 | 6.184993
24 | 650 | 357 | 2 | 5.963233
24 | 650 | 358 | 2 | 6.110261
24 | 650 | 359 | 2 | 6.537415
24 | 650 | 360 | 2 | 6.42655
24 | 650 | 361 | 2 | 6.161854
24 | 650 | 362 | 2 | 5.495108
24 | 650 | 363 | 2 | 6.785606
24 | 650 | 364 | 2 | 6.04943
24 | 650 | 365 | 2 | 6.133133
24 | 650 | 366 | 2 | 6.027646
24 | 650 | 367 | 2 | 6.081695
24 | 650 | 368 | 2 | 6.110343
24 | 650 | 369 | 2 | 6.270427
24 | 650 | 370 | 2 | 6.416449
24 | 650 | 371 | 2 | 6.03132
24 | 650 | 372 | 2 | 6.241325
24 | 650 | 373 | 2 | 5.764217
24 | 650 | 374 | 2 | 5.629344
24 | 650 | 375 | 2 | 6.210271
24 | 650 | 376 | 2 | 6.007325
24 | 650 | 377 | 2 | 6.021926
24 | 650 | 378 | 2 | 5.745454
24 | 650 | 379 | 2 | 5.424628
24 | 650 | 380 | 2 | 6.199654
24 | 650 | 381 | 2 | 6.016141
24 | 650 | 382 | 2 | 5.930137
24 | 650 | 383 | 2 | 6.204401
24 | 650 | 384 | 2 | 6.67346
24 | 650 | 385 | 2 | 6.39308
24 | 650 | 386 | 2 | 6.125275
24 | 650 | 387 | 2 | 6.056857
24 | 650 | 388 | 2 | 6.394072
24 | 650 | 389 | 2 | 6.767493
24 | 650 | 390 | 2 | 6.592766
24 | 650 | 391 | 2 | 6.812774
24 | 650 | 392 | 2 | 6.529139
24 | 650 | 393 | 2 | 7.040729
24 | 650 | 394 | 2 | 5.887735
24 | 650 | 395 | 2 | 6.626294
24 | 650 | 396 | 2 | 6.507841
24 | 650 | 397 | 2 | 6.235975
24 | 650 | 398 | 2 | 6.309493
24 | 650 | 399 | 2 | 6.767313
24 | 650 | 400 | 2 | 5.67082
24 | 650 | 401 | 2 | 6.197567
24 | 650 | 402 | 2 | 6.430464
24 | 650 | 403 | 2 | 6.316519
24 | 650 | 404 | 2 | 7.096478
24 | 650 | 405 | 2 | 5.83524
24 | 650 | 406 | 2 | 5.598716
24 | 650 | 407 | 2 | 6.002157
24 | 650 | 408 | 2 | 6.389563
24 | 650 | 409 | 2 | 5.938097
24 | 650 | 410 | 2 | 6.375979
24 | 650 | 411 | 2 | 6.108581
24 | 650 | 412 | 2 | 6.543535
24 | 650 | 413 | 2 | 6.266635
24 | 650 | 414 | 2 | 6.647726
24 | 650 | 415 | 2 | 7.190949
24 | 650 | 416 | 2 | 6.423335
24 | 650 | 417 | 2 | 6.394382
24 | 650 | 418 | 2 | 6.133303
24 | 650 | 419 | 2 | 5.568143
24 | 650 | 420 | 2 | 6.169669
24 | 650 | 421 | 2 | 6.745018
24 | 650 | 422 | 2 | 6.390341
24 | 650 | 423 | 2 | 5.826975
24 | 650 | 424 | 2 | 6.369208
24 | 650 | 425 | 2 | 6.160463
24 | 650 | 426 | 2 | 6.339128
24 | 650 | 427 | 2 | 6.939385
24 | 650 | 428 | 2 | 6.348263
24 | 650 | 429 | 2 | 6.48949
24 | 650 | 430 | 2 | 6.38136
24 | 650 | 431 | 2 | 7.260137
24 | 650 | 432 | 2 | 7.103279
24 | 650 | 433 | 2 | 6.276364
24 | 650 | 434 | 2 | 6.57051
24 | 650 | 435 | 2 | 6.317434
24 | 650 | 436 | 2 | 5.80315
24 | 650 | 437 | 2 | 6.262443
24 | 650 | 438 | 2 | 6.416647
24 | 650 | 439 | 2 | 6.157883
24 | 650 | 440 | 2 | 6.255405
24 | 650 | 441 | 2 | 6.360316
24 | 650 | 442 | 2 | 6.409655
24 | 650 | 443 | 2 | 6.659924
24 | 650 | 444 | 2 | 6.444134
24 | 650 | 445 | 2 | 5.907233
24 | 650 | 446 | 2 | 6.712897
24 | 650 | 447 | 2 | 6.395999
24 | 650 | 448 | 2 | 6.407706
24 | 650 | 449 | 2 | 6.673809
24 | 650 | 450 | 2 | 6.254619
24 | 650 | 451 | 2 | 6.360937
24 | 650 | 452 | 2 | 6.070535
24 | 650 | 453 | 2 | 6.384886
24 | 650 | 454 | 2 | 6.492914
24 | 650 | 455 | 2 | 6.431334
24 | 650 | 456 | 2 | 5.718788
24 | 650 | 457 | 2 | 6.780993
24 | 650 | 458 | 2 | 6.311205
24 | 650 | 459 | 2 | 6.44126
24 | 650 | 460 | 2 | 6.180677
24 | 650 | 461 | 2 | 6.303149
24 | 650 | 462 | 2 | 6.216412
24 | 650 | 463 | 2 | 7.005107
24 | 650 | 464 | 2 | 6.497004
24 | 650 | 465 | 2 | 6.612016
24 | 650 | 466 | 2 | 6.414305
24 | 650 | 467 | 2 | 6.48644
24 | 650 | 468 | 2 | 6.705234
24 | 650 | 469 | 2 | 6.147435
24 | 650 | 470 | 2 | 6.438691
24 | 650 | 471 | 2 | 6.447965
24 | 650 | 472 | 2 | 6.5495
24 | 650 | 473 | 2 | 6.419119
24 | 650 | 474 | 2 | 6.631235
24 | 650 | 475 | 2 | 6.022616
24 | 650 | 476 | 2 | 6.444475
24 | 650 | 477 | 2 | 6.89322
24 | 650 | 478 | 2 | 6.797909
24 | 650 | 479 | 2 | 6.398371
24 | 650 | 480 | 2 | 5.741845
24 | 650 | 481 | 2 | 5.680568
24 | 650 | 482 | 2 | 6.60497
24 | 650 | 483 | 2 | 6.197332
24 | 650 | 484 | 2 | 6.552012
24 | 650 | 485 | 2 | 6.364527
24 | 650 | 486 | 2 | 6.276017
24 | 650 | 487 | 2 | 5.382416
24 | 650 | 488 | 2 | 6.214703
24 | 650 | 489 | 2 | 6.161238
24 | 650 | 490 | 2 | 6.46446
24 | 650 | 491 | 2 | 6.832241
24 | 650 | 492 | 2 | 6.493879
24 | 650 | 493 | 2 | 5.948386
24 | 650 | 494 | 2 | 6.493138
24 | 650 | 495 | 2 | 5.981122
24 | 650 | 496 | 2 | 6.576551
24 | 650 | 497 | 2 | 6.498291
24 | 650 | 498 | 2 | 6.427801
24 | 650 | 499 | 2 | 6.790768
24 | 650 | 500 | 2 | 6.198267
24 | 650 | 501 | 2 | 6.324411
24 | 650 | 502 | 2 | 6.45692
24 | 650 | 503 | 2 | 6.815073
24 | 650 | 504 | 2 | 6.278072
24 | 650 | 505 | 2 | 6.014609
24 | 650 | 506 | 2 | 6.774266
24 | 650 | 507 | 2 | 6.226213
24 | 650 | 508 | 2 | 6.666044
24 | 650 | 509 | 2 | 6.527107
24 | 650 | 510 | 2 | 6.503885
24 | 650 | 511 | 2 | 6.135847
24 | 650 | 512 | 2 | 6.416695
24 | 650 | 513 | 2 | 6.137346
24 | 650 | 514 | 2 | 6.52006
24 | 650 | 515 | 2 | 6.790981
24 | 650 | 516 | 2 | 6.442326
24 | 650 | 517 | 2 | 6.172936
24 | 650 | 518 | 2 | 6.179527
24 | 650 | 519 | 2 | 6.403776
24 | 650 | 520 | 2 | 6.416987
24 | 650 | 521 | 2 | 6.288822
24 | 650 | 522 | 2 | 5.926595
24 | 650 | 523 | 2 | 6.439792
24 | 650 | 524 | 2 | 5.743287
24 | 650 | 525 | 2 | 5.778991
24 | 650 | 526 | 2 | 6.32562
24 | 650 | 527 | 2 | 6.399004
24 | 650 | 528 | 2 | 6.284721
24 | 650 | 529 | 2 | 6.467116
24 | 650 | 530 | 2 | 7.245646
24 | 650 | 531 | 2 | 7.000631
24 | 650 | 532 | 2 | 6.494785
24 | 650 | 533 | 2 | 6.579818
24 | 650 | 534 | 2 | 5.725546
24 | 650 | 535 | 2 | 6.365035
24 | 650 | 536 | 2 | 6.533971
24 | 650 | 537 | 2 | 6.412237
24 | 650 | 538 | 2 | 6.590202
24 | 650 | 539 | 2 | 6.838048
24 | 650 | 540 | 2 | 6.100971
24 | 650 | 541 | 2 | 6.348187
24 | 650 | 542 | 2 | 6.836692
24 | 650 | 543 | 2 | 6.291204
24 | 650 | 544 | 2 | 5.851817
24 | 650 | 545 | 2 | 5.971815
24 | 650 | 546 | 2 | 6.702966
24 | 650 | 547 | 2 | 6.124409
24 | 650 | 548 | 2 | 6.492009
24 | 650 | 549 | 2 | 6.717991
24 | 650 | 550 | 2 | 6.302779
24 | 650 | 551 | 2 | 6.412955
24 | 650 | 552 | 2 | 6.83625
24 | 650 | 553 | 2 | 6.272717
24 | 650 | 554 | 2 | 6.405251
24 | 650 | 555 | 2 | 6.245951
24 | 650 | 556 | 2 | 6.85025
24 | 650 | 557 | 2 | 6.621089
24 | 650 | 558 | 2 | 6.356804
24 | 650 | 559 | 2 | 7.071493
24 | 650 | 560 | 2 | 6.227375
24 | 650 | 561 | 2 | 6.716207
24 | 650 | 562 | 2 | 6.391489
24 | 650 | 563 | 2 | 5.750249
24 | 650 | 564 | 2 | 6.580827
24 | 650 | 565 | 2 | 5.909343
24 | 650 | 566 | 2 | 5.998615
24 | 650 | 567 | 2 | 7.036334
24 | 650 | 568 | 2 | 5.789952
24 | 650 | 569 | 2 | 6.739904
24 | 650 | 570 | 2 | 6.369384
24 | 650 | 571 | 2 | 6.275217
24 | 650 | 572 | 2 | 6.460855
24 | 650 | 573 | 2 | 6.553751
24 | 650 | 574 | 2 | 6.443413
24 | 650 | 575 | 2 | 6.26818
24 | 650 | 576 | 2 | 6.517684
24 | 650 | 577 | 2 | 6.770895
24 | 650 | 578 | 2 | 6.100393
24 | 650 | 579 | 2 | 6.216628
24 | 650 | 580 | 2 | 6.371316
24 | 650 | 581 | 2 | 6.743836
24 | 650 | 582 | 2 | 6.677629
24 | 650 | 583 | 2 | 6.470447
24 | 650 | 584 | 2 | 6.116514
24 | 650 | 585 | 2 | 6.834524
24 | 650 | 586 | 2 | 6.708174
24 | 650 | 587 | 2 | 6.529331
24 | 650 | 588 | 2 | 6.439071
24 | 650 | 589 | 2 | 5.83576
24 | 650 | 590 | 2 | 6.203166
24 | 650 | 591 | 2 | 6.688173
24 | 650 | 592 | 2 | 6.282872
24 | 650 | 593 | 2 | 6.095671
24 | 650 | 594 | 2 | 5.869898
24 | 650 | 595 | 2 | 6.424599
24 | 650 | 596 | 2 | 6.470583
24 | 650 | 597 | 2 | 6.728553
24 | 650 | 598 | 2 | 5.396292
24 | 650 | 599 | 2 | 6.383021
24 | 650 | 600 | 2 | 6.507422
24 | 650 | 601 | 2 | 5.383641
24 | 650 | 602 | 2 | 6.396433
24 | 650 | 603 | 2 | 6.018073
24 | 650 | 604 | 2 | 5.97171
24 | 650 | 605 | 2 | 6.355799
24 | 650 | 606 | 2 | 6.180766
24 | 650 | 607 | 2 | 5.828372
24 | 650 | 608 | 2 | 7.000992
24 | 650 | 609 | 2 | 6.02134
24 | 650 | 610 | 2 | 5.889178
24 | 650 | 611 | 2 | 6.465771
24 | 650 | 612 | 2 | 6.32754
24 | 650 | 613 | 2 | 6.663848
24 | 650 | 614 | 2 | 6.887974
24 | 650 | 615 | 2 | 6.367202
24 | 650 | 616 | 2 | 6.630642
24 | 650 | 617 | 2 | 6.316772
24 | 650 | 618 | 2 | 6.411037
24 | 650 | 619 | 2 | 6.683929
24 | 650 | 620 | 2 | 6.320016
24 | 650 | 621 | 2 | 6.378563
24 | 650 | 622 | 2 | 6.648277
24 | 650 | 623 | 2 | 6.512501
24 | 650 | 624 | 2 | 4.403438
24 | 650 | 625 | 2 | 6.705309
24 | 650 | 626 | 2 | 7.120742
24 | 650 | 627 | 2 | 6.525661
24 | 650 | 628 | 2 | 6.351051
24 | 650 | 629 | 2 | 6.736337
24 | 650 | 630 | 2 | 6.09159
24 | 650 | 631 | 2 | 6.579016
24 | 650 | 632 | 2 | 6.213963
24 | 650 | 633 | 2 | 6.871072
24 | 650 | 634 | 2 | 7.364957
24 | 650 | 635 | 2 | 6.340424
24 | 650 | 636 | 2 | 6.800081
24 | 650 | 637 | 2 | 6.530638
24 | 650 | 638 | 2 | 6.671566
24 | 650 | 639 | 2 | 6.331345
24 | 650 | 640 | 2 | 6.530863
24 | 650 | 641 | 2 | 6.406549
24 | 650 | 642 | 2 | 5.889254
24 | 650 | 643 | 2 | 6.327446
24 | 650 | 644 | 2 | 5.695093
24 | 650 | 645 | 2 | 6.051672
24 | 650 | 646 | 2 | 6.747789
24 | 650 | 647 | 2 | 6.937557
24 | 650 | 648 | 2 | 5.821736
24 | 650 | 649 | 2 | 6.251131
24 | 650 | 650 | 2 | 6.143175
24 | 650 | 651 | 2 | 6.153909
24 | 650 | 652 | 2 | 6.181695
24 | 650 | 653 | 2 | 6.476796
24 | 650 | 654 | 2 | 6.097139
24 | 650 | 655 | 2 | 6.085359
24 | 650 | 656 | 2 | 6.271951
24 | 650 | 657 | 2 | 6.003457
24 | 650 | 658 | 2 | 6.14932
24 | 650 | 659 | 2 | 6.388121
24 | 650 | 660 | 2 | 6.693814
24 | 650 | 661 | 2 | 6.506002
24 | 650 | 662 | 2 | 6.270355
24 | 650 | 663 | 2 | 6.476845
24 | 650 | 664 | 2 | 6.160991
24 | 650 | 665 | 2 | 6.62314
24 | 650 | 666 | 2 | 6.842857
24 | 650 | 667 | 2 | 6.890043
24 | 650 | 668 | 2 | 7.38818
24 | 650 | 669 | 2 | 5.821452
24 | 650 | 670 | 2 | 6.53212
24 | 650 | 671 | 2 | 6.252459
24 | 650 | 672 | 2 | 5.823566
24 | 650 | 673 | 2 | 5.855547
24 | 650 | 674 | 2 | 6.872532
24 | 650 | 675 | 2 | 6.483527
24 | 650 | 676 | 2 | 6.512248
24 | 650 | 677 | 2 | 6.634568
24 | 650 | 678 | 2 | 5.881491
24 | 650 | 679 | 2 | 5.147484
24 | 650 | 680 | 2 | 6.250008
24 | 650 | 681 | 2 | 6.532748
24 | 650 | 682 | 2 | 6.207802
24 | 650 | 683 | 2 | 6.444325
24 | 650 | 684 | 2 | 7.214422
24 | 650 | 685 | 2 | 6.272443
24 | 650 | 686 | 2 | 5.807198
24 | 650 | 687 | 2 | 6.502255
24 | 650 | 688 | 2 | 6.540609
24 | 650 | 689 | 2 | 7.272855
24 | 650 | 690 | 2 | 6.741516
24 | 650 | 691 | 2 | 6.37616
24 | 650 | 692 | 2 | 6.597154
24 | 650 | 693 | 2 | 6.225185
24 | 650 | 694 | 2 | 6.525704
24 | 650 | 695 | 2 | 6.584245
24 | 650 | 696 | 2 | 6.535912
24 | 650 | 697 | 2 | 6.399731
24 | 650 | 698 | 2 | 6.244121
24 | 650 | 699 | 2 | 6.452495
24 | 650 | 700 | 2 | 6.294757
24 | 650 | 701 | 2 | 5.6591
24 | 650 | 702 | 2 | 6.222451
24 | 650 | 703 | 2 | 6.913267
24 | 650 | 704 | 2 | 6.32894
24 | 650 | 705 | 2 | 6.417305
24 | 650 | 706 | 2 | 6.549475
24 | 650 | 707 | 2 | 6.663943
24 | 650 | 708 | 2 | 5.913069
24 | 650 | 709 | 2 | 6.697635
24 | 650 | 710 | 2 | 6.212206
24 | 650 | 711 | 2 | 5.544444
24 | 650 | 712 | 2 | 6.437265
24 | 650 | 713 | 2 | 6.340152
24 | 650 | 714 | 2 | 6.140973
24 | 650 | 715 | 2 | 6.971879
24 | 650 | 716 | 2 | 6.333161
24 | 650 | 717 | 2 | 6.450551
24 | 650 | 718 | 2 | 6.591584
24 | 650 | 719 | 2 | 6.083469
24 | 650 | 720 | 2 | 5.545473
24 | 650 | 721 | 2 | 7.367315
24 | 650 | 722 | 2 | 6.591517
24 | 650 | 723 | 2 | 6.637572
24 | 650 | 724 | 2 | 6.212302
24 | 650 | 725 | 2 | 5.389196
24 | 650 | 726 | 2 | 6.343322
24 | 650 | 727 | 2 | 6.626951
24 | 650 | 728 | 2 | 7.079342
24 | 650 | 729 | 2 | 6.754017
24 | 650 | 730 | 2 | 6.323628
24 | 650 | 731 | 2 | 6.159964
24 | 650 | 732 | 2 | 6.436694
24 | 650 | 733 | 2 | 6.312691
24 | 650 | 734 | 2 | 6.256914
24 | 650 | 735 | 2 | 6.633867
24 | 650 | 736 | 2 | 6.084726
24 | 650 | 737 | 2 | 7.762059
24 | 650 | 738 | 2 | 6.783675
24 | 650 | 739 | 2 | 6.347774
24 | 650 | 740 | 2 | 6.138864
24 | 650 | 741 | 2 | 6.384415
24 | 650 | 742 | 2 | 6.369321
24 | 650 | 743 | 2 | 6.387812
24 | 650 | 744 | 2 | 6.427425
24 | 650 | 745 | 2 | 6.134745
24 | 650 | 746 | 2 | 6.301668
24 | 650 | 747 | 2 | 5.446452
24 | 650 | 748 | 2 | 6.80399
24 | 650 | 749 | 2 | 6.161936
24 | 650 | 750 | 2 | 6.401587
24 | 650 | 751 | 2 | 5.970389
24 | 650 | 752 | 2 | 6.085457
24 | 650 | 753 | 2 | 6.120705
24 | 650 | 754 | 2 | 6.47197
24 | 650 | 755 | 2 | 6.575035
24 | 650 | 756 | 2 | 6.35463
24 | 650 | 757 | 2 | 6.890568
24 | 650 | 758 | 2 | 6.168437
24 | 650 | 759 | 2 | 7.381821
24 | 650 | 760 | 2 | 6.718266
24 | 650 | 761 | 2 | 6.414288
24 | 650 | 762 | 2 | 5.717059
24 | 650 | 763 | 2 | 6.573376
24 | 650 | 764 | 2 | 6.698143
24 | 650 | 765 | 2 | 6.437373
24 | 650 | 766 | 2 | 6.117142
24 | 650 | 767 | 2 | 6.470235
24 | 650 | 768 | 2 | 6.199437
24 | 650 | 769 | 2 | 6.034281
24 | 650 | 770 | 2 | 6.657115
24 | 650 | 771 | 2 | 6.21433
24 | 650 | 772 | 2 | 6.280079
24 | 650 | 773 | 2 | 6.556695
24 | 650 | 774 | 2 | 6.998909
24 | 650 | 775 | 2 | 6.962195
24 | 650 | 776 | 2 | 6.082717
24 | 650 | 777 | 2 | 6.369925
24 | 650 | 778 | 2 | 6.486168
24 | 650 | 779 | 2 | 6.487737
24 | 650 | 780 | 2 | 6.423003
24 | 650 | 781 | 2 | 6.613244
24 | 650 | 782 | 2 | 6.872291
24 | 650 | 783 | 2 | 6.411863
24 | 650 | 784 | 2 | 6.352697
24 | 650 | 785 | 2 | 6.386134
24 | 650 | 786 | 2 | 5.98416
24 | 650 | 787 | 2 | 6.701469
24 | 650 | 788 | 2 | 7.733051
24 | 650 | 789 | 2 | 6.140318
24 | 650 | 790 | 2 | 6.831037
24 | 650 | 791 | 2 | 6.132536
24 | 650 | 792 | 2 | 5.787129
24 | 650 | 793 | 2 | 6.665194
24 | 650 | 794 | 2 | 6.452109
24 | 650 | 795 | 2 | 6.641441
24 | 650 | 796 | 2 | 6.687047
24 | 650 | 797 | 2 | 7.249474
24 | 650 | 798 | 2 | 6.55499
24 | 650 | 799 | 2 | 6.406811
24 | 650 | 800 | 2 | 6.580584
24 | 650 | 801 | 2 | 5.719301
24 | 650 | 802 | 2 | 6.4642
24 | 650 | 803 | 2 | 6.729726
24 | 650 | 804 | 2 | 6.630023
24 | 650 | 805 | 2 | 6.5693
24 | 650 | 806 | 2 | 6.100836
24 | 650 | 807 | 2 | 5.968082
24 | 650 | 808 | 2 | 6.909601
24 | 650 | 809 | 2 | 6.591688
24 | 650 | 810 | 2 | 6.569167
24 | 650 | 811 | 2 | 7.126814
24 | 650 | 812 | 2 | 5.78733
24 | 650 | 813 | 2 | 6.457285
24 | 650 | 814 | 2 | 6.211112
24 | 650 | 815 | 2 | 5.548426
24 | 650 | 816 | 2 | 6.685101
24 | 650 | 817 | 2 | 6.414931
24 | 650 | 818 | 2 | 6.599654
24 | 650 | 819 | 2 | 6.47887
24 | 650 | 820 | 2 | 6.341101
24 | 650 | 821 | 2 | 6.565545
24 | 650 | 822 | 2 | 6.494685
24 | 650 | 823 | 2 | 6.574474
24 | 650 | 824 | 2 | 6.515908
24 | 650 | 825 | 2 | 7.065569
24 | 650 | 826 | 2 | 7.107144
24 | 650 | 827 | 2 | 6.129938
24 | 650 | 828 | 2 | 6.532282
24 | 650 | 829 | 2 | 6.422213
24 | 650 | 830 | 2 | 6.658876
24 | 650 | 831 | 2 | 6.427492
24 | 650 | 832 | 2 | 7.101453
24 | 650 | 833 | 2 | 6.385849
24 | 650 | 834 | 2 | 6.262543
24 | 650 | 835 | 2 | 6.514448
24 | 650 | 836 | 2 | 6.298472
24 | 650 | 837 | 2 | 6.634235
24 | 650 | 838 | 2 | 6.669664
24 | 650 | 839 | 2 | 6.948494
24 | 650 | 840 | 2 | 6.252138
24 | 650 | 841 | 2 | 6.38463
24 | 650 | 842 | 2 | 6.217205
24 | 650 | 843 | 2 | 6.601914
24 | 650 | 844 | 2 | 6.414148
24 | 650 | 845 | 2 | 6.182637
24 | 650 | 846 | 2 | 6.610703
24 | 650 | 847 | 2 | 6.047147
24 | 650 | 848 | 2 | 6.571882
24 | 650 | 849 | 2 | 6.696988
24 | 650 | 850 | 2 | 6.072975
24 | 650 | 851 | 2 | 6.288891
24 | 650 | 852 | 2 | 6.466882
24 | 650 | 853 | 2 | 7.254456
24 | 650 | 854 | 2 | 6.407323
24 | 650 | 855 | 2 | 6.540375
24 | 650 | 856 | 2 | 6.306556
24 | 650 | 857 | 2 | 6.260968
24 | 650 | 858 | 2 | 6.452038
24 | 650 | 859 | 2 | 6.357145
24 | 650 | 860 | 2 | 6.653102
24 | 650 | 861 | 2 | 6.445176
24 | 650 | 862 | 2 | 7.493082
24 | 650 | 863 | 2 | 7.720162
24 | 650 | 864 | 2 | 6.018754
24 | 650 | 865 | 2 | 6.48947
24 | 650 | 866 | 2 | 6.102777
24 | 650 | 867 | 2 | 6.807214
24 | 650 | 868 | 2 | 6.434592
24 | 650 | 869 | 2 | 6.528804
24 | 650 | 870 | 2 | 6.415118
24 | 650 | 871 | 2 | 6.367204
24 | 650 | 872 | 2 | 5.88467
24 | 650 | 873 | 2 | 6.143205
24 | 650 | 874 | 2 | 6.634183
24 | 650 | 875 | 2 | 6.419099
24 | 650 | 876 | 2 | 6.33164
24 | 650 | 877 | 2 | 6.315604
24 | 650 | 878 | 2 | 6.608774
24 | 650 | 879 | 2 | 6.360864
24 | 650 | 880 | 2 | 5.768188
24 | 650 | 881 | 2 | 6.377326
24 | 650 | 882 | 2 | 7.076225
24 | 650 | 883 | 2 | 6.498996
24 | 650 | 884 | 2 | 6.254787
24 | 650 | 885 | 2 | 6.411604
24 | 650 | 886 | 2 | 6.845427
24 | 650 | 887 | 2 | 5.736696
24 | 650 | 888 | 2 | 7.261404
24 | 650 | 889 | 2 | 6.511176
24 | 650 | 890 | 2 | 6.385935
24 | 650 | 891 | 2 | 6.046206
24 | 650 | 892 | 2 | 6.918457
24 | 650 | 893 | 2 | 6.839173
24 | 650 | 894 | 2 | 6.601646
24 | 650 | 895 | 2 | 6.455139
24 | 650 | 896 | 2 | 6.775149
24 | 650 | 897 | 2 | 6.588574
24 | 650 | 898 | 2 | 6.540091
24 | 650 | 899 | 2 | 6.490962
24 | 650 | 900 | 2 | 6.384153
24 | 650 | 901 | 2 | 6.459433
24 | 650 | 902 | 2 | 7.03529
24 | 650 | 903 | 2 | 6.506915
24 | 650 | 904 | 2 | 6.847497
24 | 650 | 905 | 2 | 6.554657
24 | 650 | 906 | 2 | 6.142311
24 | 650 | 907 | 2 | 6.484922
24 | 650 | 908 | 2 | 6.404278
24 | 650 | 909 | 2 | 6.360989
24 | 650 | 910 | 2 | 6.80289
24 | 650 | 911 | 2 | 6.471855
24 | 650 | 912 | 2 | 6.857984
24 | 650 | 913 | 2 | 6.51585
24 | 650 | 914 | 2 | 6.508067
24 | 650 | 915 | 2 | 6.595914
24 | 650 | 916 | 2 | 7.048137
24 | 650 | 917 | 2 | 6.316951
24 | 650 | 918 | 2 | 6.835777
24 | 650 | 919 | 2 | 6.753014
24 | 650 | 920 | 2 | 6.682863
24 | 650 | 921 | 2 | 6.487239
24 | 650 | 922 | 2 | 6.087257
24 | 650 | 923 | 2 | 6.371752
24 | 650 | 924 | 2 | 5.8275
24 | 650 | 925 | 2 | 7.274981
24 | 650 | 926 | 2 | 6.800448
24 | 650 | 927 | 2 | 7.353846
24 | 650 | 928 | 2 | 6.334608
24 | 650 | 929 | 2 | 6.557623
24 | 650 | 930 | 2 | 7.464414
24 | 650 | 931 | 2 | 7.050057
24 | 650 | 932 | 2 | 6.655925
24 | 650 | 933 | 2 | 6.255065
24 | 650 | 934 | 2 | 6.014414
24 | 650 | 935 | 2 | 6.859442
24 | 650 | 936 | 2 | 6.973985
24 | 650 | 937 | 2 | 6.496039
24 | 650 | 938 | 2 | 6.15088
24 | 650 | 939 | 2 | 6.58304
24 | 650 | 940 | 2 | 6.090224
24 | 650 | 941 | 2 | 6.491815
24 | 650 | 942 | 2 | 6.589184
24 | 650 | 943 | 2 | 6.852775
24 | 650 | 944 | 2 | 6.552414
24 | 650 | 945 | 2 | 6.359283
24 | 650 | 946 | 2 | 7.617228
24 | 650 | 947 | 2 | 6.33182
24 | 650 | 948 | 2 | 6.667723
24 | 650 | 949 | 2 | 6.356073
24 | 650 | 950 | 2 | 6.487851
24 | 650 | 951 | 2 | 6.044259
24 | 650 | 952 | 2 | 6.067022
24 | 650 | 953 | 2 | 6.590166
24 | 650 | 954 | 2 | 6.741941
24 | 650 | 955 | 2 | 6.910023
24 | 650 | 956 | 2 | 6.413832
24 | 650 | 957 | 2 | 6.459304
24 | 650 | 958 | 2 | 6.448908
24 | 650 | 959 | 2 | 6.406753
24 | 650 | 960 | 2 | 5.675189
24 | 650 | 961 | 2 | 6.248523
24 | 650 | 962 | 2 | 6.265737
24 | 650 | 963 | 2 | 5.793169
24 | 650 | 964 | 2 | 6.156896
24 | 650 | 965 | 2 | 6.897465
24 | 650 | 966 | 2 | 4.907584
24 | 650 | 967 | 2 | 6.207832
24 | 650 | 968 | 2 | 7.210431
24 | 650 | 969 | 2 | 5.695709
24 | 650 | 970 | 2 | 5.933392
24 | 650 | 971 | 2 | 6.7553
24 | 650 | 972 | 2 | 6.333965
24 | 650 | 973 | 2 | 5.625816
24 | 650 | 974 | 2 | 6.417993
24 | 650 | 975 | 2 | 6.018718
24 | 650 | 976 | 2 | 6.664082
24 | 650 | 977 | 2 | 6.26784
24 | 650 | 978 | 2 | 6.650207
24 | 650 | 979 | 2 | 6.202394
24 | 650 | 980 | 2 | 6.60018
24 | 650 | 981 | 2 | 6.250039
24 | 650 | 982 | 2 | 6.271436
24 | 650 | 983 | 2 | 5.485626
24 | 650 | 984 | 2 | 6.385346
24 | 650 | 985 | 2 | 6.381718
24 | 650 | 986 | 2 | 6.780515
24 | 650 | 987 | 2 | 7.190931
24 | 650 | 988 | 2 | 6.475379
24 | 650 | 989 | 2 | 6.231537
24 | 650 | 990 | 2 | 5.968292
24 | 650 | 991 | 2 | 6.445342
24 | 650 | 992 | 2 | 7.277692
24 | 650 | 993 | 2 | 5.427765
24 | 650 | 994 | 2 | 6.489686
24 | 650 | 995 | 2 | 6.422024
24 | 650 | 996 | 2 | 5.824168
24 | 650 | 997 | 2 | 6.381901
24 | 650 | 998 | 2 | 6.974529
24 | 650 | 999 | 2 | 6.363639
24 | 650 | 1000 | 2 | 6.084987
24 | 650 | 1001 | 2 | 7.565751
24 | 650 | 1002 | 2 | 6.423774
24 | 650 | 1003 | 2 | 6.731438
24 | 650 | 1004 | 2 | 6.34526
24 | 650 | 1005 | 2 | 6.326269
24 | 650 | 1006 | 2 | 6.406879
24 | 650 | 1007 | 2 | 6.377743
24 | 650 | 1008 | 2 | 7.439478
24 | 650 | 1009 | 2 | 6.209695
24 | 650 | 1010 | 2 | 7.33957
24 | 650 | 1011 | 2 | 6.292692
24 | 650 | 1012 | 2 | 6.097393
24 | 650 | 1013 | 2 | 6.710187
24 | 650 | 1014 | 2 | 6.399607
24 | 650 | 1015 | 2 | 6.436592
24 | 650 | 1016 | 2 | 6.274837
24 | 650 | 1017 | 2 | 6.054508
24 | 650 | 1018 | 2 | 6.529796
24 | 650 | 1019 | 2 | 6.562309
24 | 650 | 1020 | 2 | 6.108235
24 | 650 | 1021 | 2 | 5.567633
24 | 650 | 1022 | 2 | 6.479729
24 | 650 | 1023 | 2 | 6.573575
24 | 650 | 1024 | 2 | 6.726808
24 | 650 | 1025 | 2 | 5.738143
24 | 650 | 1026 | 2 | 6.655471
24 | 650 | 1027 | 2 | 6.772923
24 | 650 | 1028 | 2 | 6.201405
24 | 650 | 1029 | 2 | 6.094615
24 | 650 | 1030 | 2 | 6.489008
24 | 650 | 1031 | 2 | 6.349013
24 | 650 | 1032 | 2 | 6.510274
24 | 650 | 1033 | 2 | 6.079882
24 | 650 | 1034 | 2 | 6.737257
24 | 650 | 1035 | 2 | 6.845817
24 | 650 | 1036 | 2 | 5.889842
24 | 650 | 1037 | 2 | 5.882015
24 | 650 | 1038 | 2 | 6.628834
24 | 650 | 1039 | 2 | 6.99194
24 | 650 | 1040 | 2 | 6.473284
24 | 650 | 1041 | 2 | 6.073339
24 | 650 | 1042 | 2 | 6.357375
24 | 650 | 1043 | 2 | 6.839111
24 | 650 | 1044 | 2 | 6.403046
24 | 650 | 1045 | 2 | 6.175298
24 | 650 | 1046 | 2 | 6.334683
24 | 650 | 1047 | 2 | 6.392237
24 | 650 | 1048 | 2 | 6.600856
24 | 650 | 1049 | 2 | 6.647413
24 | 650 | 1050 | 2 | 6.200216
24 | 650 | 1051 | 2 | 6.313973
24 | 650 | 1052 | 2 | 6.239679
24 | 650 | 1053 | 2 | 5.544463
24 | 650 | 1054 | 2 | 6.540131
24 | 650 | 1055 | 2 | 6.537083
24 | 650 | 1056 | 2 | 6.55116
24 | 650 | 1057 | 2 | 6.795672
24 | 650 | 1058 | 2 | 6.497933
24 | 650 | 1059 | 2 | 7.764098
24 | 650 | 1060 | 2 | 6.539171
24 | 650 | 1061 | 2 | 6.169443
24 | 650 | 1062 | 2 | 6.200825
24 | 650 | 1063 | 2 | 6.919073
24 | 650 | 1064 | 2 | 6.2859
24 | 650 | 1065 | 2 | 6.575842
24 | 650 | 1066 | 2 | 7.664801
24 | 650 | 1067 | 2 | 5.501973
24 | 650 | 1068 | 2 | 6.863897
24 | 650 | 1069 | 2 | 7.107296
24 | 650 | 1070 | 2 | 6.41231
24 | 650 | 1071 | 2 | 6.173418
24 | 650 | 1072 | 2 | 6.408504
24 | 650 | 1073 | 2 | 7.353722
24 | 650 | 1074 | 2 | 6.590938
24 | 650 | 1075 | 2 | 6.462352
24 | 650 | 1076 | 2 | 6.918681
24 | 650 | 1077 | 2 | 6.495571
24 | 650 | 1078 | 2 | 6.587425
24 | 650 | 1079 | 2 | 6.136681
24 | 650 | 1080 | 2 | 6.407274
24 | 650 | 1081 | 2 | 5.882552
24 | 650 | 1082 | 2 | 6.280954
24 | 650 | 1083 | 2 | 6.860019
24 | 650 | 1084 | 2 | 6.055984
24 | 650 | 1085 | 2 | 6.282632
24 | 650 | 1086 | 2 | 6.670148
24 | 650 | 1087 | 2 | 6.941724
24 | 650 | 1088 | 2 | 7.034008
24 | 650 | 1089 | 2 | 6.466527
24 | 650 | 1090 | 2 | 6.912695
24 | 650 | 1091 | 2 | 6.422533
24 | 650 | 1092 | 2 | 6.939071
24 | 650 | 1093 | 2 | 6.634507
24 | 650 | 1094 | 2 | 5.806895
24 | 650 | 1095 | 2 | 6.813728
24 | 650 | 1096 | 2 | 6.549311
24 | 650 | 1097 | 2 | 6.897463
24 | 650 | 1098 | 2 | 6.449337
24 | 650 | 1099 | 2 | 6.385203
24 | 650 | 1100 | 2 | 6.560771
24 | 650 | 1101 | 2 | 6.85015
24 | 650 | 1102 | 2 | 6.971695
24 | 650 | 1103 | 2 | 6.409551
24 | 650 | 1104 | 2 | 6.665076
24 | 650 | 1105 | 2 | 6.296602
24 | 650 | 1106 | 2 | 6.795746
24 | 650 | 1107 | 2 | 6.231056
24 | 650 | 1108 | 2 | 6.117576
24 | 650 | 1109 | 2 | 6.672854
24 | 650 | 1110 | 2 | 6.753638
24 | 650 | 1111 | 2 | 6.370479
24 | 650 | 1112 | 2 | 6.269224
24 | 650 | 1113 | 2 | 6.515057
24 | 650 | 1114 | 2 | 5.979415
24 | 650 | 1115 | 2 | 6.960684
24 | 650 | 1116 | 2 | 6.279022
24 | 650 | 1117 | 2 | 6.271442
24 | 650 | 1118 | 2 | 6.534301
24 | 650 | 1119 | 2 | 6.596836
24 | 650 | 1120 | 2 | 6.559251
24 | 650 | 1121 | 2 | 6.316074
24 | 650 | 1122 | 2 | 6.198574
24 | 650 | 1123 | 2 | 6.326628
24 | 650 | 1124 | 2 | 6.713443
24 | 650 | 1125 | 2 | 6.454919
24 | 650 | 1126 | 2 | 7.030348
24 | 650 | 1127 | 2 | 7.041004
24 | 650 | 1128 | 2 | 6.064326
24 | 650 | 1129 | 2 | 7.461209
24 | 650 | 1130 | 2 | 6.32637
24 | 650 | 1131 | 2 | 6.55403
24 | 650 | 1132 | 2 | 6.446798
24 | 650 | 1133 | 2 | 6.327067
24 | 650 | 1134 | 2 | 6.461657
24 | 650 | 1135 | 2 | 6.546156
24 | 650 | 1136 | 2 | 5.872593
24 | 650 | 1137 | 2 | 6.622129
24 | 650 | 1138 | 2 | 6.981576
24 | 650 | 1139 | 2 | 6.645956
24 | 650 | 1140 | 2 | 6.585679
24 | 650 | 1141 | 2 | 6.60147
24 | 650 | 1142 | 2 | 6.138696
24 | 650 | 1143 | 2 | 6.410529
24 | 650 | 1144 | 2 | 7.21088
24 | 650 | 1145 | 2 | 6.486284
24 | 650 | 1146 | 2 | 6.429022
24 | 650 | 1147 | 2 | 6.408219
24 | 650 | 1148 | 2 | 6.38768
24 | 650 | 1149 | 2 | 6.418732
24 | 650 | 1150 | 2 | 6.822058
24 | 650 | 1151 | 2 | 5.479567
24 | 650 | 1152 | 2 | 6.869905
24 | 650 | 1153 | 2 | 6.415372
24 | 650 | 1154 | 2 | 6.336097
24 | 650 | 1155 | 2 | 6.310022
24 | 650 | 1156 | 2 | 6.785433
24 | 650 | 1157 | 2 | 6.625001
24 | 650 | 1158 | 2 | 6.865614
24 | 650 | 1159 | 2 | 5.366324
24 | 650 | 1160 | 2 | 6.849079
24 | 650 | 1161 | 2 | 6.252619
24 | 650 | 1162 | 2 | 6.651256
24 | 650 | 1163 | 2 | 6.36198
24 | 650 | 1164 | 2 | 6.621227
24 | 650 | 1165 | 2 | 6.379615
24 | 650 | 1166 | 2 | 5.318923
24 | 650 | 1167 | 2 | 6.487169
24 | 650 | 1168 | 2 | 6.5826
24 | 650 | 1169 | 2 | 6.582025
24 | 650 | 1170 | 2 | 6.220151
24 | 650 | 1171 | 2 | 6.4569
24 | 650 | 1172 | 2 | 7.115502
24 | 650 | 1173 | 2 | 6.678224
24 | 650 | 1174 | 2 | 6.559299
24 | 650 | 1175 | 2 | 6.577524
24 | 650 | 1176 | 2 | 7.081264
24 | 650 | 1177 | 2 | 6.63432
24 | 650 | 1178 | 2 | 5.942333
24 | 650 | 1179 | 2 | 7.224847
24 | 650 | 1180 | 2 | 6.566481
24 | 650 | 1181 | 2 | 6.436608
24 | 650 | 1182 | 2 | 6.465291
24 | 650 | 1183 | 2 | 6.302609
24 | 650 | 1184 | 2 | 6.673619
24 | 650 | 1185 | 2 | 6.724329
24 | 650 | 1186 | 2 | 6.746681
24 | 650 | 1187 | 2 | 6.798648
24 | 650 | 1188 | 2 | 6.571864
24 | 650 | 1189 | 2 | 6.310838
24 | 650 | 1190 | 2 | 6.266455
24 | 650 | 1191 | 2 | 6.447637
24 | 650 | 1192 | 2 | 6.61377
24 | 650 | 1193 | 2 | 6.487369
24 | 650 | 1194 | 2 | 6.836347
24 | 650 | 1195 | 2 | 6.474538
24 | 650 | 1196 | 2 | 6.425341
24 | 650 | 1197 | 2 | 5.685971
24 | 650 | 1198 | 2 | 6.680219
24 | 650 | 1199 | 2 | 6.151903
24 | 650 | 1200 | 2 | 6.30203
25 | 675 | 0 | 0.6 | 0
25 | 675 | 1 | 0.6 | 0.08605489
25 | 675 | 2 | 0.6 | 0.1590962
25 | 675 | 3 | 0.6 | 0.2351318
25 | 675 | 4 | 0.6 | 0.3203698
25 | 675 | 5 | 0.6 | 0.4009663
25 | 675 | 6 | 0.6 | 0.5231839
25 | 675 | 7 | 0.6 | 0.5350419
25 | 675 | 8 | 0.6 | 0.6674391
25 | 675 | 9 | 0.6 | 0.7168787
25 | 675 | 10 | 0.6 | 0.8141047
25 | 675 | 11 | 0.6 | 0.7616096
25 | 675 | 12 | 0.6 | 0.9018062
25 | 675 | 13 | 0.6 | 1.052595
25 | 675 | 14 | 0.6 | 1.042444
25 | 675 | 15 | 0.6 | 1.124441
25 | 675 | 16 | 0.6 | 1.171231
25 | 675 | 17 | 0.6 | 1.285379
25 | 675 | 18 | 0.6 | 1.466597
25 | 675 | 19 | 0.6 | 1.572026
25 | 675 | 20 | 0.6 | 1.44703
25 | 675 | 21 | 0.6 | 1.587516
25 | 675 | 22 | 0.6 | 1.601394
25 | 675 | 23 | 0.6 | 1.702978
25 | 675 | 24 | 0.6 | 1.699233
25 | 675 | 25 | 0.6 | 1.829027
25 | 675 | 26 | 0.6 | 1.809035
25 | 675 | 27 | 0.6 | 1.940156
25 | 675 | 28 | 0.6 | 2.279555
25 | 675 | 29 | 0.6 | 2.193367
25 | 675 | 30 | 0.6 | 2.204022
25 | 675 | 31 | 0.6 | 2.209129
25 | 675 | 32 | 0.6 | 2.310429
25 | 675 | 33 | 0.6 | 2.361585
25 | 675 | 34 | 0.6 | 2.68308
25 | 675 | 35 | 0.6 | 2.374157
25 | 675 | 36 | 0.6 | 2.571577
25 | 675 | 37 | 0.6 | 2.56539
25 | 675 | 38 | 0.6 | 2.749845
25 | 675 | 39 | 0.6 | 2.627469
25 | 675 | 40 | 0.6 | 2.831408
25 | 675 | 41 | 0.6 | 2.640837
25 | 675 | 42 | 0.6 | 2.798827
25 | 675 | 43 | 0.6 | 3.105899
25 | 675 | 44 | 0.6 | 3.0329
25 | 675 | 45 | 0.6 | 3.039635
25 | 675 | 46 | 0.6 | 3.007495
25 | 675 | 47 | 0.6 | 3.320463
25 | 675 | 48 | 0.6 | 3.064953
25 | 675 | 49 | 0.6 | 3.334485
25 | 675 | 50 | 0.6 | 3.361594
25 | 675 | 51 | 0.6 | 3.295102
25 | 675 | 52 | 0.6 | 3.369563
25 | 675 | 53 | 0.6 | 3.345708
25 | 675 | 54 | 0.6 | 3.996283
25 | 675 | 55 | 0.6 | 3.338368
25 | 675 | 56 | 0.6 | 3.758431
25 | 675 | 57 | 0.6 | 3.860413
25 | 675 | 58 | 0.6 | 4.117063
25 | 675 | 59 | 0.6 | 3.750948
25 | 675 | 60 | 0.6 | 3.774956
25 | 675 | 61 | 0.6 | 3.772152
25 | 675 | 62 | 0.6 | 4.033864
25 | 675 | 63 | 0.6 | 3.645232
25 | 675 | 64 | 0.6 | 3.873509
25 | 675 | 65 | 0.6 | 4.239871
25 | 675 | 66 | 0.6 | 4.072324
25 | 675 | 67 | 0.6 | 3.800324
25 | 675 | 68 | 0.6 | 4.207318
25 | 675 | 69 | 0.6 | 4.442358
25 | 675 | 70 | 0.6 | 4.693782
25 | 675 | 71 | 0.6 | 4.208883
25 | 675 | 72 | 0.6 | 3.768635
25 | 675 | 73 | 0.6 | 3.59834
25 | 675 | 74 | 0.6 | 3.576088
25 | 675 | 75 | 0.6 | 4.452358
25 | 675 | 76 | 0.6 | 4.558818
25 | 675 | 77 | 0.6 | 5.068528
25 | 675 | 78 | 0.6 | 4.335527
25 | 675 | 79 | 0.6 | 4.29249
25 | 675 | 80 | 0.6 | 4.948907
25 | 675 | 81 | 0.6 | 4.56446
25 | 675 | 82 | 0.6 | 4.550784
25 | 675 | 83 | 0.6 | 5.057902
25 | 675 | 84 | 0.6 | 5.168212
25 | 675 | 85 | 0.6 | 4.89788
25 | 675 | 86 | 0.6 | 5.183714
25 | 675 | 87 | 0.6 | 4.63105
25 | 675 | 88 | 0.6 | 4.220974
25 | 675 | 89 | 0.6 | 4.531024
25 | 675 | 90 | 0.6 | 5.000192
25 | 675 | 91 | 0.6 | 5.055087
25 | 675 | 92 | 0.6 | 5.050857
25 | 675 | 93 | 0.6 | 4.986645
25 | 675 | 94 | 0.6 | 5.792419
25 | 675 | 95 | 0.6 | 5.110809
25 | 675 | 96 | 0.6 | 5.467063
25 | 675 | 97 | 0.6 | 5.847021
25 | 675 | 98 | 0.6 | 5.191942
25 | 675 | 99 | 0.6 | 5.514231
25 | 675 | 100 | 0.6 | 5.297671
25 | 675 | 101 | 0.6 | 5.111626
25 | 675 | 102 | 0.6 | 5.719258
25 | 675 | 103 | 0.6 | 5.558469
25 | 675 | 104 | 0.6 | 5.517131
25 | 675 | 105 | 0.6 | 5.463397
25 | 675 | 106 | 0.6 | 5.40803
25 | 675 | 107 | 0.6 | 5.529303
25 | 675 | 108 | 0.6 | 5.819049
25 | 675 | 109 | 0.6 | 5.59709
25 | 675 | 110 | 0.6 | 5.765706
25 | 675 | 111 | 0.6 | 4.596832
25 | 675 | 112 | 0.6 | 5.752386
25 | 675 | 113 | 0.6 | 5.62374
25 | 675 | 114 | 0.6 | 5.456678
25 | 675 | 115 | 0.6 | 6.477461
25 | 675 | 116 | 0.6 | 5.884559
25 | 675 | 117 | 0.6 | 5.957602
25 | 675 | 118 | 0.6 | 6.40745
25 | 675 | 119 | 0.6 | 6.464982
25 | 675 | 120 | 0.6 | 6.162796
25 | 675 | 121 | 0.6 | 6.364465
25 | 675 | 122 | 0.6 | 5.858038
25 | 675 | 123 | 0.6 | 6.07112
25 | 675 | 124 | 0.6 | 6.092821
25 | 675 | 125 | 0.6 | 6.029722
25 | 675 | 126 | 0.6 | 6.239838
25 | 675 | 127 | 0.6 | 6.114975
25 | 675 | 128 | 0.6 | 5.857003
25 | 675 | 129 | 0.6 | 5.563623
25 | 675 | 130 | 0.6 | 6.422537
25 | 675 | 131 | 0.6 | 6.741796
25 | 675 | 132 | 0.6 | 5.950822
25 | 675 | 133 | 0.6 | 6.287155
25 | 675 | 134 | 0.6 | 6.455664
25 | 675 | 135 | 0.6 | 6.343383
25 | 675 | 136 | 0.6 | 6.801688
25 | 675 | 137 | 0.6 | 6.808039
25 | 675 | 138 | 0.6 | 6.227729
25 | 675 | 139 | 0.6 | 6.525088
25 | 675 | 140 | 0.6 | 6.04535
25 | 675 | 141 | 0.6 | 6.436203
25 | 675 | 142 | 0.6 | 6.68745
25 | 675 | 143 | 0.6 | 6.412012
25 | 675 | 144 | 0.6 | 6.679626
25 | 675 | 145 | 0.6 | 7.291599
25 | 675 | 146 | 0.6 | 5.733721
25 | 675 | 147 | 0.6 | 6.683556
25 | 675 | 148 | 0.6 | 6.77598
25 | 675 | 149 | 0.6 | 6.702089
25 | 675 | 150 | 0.6 | 7.112934
25 | 675 | 151 | 0.6 | 7.147354
25 | 675 | 152 | 0.6 | 6.49211
25 | 675 | 153 | 0.6 | 6.834692
25 | 675 | 154 | 0.6 | 6.942842
25 | 675 | 155 | 0.6 | 6.03818
25 | 675 | 156 | 0.6 | 6.947393
25 | 675 | 157 | 0.6 | 6.761912
25 | 675 | 158 | 0.6 | 7.272693
25 | 675 | 159 | 0.6 | 6.935074
25 | 675 | 160 | 0.6 | 6.574932
25 | 675 | 161 | 0.6 | 7.303286
25 | 675 | 162 | 0.6 | 6.920216
25 | 675 | 163 | 0.6 | 7.510409
25 | 675 | 164 | 0.6 | 6.983753
25 | 675 | 165 | 0.6 | 6.646628
25 | 675 | 166 | 0.6 | 7.373377
25 | 675 | 167 | 0.6 | 7.078731
25 | 675 | 168 | 0.6 | 7.586755
25 | 675 | 169 | 0.6 | 7.313356
25 | 675 | 170 | 0.6 | 7.107349
25 | 675 | 171 | 0.6 | 7.268854
25 | 675 | 172 | 0.6 | 7.212188
25 | 675 | 173 | 0.6 | 6.55526
25 | 675 | 174 | 0.6 | 6.060629
25 | 675 | 175 | 0.6 | 7.31278
25 | 675 | 176 | 0.6 | 7.088606
25 | 675 | 177 | 0.6 | 7.588135
25 | 675 | 178 | 0.6 | 7.068329
25 | 675 | 179 | 0.6 | 6.934324
25 | 675 | 180 | 0.6 | 6.876381
25 | 675 | 181 | 0.6 | 7.232047
25 | 675 | 182 | 0.6 | 7.948519
25 | 675 | 183 | 0.6 | 7.27451
25 | 675 | 184 | 0.6 | 7.305034
25 | 675 | 185 | 0.6 | 7.393878
25 | 675 | 186 | 0.6 | 7.159258
25 | 675 | 187 | 0.6 | 6.888173
25 | 675 | 188 | 0.6 | 7.239807
25 | 675 | 189 | 0.6 | 7.162232
25 | 675 | 190 | 0.6 | 7.698282
25 | 675 | 191 | 0.6 | 7.587058
25 | 675 | 192 | 0.6 | 7.735253
25 | 675 | 193 | 0.6 | 7.502501
25 | 675 | 194 | 0.6 | 6.702859
25 | 675 | 195 | 0.6 | 7.68039
25 | 675 | 196 | 0.6 | 6.819898
25 | 675 | 197 | 0.6 | 7.404019
25 | 675 | 198 | 0.6 | 9.035696
25 | 675 | 199 | 0.6 | 7.409733
25 | 675 | 200 | 0.6 | 7.500873
25 | 675 | 201 | 0.6 | 7.489857
25 | 675 | 202 | 0.6 | 7.611371
25 | 675 | 203 | 0.6 | 6.968238
25 | 675 | 204 | 0.6 | 7.642107
25 | 675 | 205 | 0.6 | 7.579009
25 | 675 | 206 | 0.6 | 8.303192
25 | 675 | 207 | 0.6 | 7.74868
25 | 675 | 208 | 0.6 | 7.260158
25 | 675 | 209 | 0.6 | 7.333642
25 | 675 | 210 | 0.6 | 7.429431
25 | 675 | 211 | 0.6 | 7.853441
25 | 675 | 212 | 0.6 | 7.966253
25 | 675 | 213 | 0.6 | 7.41585
25 | 675 | 214 | 0.6 | 7.584322
25 | 675 | 215 | 0.6 | 7.789291
25 | 675 | 216 | 0.6 | 7.524792
25 | 675 | 217 | 0.6 | 7.540091
25 | 675 | 218 | 0.6 | 7.838165
25 | 675 | 219 | 0.6 | 7.489697
25 | 675 | 220 | 0.6 | 7.440024
25 | 675 | 221 | 0.6 | 7.156658
25 | 675 | 222 | 0.6 | 8.055484
25 | 675 | 223 | 0.6 | 7.874887
25 | 675 | 224 | 0.6 | 7.852184
25 | 675 | 225 | 0.6 | 7.794981
25 | 675 | 226 | 0.6 | 7.742115
25 | 675 | 227 | 0.6 | 7.947019
25 | 675 | 228 | 0.6 | 7.463446
25 | 675 | 229 | 0.6 | 7.549938
25 | 675 | 230 | 0.6 | 7.478118
25 | 675 | 231 | 0.6 | 7.410612
25 | 675 | 232 | 0.6 | 7.212525
25 | 675 | 233 | 0.6 | 9.426088
25 | 675 | 234 | 0.6 | 7.487184
25 | 675 | 235 | 0.6 | 7.819033
25 | 675 | 236 | 0.6 | 7.948965
25 | 675 | 237 | 0.6 | 7.703635
25 | 675 | 238 | 0.6 | 7.833205
25 | 675 | 239 | 0.6 | 7.999391
25 | 675 | 240 | 0.6 | 7.768828
25 | 675 | 241 | 0.6 | 8.416552
25 | 675 | 242 | 0.6 | 8.868316
25 | 675 | 243 | 0.6 | 7.841047
25 | 675 | 244 | 0.6 | 8.481043
25 | 675 | 245 | 0.6 | 7.856472
25 | 675 | 246 | 0.6 | 7.47697
25 | 675 | 247 | 0.6 | 7.241018
25 | 675 | 248 | 0.6 | 8.013429
25 | 675 | 249 | 0.6 | 8.100181
25 | 675 | 250 | 0.6 | 8.239167
25 | 675 | 251 | 0.6 | 8.04258
25 | 675 | 252 | 0.6 | 8.603599
25 | 675 | 253 | 0.6 | 9.172654
25 | 675 | 254 | 0.6 | 8.260978
25 | 675 | 255 | 0.6 | 7.610177
25 | 675 | 256 | 0.6 | 7.953409
25 | 675 | 257 | 0.6 | 7.457916
25 | 675 | 258 | 0.6 | 7.943435
25 | 675 | 259 | 0.6 | 7.494977
25 | 675 | 260 | 0.6 | 8.067127
25 | 675 | 261 | 0.6 | 8.382998
25 | 675 | 262 | 0.6 | 8.994341
25 | 675 | 263 | 0.6 | 7.917897
25 | 675 | 264 | 0.6 | 8.052541
25 | 675 | 265 | 0.6 | 7.637904
25 | 675 | 266 | 0.6 | 8.156445
25 | 675 | 267 | 0.6 | 7.586726
25 | 675 | 268 | 0.6 | 8.100942
25 | 675 | 269 | 0.6 | 8.122618
25 | 675 | 270 | 0.6 | 7.936152
25 | 675 | 271 | 0.6 | 7.771679
25 | 675 | 272 | 0.6 | 8.159091
25 | 675 | 273 | 0.6 | 7.659346
25 | 675 | 274 | 0.6 | 8.83192
25 | 675 | 275 | 0.6 | 6.653113
25 | 675 | 276 | 0.6 | 7.856188
25 | 675 | 277 | 0.6 | 7.420553
25 | 675 | 278 | 0.6 | 7.793624
25 | 675 | 279 | 0.6 | 8.802128
25 | 675 | 280 | 0.6 | 8.118592
25 | 675 | 281 | 0.6 | 8.159404
25 | 675 | 282 | 0.6 | 7.828982
25 | 675 | 283 | 0.6 | 7.643399
25 | 675 | 284 | 0.6 | 7.908301
25 | 675 | 285 | 0.6 | 8.271407
25 | 675 | 286 | 0.6 | 8.521966
25 | 675 | 287 | 0.6 | 8.279083
25 | 675 | 288 | 0.6 | 7.981167
25 | 675 | 289 | 0.6 | 8.57738
25 | 675 | 290 | 0.6 | 7.187579
25 | 675 | 291 | 0.6 | 8.918631
25 | 675 | 292 | 0.6 | 8.296387
25 | 675 | 293 | 0.6 | 9.07053
25 | 675 | 294 | 0.6 | 8.459887
25 | 675 | 295 | 0.6 | 8.188529
25 | 675 | 296 | 0.6 | 8.311306
25 | 675 | 297 | 0.6 | 7.943817
25 | 675 | 298 | 0.6 | 7.56315
25 | 675 | 299 | 0.6 | 7.465136
25 | 675 | 300 | 0.6 | 8.540683
25 | 675 | 301 | 0.6 | 8.367112
25 | 675 | 302 | 0.6 | 9.507153
25 | 675 | 303 | 0.6 | 7.588151
25 | 675 | 304 | 0.6 | 8.339895
25 | 675 | 305 | 0.6 | 9.34409
25 | 675 | 306 | 0.6 | 8.039431
25 | 675 | 307 | 0.6 | 7.920693
25 | 675 | 308 | 0.6 | 8.551434
25 | 675 | 309 | 0.6 | 6.779812
25 | 675 | 310 | 0.6 | 8.13299
25 | 675 | 311 | 0.6 | 8.305005
25 | 675 | 312 | 0.6 | 8.355018
25 | 675 | 313 | 0.6 | 9.46711
25 | 675 | 314 | 0.6 | 8.438185
25 | 675 | 315 | 0.6 | 8.033874
25 | 675 | 316 | 0.6 | 8.539804
25 | 675 | 317 | 0.6 | 8.452114
25 | 675 | 318 | 0.6 | 7.616898
25 | 675 | 319 | 0.6 | 8.818302
25 | 675 | 320 | 0.6 | 7.778576
25 | 675 | 321 | 0.6 | 7.929328
25 | 675 | 322 | 0.6 | 7.380132
25 | 675 | 323 | 0.6 | 7.667326
25 | 675 | 324 | 0.6 | 8.751972
25 | 675 | 325 | 0.6 | 8.327129
25 | 675 | 326 | 0.6 | 7.615359
25 | 675 | 327 | 0.6 | 7.761056
25 | 675 | 328 | 0.6 | 7.773089
25 | 675 | 329 | 0.6 | 7.483362
25 | 675 | 330 | 0.6 | 8.084784
25 | 675 | 331 | 0.6 | 8.205144
25 | 675 | 332 | 0.6 | 8.670541
25 | 675 | 333 | 0.6 | 8.193749
25 | 675 | 334 | 0.6 | 8.013715
25 | 675 | 335 | 0.6 | 7.926159
25 | 675 | 336 | 0.6 | 8.801324
25 | 675 | 337 | 0.6 | 8.63308
25 | 675 | 338 | 0.6 | 8.392581
25 | 675 | 339 | 0.6 | 8.447406
25 | 675 | 340 | 0.6 | 7.705388
25 | 675 | 341 | 0.6 | 7.196335
25 | 675 | 342 | 0.6 | 8.137355
25 | 675 | 343 | 0.6 | 8.419446
25 | 675 | 344 | 0.6 | 8.586533
25 | 675 | 345 | 0.6 | 7.987752
25 | 675 | 346 | 0.6 | 8.499311
25 | 675 | 347 | 0.6 | 8.548241
25 | 675 | 348 | 0.6 | 8.624499
25 | 675 | 349 | 0.6 | 8.619347
25 | 675 | 350 | 0.6 | 7.847242
25 | 675 | 351 | 0.6 | 8.485986
25 | 675 | 352 | 0.6 | 8.962565
25 | 675 | 353 | 0.6 | 8.613822
25 | 675 | 354 | 0.6 | 8.511379
25 | 675 | 355 | 0.6 | 8.957196
25 | 675 | 356 | 0.6 | 8.001086
25 | 675 | 357 | 0.6 | 9.031394
25 | 675 | 358 | 0.6 | 8.565294
25 | 675 | 359 | 0.6 | 8.415569
25 | 675 | 360 | 0.6 | 9.031658
25 | 675 | 361 | 0.6 | 8.33308
25 | 675 | 362 | 0.6 | 8.548443
25 | 675 | 363 | 0.6 | 8.534909
25 | 675 | 364 | 0.6 | 7.983681
25 | 675 | 365 | 0.6 | 9.244446
25 | 675 | 366 | 0.6 | 8.529434
25 | 675 | 367 | 0.6 | 9.084141
25 | 675 | 368 | 0.6 | 8.533985
25 | 675 | 369 | 0.6 | 7.152873
25 | 675 | 370 | 0.6 | 9.93266
25 | 675 | 371 | 0.6 | 8.526063
25 | 675 | 372 | 0.6 | 8.208695
25 | 675 | 373 | 0.6 | 8.065444
25 | 675 | 374 | 0.6 | 8.97122
25 | 675 | 375 | 0.6 | 8.381318
25 | 675 | 376 | 0.6 | 8.626441
25 | 675 | 377 | 0.6 | 8.259749
25 | 675 | 378 | 0.6 | 8.98075
25 | 675 | 379 | 0.6 | 8.661625
25 | 675 | 380 | 0.6 | 8.206216
25 | 675 | 381 | 0.6 | 8.945451
25 | 675 | 382 | 0.6 | 8.74169
25 | 675 | 383 | 0.6 | 9.18672
25 | 675 | 384 | 0.6 | 8.377998
25 | 675 | 385 | 0.6 | 7.676583
25 | 675 | 386 | 0.6 | 9.717292
25 | 675 | 387 | 0.6 | 8.531217
25 | 675 | 388 | 0.6 | 8.526183
25 | 675 | 389 | 0.6 | 8.518023
25 | 675 | 390 | 0.6 | 8.41865
25 | 675 | 391 | 0.6 | 8.865032
25 | 675 | 392 | 0.6 | 8.914481
25 | 675 | 393 | 0.6 | 8.056517
25 | 675 | 394 | 0.6 | 8.510175
25 | 675 | 395 | 0.6 | 9.161442
25 | 675 | 396 | 0.6 | 8.365158
25 | 675 | 397 | 0.6 | 8.490007
25 | 675 | 398 | 0.6 | 8.308796
25 | 675 | 399 | 0.6 | 8.960133
25 | 675 | 400 | 0.6 | 7.776844
25 | 675 | 401 | 0.6 | 8.954175
25 | 675 | 402 | 0.6 | 8.243662
25 | 675 | 403 | 0.6 | 8.963876
25 | 675 | 404 | 0.6 | 7.271495
25 | 675 | 405 | 0.6 | 8.068633
25 | 675 | 406 | 0.6 | 8.613632
25 | 675 | 407 | 0.6 | 7.965537
25 | 675 | 408 | 0.6 | 8.840239
25 | 675 | 409 | 0.6 | 8.482853
25 | 675 | 410 | 0.6 | 8.250067
25 | 675 | 411 | 0.6 | 8.095392
25 | 675 | 412 | 0.6 | 8.730708
25 | 675 | 413 | 0.6 | 9.0341
25 | 675 | 414 | 0.6 | 8.420583
25 | 675 | 415 | 0.6 | 7.245848
25 | 675 | 416 | 0.6 | 8.527773
25 | 675 | 417 | 0.6 | 8.645106
25 | 675 | 418 | 0.6 | 9.527589
25 | 675 | 419 | 0.6 | 8.131142
25 | 675 | 420 | 0.6 | 8.455834
25 | 675 | 421 | 0.6 | 9.200678
25 | 675 | 422 | 0.6 | 7.982344
25 | 675 | 423 | 0.6 | 9.041913
25 | 675 | 424 | 0.6 | 8.647934
25 | 675 | 425 | 0.6 | 8.668451
25 | 675 | 426 | 0.6 | 8.334524
25 | 675 | 427 | 0.6 | 8.930721
25 | 675 | 428 | 0.6 | 8.781265
25 | 675 | 429 | 0.6 | 6.890827
25 | 675 | 430 | 0.6 | 8.964105
25 | 675 | 431 | 0.6 | 8.09521
25 | 675 | 432 | 0.6 | 9.280584
25 | 675 | 433 | 0.6 | 8.580201
25 | 675 | 434 | 0.6 | 9.33955
25 | 675 | 435 | 0.6 | 9.005674
25 | 675 | 436 | 0.6 | 8.875673
25 | 675 | 437 | 0.6 | 7.195202
25 | 675 | 438 | 0.6 | 8.580472
25 | 675 | 439 | 0.6 | 8.503712
25 | 675 | 440 | 0.6 | 8.064456
25 | 675 | 441 | 0.6 | 8.597635
25 | 675 | 442 | 0.6 | 9.748154
25 | 675 | 443 | 0.6 | 8.536782
25 | 675 | 444 | 0.6 | 8.951716
25 | 675 | 445 | 0.6 | 8.894467
25 | 675 | 446 | 0.6 | 8.752348
25 | 675 | 447 | 0.6 | 8.035956
25 | 675 | 448 | 0.6 | 8.667822
25 | 675 | 449 | 0.6 | 9.095286
25 | 675 | 450 | 0.6 | 8.66455
25 | 675 | 451 | 0.6 | 8.803656
25 | 675 | 452 | 0.6 | 8.886703
25 | 675 | 453 | 0.6 | 8.804134
25 | 675 | 454 | 0.6 | 8.663133
25 | 675 | 455 | 0.6 | 8.618764
25 | 675 | 456 | 0.6 | 9.040922
25 | 675 | 457 | 0.6 | 8.512858
25 | 675 | 458 | 0.6 | 7.794763
25 | 675 | 459 | 0.6 | 7.82753
25 | 675 | 460 | 0.6 | 8.687346
25 | 675 | 461 | 0.6 | 8.913995
25 | 675 | 462 | 0.6 | 8.55125
25 | 675 | 463 | 0.6 | 8.35073
25 | 675 | 464 | 0.6 | 7.001763
25 | 675 | 465 | 0.6 | 9.000786
25 | 675 | 466 | 0.6 | 8.6656
25 | 675 | 467 | 0.6 | 8.771249
25 | 675 | 468 | 0.6 | 8.488924
25 | 675 | 469 | 0.6 | 8.018887
25 | 675 | 470 | 0.6 | 7.988874
25 | 675 | 471 | 0.6 | 8.205118
25 | 675 | 472 | 0.6 | 7.721736
25 | 675 | 473 | 0.6 | 8.889388
25 | 675 | 474 | 0.6 | 8.949329
25 | 675 | 475 | 0.6 | 8.683596
25 | 675 | 476 | 0.6 | 8.745983
25 | 675 | 477 | 0.6 | 8.403651
25 | 675 | 478 | 0.6 | 10.2129
25 | 675 | 479 | 0.6 | 8.400842
25 | 675 | 480 | 0.6 | 8.585168
25 | 675 | 481 | 0.6 | 8.310946
25 | 675 | 482 | 0.6 | 7.960092
25 | 675 | 483 | 0.6 | 7.9663
25 | 675 | 484 | 0.6 | 8.576104
25 | 675 | 485 | 0.6 | 7.939595
25 | 675 | 486 | 0.6 | 8.735251
25 | 675 | 487 | 0.6 | 8.634196
25 | 675 | 488 | 0.6 | 9.157351
25 | 675 | 489 | 0.6 | 8.791174
25 | 675 | 490 | 0.6 | 8.769029
25 | 675 | 491 | 0.6 | 8.898858
25 | 675 | 492 | 0.6 | 8.841531
25 | 675 | 493 | 0.6 | 9.128119
25 | 675 | 494 | 0.6 | 8.796324
25 | 675 | 495 | 0.6 | 8.727863
25 | 675 | 496 | 0.6 | 8.511866
25 | 675 | 497 | 0.6 | 9.236364
25 | 675 | 498 | 0.6 | 8.11249
25 | 675 | 499 | 0.6 | 8.79152
25 | 675 | 500 | 0.6 | 8.095485
25 | 675 | 501 | 0.6 | 8.700455
25 | 675 | 502 | 0.6 | 9.349182
25 | 675 | 503 | 0.6 | 8.951506
25 | 675 | 504 | 0.6 | 8.334919
25 | 675 | 505 | 0.6 | 8.74271
25 | 675 | 506 | 0.6 | 8.544733
25 | 675 | 507 | 0.6 | 8.559021
25 | 675 | 508 | 0.6 | 10.04066
25 | 675 | 509 | 0.6 | 9.127593
25 | 675 | 510 | 0.6 | 8.70436
25 | 675 | 511 | 0.6 | 8.98184
25 | 675 | 512 | 0.6 | 9.584935
25 | 675 | 513 | 0.6 | 8.102967
25 | 675 | 514 | 0.6 | 8.878218
25 | 675 | 515 | 0.6 | 8.904186
25 | 675 | 516 | 0.6 | 9.754594
25 | 675 | 517 | 0.6 | 8.640102
25 | 675 | 518 | 0.6 | 8.050586
25 | 675 | 519 | 0.6 | 8.851627
25 | 675 | 520 | 0.6 | 9.591657
25 | 675 | 521 | 0.6 | 8.075983
25 | 675 | 522 | 0.6 | 8.562917
25 | 675 | 523 | 0.6 | 9.199409
25 | 675 | 524 | 0.6 | 8.974615
25 | 675 | 525 | 0.6 | 9.666854
25 | 675 | 526 | 0.6 | 8.77431
25 | 675 | 527 | 0.6 | 8.588478
25 | 675 | 528 | 0.6 | 9.039648
25 | 675 | 529 | 0.6 | 8.581508
25 | 675 | 530 | 0.6 | 8.552661
25 | 675 | 531 | 0.6 | 8.736088
25 | 675 | 532 | 0.6 | 8.698013
25 | 675 | 533 | 0.6 | 8.794658
25 | 675 | 534 | 0.6 | 8.844389
25 | 675 | 535 | 0.6 | 8.791211
25 | 675 | 536 | 0.6 | 9.189162
25 | 675 | 537 | 0.6 | 7.935198
25 | 675 | 538 | 0.6 | 9.86106
25 | 675 | 539 | 0.6 | 9.489016
25 | 675 | 540 | 0.6 | 8.139517
25 | 675 | 541 | 0.6 | 8.736587
25 | 675 | 542 | 0.6 | 9.99264
25 | 675 | 543 | 0.6 | 9.276821
25 | 675 | 544 | 0.6 | 9.035654
25 | 675 | 545 | 0.6 | 9.450915
25 | 675 | 546 | 0.6 | 8.361561
25 | 675 | 547 | 0.6 | 10.08292
25 | 675 | 548 | 0.6 | 9.871717
25 | 675 | 549 | 0.6 | 8.388574
25 | 675 | 550 | 0.6 | 8.262809
25 | 675 | 551 | 0.6 | 8.907569
25 | 675 | 552 | 0.6 | 9.143991
25 | 675 | 553 | 0.6 | 8.571842
25 | 675 | 554 | 0.6 | 8.520983
25 | 675 | 555 | 0.6 | 8.234593
25 | 675 | 556 | 0.6 | 8.722304
25 | 675 | 557 | 0.6 | 8.951071
25 | 675 | 558 | 0.6 | 8.8369
25 | 675 | 559 | 0.6 | 8.604089
25 | 675 | 560 | 0.6 | 7.846821
25 | 675 | 561 | 0.6 | 8.633923
25 | 675 | 562 | 0.6 | 8.641146
25 | 675 | 563 | 0.6 | 8.793943
25 | 675 | 564 | 0.6 | 8.743172
25 | 675 | 565 | 0.6 | 8.696344
25 | 675 | 566 | 0.6 | 8.780513
25 | 675 | 567 | 0.6 | 8.590416
25 | 675 | 568 | 0.6 | 9.822476
25 | 675 | 569 | 0.6 | 8.175512
25 | 675 | 570 | 0.6 | 8.798357
25 | 675 | 571 | 0.6 | 8.665614
25 | 675 | 572 | 0.6 | 8.710939
25 | 675 | 573 | 0.6 | 9.509571
25 | 675 | 574 | 0.6 | 8.906287
25 | 675 | 575 | 0.6 | 8.99186
25 | 675 | 576 | 0.6 | 8.731056
25 | 675 | 577 | 0.6 | 8.575729
25 | 675 | 578 | 0.6 | 8.830794
25 | 675 | 579 | 0.6 | 9.279287
25 | 675 | 580 | 0.6 | 9.293465
25 | 675 | 581 | 0.6 | 7.974615
25 | 675 | 582 | 0.6 | 9.574213
25 | 675 | 583 | 0.6 | 9.402512
25 | 675 | 584 | 0.6 | 8.376565
25 | 675 | 585 | 0.6 | 7.561146
25 | 675 | 586 | 0.6 | 8.964305
25 | 675 | 587 | 0.6 | 8.521295
25 | 675 | 588 | 0.6 | 9.213463
25 | 675 | 589 | 0.6 | 8.265683
25 | 675 | 590 | 0.6 | 8.794835
25 | 675 | 591 | 0.6 | 8.596816
25 | 675 | 592 | 0.6 | 8.764136
25 | 675 | 593 | 0.6 | 8.679548
25 | 675 | 594 | 0.6 | 9.248976
25 | 675 | 595 | 0.6 | 9.011519
25 | 675 | 596 | 0.6 | 8.660733
25 | 675 | 597 | 0.6 | 8.205371
25 | 675 | 598 | 0.6 | 8.744219
25 | 675 | 599 | 0.6 | 8.896893
25 | 675 | 600 | 0.6 | 8.83928
25 | 675 | 601 | 0.6 | 9.01508
25 | 675 | 602 | 0.6 | 9.108815
25 | 675 | 603 | 0.6 | 8.939838
25 | 675 | 604 | 0.6 | 9.353524
25 | 675 | 605 | 0.6 | 9.549007
25 | 675 | 606 | 0.6 | 9.031361
25 | 675 | 607 | 0.6 | 8.676402
25 | 675 | 608 | 0.6 | 9.078239
25 | 675 | 609 | 0.6 | 10.72213
25 | 675 | 610 | 0.6 | 8.549426
25 | 675 | 611 | 0.6 | 8.786686
25 | 675 | 612 | 0.6 | 8.95144
25 | 675 | 613 | 0.6 | 8.672016
25 | 675 | 614 | 0.6 | 8.713701
25 | 675 | 615 | 0.6 | 8.800806
25 | 675 | 616 | 0.6 | 9.269922
25 | 675 | 617 | 0.6 | 10.26893
25 | 675 | 618 | 0.6 | 8.778289
25 | 675 | 619 | 0.6 | 8.799814
25 | 675 | 620 | 0.6 | 8.168889
25 | 675 | 621 | 0.6 | 7.726665
25 | 675 | 622 | 0.6 | 8.686434
25 | 675 | 623 | 0.6 | 9.733441
25 | 675 | 624 | 0.6 | 8.310205
25 | 675 | 625 | 0.6 | 8.800192
25 | 675 | 626 | 0.6 | 8.615045
25 | 675 | 627 | 0.6 | 8.902133
25 | 675 | 628 | 0.6 | 8.827887
25 | 675 | 629 | 0.6 | 9.405518
25 | 675 | 630 | 0.6 | 8.877977
25 | 675 | 631 | 0.6 | 8.633195
25 | 675 | 632 | 0.6 | 8.470112
25 | 675 | 633 | 0.6 | 8.166134
25 | 675 | 634 | 0.6 | 8.712072
25 | 675 | 635 | 0.6 | 9.074128
25 | 675 | 636 | 0.6 | 9.212139
25 | 675 | 637 | 0.6 | 8.521918
25 | 675 | 638 | 0.6 | 8.257357
25 | 675 | 639 | 0.6 | 8.250218
25 | 675 | 640 | 0.6 | 8.933525
25 | 675 | 641 | 0.6 | 8.800518
25 | 675 | 642 | 0.6 | 9.112023
25 | 675 | 643 | 0.6 | 8.789031
25 | 675 | 644 | 0.6 | 8.913887
25 | 675 | 645 | 0.6 | 9.035546
25 | 675 | 646 | 0.6 | 8.884869
25 | 675 | 647 | 0.6 | 8.269352
25 | 675 | 648 | 0.6 | 8.725496
25 | 675 | 649 | 0.6 | 7.895339
25 | 675 | 650 | 0.6 | 9.110965
25 | 675 | 651 | 0.6 | 8.399163
25 | 675 | 652 | 0.6 | 8.680435
25 | 675 | 653 | 0.6 | 8.663241
25 | 675 | 654 | 0.6 | 9.306032
25 | 675 | 655 | 0.6 | 8.974066
25 | 675 | 656 | 0.6 | 8.948417
25 | 675 | 657 | 0.6 | 9.085992
25 | 675 | 658 | 0.6 | 9.121797
25 | 675 | 659 | 0.6 | 9.218139
25 | 675 | 660 | 0.6 | 8.600267
25 | 675 | 661 | 0.6 | 8.752264
25 | 675 | 662 | 0.6 | 8.653555
25 | 675 | 663 | 0.6 | 7.962392
25 | 675 | 664 | 0.6 | 9.386211
25 | 675 | 665 | 0.6 | 7.493002
25 | 675 | 666 | 0.6 | 8.722322
25 | 675 | 667 | 0.6 | 9.132303
25 | 675 | 668 | 0.6 | 8.084047
25 | 675 | 669 | 0.6 | 8.386744
25 | 675 | 670 | 0.6 | 9.026317
25 | 675 | 671 | 0.6 | 8.554809
25 | 675 | 672 | 0.6 | 9.529495
25 | 675 | 673 | 0.6 | 8.944146
25 | 675 | 674 | 0.6 | 8.677639
25 | 675 | 675 | 0.6 | 8.575941
25 | 675 | 676 | 0.6 | 8.853695
25 | 675 | 677 | 0.6 | 8.632082
25 | 675 | 678 | 0.6 | 8.190425
25 | 675 | 679 | 0.6 | 9.063738
25 | 675 | 680 | 0.6 | 8.994577
25 | 675 | 681 | 0.6 | 7.735257
25 | 675 | 682 | 0.6 | 9.526118
25 | 675 | 683 | 0.6 | 8.875887
25 | 675 | 684 | 0.6 | 8.874662
25 | 675 | 685 | 0.6 | 8.244294
25 | 675 | 686 | 0.6 | 8.720907
25 | 675 | 687 | 0.6 | 8.402398
25 | 675 | 688 | 0.6 | 9.125009
25 | 675 | 689 | 0.6 | 8.874292
25 | 675 | 690 | 0.6 | 8.807243
25 | 675 | 691 | 0.6 | 8.939984
25 | 675 | 692 | 0.6 | 8.306716
25 | 675 | 693 | 0.6 | 8.624439
25 | 675 | 694 | 0.6 | 8.657816
25 | 675 | 695 | 0.6 | 7.554165
25 | 675 | 696 | 0.6 | 8.602762
25 | 675 | 697 | 0.6 | 8.649843
25 | 675 | 698 | 0.6 | 9.049801
25 | 675 | 699 | 0.6 | 8.757552
25 | 675 | 700 | 0.6 | 9.314691
25 | 675 | 701 | 0.6 | 8.681493
25 | 675 | 702 | 0.6 | 8.742794
25 | 675 | 703 | 0.6 | 9.840967
25 | 675 | 704 | 0.6 | 8.852354
25 | 675 | 705 | 0.6 | 9.433374
25 | 675 | 706 | 0.6 | 8.907867
25 | 675 | 707 | 0.6 | 8.939847
25 | 675 | 708 | 0.6 | 8.429841
25 | 675 | 709 | 0.6 | 8.974084
25 | 675 | 710 | 0.6 | 8.692295
25 | 675 | 711 | 0.6 | 9.645244
25 | 675 | 712 | 0.6 | 8.83406
25 | 675 | 713 | 0.6 | 8.578629
25 | 675 | 714 | 0.6 | 8.258242
25 | 675 | 715 | 0.6 | 8.363544
25 | 675 | 716 | 0.6 | 8.379447
25 | 675 | 717 | 0.6 | 8.785071
25 | 675 | 718 | 0.6 | 9.241717
25 | 675 | 719 | 0.6 | 8.617537
25 | 675 | 720 | 0.6 | 8.809777
25 | 675 | 721 | 0.6 | 9.39208
25 | 675 | 722 | 0.6 | 8.902333
25 | 675 | 723 | 0.6 | 8.988489
25 | 675 | 724 | 0.6 | 9.38695
25 | 675 | 725 | 0.6 | 8.570404
25 | 675 | 726 | 0.6 | 9.73045
25 | 675 | 727 | 0.6 | 9.105687
25 | 675 | 728 | 0.6 | 8.532432
25 | 675 | 729 | 0.6 | 8.770933
25 | 675 | 730 | 0.6 | 9.343584
25 | 675 | 731 | 0.6 | 8.792438
25 | 675 | 732 | 0.6 | 10.1013
25 | 675 | 733 | 0.6 | 9.548288
25 | 675 | 734 | 0.6 | 9.288465
25 | 675 | 735 | 0.6 | 8.517242
25 | 675 | 736 | 0.6 | 8.655007
25 | 675 | 737 | 0.6 | 8.514455
25 | 675 | 738 | 0.6 | 9.187657
25 | 675 | 739 | 0.6 | 9.147894
25 | 675 | 740 | 0.6 | 9.613277
25 | 675 | 741 | 0.6 | 8.337487
25 | 675 | 742 | 0.6 | 9.350976
25 | 675 | 743 | 0.6 | 7.214002
25 | 675 | 744 | 0.6 | 8.202007
25 | 675 | 745 | 0.6 | 8.152118
25 | 675 | 746 | 0.6 | 8.333387
25 | 675 | 747 | 0.6 | 8.423709
25 | 675 | 748 | 0.6 | 8.512259
25 | 675 | 749 | 0.6 | 8.761265
25 | 675 | 750 | 0.6 | 8.86607
25 | 675 | 751 | 0.6 | 9.310414
25 | 675 | 752 | 0.6 | 8.835184
25 | 675 | 753 | 0.6 | 9.31877
25 | 675 | 754 | 0.6 | 8.749648
25 | 675 | 755 | 0.6 | 8.690621
25 | 675 | 756 | 0.6 | 8.818159
25 | 675 | 757 | 0.6 | 8.764493
25 | 675 | 758 | 0.6 | 8.925976
25 | 675 | 759 | 0.6 | 9.527772
25 | 675 | 760 | 0.6 | 9.671651
25 | 675 | 761 | 0.6 | 7.318344
25 | 675 | 762 | 0.6 | 8.628978
25 | 675 | 763 | 0.6 | 8.887832
25 | 675 | 764 | 0.6 | 8.499731
25 | 675 | 765 | 0.6 | 9.238861
25 | 675 | 766 | 0.6 | 8.545281
25 | 675 | 767 | 0.6 | 8.831578
25 | 675 | 768 | 0.6 | 9.193103
25 | 675 | 769 | 0.6 | 7.65886
25 | 675 | 770 | 0.6 | 8.692964
25 | 675 | 771 | 0.6 | 8.799667
25 | 675 | 772 | 0.6 | 8.506927
25 | 675 | 773 | 0.6 | 8.603908
25 | 675 | 774 | 0.6 | 8.864316
25 | 675 | 775 | 0.6 | 8.887007
25 | 675 | 776 | 0.6 | 9.315583
25 | 675 | 777 | 0.6 | 8.641576
25 | 675 | 778 | 0.6 | 10.18429
25 | 675 | 779 | 0.6 | 8.535688
25 | 675 | 780 | 0.6 | 8.764606
25 | 675 | 781 | 0.6 | 9.045337
25 | 675 | 782 | 0.6 | 8.762898
25 | 675 | 783 | 0.6 | 8.162878
25 | 675 | 784 | 0.6 | 8.012135
25 | 675 | 785 | 0.6 | 9.813241
25 | 675 | 786 | 0.6 | 9.410903
25 | 675 | 787 | 0.6 | 8.843641
25 | 675 | 788 | 0.6 | 8.624408
25 | 675 | 789 | 0.6 | 8.42509
25 | 675 | 790 | 0.6 | 8.843622
25 | 675 | 791 | 0.6 | 8.212164
25 | 675 | 792 | 0.6 | 8.789997
25 | 675 | 793 | 0.6 | 7.537087
25 | 675 | 794 | 0.6 | 7.278322
25 | 675 | 795 | 0.6 | 7.978457
25 | 675 | 796 | 0.6 | 8.775483
25 | 675 | 797 | 0.6 | 9.513448
25 | 675 | 798 | 0.6 | 9.041719
25 | 675 | 799 | 0.6 | 8.836406
25 | 675 | 800 | 0.6 | 9.50017
25 | 675 | 801 | 0.6 | 9.210927
25 | 675 | 802 | 0.6 | 9.424947
25 | 675 | 803 | 0.6 | 9.479078
25 | 675 | 804 | 0.6 | 8.764216
25 | 675 | 805 | 0.6 | 9.689632
25 | 675 | 806 | 0.6 | 8.753272
25 | 675 | 807 | 0.6 | 8.660684
25 | 675 | 808 | 0.6 | 8.56088
25 | 675 | 809 | 0.6 | 9.005157
25 | 675 | 810 | 0.6 | 10.11512
25 | 675 | 811 | 0.6 | 8.464261
25 | 675 | 812 | 0.6 | 8.946187
25 | 675 | 813 | 0.6 | 9.429153
25 | 675 | 814 | 0.6 | 9.683822
25 | 675 | 815 | 0.6 | 8.990827
25 | 675 | 816 | 0.6 | 7.787259
25 | 675 | 817 | 0.6 | 10.27426
25 | 675 | 818 | 0.6 | 8.604419
25 | 675 | 819 | 0.6 | 9.073245
25 | 675 | 820 | 0.6 | 8.701856
25 | 675 | 821 | 0.6 | 9.440839
25 | 675 | 822 | 0.6 | 8.523121
25 | 675 | 823 | 0.6 | 9.684611
25 | 675 | 824 | 0.6 | 8.801497
25 | 675 | 825 | 0.6 | 8.893096
25 | 675 | 826 | 0.6 | 8.940964
25 | 675 | 827 | 0.6 | 8.442371
25 | 675 | 828 | 0.6 | 6.695026
25 | 675 | 829 | 0.6 | 8.51948
25 | 675 | 830 | 0.6 | 9.077394
25 | 675 | 831 | 0.6 | 9.584807
25 | 675 | 832 | 0.6 | 9.805423
25 | 675 | 833 | 0.6 | 9.468663
25 | 675 | 834 | 0.6 | 9.117827
25 | 675 | 835 | 0.6 | 9.333035
25 | 675 | 836 | 0.6 | 8.658083
25 | 675 | 837 | 0.6 | 9.732743
25 | 675 | 838 | 0.6 | 9.016928
25 | 675 | 839 | 0.6 | 8.561174
25 | 675 | 840 | 0.6 | 8.991458
25 | 675 | 841 | 0.6 | 8.848482
25 | 675 | 842 | 0.6 | 8.655225
25 | 675 | 843 | 0.6 | 8.365459
25 | 675 | 844 | 0.6 | 8.356308
25 | 675 | 845 | 0.6 | 9.700499
25 | 675 | 846 | 0.6 | 8.952596
25 | 675 | 847 | 0.6 | 9.059338
25 | 675 | 848 | 0.6 | 8.734475
25 | 675 | 849 | 0.6 | 9.071802
25 | 675 | 850 | 0.6 | 8.962004
25 | 675 | 851 | 0.6 | 9.219988
25 | 675 | 852 | 0.6 | 8.12772
25 | 675 | 853 | 0.6 | 9.077524
25 | 675 | 854 | 0.6 | 8.652093
25 | 675 | 855 | 0.6 | 9.045606
25 | 675 | 856 | 0.6 | 8.348738
25 | 675 | 857 | 0.6 | 8.728863
25 | 675 | 858 | 0.6 | 8.967766
25 | 675 | 859 | 0.6 | 8.844042
25 | 675 | 860 | 0.6 | 8.99743
25 | 675 | 861 | 0.6 | 8.75209
25 | 675 | 862 | 0.6 | 8.434948
25 | 675 | 863 | 0.6 | 8.742494
25 | 675 | 864 | 0.6 | 9.455518
25 | 675 | 865 | 0.6 | 8.641599
25 | 675 | 866 | 0.6 | 9.16346
25 | 675 | 867 | 0.6 | 8.814663
25 | 675 | 868 | 0.6 | 8.939146
25 | 675 | 869 | 0.6 | 9.296659
25 | 675 | 870 | 0.6 | 8.683345
25 | 675 | 871 | 0.6 | 8.852581
25 | 675 | 872 | 0.6 | 9.333755
25 | 675 | 873 | 0.6 | 9.898542
25 | 675 | 874 | 0.6 | 9.136798
25 | 675 | 875 | 0.6 | 9.111544
25 | 675 | 876 | 0.6 | 8.345931
25 | 675 | 877 | 0.6 | 9.551723
25 | 675 | 878 | 0.6 | 9.227023
25 | 675 | 879 | 0.6 | 8.092017
25 | 675 | 880 | 0.6 | 7.979716
25 | 675 | 881 | 0.6 | 8.734586
25 | 675 | 882 | 0.6 | 9.265568
25 | 675 | 883 | 0.6 | 8.490139
25 | 675 | 884 | 0.6 | 8.518534
25 | 675 | 885 | 0.6 | 8.646298
25 | 675 | 886 | 0.6 | 9.396582
25 | 675 | 887 | 0.6 | 9.545465
25 | 675 | 888 | 0.6 | 8.850019
25 | 675 | 889 | 0.6 | 7.977237
25 | 675 | 890 | 0.6 | 8.528536
25 | 675 | 891 | 0.6 | 8.004048
25 | 675 | 892 | 0.6 | 8.14764
25 | 675 | 893 | 0.6 | 9.252236
25 | 675 | 894 | 0.6 | 7.839411
25 | 675 | 895 | 0.6 | 9.732511
25 | 675 | 896 | 0.6 | 10.35705
25 | 675 | 897 | 0.6 | 8.352958
25 | 675 | 898 | 0.6 | 8.821712
25 | 675 | 899 | 0.6 | 9.332694
25 | 675 | 900 | 0.6 | 8.689874
25 | 675 | 901 | 0.6 | 10.18146
25 | 675 | 902 | 0.6 | 8.925743
25 | 675 | 903 | 0.6 | 8.653392
25 | 675 | 904 | 0.6 | 8.773685
25 | 675 | 905 | 0.6 | 8.672183
25 | 675 | 906 | 0.6 | 8.397098
25 | 675 | 907 | 0.6 | 9.27881
25 | 675 | 908 | 0.6 | 9.757682
25 | 675 | 909 | 0.6 | 8.173851
25 | 675 | 910 | 0.6 | 8.976113
25 | 675 | 911 | 0.6 | 8.71953
25 | 675 | 912 | 0.6 | 8.707751
25 | 675 | 913 | 0.6 | 8.972309
25 | 675 | 914 | 0.6 | 9.094754
25 | 675 | 915 | 0.6 | 9.161117
25 | 675 | 916 | 0.6 | 10.08931
25 | 675 | 917 | 0.6 | 8.648659
25 | 675 | 918 | 0.6 | 8.182292
25 | 675 | 919 | 0.6 | 8.444
25 | 675 | 920 | 0.6 | 9.224737
25 | 675 | 921 | 0.6 | 8.836708
25 | 675 | 922 | 0.6 | 10.25018
25 | 675 | 923 | 0.6 | 8.666637
25 | 675 | 924 | 0.6 | 9.190837
25 | 675 | 925 | 0.6 | 9.73723
25 | 675 | 926 | 0.6 | 9.257008
25 | 675 | 927 | 0.6 | 8.608526
25 | 675 | 928 | 0.6 | 8.569483
25 | 675 | 929 | 0.6 | 9.919151
25 | 675 | 930 | 0.6 | 9.392269
25 | 675 | 931 | 0.6 | 8.917167
25 | 675 | 932 | 0.6 | 8.820594
25 | 675 | 933 | 0.6 | 9.125509
25 | 675 | 934 | 0.6 | 8.23949
25 | 675 | 935 | 0.6 | 8.485683
25 | 675 | 936 | 0.6 | 8.633806
25 | 675 | 937 | 0.6 | 8.649155
25 | 675 | 938 | 0.6 | 8.225233
25 | 675 | 939 | 0.6 | 8.930067
25 | 675 | 940 | 0.6 | 9.035051
25 | 675 | 941 | 0.6 | 8.946536
25 | 675 | 942 | 0.6 | 8.363534
25 | 675 | 943 | 0.6 | 7.924449
25 | 675 | 944 | 0.6 | 8.434709
25 | 675 | 945 | 0.6 | 8.765025
25 | 675 | 946 | 0.6 | 8.546195
25 | 675 | 947 | 0.6 | 9.652028
25 | 675 | 948 | 0.6 | 8.031453
25 | 675 | 949 | 0.6 | 8.806088
25 | 675 | 950 | 0.6 | 9.005135
25 | 675 | 951 | 0.6 | 9.198455
25 | 675 | 952 | 0.6 | 8.243754
25 | 675 | 953 | 0.6 | 8.662366
25 | 675 | 954 | 0.6 | 8.532534
25 | 675 | 955 | 0.6 | 8.889969
25 | 675 | 956 | 0.6 | 8.578109
25 | 675 | 957 | 0.6 | 8.752024
25 | 675 | 958 | 0.6 | 8.734803
25 | 675 | 959 | 0.6 | 8.910568
25 | 675 | 960 | 0.6 | 9.090463
25 | 675 | 961 | 0.6 | 8.976079
25 | 675 | 962 | 0.6 | 8.667222
25 | 675 | 963 | 0.6 | 9.502206
25 | 675 | 964 | 0.6 | 8.193113
25 | 675 | 965 | 0.6 | 8.247715
25 | 675 | 966 | 0.6 | 8.30467
25 | 675 | 967 | 0.6 | 9.02473
25 | 675 | 968 | 0.6 | 8.655501
25 | 675 | 969 | 0.6 | 8.90174
25 | 675 | 970 | 0.6 | 8.789346
25 | 675 | 971 | 0.6 | 8.782197
25 | 675 | 972 | 0.6 | 9.374085
25 | 675 | 973 | 0.6 | 8.734308
25 | 675 | 974 | 0.6 | 8.878432
25 | 675 | 975 | 0.6 | 8.848272
25 | 675 | 976 | 0.6 | 8.607715
25 | 675 | 977 | 0.6 | 8.517645
25 | 675 | 978 | 0.6 | 9.103566
25 | 675 | 979 | 0.6 | 9.139016
25 | 675 | 980 | 0.6 | 9.008259
25 | 675 | 981 | 0.6 | 7.409201
25 | 675 | 982 | 0.6 | 8.970331
25 | 675 | 983 | 0.6 | 9.730555
25 | 675 | 984 | 0.6 | 8.49368
25 | 675 | 985 | 0.6 | 9.16484
25 | 675 | 986 | 0.6 | 8.839519
25 | 675 | 987 | 0.6 | 8.694617
25 | 675 | 988 | 0.6 | 8.931559
25 | 675 | 989 | 0.6 | 8.405696
25 | 675 | 990 | 0.6 | 9.72901
25 | 675 | 991 | 0.6 | 8.82352
25 | 675 | 992 | 0.6 | 9.002665
25 | 675 | 993 | 0.6 | 9.006163
25 | 675 | 994 | 0.6 | 8.919172
25 | 675 | 995 | 0.6 | 9.210582
25 | 675 | 996 | 0.6 | 8.856435
25 | 675 | 997 | 0.6 | 10.02488
25 | 675 | 998 | 0.6 | 9.320238
25 | 675 | 999 | 0.6 | 8.770732
25 | 675 | 1000 | 0.6 | 9.70896
25 | 675 | 1001 | 0.6 | 9.179122
25 | 675 | 1002 | 0.6 | 8.561055
25 | 675 | 1003 | 0.6 | 8.620658
25 | 675 | 1004 | 0.6 | 8.442547
25 | 675 | 1005 | 0.6 | 8.81953
25 | 675 | 1006 | 0.6 | 8.706839
25 | 675 | 1007 | 0.6 | 8.397857
25 | 675 | 1008 | 0.6 | 9.527161
25 | 675 | 1009 | 0.6 | 9.210485
25 | 675 | 1010 | 0.6 | 8.770427
25 | 675 | 1011 | 0.6 | 8.374513
25 | 675 | 1012 | 0.6 | 10.07711
25 | 675 | 1013 | 0.6 | 8.740546
25 | 675 | 1014 | 0.6 | 8.678594
25 | 675 | 1015 | 0.6 | 8.602212
25 | 675 | 1016 | 0.6 | 9.04714
25 | 675 | 1017 | 0.6 | 9.088334
25 | 675 | 1018 | 0.6 | 9.087592
25 | 675 | 1019 | 0.6 | 9.180885
25 | 675 | 1020 | 0.6 | 8.678147
25 | 675 | 1021 | 0.6 | 9.760995
25 | 675 | 1022 | 0.6 | 9.34538
25 | 675 | 1023 | 0.6 | 8.359341
25 | 675 | 1024 | 0.6 | 9.090572
25 | 675 | 1025 | 0.6 | 9.011246
25 | 675 | 1026 | 0.6 | 7.927733
25 | 675 | 1027 | 0.6 | 8.244259
25 | 675 | 1028 | 0.6 | 8.586211
25 | 675 | 1029 | 0.6 | 9.028135
25 | 675 | 1030 | 0.6 | 9.284129
25 | 675 | 1031 | 0.6 | 8.520668
25 | 675 | 1032 | 0.6 | 7.625268
25 | 675 | 1033 | 0.6 | 8.810701
25 | 675 | 1034 | 0.6 | 9.174275
25 | 675 | 1035 | 0.6 | 9.073028
25 | 675 | 1036 | 0.6 | 8.392993
25 | 675 | 1037 | 0.6 | 8.940957
25 | 675 | 1038 | 0.6 | 8.82188
25 | 675 | 1039 | 0.6 | 8.739167
25 | 675 | 1040 | 0.6 | 8.955815
25 | 675 | 1041 | 0.6 | 8.460837
25 | 675 | 1042 | 0.6 | 8.542958
25 | 675 | 1043 | 0.6 | 8.253584
25 | 675 | 1044 | 0.6 | 8.885797
25 | 675 | 1045 | 0.6 | 9.701079
25 | 675 | 1046 | 0.6 | 8.416361
25 | 675 | 1047 | 0.6 | 9.37413
25 | 675 | 1048 | 0.6 | 9.262718
25 | 675 | 1049 | 0.6 | 8.916073
25 | 675 | 1050 | 0.6 | 9.322812
25 | 675 | 1051 | 0.6 | 9.00196
25 | 675 | 1052 | 0.6 | 9.418694
25 | 675 | 1053 | 0.6 | 9.823747
25 | 675 | 1054 | 0.6 | 8.795178
25 | 675 | 1055 | 0.6 | 8.582924
25 | 675 | 1056 | 0.6 | 9.533432
25 | 675 | 1057 | 0.6 | 8.794033
25 | 675 | 1058 | 0.6 | 9.106407
25 | 675 | 1059 | 0.6 | 10.79543
25 | 675 | 1060 | 0.6 | 8.523389
25 | 675 | 1061 | 0.6 | 8.803836
25 | 675 | 1062 | 0.6 | 9.183747
25 | 675 | 1063 | 0.6 | 8.456605
25 | 675 | 1064 | 0.6 | 9.068511
25 | 675 | 1065 | 0.6 | 8.703817
25 | 675 | 1066 | 0.6 | 8.60547
25 | 675 | 1067 | 0.6 | 8.904427
25 | 675 | 1068 | 0.6 | 8.422839
25 | 675 | 1069 | 0.6 | 7.992703
25 | 675 | 1070 | 0.6 | 8.648574
25 | 675 | 1071 | 0.6 | 7.62075
25 | 675 | 1072 | 0.6 | 8.332839
25 | 675 | 1073 | 0.6 | 8.879481
25 | 675 | 1074 | 0.6 | 8.860242
25 | 675 | 1075 | 0.6 | 8.973837
25 | 675 | 1076 | 0.6 | 9.292502
25 | 675 | 1077 | 0.6 | 8.662343
25 | 675 | 1078 | 0.6 | 8.876421
25 | 675 | 1079 | 0.6 | 8.858146
25 | 675 | 1080 | 0.6 | 8.663984
25 | 675 | 1081 | 0.6 | 8.185213
25 | 675 | 1082 | 0.6 | 8.867343
25 | 675 | 1083 | 0.6 | 8.798635
25 | 675 | 1084 | 0.6 | 8.616853
25 | 675 | 1085 | 0.6 | 8.987425
25 | 675 | 1086 | 0.6 | 9.449357
25 | 675 | 1087 | 0.6 | 10.31506
25 | 675 | 1088 | 0.6 | 9.085975
25 | 675 | 1089 | 0.6 | 7.642758
25 | 675 | 1090 | 0.6 | 8.510486
25 | 675 | 1091 | 0.6 | 8.768506
25 | 675 | 1092 | 0.6 | 8.454317
25 | 675 | 1093 | 0.6 | 9.291031
25 | 675 | 1094 | 0.6 | 10.11722
25 | 675 | 1095 | 0.6 | 9.913522
25 | 675 | 1096 | 0.6 | 8.659634
25 | 675 | 1097 | 0.6 | 8.467471
25 | 675 | 1098 | 0.6 | 9.217414
25 | 675 | 1099 | 0.6 | 8.663425
25 | 675 | 1100 | 0.6 | 8.250672
25 | 675 | 1101 | 0.6 | 8.942193
25 | 675 | 1102 | 0.6 | 8.276928
25 | 675 | 1103 | 0.6 | 9.445553
25 | 675 | 1104 | 0.6 | 8.861489
25 | 675 | 1105 | 0.6 | 9.183808
25 | 675 | 1106 | 0.6 | 8.944037
25 | 675 | 1107 | 0.6 | 8.819948
25 | 675 | 1108 | 0.6 | 8.915481
25 | 675 | 1109 | 0.6 | 8.737397
25 | 675 | 1110 | 0.6 | 8.502756
25 | 675 | 1111 | 0.6 | 9.137008
25 | 675 | 1112 | 0.6 | 8.662988
25 | 675 | 1113 | 0.6 | 9.700952
25 | 675 | 1114 | 0.6 | 9.563961
25 | 675 | 1115 | 0.6 | 9.183768
25 | 675 | 1116 | 0.6 | 8.598332
25 | 675 | 1117 | 0.6 | 8.734909
25 | 675 | 1118 | 0.6 | 8.649123
25 | 675 | 1119 | 0.6 | 8.987342
25 | 675 | 1120 | 0.6 | 9.112223
25 | 675 | 1121 | 0.6 | 9.309401
25 | 675 | 1122 | 0.6 | 9.002562
25 | 675 | 1123 | 0.6 | 8.159068
25 | 675 | 1124 | 0.6 | 8.590544
25 | 675 | 1125 | 0.6 | 9.054985
25 | 675 | 1126 | 0.6 | 8.144402
25 | 675 | 1127 | 0.6 | 8.203766
25 | 675 | 1128 | 0.6 | 8.719599
25 | 675 | 1129 | 0.6 | 8.788841
25 | 675 | 1130 | 0.6 | 8.857352
25 | 675 | 1131 | 0.6 | 8.842683
25 | 675 | 1132 | 0.6 | 9.694569
25 | 675 | 1133 | 0.6 | 8.364351
25 | 675 | 1134 | 0.6 | 8.990472
25 | 675 | 1135 | 0.6 | 9.077432
25 | 675 | 1136 | 0.6 | 8.748766
25 | 675 | 1137 | 0.6 | 8.657839
25 | 675 | 1138 | 0.6 | 9.953446
25 | 675 | 1139 | 0.6 | 8.981118
25 | 675 | 1140 | 0.6 | 10.76825
25 | 675 | 1141 | 0.6 | 9.179147
25 | 675 | 1142 | 0.6 | 8.323879
25 | 675 | 1143 | 0.6 | 9.622723
25 | 675 | 1144 | 0.6 | 8.26422
25 | 675 | 1145 | 0.6 | 9.167343
25 | 675 | 1146 | 0.6 | 8.411128
25 | 675 | 1147 | 0.6 | 8.658521
25 | 675 | 1148 | 0.6 | 8.957377
25 | 675 | 1149 | 0.6 | 8.336116
25 | 675 | 1150 | 0.6 | 8.962223
25 | 675 | 1151 | 0.6 | 8.67796
25 | 675 | 1152 | 0.6 | 8.634716
25 | 675 | 1153 | 0.6 | 7.884598
25 | 675 | 1154 | 0.6 | 8.665724
25 | 675 | 1155 | 0.6 | 8.366122
25 | 675 | 1156 | 0.6 | 8.834414
25 | 675 | 1157 | 0.6 | 8.218359
25 | 675 | 1158 | 0.6 | 8.801058
25 | 675 | 1159 | 0.6 | 8.725022
25 | 675 | 1160 | 0.6 | 9.09728
25 | 675 | 1161 | 0.6 | 8.804347
25 | 675 | 1162 | 0.6 | 8.513843
25 | 675 | 1163 | 0.6 | 9.160329
25 | 675 | 1164 | 0.6 | 8.880146
25 | 675 | 1165 | 0.6 | 8.58703
25 | 675 | 1166 | 0.6 | 8.856283
25 | 675 | 1167 | 0.6 | 8.766218
25 | 675 | 1168 | 0.6 | 8.14111
25 | 675 | 1169 | 0.6 | 8.587711
25 | 675 | 1170 | 0.6 | 9.197631
25 | 675 | 1171 | 0.6 | 8.350967
25 | 675 | 1172 | 0.6 | 8.528543
25 | 675 | 1173 | 0.6 | 8.374348
25 | 675 | 1174 | 0.6 | 9.073748
25 | 675 | 1175 | 0.6 | 8.461286
25 | 675 | 1176 | 0.6 | 9.674024
25 | 675 | 1177 | 0.6 | 8.903321
25 | 675 | 1178 | 0.6 | 8.835736
25 | 675 | 1179 | 0.6 | 8.307374
25 | 675 | 1180 | 0.6 | 8.344832
25 | 675 | 1181 | 0.6 | 9.109342
25 | 675 | 1182 | 0.6 | 8.884466
25 | 675 | 1183 | 0.6 | 9.495031
25 | 675 | 1184 | 0.6 | 8.558522
25 | 675 | 1185 | 0.6 | 8.898126
25 | 675 | 1186 | 0.6 | 8.782496
25 | 675 | 1187 | 0.6 | 8.409734
25 | 675 | 1188 | 0.6 | 9.476367
25 | 675 | 1189 | 0.6 | 8.916087
25 | 675 | 1190 | 0.6 | 9.064367
25 | 675 | 1191 | 0.6 | 8.4221
25 | 675 | 1192 | 0.6 | 8.860801
25 | 675 | 1193 | 0.6 | 8.808465
25 | 675 | 1194 | 0.6 | 7.792484
25 | 675 | 1195 | 0.6 | 8.508926
25 | 675 | 1196 | 0.6 | 9.094685
25 | 675 | 1197 | 0.6 | 9.158169
25 | 675 | 1198 | 0.6 | 8.979336
25 | 675 | 1199 | 0.6 | 8.167344
25 | 675 | 1200 | 0.6 | 7.967871
26 | 675 | 0 | 0.8 | 0
26 | 675 | 1 | 0.8 | 0.08717404
26 | 675 | 2 | 0.8 | 0.1748602
26 | 675 | 3 | 0.8 | 0.2742999
26 | 675 | 4 | 0.8 | 0.3808628
26 | 675 | 5 | 0.8 | 0.464763
26 | 675 | 6 | 0.8 | 0.4966306
26 | 675 | 7 | 0.8 | 0.6142097
26 | 675 | 8 | 0.8 | 0.6830182
26 | 675 | 9 | 0.8 | 0.67361
26 | 675 | 10 | 0.8 | 0.8698983
26 | 675 | 11 | 0.8 | 0.8644565
26 | 675 | 12 | 0.8 | 1.044507
26 | 675 | 13 | 0.8 | 1.060372
26 | 675 | 14 | 0.8 | 1.019666
26 | 675 | 15 | 0.8 | 1.209595
26 | 675 | 16 | 0.8 | 1.243549
26 | 675 | 17 | 0.8 | 1.461723
26 | 675 | 18 | 0.8 | 1.58808
26 | 675 | 19 | 0.8 | 1.607696
26 | 675 | 20 | 0.8 | 1.832966
26 | 675 | 21 | 0.8 | 1.741947
26 | 675 | 22 | 0.8 | 1.56656
26 | 675 | 23 | 0.8 | 1.668039
26 | 675 | 24 | 0.8 | 1.98928
26 | 675 | 25 | 0.8 | 1.948359
26 | 675 | 26 | 0.8 | 2.340697
26 | 675 | 27 | 0.8 | 2.193049
26 | 675 | 28 | 0.8 | 2.383511
26 | 675 | 29 | 0.8 | 2.765475
26 | 675 | 30 | 0.8 | 2.397603
26 | 675 | 31 | 0.8 | 2.493488
26 | 675 | 32 | 0.8 | 2.344805
26 | 675 | 33 | 0.8 | 2.590856
26 | 675 | 34 | 0.8 | 2.655044
26 | 675 | 35 | 0.8 | 2.698157
26 | 675 | 36 | 0.8 | 3.007351
26 | 675 | 37 | 0.8 | 2.590919
26 | 675 | 38 | 0.8 | 2.928127
26 | 675 | 39 | 0.8 | 3.147875
26 | 675 | 40 | 0.8 | 2.916227
26 | 675 | 41 | 0.8 | 2.978922
26 | 675 | 42 | 0.8 | 2.996138
26 | 675 | 43 | 0.8 | 3.166161
26 | 675 | 44 | 0.8 | 3.478627
26 | 675 | 45 | 0.8 | 3.31501
26 | 675 | 46 | 0.8 | 3.558386
26 | 675 | 47 | 0.8 | 3.462511
26 | 675 | 48 | 0.8 | 3.487596
26 | 675 | 49 | 0.8 | 3.507739
26 | 675 | 50 | 0.8 | 3.546997
26 | 675 | 51 | 0.8 | 3.651537
26 | 675 | 52 | 0.8 | 3.982957
26 | 675 | 53 | 0.8 | 3.440193
26 | 675 | 54 | 0.8 | 3.601463
26 | 675 | 55 | 0.8 | 3.974818
26 | 675 | 56 | 0.8 | 4.023211
26 | 675 | 57 | 0.8 | 3.963424
26 | 675 | 58 | 0.8 | 4.110741
26 | 675 | 59 | 0.8 | 3.789599
26 | 675 | 60 | 0.8 | 4.227926
26 | 675 | 61 | 0.8 | 4.279136
26 | 675 | 62 | 0.8 | 4.407732
26 | 675 | 63 | 0.8 | 4.39451
26 | 675 | 64 | 0.8 | 4.558671
26 | 675 | 65 | 0.8 | 4.403856
26 | 675 | 66 | 0.8 | 4.71273
26 | 675 | 67 | 0.8 | 4.696206
26 | 675 | 68 | 0.8 | 4.540027
26 | 675 | 69 | 0.8 | 4.842045
26 | 675 | 70 | 0.8 | 4.612745
26 | 675 | 71 | 0.8 | 4.685417
26 | 675 | 72 | 0.8 | 4.654763
26 | 675 | 73 | 0.8 | 4.715514
26 | 675 | 74 | 0.8 | 5.362097
26 | 675 | 75 | 0.8 | 4.916409
26 | 675 | 76 | 0.8 | 4.947826
26 | 675 | 77 | 0.8 | 4.891128
26 | 675 | 78 | 0.8 | 4.904076
26 | 675 | 79 | 0.8 | 5.105145
26 | 675 | 80 | 0.8 | 5.17332
26 | 675 | 81 | 0.8 | 5.130153
26 | 675 | 82 | 0.8 | 5.045101
26 | 675 | 83 | 0.8 | 5.263655
26 | 675 | 84 | 0.8 | 5.320668
26 | 675 | 85 | 0.8 | 4.528075
26 | 675 | 86 | 0.8 | 5.357509
26 | 675 | 87 | 0.8 | 4.978895
26 | 675 | 88 | 0.8 | 5.039564
26 | 675 | 89 | 0.8 | 6.227979
26 | 675 | 90 | 0.8 | 6.192633
26 | 675 | 91 | 0.8 | 5.430438
26 | 675 | 92 | 0.8 | 5.759749
26 | 675 | 93 | 0.8 | 5.313471
26 | 675 | 94 | 0.8 | 6.242517
26 | 675 | 95 | 0.8 | 5.74623
26 | 675 | 96 | 0.8 | 5.848314
26 | 675 | 97 | 0.8 | 6.057615
26 | 675 | 98 | 0.8 | 5.610347
26 | 675 | 99 | 0.8 | 6.045316
26 | 675 | 100 | 0.8 | 5.741375
26 | 675 | 101 | 0.8 | 6.176139
26 | 675 | 102 | 0.8 | 6.596241
26 | 675 | 103 | 0.8 | 5.804026
26 | 675 | 104 | 0.8 | 5.97456
26 | 675 | 105 | 0.8 | 6.555611
26 | 675 | 106 | 0.8 | 6.487964
26 | 675 | 107 | 0.8 | 7.146963
26 | 675 | 108 | 0.8 | 6.795849
26 | 675 | 109 | 0.8 | 6.315965
26 | 675 | 110 | 0.8 | 5.916566
26 | 675 | 111 | 0.8 | 6.301565
26 | 675 | 112 | 0.8 | 6.293122
26 | 675 | 113 | 0.8 | 6.639585
26 | 675 | 114 | 0.8 | 6.825073
26 | 675 | 115 | 0.8 | 6.683847
26 | 675 | 116 | 0.8 | 6.298187
26 | 675 | 117 | 0.8 | 6.515916
26 | 675 | 118 | 0.8 | 6.555431
26 | 675 | 119 | 0.8 | 6.344872
26 | 675 | 120 | 0.8 | 6.787879
26 | 675 | 121 | 0.8 | 7.006962
26 | 675 | 122 | 0.8 | 6.814852
26 | 675 | 123 | 0.8 | 6.622863
26 | 675 | 124 | 0.8 | 6.78668
26 | 675 | 125 | 0.8 | 6.75131
26 | 675 | 126 | 0.8 | 6.927966
26 | 675 | 127 | 0.8 | 7.028418
26 | 675 | 128 | 0.8 | 6.166645
26 | 675 | 129 | 0.8 | 6.665601
26 | 675 | 130 | 0.8 | 7.199829
26 | 675 | 131 | 0.8 | 7.450911
26 | 675 | 132 | 0.8 | 6.999433
26 | 675 | 133 | 0.8 | 7.156432
26 | 675 | 134 | 0.8 | 6.369937
26 | 675 | 135 | 0.8 | 6.835333
26 | 675 | 136 | 0.8 | 7.304918
26 | 675 | 137 | 0.8 | 7.370912
26 | 675 | 138 | 0.8 | 7.282176
26 | 675 | 139 | 0.8 | 7.191144
26 | 675 | 140 | 0.8 | 6.06017
26 | 675 | 141 | 0.8 | 7.57382
26 | 675 | 142 | 0.8 | 6.627325
26 | 675 | 143 | 0.8 | 7.158859
26 | 675 | 144 | 0.8 | 7.408789
26 | 675 | 145 | 0.8 | 7.536611
26 | 675 | 146 | 0.8 | 7.054821
26 | 675 | 147 | 0.8 | 6.766884
26 | 675 | 148 | 0.8 | 7.490418
26 | 675 | 149 | 0.8 | 7.105717
26 | 675 | 150 | 0.8 | 6.709785
26 | 675 | 151 | 0.8 | 7.251293
26 | 675 | 152 | 0.8 | 7.802782
26 | 675 | 153 | 0.8 | 7.68174
26 | 675 | 154 | 0.8 | 7.884362
26 | 675 | 155 | 0.8 | 7.678325
26 | 675 | 156 | 0.8 | 7.381803
26 | 675 | 157 | 0.8 | 7.639471
26 | 675 | 158 | 0.8 | 7.150956
26 | 675 | 159 | 0.8 | 7.396172
26 | 675 | 160 | 0.8 | 7.969555
26 | 675 | 161 | 0.8 | 7.47216
26 | 675 | 162 | 0.8 | 9.068885
26 | 675 | 163 | 0.8 | 7.940039
26 | 675 | 164 | 0.8 | 7.553749
26 | 675 | 165 | 0.8 | 7.661023
26 | 675 | 166 | 0.8 | 8.774458
26 | 675 | 167 | 0.8 | 7.301476
26 | 675 | 168 | 0.8 | 8.575204
26 | 675 | 169 | 0.8 | 7.721511
26 | 675 | 170 | 0.8 | 7.669165
26 | 675 | 171 | 0.8 | 7.924045
26 | 675 | 172 | 0.8 | 8.04641
26 | 675 | 173 | 0.8 | 7.854577
26 | 675 | 174 | 0.8 | 7.880318
26 | 675 | 175 | 0.8 | 7.858778
26 | 675 | 176 | 0.8 | 7.75388
26 | 675 | 177 | 0.8 | 7.331413
26 | 675 | 178 | 0.8 | 7.841823
26 | 675 | 179 | 0.8 | 7.808597
26 | 675 | 180 | 0.8 | 7.570499
26 | 675 | 181 | 0.8 | 8.078342
26 | 675 | 182 | 0.8 | 7.749326
26 | 675 | 183 | 0.8 | 7.608985
26 | 675 | 184 | 0.8 | 7.998499
26 | 675 | 185 | 0.8 | 7.899702
26 | 675 | 186 | 0.8 | 8.030129
26 | 675 | 187 | 0.8 | 8.105285
26 | 675 | 188 | 0.8 | 8.382203
26 | 675 | 189 | 0.8 | 7.993687
26 | 675 | 190 | 0.8 | 7.988788
26 | 675 | 191 | 0.8 | 8.611609
26 | 675 | 192 | 0.8 | 8.082111
26 | 675 | 193 | 0.8 | 8.241034
26 | 675 | 194 | 0.8 | 8.370068
26 | 675 | 195 | 0.8 | 7.836181
26 | 675 | 196 | 0.8 | 8.440311
26 | 675 | 197 | 0.8 | 7.715137
26 | 675 | 198 | 0.8 | 8.587316
26 | 675 | 199 | 0.8 | 7.867975
26 | 675 | 200 | 0.8 | 8.376561
26 | 675 | 201 | 0.8 | 8.238806
26 | 675 | 202 | 0.8 | 7.970869
26 | 675 | 203 | 0.8 | 8.840472
26 | 675 | 204 | 0.8 | 8.010998
26 | 675 | 205 | 0.8 | 8.488243
26 | 675 | 206 | 0.8 | 8.556755
26 | 675 | 207 | 0.8 | 8.836387
26 | 675 | 208 | 0.8 | 8.625657
26 | 675 | 209 | 0.8 | 8.298037
26 | 675 | 210 | 0.8 | 7.526218
26 | 675 | 211 | 0.8 | 8.143496
26 | 675 | 212 | 0.8 | 7.804481
26 | 675 | 213 | 0.8 | 8.823313
26 | 675 | 214 | 0.8 | 8.461579
26 | 675 | 215 | 0.8 | 7.81636
26 | 675 | 216 | 0.8 | 8.705406
26 | 675 | 217 | 0.8 | 8.389864
26 | 675 | 218 | 0.8 | 8.796802
26 | 675 | 219 | 0.8 | 8.691388
26 | 675 | 220 | 0.8 | 9.192908
26 | 675 | 221 | 0.8 | 8.420344
26 | 675 | 222 | 0.8 | 8.463779
26 | 675 | 223 | 0.8 | 8.527606
26 | 675 | 224 | 0.8 | 8.569681
26 | 675 | 225 | 0.8 | 9.541274
26 | 675 | 226 | 0.8 | 8.034699
26 | 675 | 227 | 0.8 | 8.108172
26 | 675 | 228 | 0.8 | 9.137406
26 | 675 | 229 | 0.8 | 8.105348
26 | 675 | 230 | 0.8 | 8.786339
26 | 675 | 231 | 0.8 | 9.662267
26 | 675 | 232 | 0.8 | 8.546905
26 | 675 | 233 | 0.8 | 7.765997
26 | 675 | 234 | 0.8 | 8.210288
26 | 675 | 235 | 0.8 | 9.271986
26 | 675 | 236 | 0.8 | 9.591836
26 | 675 | 237 | 0.8 | 9.510935
26 | 675 | 238 | 0.8 | 8.651662
26 | 675 | 239 | 0.8 | 8.214203
26 | 675 | 240 | 0.8 | 8.868949
26 | 675 | 241 | 0.8 | 8.400713
26 | 675 | 242 | 0.8 | 8.692446
26 | 675 | 243 | 0.8 | 8.87966
26 | 675 | 244 | 0.8 | 9.768106
26 | 675 | 245 | 0.8 | 8.849488
26 | 675 | 246 | 0.8 | 9.08609
26 | 675 | 247 | 0.8 | 9.169912
26 | 675 | 248 | 0.8 | 9.191811
26 | 675 | 249 | 0.8 | 8.46785
26 | 675 | 250 | 0.8 | 8.918445
26 | 675 | 251 | 0.8 | 8.615363
26 | 675 | 252 | 0.8 | 8.566299
26 | 675 | 253 | 0.8 | 8.772941
26 | 675 | 254 | 0.8 | 8.959433
26 | 675 | 255 | 0.8 | 9.907002
26 | 675 | 256 | 0.8 | 8.619789
26 | 675 | 257 | 0.8 | 9.352307
26 | 675 | 258 | 0.8 | 8.940753
26 | 675 | 259 | 0.8 | 9.313733
26 | 675 | 260 | 0.8 | 10.7815
26 | 675 | 261 | 0.8 | 9.638848
26 | 675 | 262 | 0.8 | 9.949075
26 | 675 | 263 | 0.8 | 9.052978
26 | 675 | 264 | 0.8 | 8.964706
26 | 675 | 265 | 0.8 | 8.990116
26 | 675 | 266 | 0.8 | 8.942885
26 | 675 | 267 | 0.8 | 8.358304
26 | 675 | 268 | 0.8 | 9.216847
26 | 675 | 269 | 0.8 | 10.00862
26 | 675 | 270 | 0.8 | 9.233114
26 | 675 | 271 | 0.8 | 9.751231
26 | 675 | 272 | 0.8 | 9.706999
26 | 675 | 273 | 0.8 | 8.557818
26 | 675 | 274 | 0.8 | 9.694769
26 | 675 | 275 | 0.8 | 9.277399
26 | 675 | 276 | 0.8 | 9.093353
26 | 675 | 277 | 0.8 | 9.170493
26 | 675 | 278 | 0.8 | 8.995115
26 | 675 | 279 | 0.8 | 8.813162
26 | 675 | 280 | 0.8 | 9.26273
26 | 675 | 281 | 0.8 | 8.19274
26 | 675 | 282 | 0.8 | 9.030172
26 | 675 | 283 | 0.8 | 8.72401
26 | 675 | 284 | 0.8 | 9.506715
26 | 675 | 285 | 0.8 | 8.865553
26 | 675 | 286 | 0.8 | 8.939902
26 | 675 | 287 | 0.8 | 9.199849
26 | 675 | 288 | 0.8 | 9.063299
26 | 675 | 289 | 0.8 | 9.084753
26 | 675 | 290 | 0.8 | 9.111911
26 | 675 | 291 | 0.8 | 9.534623
26 | 675 | 292 | 0.8 | 8.466722
26 | 675 | 293 | 0.8 | 9.665686
26 | 675 | 294 | 0.8 | 9.039389
26 | 675 | 295 | 0.8 | 9.330351
26 | 675 | 296 | 0.8 | 8.990223
26 | 675 | 297 | 0.8 | 9.98659
26 | 675 | 298 | 0.8 | 9.748284
26 | 675 | 299 | 0.8 | 9.495997
26 | 675 | 300 | 0.8 | 8.893885
26 | 675 | 301 | 0.8 | 7.166437
26 | 675 | 302 | 0.8 | 9.233739
26 | 675 | 303 | 0.8 | 10.04539
26 | 675 | 304 | 0.8 | 8.498857
26 | 675 | 305 | 0.8 | 9.420409
26 | 675 | 306 | 0.8 | 10.23524
26 | 675 | 307 | 0.8 | 9.800624
26 | 675 | 308 | 0.8 | 8.909766
26 | 675 | 309 | 0.8 | 9.285248
26 | 675 | 310 | 0.8 | 9.677026
26 | 675 | 311 | 0.8 | 9.396409
26 | 675 | 312 | 0.8 | 9.613004
26 | 675 | 313 | 0.8 | 8.937472
26 | 675 | 314 | 0.8 | 8.876678
26 | 675 | 315 | 0.8 | 9.418006
26 | 675 | 316 | 0.8 | 9.209881
26 | 675 | 317 | 0.8 | 8.609086
26 | 675 | 318 | 0.8 | 9.673966
26 | 675 | 319 | 0.8 | 8.037535
26 | 675 | 320 | 0.8 | 8.128391
26 | 675 | 321 | 0.8 | 9.198309
26 | 675 | 322 | 0.8 | 9.029505
26 | 675 | 323 | 0.8 | 8.937514
26 | 675 | 324 | 0.8 | 9.18911
26 | 675 | 325 | 0.8 | 8.40058
26 | 675 | 326 | 0.8 | 8.596615
26 | 675 | 327 | 0.8 | 9.113877
26 | 675 | 328 | 0.8 | 9.452843
26 | 675 | 329 | 0.8 | 9.837556
26 | 675 | 330 | 0.8 | 9.268708
26 | 675 | 331 | 0.8 | 8.976119
26 | 675 | 332 | 0.8 | 9.086242
26 | 675 | 333 | 0.8 | 10.933
26 | 675 | 334 | 0.8 | 9.565538
26 | 675 | 335 | 0.8 | 8.714357
26 | 675 | 336 | 0.8 | 8.537011
26 | 675 | 337 | 0.8 | 8.885789
26 | 675 | 338 | 0.8 | 7.859303
26 | 675 | 339 | 0.8 | 9.713853
26 | 675 | 340 | 0.8 | 10.16935
26 | 675 | 341 | 0.8 | 9.148959
26 | 675 | 342 | 0.8 | 9.141256
26 | 675 | 343 | 0.8 | 9.44883
26 | 675 | 344 | 0.8 | 9.280979
26 | 675 | 345 | 0.8 | 9.331567
26 | 675 | 346 | 0.8 | 10.3508
26 | 675 | 347 | 0.8 | 10.20511
26 | 675 | 348 | 0.8 | 9.133176
26 | 675 | 349 | 0.8 | 9.2498
26 | 675 | 350 | 0.8 | 9.330429
26 | 675 | 351 | 0.8 | 9.217423
26 | 675 | 352 | 0.8 | 9.132638
26 | 675 | 353 | 0.8 | 8.211648
26 | 675 | 354 | 0.8 | 9.008459
26 | 675 | 355 | 0.8 | 9.629917
26 | 675 | 356 | 0.8 | 7.710105
26 | 675 | 357 | 0.8 | 9.66876
26 | 675 | 358 | 0.8 | 9.071927
26 | 675 | 359 | 0.8 | 9.49513
26 | 675 | 360 | 0.8 | 9.31535
26 | 675 | 361 | 0.8 | 9.331708
26 | 675 | 362 | 0.8 | 9.296867
26 | 675 | 363 | 0.8 | 9.733233
26 | 675 | 364 | 0.8 | 9.548466
26 | 675 | 365 | 0.8 | 8.972977
26 | 675 | 366 | 0.8 | 9.949022
26 | 675 | 367 | 0.8 | 9.332928
26 | 675 | 368 | 0.8 | 9.433299
26 | 675 | 369 | 0.8 | 10.14762
26 | 675 | 370 | 0.8 | 10.0274
26 | 675 | 371 | 0.8 | 8.71793
26 | 675 | 372 | 0.8 | 9.039956
26 | 675 | 373 | 0.8 | 9.70318
26 | 675 | 374 | 0.8 | 9.330631
26 | 675 | 375 | 0.8 | 9.268556
26 | 675 | 376 | 0.8 | 9.535193
26 | 675 | 377 | 0.8 | 9.903988
26 | 675 | 378 | 0.8 | 8.970566
26 | 675 | 379 | 0.8 | 9.07577
26 | 675 | 380 | 0.8 | 9.52151
26 | 675 | 381 | 0.8 | 9.634447
26 | 675 | 382 | 0.8 | 9.173387
26 | 675 | 383 | 0.8 | 9.380681
26 | 675 | 384 | 0.8 | 9.210704
26 | 675 | 385 | 0.8 | 9.224218
26 | 675 | 386 | 0.8 | 9.712003
26 | 675 | 387 | 0.8 | 10.00033
26 | 675 | 388 | 0.8 | 9.258226
26 | 675 | 389 | 0.8 | 10.36145
26 | 675 | 390 | 0.8 | 8.427882
26 | 675 | 391 | 0.8 | 9.362387
26 | 675 | 392 | 0.8 | 9.648734
26 | 675 | 393 | 0.8 | 9.617192
26 | 675 | 394 | 0.8 | 9.473599
26 | 675 | 395 | 0.8 | 9.36558
26 | 675 | 396 | 0.8 | 8.586319
26 | 675 | 397 | 0.8 | 9.464586
26 | 675 | 398 | 0.8 | 8.74614
26 | 675 | 399 | 0.8 | 9.55942
26 | 675 | 400 | 0.8 | 9.640322
26 | 675 | 401 | 0.8 | 9.886978
26 | 675 | 402 | 0.8 | 9.043479
26 | 675 | 403 | 0.8 | 9.909792
26 | 675 | 404 | 0.8 | 9.34004
26 | 675 | 405 | 0.8 | 9.455878
26 | 675 | 406 | 0.8 | 10.02041
26 | 675 | 407 | 0.8 | 10.25037
26 | 675 | 408 | 0.8 | 9.431956
26 | 675 | 409 | 0.8 | 9.338655
26 | 675 | 410 | 0.8 | 8.011765
26 | 675 | 411 | 0.8 | 9.887297
26 | 675 | 412 | 0.8 | 8.841349
26 | 675 | 413 | 0.8 | 9.930565
26 | 675 | 414 | 0.8 | 9.452644
26 | 675 | 415 | 0.8 | 9.680112
26 | 675 | 416 | 0.8 | 9.076382
26 | 675 | 417 | 0.8 | 9.403872
26 | 675 | 418 | 0.8 | 8.881913
26 | 675 | 419 | 0.8 | 9.141811
26 | 675 | 420 | 0.8 | 9.395702
26 | 675 | 421 | 0.8 | 9.186607
26 | 675 | 422 | 0.8 | 8.632354
26 | 675 | 423 | 0.8 | 10.75984
26 | 675 | 424 | 0.8 | 9.441582
26 | 675 | 425 | 0.8 | 9.871179
26 | 675 | 426 | 0.8 | 9.142182
26 | 675 | 427 | 0.8 | 8.752285
26 | 675 | 428 | 0.8 | 7.449225
26 | 675 | 429 | 0.8 | 9.547571
26 | 675 | 430 | 0.8 | 9.434744
26 | 675 | 431 | 0.8 | 10.941
26 | 675 | 432 | 0.8 | 9.415723
26 | 675 | 433 | 0.8 | 9.589931
26 | 675 | 434 | 0.8 | 10.22486
26 | 675 | 435 | 0.8 | 9.92456
26 | 675 | 436 | 0.8 | 9.449192
26 | 675 | 437 | 0.8 | 10.72848
26 | 675 | 438 | 0.8 | 9.304503
26 | 675 | 439 | 0.8 | 9.673505
26 | 675 | 440 | 0.8 | 9.339901
26 | 675 | 441 | 0.8 | 9.59785
26 | 675 | 442 | 0.8 | 9.8721
26 | 675 | 443 | 0.8 | 9.95877
26 | 675 | 444 | 0.8 | 9.573065
26 | 675 | 445 | 0.8 | 9.666163
26 | 675 | 446 | 0.8 | 8.976929
26 | 675 | 447 | 0.8 | 9.81487
26 | 675 | 448 | 0.8 | 9.813564
26 | 675 | 449 | 0.8 | 9.769913
26 | 675 | 450 | 0.8 | 8.856202
26 | 675 | 451 | 0.8 | 9.483145
26 | 675 | 452 | 0.8 | 10.07688
26 | 675 | 453 | 0.8 | 9.467231
26 | 675 | 454 | 0.8 | 10.08879
26 | 675 | 455 | 0.8 | 9.576187
26 | 675 | 456 | 0.8 | 9.355133
26 | 675 | 457 | 0.8 | 10.12836
26 | 675 | 458 | 0.8 | 9.630475
26 | 675 | 459 | 0.8 | 9.681288
26 | 675 | 460 | 0.8 | 9.424039
26 | 675 | 461 | 0.8 | 9.826579
26 | 675 | 462 | 0.8 | 8.727817
26 | 675 | 463 | 0.8 | 9.257282
26 | 675 | 464 | 0.8 | 9.251726
26 | 675 | 465 | 0.8 | 9.681064
26 | 675 | 466 | 0.8 | 9.762275
26 | 675 | 467 | 0.8 | 9.928873
26 | 675 | 468 | 0.8 | 9.345387
26 | 675 | 469 | 0.8 | 10.26556
26 | 675 | 470 | 0.8 | 10.0153
26 | 675 | 471 | 0.8 | 9.879471
26 | 675 | 472 | 0.8 | 9.553547
26 | 675 | 473 | 0.8 | 9.477481
26 | 675 | 474 | 0.8 | 9.666626
26 | 675 | 475 | 0.8 | 9.452798
26 | 675 | 476 | 0.8 | 9.817466
26 | 675 | 477 | 0.8 | 9.555157
26 | 675 | 478 | 0.8 | 9.339155
26 | 675 | 479 | 0.8 | 10.38302
26 | 675 | 480 | 0.8 | 10.22277
26 | 675 | 481 | 0.8 | 9.619836
26 | 675 | 482 | 0.8 | 9.430064
26 | 675 | 483 | 0.8 | 9.42131
26 | 675 | 484 | 0.8 | 10.09455
26 | 675 | 485 | 0.8 | 9.631994
26 | 675 | 486 | 0.8 | 9.260193
26 | 675 | 487 | 0.8 | 9.167092
26 | 675 | 488 | 0.8 | 9.24333
26 | 675 | 489 | 0.8 | 10.07748
26 | 675 | 490 | 0.8 | 10.88791
26 | 675 | 491 | 0.8 | 8.914974
26 | 675 | 492 | 0.8 | 9.528336
26 | 675 | 493 | 0.8 | 9.936952
26 | 675 | 494 | 0.8 | 8.69417
26 | 675 | 495 | 0.8 | 9.549654
26 | 675 | 496 | 0.8 | 9.635089
26 | 675 | 497 | 0.8 | 10.61422
26 | 675 | 498 | 0.8 | 9.105628
26 | 675 | 499 | 0.8 | 10.06387
26 | 675 | 500 | 0.8 | 9.608857
26 | 675 | 501 | 0.8 | 9.390256
26 | 675 | 502 | 0.8 | 10.96072
26 | 675 | 503 | 0.8 | 9.442991
26 | 675 | 504 | 0.8 | 9.577661
26 | 675 | 505 | 0.8 | 10.68289
26 | 675 | 506 | 0.8 | 9.724605
26 | 675 | 507 | 0.8 | 9.815304
26 | 675 | 508 | 0.8 | 8.084702
26 | 675 | 509 | 0.8 | 8.952506
26 | 675 | 510 | 0.8 | 9.553234
26 | 675 | 511 | 0.8 | 9.619306
26 | 675 | 512 | 0.8 | 9.554785
26 | 675 | 513 | 0.8 | 9.841908
26 | 675 | 514 | 0.8 | 9.886661
26 | 675 | 515 | 0.8 | 9.638509
26 | 675 | 516 | 0.8 | 9.845515
26 | 675 | 517 | 0.8 | 8.898475
26 | 675 | 518 | 0.8 | 9.890019
26 | 675 | 519 | 0.8 | 9.381008
26 | 675 | 520 | 0.8 | 9.724861
26 | 675 | 521 | 0.8 | 9.491044
26 | 675 | 522 | 0.8 | 9.36425
26 | 675 | 523 | 0.8 | 9.723369
26 | 675 | 524 | 0.8 | 9.48141
26 | 675 | 525 | 0.8 | 9.190681
26 | 675 | 526 | 0.8 | 9.072474
26 | 675 | 527 | 0.8 | 9.434686
26 | 675 | 528 | 0.8 | 9.829372
26 | 675 | 529 | 0.8 | 9.71819
26 | 675 | 530 | 0.8 | 9.266884
26 | 675 | 531 | 0.8 | 10.03356
26 | 675 | 532 | 0.8 | 10.59866
26 | 675 | 533 | 0.8 | 9.07257
26 | 675 | 534 | 0.8 | 9.615092
26 | 675 | 535 | 0.8 | 9.561153
26 | 675 | 536 | 0.8 | 10.33584
26 | 675 | 537 | 0.8 | 9.413866
26 | 675 | 538 | 0.8 | 10.06644
26 | 675 | 539 | 0.8 | 10.88606
26 | 675 | 540 | 0.8 | 9.641252
26 | 675 | 541 | 0.8 | 8.929754
26 | 675 | 542 | 0.8 | 8.791848
26 | 675 | 543 | 0.8 | 9.863745
26 | 675 | 544 | 0.8 | 10.1251
26 | 675 | 545 | 0.8 | 10.56445
26 | 675 | 546 | 0.8 | 9.848118
26 | 675 | 547 | 0.8 | 9.980661
26 | 675 | 548 | 0.8 | 9.492044
26 | 675 | 549 | 0.8 | 9.692641
26 | 675 | 550 | 0.8 | 9.627996
26 | 675 | 551 | 0.8 | 9.368256
26 | 675 | 552 | 0.8 | 9.571561
26 | 675 | 553 | 0.8 | 8.873342
26 | 675 | 554 | 0.8 | 10.02974
26 | 675 | 555 | 0.8 | 9.698983
26 | 675 | 556 | 0.8 | 9.844684
26 | 675 | 557 | 0.8 | 9.489868
26 | 675 | 558 | 0.8 | 9.605126
26 | 675 | 559 | 0.8 | 9.880568
26 | 675 | 560 | 0.8 | 9.923421
26 | 675 | 561 | 0.8 | 10.0106
26 | 675 | 562 | 0.8 | 9.240545
26 | 675 | 563 | 0.8 | 10.15136
26 | 675 | 564 | 0.8 | 11.17105
26 | 675 | 565 | 0.8 | 10.20552
26 | 675 | 566 | 0.8 | 10.88911
26 | 675 | 567 | 0.8 | 9.524066
26 | 675 | 568 | 0.8 | 9.563746
26 | 675 | 569 | 0.8 | 9.381689
26 | 675 | 570 | 0.8 | 9.644293
26 | 675 | 571 | 0.8 | 9.327183
26 | 675 | 572 | 0.8 | 10.07281
26 | 675 | 573 | 0.8 | 10.64155
26 | 675 | 574 | 0.8 | 10.15087
26 | 675 | 575 | 0.8 | 10.3745
26 | 675 | 576 | 0.8 | 9.849202
26 | 675 | 577 | 0.8 | 8.116829
26 | 675 | 578 | 0.8 | 9.297973
26 | 675 | 579 | 0.8 | 9.432445
26 | 675 | 580 | 0.8 | 9.549212
26 | 675 | 581 | 0.8 | 9.284536
26 | 675 | 582 | 0.8 | 9.627357
26 | 675 | 583 | 0.8 | 9.240516
26 | 675 | 584 | 0.8 | 9.487487
26 | 675 | 585 | 0.8 | 9.646606
26 | 675 | 586 | 0.8 | 10.21929
26 | 675 | 587 | 0.8 | 9.213555
26 | 675 | 588 | 0.8 | 9.580672
26 | 675 | 589 | 0.8 | 9.376806
26 | 675 | 590 | 0.8 | 9.50893
26 | 675 | 591 | 0.8 | 9.558656
26 | 675 | 592 | 0.8 | 10.0292
26 | 675 | 593 | 0.8 | 9.839572
26 | 675 | 594 | 0.8 | 10.31614
26 | 675 | 595 | 0.8 | 9.770668
26 | 675 | 596 | 0.8 | 10.06389
26 | 675 | 597 | 0.8 | 9.322689
26 | 675 | 598 | 0.8 | 9.845544
26 | 675 | 599 | 0.8 | 9.716554
26 | 675 | 600 | 0.8 | 10.36772
26 | 675 | 601 | 0.8 | 10.90659
26 | 675 | 602 | 0.8 | 9.698838
26 | 675 | 603 | 0.8 | 9.784125
26 | 675 | 604 | 0.8 | 9.766328
26 | 675 | 605 | 0.8 | 10.61158
26 | 675 | 606 | 0.8 | 9.339451
26 | 675 | 607 | 0.8 | 9.970243
26 | 675 | 608 | 0.8 | 9.548016
26 | 675 | 609 | 0.8 | 9.572997
26 | 675 | 610 | 0.8 | 9.940266
26 | 675 | 611 | 0.8 | 8.800479
26 | 675 | 612 | 0.8 | 10.34253
26 | 675 | 613 | 0.8 | 9.762563
26 | 675 | 614 | 0.8 | 9.611784
26 | 675 | 615 | 0.8 | 8.965545
26 | 675 | 616 | 0.8 | 9.740307
26 | 675 | 617 | 0.8 | 9.737489
26 | 675 | 618 | 0.8 | 9.906558
26 | 675 | 619 | 0.8 | 10.2242
26 | 675 | 620 | 0.8 | 9.832337
26 | 675 | 621 | 0.8 | 9.691303
26 | 675 | 622 | 0.8 | 10.17039
26 | 675 | 623 | 0.8 | 9.978676
26 | 675 | 624 | 0.8 | 9.429428
26 | 675 | 625 | 0.8 | 9.958364
26 | 675 | 626 | 0.8 | 9.294273
26 | 675 | 627 | 0.8 | 8.833927
26 | 675 | 628 | 0.8 | 10.05871
26 | 675 | 629 | 0.8 | 9.065742
26 | 675 | 630 | 0.8 | 9.560996
26 | 675 | 631 | 0.8 | 8.806167
26 | 675 | 632 | 0.8 | 9.725286
26 | 675 | 633 | 0.8 | 8.475537
26 | 675 | 634 | 0.8 | 9.987595
26 | 675 | 635 | 0.8 | 9.483185
26 | 675 | 636 | 0.8 | 10.05763
26 | 675 | 637 | 0.8 | 9.692629
26 | 675 | 638 | 0.8 | 9.809067
26 | 675 | 639 | 0.8 | 9.72473
26 | 675 | 640 | 0.8 | 9.83318
26 | 675 | 641 | 0.8 | 9.453515
26 | 675 | 642 | 0.8 | 9.756984
26 | 675 | 643 | 0.8 | 8.738154
26 | 675 | 644 | 0.8 | 10.98872
26 | 675 | 645 | 0.8 | 9.801117
26 | 675 | 646 | 0.8 | 10.312
26 | 675 | 647 | 0.8 | 9.759585
26 | 675 | 648 | 0.8 | 9.953445
26 | 675 | 649 | 0.8 | 9.610075
26 | 675 | 650 | 0.8 | 9.802272
26 | 675 | 651 | 0.8 | 8.891104
26 | 675 | 652 | 0.8 | 8.653438
26 | 675 | 653 | 0.8 | 10.10703
26 | 675 | 654 | 0.8 | 9.025812
26 | 675 | 655 | 0.8 | 8.958967
26 | 675 | 656 | 0.8 | 8.722697
26 | 675 | 657 | 0.8 | 9.883055
26 | 675 | 658 | 0.8 | 9.260928
26 | 675 | 659 | 0.8 | 9.418874
26 | 675 | 660 | 0.8 | 9.904049
26 | 675 | 661 | 0.8 | 10.55281
26 | 675 | 662 | 0.8 | 9.620533
26 | 675 | 663 | 0.8 | 9.864572
26 | 675 | 664 | 0.8 | 8.861591
26 | 675 | 665 | 0.8 | 9.54772
26 | 675 | 666 | 0.8 | 10.22569
26 | 675 | 667 | 0.8 | 10.15668
26 | 675 | 668 | 0.8 | 8.935715
26 | 675 | 669 | 0.8 | 9.838465
26 | 675 | 670 | 0.8 | 9.714447
26 | 675 | 671 | 0.8 | 9.432567
26 | 675 | 672 | 0.8 | 9.697925
26 | 675 | 673 | 0.8 | 9.877446
26 | 675 | 674 | 0.8 | 9.050445
26 | 675 | 675 | 0.8 | 9.587164
26 | 675 | 676 | 0.8 | 9.597545
26 | 675 | 677 | 0.8 | 9.661333
26 | 675 | 678 | 0.8 | 10.61199
26 | 675 | 679 | 0.8 | 8.381141
26 | 675 | 680 | 0.8 | 9.961543
26 | 675 | 681 | 0.8 | 9.421795
26 | 675 | 682 | 0.8 | 9.396718
26 | 675 | 683 | 0.8 | 10.04155
26 | 675 | 684 | 0.8 | 10.21643
26 | 675 | 685 | 0.8 | 9.614649
26 | 675 | 686 | 0.8 | 7.768033
26 | 675 | 687 | 0.8 | 8.666992
26 | 675 | 688 | 0.8 | 10.00462
26 | 675 | 689 | 0.8 | 9.078589
26 | 675 | 690 | 0.8 | 11.46234
26 | 675 | 691 | 0.8 | 9.327005
26 | 675 | 692 | 0.8 | 9.157867
26 | 675 | 693 | 0.8 | 9.459471
26 | 675 | 694 | 0.8 | 9.476578
26 | 675 | 695 | 0.8 | 8.597976
26 | 675 | 696 | 0.8 | 9.798728
26 | 675 | 697 | 0.8 | 9.990596
26 | 675 | 698 | 0.8 | 9.65541
26 | 675 | 699 | 0.8 | 9.930488
26 | 675 | 700 | 0.8 | 9.501642
26 | 675 | 701 | 0.8 | 9.372892
26 | 675 | 702 | 0.8 | 9.74336
26 | 675 | 703 | 0.8 | 9.295769
26 | 675 | 704 | 0.8 | 9.026851
26 | 675 | 705 | 0.8 | 10.53258
26 | 675 | 706 | 0.8 | 9.379456
26 | 675 | 707 | 0.8 | 9.639857
26 | 675 | 708 | 0.8 | 10.04476
26 | 675 | 709 | 0.8 | 9.864673
26 | 675 | 710 | 0.8 | 9.803473
26 | 675 | 711 | 0.8 | 9.13772
26 | 675 | 712 | 0.8 | 9.238683
26 | 675 | 713 | 0.8 | 9.796374
26 | 675 | 714 | 0.8 | 10.27517
26 | 675 | 715 | 0.8 | 10.08597
26 | 675 | 716 | 0.8 | 9.124052
26 | 675 | 717 | 0.8 | 9.743124
26 | 675 | 718 | 0.8 | 10.64295
26 | 675 | 719 | 0.8 | 9.066085
26 | 675 | 720 | 0.8 | 9.326696
26 | 675 | 721 | 0.8 | 10.32581
26 | 675 | 722 | 0.8 | 10.62985
26 | 675 | 723 | 0.8 | 8.252243
26 | 675 | 724 | 0.8 | 9.894126
26 | 675 | 725 | 0.8 | 10.00215
26 | 675 | 726 | 0.8 | 11.31033
26 | 675 | 727 | 0.8 | 9.958352
26 | 675 | 728 | 0.8 | 9.877018
26 | 675 | 729 | 0.8 | 9.697522
26 | 675 | 730 | 0.8 | 9.786169
26 | 675 | 731 | 0.8 | 9.965217
26 | 675 | 732 | 0.8 | 9.045359
26 | 675 | 733 | 0.8 | 9.29154
26 | 675 | 734 | 0.8 | 9.848773
26 | 675 | 735 | 0.8 | 10.15344
26 | 675 | 736 | 0.8 | 9.964037
26 | 675 | 737 | 0.8 | 10.20904
26 | 675 | 738 | 0.8 | 9.953643
26 | 675 | 739 | 0.8 | 8.860119
26 | 675 | 740 | 0.8 | 8.496022
26 | 675 | 741 | 0.8 | 9.428234
26 | 675 | 742 | 0.8 | 9.750837
26 | 675 | 743 | 0.8 | 9.851252
26 | 675 | 744 | 0.8 | 10.31671
26 | 675 | 745 | 0.8 | 9.101849
26 | 675 | 746 | 0.8 | 9.831724
26 | 675 | 747 | 0.8 | 8.673149
26 | 675 | 748 | 0.8 | 8.439566
26 | 675 | 749 | 0.8 | 8.719177
26 | 675 | 750 | 0.8 | 8.866996
26 | 675 | 751 | 0.8 | 9.485945
26 | 675 | 752 | 0.8 | 9.401105
26 | 675 | 753 | 0.8 | 10.4272
26 | 675 | 754 | 0.8 | 8.780749
26 | 675 | 755 | 0.8 | 8.373469
26 | 675 | 756 | 0.8 | 10.03667
26 | 675 | 757 | 0.8 | 8.320698
26 | 675 | 758 | 0.8 | 9.547814
26 | 675 | 759 | 0.8 | 9.756315
26 | 675 | 760 | 0.8 | 9.692321
26 | 675 | 761 | 0.8 | 9.765306
26 | 675 | 762 | 0.8 | 9.30781
26 | 675 | 763 | 0.8 | 9.997006
26 | 675 | 764 | 0.8 | 9.557557
26 | 675 | 765 | 0.8 | 9.440311
26 | 675 | 766 | 0.8 | 8.838469
26 | 675 | 767 | 0.8 | 9.584099
26 | 675 | 768 | 0.8 | 10.88731
26 | 675 | 769 | 0.8 | 9.692885
26 | 675 | 770 | 0.8 | 10.37411
26 | 675 | 771 | 0.8 | 9.288808
26 | 675 | 772 | 0.8 | 9.658296
26 | 675 | 773 | 0.8 | 9.725848
26 | 675 | 774 | 0.8 | 9.938236
26 | 675 | 775 | 0.8 | 10.50906
26 | 675 | 776 | 0.8 | 9.69072
26 | 675 | 777 | 0.8 | 9.901744
26 | 675 | 778 | 0.8 | 8.936087
26 | 675 | 779 | 0.8 | 9.804717
26 | 675 | 780 | 0.8 | 9.414869
26 | 675 | 781 | 0.8 | 9.276197
26 | 675 | 782 | 0.8 | 9.874071
26 | 675 | 783 | 0.8 | 9.691993
26 | 675 | 784 | 0.8 | 9.68459
26 | 675 | 785 | 0.8 | 9.738252
26 | 675 | 786 | 0.8 | 9.265876
26 | 675 | 787 | 0.8 | 9.57256
26 | 675 | 788 | 0.8 | 9.291224
26 | 675 | 789 | 0.8 | 9.734352
26 | 675 | 790 | 0.8 | 8.721214
26 | 675 | 791 | 0.8 | 10.04218
26 | 675 | 792 | 0.8 | 9.730127
26 | 675 | 793 | 0.8 | 10.43823
26 | 675 | 794 | 0.8 | 9.111511
26 | 675 | 795 | 0.8 | 10.27909
26 | 675 | 796 | 0.8 | 9.692718
26 | 675 | 797 | 0.8 | 9.197091
26 | 675 | 798 | 0.8 | 10.38346
26 | 675 | 799 | 0.8 | 10.07568
26 | 675 | 800 | 0.8 | 9.680964
26 | 675 | 801 | 0.8 | 9.972069
26 | 675 | 802 | 0.8 | 10.19198
26 | 675 | 803 | 0.8 | 10.15224
26 | 675 | 804 | 0.8 | 9.688637
26 | 675 | 805 | 0.8 | 9.73415
26 | 675 | 806 | 0.8 | 9.518623
26 | 675 | 807 | 0.8 | 10.32641
26 | 675 | 808 | 0.8 | 9.115728
26 | 675 | 809 | 0.8 | 9.160866
26 | 675 | 810 | 0.8 | 9.397892
26 | 675 | 811 | 0.8 | 9.709765
26 | 675 | 812 | 0.8 | 9.746349
26 | 675 | 813 | 0.8 | 9.067535
26 | 675 | 814 | 0.8 | 9.852871
26 | 675 | 815 | 0.8 | 9.666701
26 | 675 | 816 | 0.8 | 9.984549
26 | 675 | 817 | 0.8 | 9.569882
26 | 675 | 818 | 0.8 | 9.825299
26 | 675 | 819 | 0.8 | 9.581092
26 | 675 | 820 | 0.8 | 9.801023
26 | 675 | 821 | 0.8 | 10.11196
26 | 675 | 822 | 0.8 | 9.820588
26 | 675 | 823 | 0.8 | 9.332247
26 | 675 | 824 | 0.8 | 11.80829
26 | 675 | 825 | 0.8 | 10.30055
26 | 675 | 826 | 0.8 | 9.780535
26 | 675 | 827 | 0.8 | 9.595118
26 | 675 | 828 | 0.8 | 9.719286
26 | 675 | 829 | 0.8 | 9.383761
26 | 675 | 830 | 0.8 | 9.135702
26 | 675 | 831 | 0.8 | 9.800298
26 | 675 | 832 | 0.8 | 9.798408
26 | 675 | 833 | 0.8 | 8.892963
26 | 675 | 834 | 0.8 | 10.3579
26 | 675 | 835 | 0.8 | 10.17177
26 | 675 | 836 | 0.8 | 9.842501
26 | 675 | 837 | 0.8 | 9.772332
26 | 675 | 838 | 0.8 | 9.579293
26 | 675 | 839 | 0.8 | 12.44385
26 | 675 | 840 | 0.8 | 9.281444
26 | 675 | 841 | 0.8 | 9.473235
26 | 675 | 842 | 0.8 | 9.895894
26 | 675 | 843 | 0.8 | 11.265
26 | 675 | 844 | 0.8 | 9.339161
26 | 675 | 845 | 0.8 | 10.01153
26 | 675 | 846 | 0.8 | 10.16914
26 | 675 | 847 | 0.8 | 8.530821
26 | 675 | 848 | 0.8 | 10.07993
26 | 675 | 849 | 0.8 | 9.667558
26 | 675 | 850 | 0.8 | 9.710248
26 | 675 | 851 | 0.8 | 10.55162
26 | 675 | 852 | 0.8 | 10.1582
26 | 675 | 853 | 0.8 | 9.394091
26 | 675 | 854 | 0.8 | 10.09778
26 | 675 | 855 | 0.8 | 9.91915
26 | 675 | 856 | 0.8 | 10.37388
26 | 675 | 857 | 0.8 | 9.603398
26 | 675 | 858 | 0.8 | 9.674745
26 | 675 | 859 | 0.8 | 9.61462
26 | 675 | 860 | 0.8 | 10.48385
26 | 675 | 861 | 0.8 | 10.35841
26 | 675 | 862 | 0.8 | 11.31495
26 | 675 | 863 | 0.8 | 10.34849
26 | 675 | 864 | 0.8 | 9.287086
26 | 675 | 865 | 0.8 | 10.9843
26 | 675 | 866 | 0.8 | 10.70439
26 | 675 | 867 | 0.8 | 9.852475
26 | 675 | 868 | 0.8 | 9.866166
26 | 675 | 869 | 0.8 | 9.924059
26 | 675 | 870 | 0.8 | 10.34089
26 | 675 | 871 | 0.8 | 9.379716
26 | 675 | 872 | 0.8 | 10.71789
26 | 675 | 873 | 0.8 | 9.392283
26 | 675 | 874 | 0.8 | 9.785194
26 | 675 | 875 | 0.8 | 9.32506
26 | 675 | 876 | 0.8 | 9.162487
26 | 675 | 877 | 0.8 | 9.380806
26 | 675 | 878 | 0.8 | 10.91967
26 | 675 | 879 | 0.8 | 10.33938
26 | 675 | 880 | 0.8 | 9.913732
26 | 675 | 881 | 0.8 | 9.602435
26 | 675 | 882 | 0.8 | 8.008689
26 | 675 | 883 | 0.8 | 10.19891
26 | 675 | 884 | 0.8 | 9.527039
26 | 675 | 885 | 0.8 | 9.807093
26 | 675 | 886 | 0.8 | 11.56068
26 | 675 | 887 | 0.8 | 10.21658
26 | 675 | 888 | 0.8 | 9.417412
26 | 675 | 889 | 0.8 | 10.17598
26 | 675 | 890 | 0.8 | 9.685593
26 | 675 | 891 | 0.8 | 10.24694
26 | 675 | 892 | 0.8 | 10.02153
26 | 675 | 893 | 0.8 | 9.807601
26 | 675 | 894 | 0.8 | 9.496177
26 | 675 | 895 | 0.8 | 9.35703
26 | 675 | 896 | 0.8 | 9.880561
26 | 675 | 897 | 0.8 | 11.43
26 | 675 | 898 | 0.8 | 9.375761
26 | 675 | 899 | 0.8 | 9.726849
26 | 675 | 900 | 0.8 | 9.898067
26 | 675 | 901 | 0.8 | 10.48887
26 | 675 | 902 | 0.8 | 9.909138
26 | 675 | 903 | 0.8 | 9.584903
26 | 675 | 904 | 0.8 | 9.232231
26 | 675 | 905 | 0.8 | 9.461694
26 | 675 | 906 | 0.8 | 10.79066
26 | 675 | 907 | 0.8 | 9.131594
26 | 675 | 908 | 0.8 | 9.730611
26 | 675 | 909 | 0.8 | 9.533371
26 | 675 | 910 | 0.8 | 9.254543
26 | 675 | 911 | 0.8 | 9.705926
26 | 675 | 912 | 0.8 | 10.17989
26 | 675 | 913 | 0.8 | 9.751058
26 | 675 | 914 | 0.8 | 9.717985
26 | 675 | 915 | 0.8 | 10.00236
26 | 675 | 916 | 0.8 | 9.69002
26 | 675 | 917 | 0.8 | 8.764622
26 | 675 | 918 | 0.8 | 9.855654
26 | 675 | 919 | 0.8 | 9.637915
26 | 675 | 920 | 0.8 | 9.482137
26 | 675 | 921 | 0.8 | 9.976349
26 | 675 | 922 | 0.8 | 10.10502
26 | 675 | 923 | 0.8 | 9.528811
26 | 675 | 924 | 0.8 | 10.40318
26 | 675 | 925 | 0.8 | 10.13228
26 | 675 | 926 | 0.8 | 9.221313
26 | 675 | 927 | 0.8 | 9.104862
26 | 675 | 928 | 0.8 | 9.585437
26 | 675 | 929 | 0.8 | 10.05417
26 | 675 | 930 | 0.8 | 9.962894
26 | 675 | 931 | 0.8 | 10.59432
26 | 675 | 932 | 0.8 | 9.840474
26 | 675 | 933 | 0.8 | 9.648745
26 | 675 | 934 | 0.8 | 9.666001
26 | 675 | 935 | 0.8 | 9.369545
26 | 675 | 936 | 0.8 | 8.553593
26 | 675 | 937 | 0.8 | 9.734256
26 | 675 | 938 | 0.8 | 9.835747
26 | 675 | 939 | 0.8 | 9.428566
26 | 675 | 940 | 0.8 | 9.790026
26 | 675 | 941 | 0.8 | 10.17685
26 | 675 | 942 | 0.8 | 9.537989
26 | 675 | 943 | 0.8 | 9.649075
26 | 675 | 944 | 0.8 | 9.250292
26 | 675 | 945 | 0.8 | 10.86259
26 | 675 | 946 | 0.8 | 9.45299
26 | 675 | 947 | 0.8 | 9.983827
26 | 675 | 948 | 0.8 | 10.18804
26 | 675 | 949 | 0.8 | 9.481971
26 | 675 | 950 | 0.8 | 9.96064
26 | 675 | 951 | 0.8 | 10.20176
26 | 675 | 952 | 0.8 | 9.477347
26 | 675 | 953 | 0.8 | 8.775748
26 | 675 | 954 | 0.8 | 9.668654
26 | 675 | 955 | 0.8 | 9.494752
26 | 675 | 956 | 0.8 | 9.872212
26 | 675 | 957 | 0.8 | 10.0403
26 | 675 | 958 | 0.8 | 10.05483
26 | 675 | 959 | 0.8 | 9.054959
26 | 675 | 960 | 0.8 | 10.14663
26 | 675 | 961 | 0.8 | 10.2653
26 | 675 | 962 | 0.8 | 9.878821
26 | 675 | 963 | 0.8 | 11.07342
26 | 675 | 964 | 0.8 | 9.996547
26 | 675 | 965 | 0.8 | 9.868369
26 | 675 | 966 | 0.8 | 9.652089
26 | 675 | 967 | 0.8 | 9.66035
26 | 675 | 968 | 0.8 | 9.006921
26 | 675 | 969 | 0.8 | 9.158236
26 | 675 | 970 | 0.8 | 11.07081
26 | 675 | 971 | 0.8 | 9.609998
26 | 675 | 972 | 0.8 | 9.813619
26 | 675 | 973 | 0.8 | 9.307229
26 | 675 | 974 | 0.8 | 10.16184
26 | 675 | 975 | 0.8 | 10.10893
26 | 675 | 976 | 0.8 | 9.944227
26 | 675 | 977 | 0.8 | 9.880146
26 | 675 | 978 | 0.8 | 9.423708
26 | 675 | 979 | 0.8 | 9.440547
26 | 675 | 980 | 0.8 | 9.660919
26 | 675 | 981 | 0.8 | 9.846135
26 | 675 | 982 | 0.8 | 9.686655
26 | 675 | 983 | 0.8 | 9.999971
26 | 675 | 984 | 0.8 | 10.33689
26 | 675 | 985 | 0.8 | 10.0159
26 | 675 | 986 | 0.8 | 9.011872
26 | 675 | 987 | 0.8 | 8.818343
26 | 675 | 988 | 0.8 | 9.914738
26 | 675 | 989 | 0.8 | 9.759575
26 | 675 | 990 | 0.8 | 10.29618
26 | 675 | 991 | 0.8 | 9.697316
26 | 675 | 992 | 0.8 | 8.296938
26 | 675 | 993 | 0.8 | 9.583934
26 | 675 | 994 | 0.8 | 9.822345
26 | 675 | 995 | 0.8 | 9.962093
26 | 675 | 996 | 0.8 | 9.887491
26 | 675 | 997 | 0.8 | 9.932082
26 | 675 | 998 | 0.8 | 9.96371
26 | 675 | 999 | 0.8 | 9.697824
26 | 675 | 1000 | 0.8 | 9.332556
26 | 675 | 1001 | 0.8 | 9.531248
26 | 675 | 1002 | 0.8 | 10.34529
26 | 675 | 1003 | 0.8 | 9.893551
26 | 675 | 1004 | 0.8 | 9.601153
26 | 675 | 1005 | 0.8 | 9.825062
26 | 675 | 1006 | 0.8 | 9.698121
26 | 675 | 1007 | 0.8 | 9.253478
26 | 675 | 1008 | 0.8 | 9.727617
26 | 675 | 1009 | 0.8 | 8.825387
26 | 675 | 1010 | 0.8 | 10.14516
26 | 675 | 1011 | 0.8 | 10.43889
26 | 675 | 1012 | 0.8 | 10.18318
26 | 675 | 1013 | 0.8 | 9.724835
26 | 675 | 1014 | 0.8 | 9.253655
26 | 675 | 1015 | 0.8 | 10.70438
26 | 675 | 1016 | 0.8 | 11.09636
26 | 675 | 1017 | 0.8 | 10.3636
26 | 675 | 1018 | 0.8 | 9.740178
26 | 675 | 1019 | 0.8 | 9.801429
26 | 675 | 1020 | 0.8 | 9.23816
26 | 675 | 1021 | 0.8 | 10.24951
26 | 675 | 1022 | 0.8 | 8.307075
26 | 675 | 1023 | 0.8 | 10.15217
26 | 675 | 1024 | 0.8 | 10.60534
26 | 675 | 1025 | 0.8 | 9.948696
26 | 675 | 1026 | 0.8 | 10.19551
26 | 675 | 1027 | 0.8 | 10.28303
26 | 675 | 1028 | 0.8 | 9.750836
26 | 675 | 1029 | 0.8 | 10.23644
26 | 675 | 1030 | 0.8 | 10.52495
26 | 675 | 1031 | 0.8 | 9.719139
26 | 675 | 1032 | 0.8 | 9.802551
26 | 675 | 1033 | 0.8 | 9.364126
26 | 675 | 1034 | 0.8 | 10.31472
26 | 675 | 1035 | 0.8 | 9.927197
26 | 675 | 1036 | 0.8 | 9.785839
26 | 675 | 1037 | 0.8 | 10.62491
26 | 675 | 1038 | 0.8 | 9.474629
26 | 675 | 1039 | 0.8 | 9.235329
26 | 675 | 1040 | 0.8 | 10.17346
26 | 675 | 1041 | 0.8 | 10.63163
26 | 675 | 1042 | 0.8 | 9.95781
26 | 675 | 1043 | 0.8 | 8.681946
26 | 675 | 1044 | 0.8 | 9.211019
26 | 675 | 1045 | 0.8 | 8.823872
26 | 675 | 1046 | 0.8 | 9.432683
26 | 675 | 1047 | 0.8 | 9.83153
26 | 675 | 1048 | 0.8 | 8.954532
26 | 675 | 1049 | 0.8 | 10.18049
26 | 675 | 1050 | 0.8 | 9.592983
26 | 675 | 1051 | 0.8 | 9.645671
26 | 675 | 1052 | 0.8 | 9.582524
26 | 675 | 1053 | 0.8 | 11.44023
26 | 675 | 1054 | 0.8 | 10.2098
26 | 675 | 1055 | 0.8 | 9.602239
26 | 675 | 1056 | 0.8 | 9.585545
26 | 675 | 1057 | 0.8 | 9.99106
26 | 675 | 1058 | 0.8 | 9.564605
26 | 675 | 1059 | 0.8 | 11.50322
26 | 675 | 1060 | 0.8 | 10.29871
26 | 675 | 1061 | 0.8 | 9.179742
26 | 675 | 1062 | 0.8 | 10.3727
26 | 675 | 1063 | 0.8 | 9.050369
26 | 675 | 1064 | 0.8 | 8.068333
26 | 675 | 1065 | 0.8 | 8.582139
26 | 675 | 1066 | 0.8 | 9.547039
26 | 675 | 1067 | 0.8 | 9.951835
26 | 675 | 1068 | 0.8 | 9.908205
26 | 675 | 1069 | 0.8 | 10.33539
26 | 675 | 1070 | 0.8 | 9.7393
26 | 675 | 1071 | 0.8 | 9.7471
26 | 675 | 1072 | 0.8 | 8.860195
26 | 675 | 1073 | 0.8 | 9.317246
26 | 675 | 1074 | 0.8 | 9.851882
26 | 675 | 1075 | 0.8 | 9.670581
26 | 675 | 1076 | 0.8 | 10.66609
26 | 675 | 1077 | 0.8 | 8.897671
26 | 675 | 1078 | 0.8 | 9.611631
26 | 675 | 1079 | 0.8 | 9.65354
26 | 675 | 1080 | 0.8 | 8.000545
26 | 675 | 1081 | 0.8 | 9.907862
26 | 675 | 1082 | 0.8 | 8.494321
26 | 675 | 1083 | 0.8 | 10.3056
26 | 675 | 1084 | 0.8 | 10.09338
26 | 675 | 1085 | 0.8 | 8.918376
26 | 675 | 1086 | 0.8 | 9.631756
26 | 675 | 1087 | 0.8 | 9.794391
26 | 675 | 1088 | 0.8 | 9.309896
26 | 675 | 1089 | 0.8 | 10.27355
26 | 675 | 1090 | 0.8 | 10.24814
26 | 675 | 1091 | 0.8 | 10.10243
26 | 675 | 1092 | 0.8 | 9.534276
26 | 675 | 1093 | 0.8 | 9.409228
26 | 675 | 1094 | 0.8 | 10.14328
26 | 675 | 1095 | 0.8 | 9.736519
26 | 675 | 1096 | 0.8 | 9.536362
26 | 675 | 1097 | 0.8 | 10.15089
26 | 675 | 1098 | 0.8 | 10.33027
26 | 675 | 1099 | 0.8 | 9.843525
26 | 675 | 1100 | 0.8 | 9.238236
26 | 675 | 1101 | 0.8 | 9.582344
26 | 675 | 1102 | 0.8 | 9.430168
26 | 675 | 1103 | 0.8 | 9.627543
26 | 675 | 1104 | 0.8 | 10.76168
26 | 675 | 1105 | 0.8 | 11.30003
26 | 675 | 1106 | 0.8 | 9.380897
26 | 675 | 1107 | 0.8 | 9.576475
26 | 675 | 1108 | 0.8 | 11.62357
26 | 675 | 1109 | 0.8 | 9.664464
26 | 675 | 1110 | 0.8 | 9.633961
26 | 675 | 1111 | 0.8 | 10.78456
26 | 675 | 1112 | 0.8 | 10.01881
26 | 675 | 1113 | 0.8 | 10.43029
26 | 675 | 1114 | 0.8 | 9.741646
26 | 675 | 1115 | 0.8 | 10.46812
26 | 675 | 1116 | 0.8 | 9.615421
26 | 675 | 1117 | 0.8 | 10.64242
26 | 675 | 1118 | 0.8 | 9.410222
26 | 675 | 1119 | 0.8 | 9.648305
26 | 675 | 1120 | 0.8 | 10.35045
26 | 675 | 1121 | 0.8 | 9.871583
26 | 675 | 1122 | 0.8 | 9.979662
26 | 675 | 1123 | 0.8 | 9.631878
26 | 675 | 1124 | 0.8 | 10.32644
26 | 675 | 1125 | 0.8 | 9.91755
26 | 675 | 1126 | 0.8 | 9.479421
26 | 675 | 1127 | 0.8 | 9.10871
26 | 675 | 1128 | 0.8 | 9.744315
26 | 675 | 1129 | 0.8 | 9.735755
26 | 675 | 1130 | 0.8 | 10.61402
26 | 675 | 1131 | 0.8 | 9.859944
26 | 675 | 1132 | 0.8 | 9.915352
26 | 675 | 1133 | 0.8 | 10.13398
26 | 675 | 1134 | 0.8 | 9.336603
26 | 675 | 1135 | 0.8 | 9.715233
26 | 675 | 1136 | 0.8 | 9.899193
26 | 675 | 1137 | 0.8 | 10.02942
26 | 675 | 1138 | 0.8 | 9.557825
26 | 675 | 1139 | 0.8 | 8.785156
26 | 675 | 1140 | 0.8 | 10.74952
26 | 675 | 1141 | 0.8 | 9.48897
26 | 675 | 1142 | 0.8 | 9.61718
26 | 675 | 1143 | 0.8 | 9.273692
26 | 675 | 1144 | 0.8 | 9.981647
26 | 675 | 1145 | 0.8 | 9.865581
26 | 675 | 1146 | 0.8 | 9.851452
26 | 675 | 1147 | 0.8 | 10.3494
26 | 675 | 1148 | 0.8 | 10.0315
26 | 675 | 1149 | 0.8 | 9.164766
26 | 675 | 1150 | 0.8 | 10.08306
26 | 675 | 1151 | 0.8 | 8.805147
26 | 675 | 1152 | 0.8 | 9.876006
26 | 675 | 1153 | 0.8 | 10.00743
26 | 675 | 1154 | 0.8 | 8.515062
26 | 675 | 1155 | 0.8 | 9.719948
26 | 675 | 1156 | 0.8 | 9.504444
26 | 675 | 1157 | 0.8 | 10.13795
26 | 675 | 1158 | 0.8 | 10.74084
26 | 675 | 1159 | 0.8 | 8.487675
26 | 675 | 1160 | 0.8 | 9.878454
26 | 675 | 1161 | 0.8 | 10.51938
26 | 675 | 1162 | 0.8 | 9.455316
26 | 675 | 1163 | 0.8 | 9.470592
26 | 675 | 1164 | 0.8 | 10.70847
26 | 675 | 1165 | 0.8 | 10.47915
26 | 675 | 1166 | 0.8 | 10.00621
26 | 675 | 1167 | 0.8 | 9.861867
26 | 675 | 1168 | 0.8 | 9.6625
26 | 675 | 1169 | 0.8 | 9.092267
26 | 675 | 1170 | 0.8 | 9.32839
26 | 675 | 1171 | 0.8 | 10.26843
26 | 675 | 1172 | 0.8 | 9.991954
26 | 675 | 1173 | 0.8 | 11.06093
26 | 675 | 1174 | 0.8 | 9.958761
26 | 675 | 1175 | 0.8 | 10.24036
26 | 675 | 1176 | 0.8 | 10.63406
26 | 675 | 1177 | 0.8 | 10.04201
26 | 675 | 1178 | 0.8 | 9.42555
26 | 675 | 1179 | 0.8 | 9.729713
26 | 675 | 1180 | 0.8 | 7.927953
26 | 675 | 1181 | 0.8 | 9.986729
26 | 675 | 1182 | 0.8 | 9.941551
26 | 675 | 1183 | 0.8 | 9.752288
26 | 675 | 1184 | 0.8 | 9.127138
26 | 675 | 1185 | 0.8 | 9.345851
26 | 675 | 1186 | 0.8 | 9.860557
26 | 675 | 1187 | 0.8 | 10.20268
26 | 675 | 1188 | 0.8 | 10.12268
26 | 675 | 1189 | 0.8 | 9.255549
26 | 675 | 1190 | 0.8 | 9.478426
26 | 675 | 1191 | 0.8 | 9.334798
26 | 675 | 1192 | 0.8 | 10.02124
26 | 675 | 1193 | 0.8 | 9.071196
26 | 675 | 1194 | 0.8 | 9.740769
26 | 675 | 1195 | 0.8 | 9.431169
26 | 675 | 1196 | 0.8 | 9.86834
26 | 675 | 1197 | 0.8 | 9.824275
26 | 675 | 1198 | 0.8 | 10.75919
26 | 675 | 1199 | 0.8 | 9.224592
26 | 675 | 1200 | 0.8 | 9.663331
27 | 675 | 0 | 1 | 0
27 | 675 | 1 | 1 | 0.09741388
27 | 675 | 2 | 1 | 0.1995751
27 | 675 | 3 | 1 | 0.2907713
27 | 675 | 4 | 1 | 0.4316867
27 | 675 | 5 | 1 | 0.4607457
27 | 675 | 6 | 1 | 0.4999726
27 | 675 | 7 | 1 | 0.6703539
27 | 675 | 8 | 1 | 0.7555482
27 | 675 | 9 | 1 | 0.8402419
27 | 675 | 10 | 1 | 0.8945689
27 | 675 | 11 | 1 | 1.018197
27 | 675 | 12 | 1 | 1.165253
27 | 675 | 13 | 1 | 1.205672
27 | 675 | 14 | 1 | 1.282787
27 | 675 | 15 | 1 | 1.329891
27 | 675 | 16 | 1 | 1.521572
27 | 675 | 17 | 1 | 1.562559
27 | 675 | 18 | 1 | 1.686493
27 | 675 | 19 | 1 | 1.657826
27 | 675 | 20 | 1 | 1.801158
27 | 675 | 21 | 1 | 1.718804
27 | 675 | 22 | 1 | 1.920994
27 | 675 | 23 | 1 | 2.003594
27 | 675 | 24 | 1 | 2.094962
27 | 675 | 25 | 1 | 2.071271
27 | 675 | 26 | 1 | 2.44355
27 | 675 | 27 | 1 | 2.326847
27 | 675 | 28 | 1 | 2.385044
27 | 675 | 29 | 1 | 2.603237
27 | 675 | 30 | 1 | 2.546562
27 | 675 | 31 | 1 | 2.230036
27 | 675 | 32 | 1 | 2.851003
27 | 675 | 33 | 1 | 2.892128
27 | 675 | 34 | 1 | 2.823923
27 | 675 | 35 | 1 | 2.860163
27 | 675 | 36 | 1 | 3.12527
27 | 675 | 37 | 1 | 3.07385
27 | 675 | 38 | 1 | 3.373908
27 | 675 | 39 | 1 | 3.254838
27 | 675 | 40 | 1 | 3.116599
27 | 675 | 41 | 1 | 3.221997
27 | 675 | 42 | 1 | 3.250063
27 | 675 | 43 | 1 | 3.534213
27 | 675 | 44 | 1 | 3.509941
27 | 675 | 45 | 1 | 3.603579
27 | 675 | 46 | 1 | 3.659595
27 | 675 | 47 | 1 | 4.02667
27 | 675 | 48 | 1 | 3.855533
27 | 675 | 49 | 1 | 3.61936
27 | 675 | 50 | 1 | 3.731242
27 | 675 | 51 | 1 | 3.995644
27 | 675 | 52 | 1 | 4.013405
27 | 675 | 53 | 1 | 3.972295
27 | 675 | 54 | 1 | 4.178617
27 | 675 | 55 | 1 | 4.634961
27 | 675 | 56 | 1 | 4.432475
27 | 675 | 57 | 1 | 4.78088
27 | 675 | 58 | 1 | 4.487039
27 | 675 | 59 | 1 | 4.477284
27 | 675 | 60 | 1 | 4.436839
27 | 675 | 61 | 1 | 4.481261
27 | 675 | 62 | 1 | 4.418254
27 | 675 | 63 | 1 | 4.993089
27 | 675 | 64 | 1 | 4.764794
27 | 675 | 65 | 1 | 4.588853
27 | 675 | 66 | 1 | 4.672205
27 | 675 | 67 | 1 | 4.870587
27 | 675 | 68 | 1 | 5.018038
27 | 675 | 69 | 1 | 4.987666
27 | 675 | 70 | 1 | 4.981436
27 | 675 | 71 | 1 | 5.271747
27 | 675 | 72 | 1 | 5.083678
27 | 675 | 73 | 1 | 5.150412
27 | 675 | 74 | 1 | 4.742917
27 | 675 | 75 | 1 | 6.076981
27 | 675 | 76 | 1 | 5.583305
27 | 675 | 77 | 1 | 5.732509
27 | 675 | 78 | 1 | 5.457624
27 | 675 | 79 | 1 | 5.252259
27 | 675 | 80 | 1 | 5.54904
27 | 675 | 81 | 1 | 5.426419
27 | 675 | 82 | 1 | 5.452406
27 | 675 | 83 | 1 | 5.739237
27 | 675 | 84 | 1 | 5.738586
27 | 675 | 85 | 1 | 5.708289
27 | 675 | 86 | 1 | 5.561251
27 | 675 | 87 | 1 | 5.757218
27 | 675 | 88 | 1 | 6.278011
27 | 675 | 89 | 1 | 5.913458
27 | 675 | 90 | 1 | 5.974853
27 | 675 | 91 | 1 | 5.924246
27 | 675 | 92 | 1 | 6.088299
27 | 675 | 93 | 1 | 5.528092
27 | 675 | 94 | 1 | 6.257705
27 | 675 | 95 | 1 | 6.199537
27 | 675 | 96 | 1 | 6.10105
27 | 675 | 97 | 1 | 6.195049
27 | 675 | 98 | 1 | 5.976043
27 | 675 | 99 | 1 | 5.477387
27 | 675 | 100 | 1 | 6.469725
27 | 675 | 101 | 1 | 6.458135
27 | 675 | 102 | 1 | 6.369714
27 | 675 | 103 | 1 | 5.90205
27 | 675 | 104 | 1 | 6.285584
27 | 675 | 105 | 1 | 6.390568
27 | 675 | 106 | 1 | 6.132548
27 | 675 | 107 | 1 | 6.549376
27 | 675 | 108 | 1 | 6.556748
27 | 675 | 109 | 1 | 6.654267
27 | 675 | 110 | 1 | 5.307065
27 | 675 | 111 | 1 | 6.320597
27 | 675 | 112 | 1 | 6.093927
27 | 675 | 113 | 1 | 6.695143
27 | 675 | 114 | 1 | 7.192174
27 | 675 | 115 | 1 | 6.967111
27 | 675 | 116 | 1 | 6.395604
27 | 675 | 117 | 1 | 6.810393
27 | 675 | 118 | 1 | 7.069069
27 | 675 | 119 | 1 | 6.889394
27 | 675 | 120 | 1 | 6.320312
27 | 675 | 121 | 1 | 7.640243
27 | 675 | 122 | 1 | 7.138023
27 | 675 | 123 | 1 | 6.927307
27 | 675 | 124 | 1 | 6.413592
27 | 675 | 125 | 1 | 5.373755
27 | 675 | 126 | 1 | 7.262111
27 | 675 | 127 | 1 | 6.667551
27 | 675 | 128 | 1 | 7.145908
27 | 675 | 129 | 1 | 5.954861
27 | 675 | 130 | 1 | 7.197486
27 | 675 | 131 | 1 | 7.11453
27 | 675 | 132 | 1 | 7.579461
27 | 675 | 133 | 1 | 7.258516
27 | 675 | 134 | 1 | 7.283808
27 | 675 | 135 | 1 | 6.951064
27 | 675 | 136 | 1 | 8.228549
27 | 675 | 137 | 1 | 7.563642
27 | 675 | 138 | 1 | 7.380978
27 | 675 | 139 | 1 | 7.702554
27 | 675 | 140 | 1 | 7.579014
27 | 675 | 141 | 1 | 7.701655
27 | 675 | 142 | 1 | 7.242228
27 | 675 | 143 | 1 | 7.536193
27 | 675 | 144 | 1 | 7.337225
27 | 675 | 145 | 1 | 7.506549
27 | 675 | 146 | 1 | 8.181281
27 | 675 | 147 | 1 | 7.519127
27 | 675 | 148 | 1 | 7.970736
27 | 675 | 149 | 1 | 7.316914
27 | 675 | 150 | 1 | 8.188121
27 | 675 | 151 | 1 | 7.944114
27 | 675 | 152 | 1 | 8.089038
27 | 675 | 153 | 1 | 8.553811
27 | 675 | 154 | 1 | 7.912282
27 | 675 | 155 | 1 | 8.355347
27 | 675 | 156 | 1 | 7.656052
27 | 675 | 157 | 1 | 8.114662
27 | 675 | 158 | 1 | 7.76523
27 | 675 | 159 | 1 | 7.749813
27 | 675 | 160 | 1 | 8.096697
27 | 675 | 161 | 1 | 8.014351
27 | 675 | 162 | 1 | 7.574219
27 | 675 | 163 | 1 | 7.894559
27 | 675 | 164 | 1 | 8.299714
27 | 675 | 165 | 1 | 7.346072
27 | 675 | 166 | 1 | 8.162078
27 | 675 | 167 | 1 | 8.025717
27 | 675 | 168 | 1 | 8.524811
27 | 675 | 169 | 1 | 8.722109
27 | 675 | 170 | 1 | 7.657496
27 | 675 | 171 | 1 | 8.178916
27 | 675 | 172 | 1 | 8.622535
27 | 675 | 173 | 1 | 8.390462
27 | 675 | 174 | 1 | 7.855509
27 | 675 | 175 | 1 | 8.992111
27 | 675 | 176 | 1 | 8.51857
27 | 675 | 177 | 1 | 8.094461
27 | 675 | 178 | 1 | 8.103965
27 | 675 | 179 | 1 | 8.431431
27 | 675 | 180 | 1 | 7.860798
27 | 675 | 181 | 1 | 7.607223
27 | 675 | 182 | 1 | 9.63537
27 | 675 | 183 | 1 | 8.438564
27 | 675 | 184 | 1 | 8.738003
27 | 675 | 185 | 1 | 8.225448
27 | 675 | 186 | 1 | 8.629851
27 | 675 | 187 | 1 | 8.884621
27 | 675 | 188 | 1 | 8.539193
27 | 675 | 189 | 1 | 8.546597
27 | 675 | 190 | 1 | 8.387099
27 | 675 | 191 | 1 | 8.943984
27 | 675 | 192 | 1 | 8.569397
27 | 675 | 193 | 1 | 8.977199
27 | 675 | 194 | 1 | 8.201122
27 | 675 | 195 | 1 | 9.278777
27 | 675 | 196 | 1 | 9.606094
27 | 675 | 197 | 1 | 8.957828
27 | 675 | 198 | 1 | 8.504453
27 | 675 | 199 | 1 | 8.838249
27 | 675 | 200 | 1 | 7.705582
27 | 675 | 201 | 1 | 8.904671
27 | 675 | 202 | 1 | 9.2214
27 | 675 | 203 | 1 | 8.514912
27 | 675 | 204 | 1 | 9.516534
27 | 675 | 205 | 1 | 8.554403
27 | 675 | 206 | 1 | 8.871969
27 | 675 | 207 | 1 | 7.644214
27 | 675 | 208 | 1 | 8.796072
27 | 675 | 209 | 1 | 8.482384
27 | 675 | 210 | 1 | 9.151293
27 | 675 | 211 | 1 | 9.268241
27 | 675 | 212 | 1 | 8.192719
27 | 675 | 213 | 1 | 9.025988
27 | 675 | 214 | 1 | 8.793961
27 | 675 | 215 | 1 | 8.30485
27 | 675 | 216 | 1 | 8.548774
27 | 675 | 217 | 1 | 8.981775
27 | 675 | 218 | 1 | 9.35212
27 | 675 | 219 | 1 | 9.27287
27 | 675 | 220 | 1 | 8.976894
27 | 675 | 221 | 1 | 9.819605
27 | 675 | 222 | 1 | 8.907388
27 | 675 | 223 | 1 | 8.164238
27 | 675 | 224 | 1 | 9.338944
27 | 675 | 225 | 1 | 10.14556
27 | 675 | 226 | 1 | 8.662707
27 | 675 | 227 | 1 | 9.035586
27 | 675 | 228 | 1 | 10.04809
27 | 675 | 229 | 1 | 8.757486
27 | 675 | 230 | 1 | 10.40324
27 | 675 | 231 | 1 | 9.00984
27 | 675 | 232 | 1 | 9.403481
27 | 675 | 233 | 1 | 9.759818
27 | 675 | 234 | 1 | 8.532834
27 | 675 | 235 | 1 | 9.100137
27 | 675 | 236 | 1 | 8.772641
27 | 675 | 237 | 1 | 8.596415
27 | 675 | 238 | 1 | 9.703237
27 | 675 | 239 | 1 | 9.07804
27 | 675 | 240 | 1 | 9.181329
27 | 675 | 241 | 1 | 9.453013
27 | 675 | 242 | 1 | 8.746426
27 | 675 | 243 | 1 | 9.262614
27 | 675 | 244 | 1 | 9.018405
27 | 675 | 245 | 1 | 9.96683
27 | 675 | 246 | 1 | 8.708002
27 | 675 | 247 | 1 | 8.876619
27 | 675 | 248 | 1 | 8.834231
27 | 675 | 249 | 1 | 9.336491
27 | 675 | 250 | 1 | 9.48127
27 | 675 | 251 | 1 | 9.672477
27 | 675 | 252 | 1 | 8.672515
27 | 675 | 253 | 1 | 9.110972
27 | 675 | 254 | 1 | 10.14545
27 | 675 | 255 | 1 | 10.25361
27 | 675 | 256 | 1 | 8.960615
27 | 675 | 257 | 1 | 9.274056
27 | 675 | 258 | 1 | 9.108872
27 | 675 | 259 | 1 | 9.665995
27 | 675 | 260 | 1 | 9.137154
27 | 675 | 261 | 1 | 9.480179
27 | 675 | 262 | 1 | 9.711354
27 | 675 | 263 | 1 | 9.522913
27 | 675 | 264 | 1 | 9.291109
27 | 675 | 265 | 1 | 10.33944
27 | 675 | 266 | 1 | 8.557849
27 | 675 | 267 | 1 | 10.28698
27 | 675 | 268 | 1 | 9.906615
27 | 675 | 269 | 1 | 8.826985
27 | 675 | 270 | 1 | 8.686967
27 | 675 | 271 | 1 | 8.654395
27 | 675 | 272 | 1 | 9.556096
27 | 675 | 273 | 1 | 9.498982
27 | 675 | 274 | 1 | 9.59417
27 | 675 | 275 | 1 | 9.664719
27 | 675 | 276 | 1 | 9.613086
27 | 675 | 277 | 1 | 9.849082
27 | 675 | 278 | 1 | 9.59007
27 | 675 | 279 | 1 | 8.884798
27 | 675 | 280 | 1 | 9.561323
27 | 675 | 281 | 1 | 9.731861
27 | 675 | 282 | 1 | 9.681961
27 | 675 | 283 | 1 | 9.900946
27 | 675 | 284 | 1 | 9.120395
27 | 675 | 285 | 1 | 9.213879
27 | 675 | 286 | 1 | 9.934516
27 | 675 | 287 | 1 | 9.261935
27 | 675 | 288 | 1 | 9.709858
27 | 675 | 289 | 1 | 9.985044
27 | 675 | 290 | 1 | 10.03768
27 | 675 | 291 | 1 | 9.406914
27 | 675 | 292 | 1 | 9.753956
27 | 675 | 293 | 1 | 9.299795
27 | 675 | 294 | 1 | 9.37136
27 | 675 | 295 | 1 | 9.490455
27 | 675 | 296 | 1 | 10.2067
27 | 675 | 297 | 1 | 9.093879
27 | 675 | 298 | 1 | 9.340662
27 | 675 | 299 | 1 | 9.902478
27 | 675 | 300 | 1 | 9.060614
27 | 675 | 301 | 1 | 9.357435
27 | 675 | 302 | 1 | 9.598471
27 | 675 | 303 | 1 | 9.768209
27 | 675 | 304 | 1 | 10.13339
27 | 675 | 305 | 1 | 10.32701
27 | 675 | 306 | 1 | 10.12107
27 | 675 | 307 | 1 | 9.813555
27 | 675 | 308 | 1 | 10.66048
27 | 675 | 309 | 1 | 9.487317
27 | 675 | 310 | 1 | 9.759373
27 | 675 | 311 | 1 | 9.874212
27 | 675 | 312 | 1 | 9.975376
27 | 675 | 313 | 1 | 9.987068
27 | 675 | 314 | 1 | 9.734589
27 | 675 | 315 | 1 | 9.381885
27 | 675 | 316 | 1 | 9.265701
27 | 675 | 317 | 1 | 10.29534
27 | 675 | 318 | 1 | 8.974387
27 | 675 | 319 | 1 | 10.31805
27 | 675 | 320 | 1 | 10.28984
27 | 675 | 321 | 1 | 9.471325
27 | 675 | 322 | 1 | 9.927374
27 | 675 | 323 | 1 | 10.20107
27 | 675 | 324 | 1 | 11.13949
27 | 675 | 325 | 1 | 9.191489
27 | 675 | 326 | 1 | 10.17844
27 | 675 | 327 | 1 | 10.14903
27 | 675 | 328 | 1 | 9.231692
27 | 675 | 329 | 1 | 7.790671
27 | 675 | 330 | 1 | 8.910295
27 | 675 | 331 | 1 | 11.42764
27 | 675 | 332 | 1 | 10.13617
27 | 675 | 333 | 1 | 9.780017
27 | 675 | 334 | 1 | 9.58077
27 | 675 | 335 | 1 | 11.06172
27 | 675 | 336 | 1 | 9.87468
27 | 675 | 337 | 1 | 10.08256
27 | 675 | 338 | 1 | 9.983561
27 | 675 | 339 | 1 | 10.25672
27 | 675 | 340 | 1 | 8.498129
27 | 675 | 341 | 1 | 9.841483
27 | 675 | 342 | 1 | 9.695277
27 | 675 | 343 | 1 | 9.778228
27 | 675 | 344 | 1 | 10.60517
27 | 675 | 345 | 1 | 10.17771
27 | 675 | 346 | 1 | 9.909793
27 | 675 | 347 | 1 | 10.12618
27 | 675 | 348 | 1 | 10.19336
27 | 675 | 349 | 1 | 11.12285
27 | 675 | 350 | 1 | 9.311605
27 | 675 | 351 | 1 | 10.02871
27 | 675 | 352 | 1 | 10.17707
27 | 675 | 353 | 1 | 10.68063
27 | 675 | 354 | 1 | 9.777848
27 | 675 | 355 | 1 | 10.164
27 | 675 | 356 | 1 | 10.31153
27 | 675 | 357 | 1 | 9.866605
27 | 675 | 358 | 1 | 9.773851
27 | 675 | 359 | 1 | 10.06139
27 | 675 | 360 | 1 | 9.300244
27 | 675 | 361 | 1 | 9.99447
27 | 675 | 362 | 1 | 10.20683
27 | 675 | 363 | 1 | 9.788425
27 | 675 | 364 | 1 | 10.781
27 | 675 | 365 | 1 | 9.183594
27 | 675 | 366 | 1 | 9.217334
27 | 675 | 367 | 1 | 10.22033
27 | 675 | 368 | 1 | 10.98264
27 | 675 | 369 | 1 | 10.18835
27 | 675 | 370 | 1 | 10.26513
27 | 675 | 371 | 1 | 9.889388
27 | 675 | 372 | 1 | 9.878574
27 | 675 | 373 | 1 | 9.498955
27 | 675 | 374 | 1 | 9.454677
27 | 675 | 375 | 1 | 11.58857
27 | 675 | 376 | 1 | 10.14977
27 | 675 | 377 | 1 | 9.481742
27 | 675 | 378 | 1 | 10.39121
27 | 675 | 379 | 1 | 9.919474
27 | 675 | 380 | 1 | 10.6033
27 | 675 | 381 | 1 | 10.14252
27 | 675 | 382 | 1 | 9.916004
27 | 675 | 383 | 1 | 9.212017
27 | 675 | 384 | 1 | 10.68595
27 | 675 | 385 | 1 | 10.73745
27 | 675 | 386 | 1 | 9.966092
27 | 675 | 387 | 1 | 10.42927
27 | 675 | 388 | 1 | 11.08123
27 | 675 | 389 | 1 | 9.459864
27 | 675 | 390 | 1 | 9.44416
27 | 675 | 391 | 1 | 10.26853
27 | 675 | 392 | 1 | 10.1472
27 | 675 | 393 | 1 | 10.5603
27 | 675 | 394 | 1 | 10.07056
27 | 675 | 395 | 1 | 10.12283
27 | 675 | 396 | 1 | 9.92652
27 | 675 | 397 | 1 | 10.00505
27 | 675 | 398 | 1 | 10.59718
27 | 675 | 399 | 1 | 10.34045
27 | 675 | 400 | 1 | 9.323367
27 | 675 | 401 | 1 | 10.27684
27 | 675 | 402 | 1 | 10.28933
27 | 675 | 403 | 1 | 10.04933
27 | 675 | 404 | 1 | 9.067613
27 | 675 | 405 | 1 | 9.629565
27 | 675 | 406 | 1 | 9.410766
27 | 675 | 407 | 1 | 10.27901
27 | 675 | 408 | 1 | 9.794693
27 | 675 | 409 | 1 | 9.494286
27 | 675 | 410 | 1 | 9.787896
27 | 675 | 411 | 1 | 9.535548
27 | 675 | 412 | 1 | 10.3277
27 | 675 | 413 | 1 | 9.95993
27 | 675 | 414 | 1 | 9.311437
27 | 675 | 415 | 1 | 9.502983
27 | 675 | 416 | 1 | 10.99968
27 | 675 | 417 | 1 | 10.01371
27 | 675 | 418 | 1 | 10.50044
27 | 675 | 419 | 1 | 10.55269
27 | 675 | 420 | 1 | 10.54607
27 | 675 | 421 | 1 | 9.83686
27 | 675 | 422 | 1 | 9.631575
27 | 675 | 423 | 1 | 10.19719
27 | 675 | 424 | 1 | 10.28194
27 | 675 | 425 | 1 | 10.52153
27 | 675 | 426 | 1 | 10.55431
27 | 675 | 427 | 1 | 10.43266
27 | 675 | 428 | 1 | 10.21092
27 | 675 | 429 | 1 | 11.26357
27 | 675 | 430 | 1 | 10.05101
27 | 675 | 431 | 1 | 9.653943
27 | 675 | 432 | 1 | 9.388142
27 | 675 | 433 | 1 | 10.25144
27 | 675 | 434 | 1 | 9.782826
27 | 675 | 435 | 1 | 9.23139
27 | 675 | 436 | 1 | 10.47479
27 | 675 | 437 | 1 | 10.19202
27 | 675 | 438 | 1 | 10.83408
27 | 675 | 439 | 1 | 12.29807
27 | 675 | 440 | 1 | 10.48859
27 | 675 | 441 | 1 | 11.13419
27 | 675 | 442 | 1 | 9.912913
27 | 675 | 443 | 1 | 9.773265
27 | 675 | 444 | 1 | 8.785011
27 | 675 | 445 | 1 | 9.519124
27 | 675 | 446 | 1 | 9.74623
27 | 675 | 447 | 1 | 8.665126
27 | 675 | 448 | 1 | 11.35541
27 | 675 | 449 | 1 | 9.604672
27 | 675 | 450 | 1 | 8.833618
27 | 675 | 451 | 1 | 9.862668
27 | 675 | 452 | 1 | 9.869238
27 | 675 | 453 | 1 | 10.66307
27 | 675 | 454 | 1 | 9.954191
27 | 675 | 455 | 1 | 10.55818
27 | 675 | 456 | 1 | 10.19916
27 | 675 | 457 | 1 | 10.2814
27 | 675 | 458 | 1 | 9.879649
27 | 675 | 459 | 1 | 9.996916
27 | 675 | 460 | 1 | 10.17709
27 | 675 | 461 | 1 | 11.10575
27 | 675 | 462 | 1 | 10.04818
27 | 675 | 463 | 1 | 9.948739
27 | 675 | 464 | 1 | 10.16998
27 | 675 | 465 | 1 | 10.14546
27 | 675 | 466 | 1 | 10.27634
27 | 675 | 467 | 1 | 10.03549
27 | 675 | 468 | 1 | 9.114954
27 | 675 | 469 | 1 | 10.60365
27 | 675 | 470 | 1 | 10.06005
27 | 675 | 471 | 1 | 9.364854
27 | 675 | 472 | 1 | 9.869749
27 | 675 | 473 | 1 | 9.797873
27 | 675 | 474 | 1 | 10.21206
27 | 675 | 475 | 1 | 10.15644
27 | 675 | 476 | 1 | 10.17329
27 | 675 | 477 | 1 | 10.41035
27 | 675 | 478 | 1 | 11.93224
27 | 675 | 479 | 1 | 10.77121
27 | 675 | 480 | 1 | 9.109593
27 | 675 | 481 | 1 | 10.72165
27 | 675 | 482 | 1 | 10.83696
27 | 675 | 483 | 1 | 10.0232
27 | 675 | 484 | 1 | 10.25642
27 | 675 | 485 | 1 | 9.985983
27 | 675 | 486 | 1 | 9.990471
27 | 675 | 487 | 1 | 10.35885
27 | 675 | 488 | 1 | 11.51214
27 | 675 | 489 | 1 | 10.6449
27 | 675 | 490 | 1 | 9.307417
27 | 675 | 491 | 1 | 10.31088
27 | 675 | 492 | 1 | 10.45649
27 | 675 | 493 | 1 | 9.938972
27 | 675 | 494 | 1 | 10.8261
27 | 675 | 495 | 1 | 9.680333
27 | 675 | 496 | 1 | 10.24589
27 | 675 | 497 | 1 | 10.68775
27 | 675 | 498 | 1 | 10.38276
27 | 675 | 499 | 1 | 10.91417
27 | 675 | 500 | 1 | 10.38352
27 | 675 | 501 | 1 | 10.20604
27 | 675 | 502 | 1 | 10.43289
27 | 675 | 503 | 1 | 9.958925
27 | 675 | 504 | 1 | 9.479855
27 | 675 | 505 | 1 | 10.74223
27 | 675 | 506 | 1 | 11.82616
27 | 675 | 507 | 1 | 10.44422
27 | 675 | 508 | 1 | 10.00804
27 | 675 | 509 | 1 | 11.82953
27 | 675 | 510 | 1 | 9.603461
27 | 675 | 511 | 1 | 10.16642
27 | 675 | 512 | 1 | 10.91488
27 | 675 | 513 | 1 | 10.51753
27 | 675 | 514 | 1 | 10.42748
27 | 675 | 515 | 1 | 9.995404
27 | 675 | 516 | 1 | 9.023347
27 | 675 | 517 | 1 | 9.908195
27 | 675 | 518 | 1 | 9.937528
27 | 675 | 519 | 1 | 10.74814
27 | 675 | 520 | 1 | 9.936154
27 | 675 | 521 | 1 | 11.21956
27 | 675 | 522 | 1 | 10.16212
27 | 675 | 523 | 1 | 11.89288
27 | 675 | 524 | 1 | 10.159
27 | 675 | 525 | 1 | 10.537
27 | 675 | 526 | 1 | 8.971847
27 | 675 | 527 | 1 | 10.11659
27 | 675 | 528 | 1 | 10.44358
27 | 675 | 529 | 1 | 9.691448
27 | 675 | 530 | 1 | 10.61956
27 | 675 | 531 | 1 | 10.12067
27 | 675 | 532 | 1 | 10.25756
27 | 675 | 533 | 1 | 10.23918
27 | 675 | 534 | 1 | 9.2649
27 | 675 | 535 | 1 | 10.20843
27 | 675 | 536 | 1 | 10.58112
27 | 675 | 537 | 1 | 9.840263
27 | 675 | 538 | 1 | 11.08023
27 | 675 | 539 | 1 | 10.66063
27 | 675 | 540 | 1 | 10.09842
27 | 675 | 541 | 1 | 10.00332
27 | 675 | 542 | 1 | 10.49359
27 | 675 | 543 | 1 | 10.27575
27 | 675 | 544 | 1 | 10.44074
27 | 675 | 545 | 1 | 10.40939
27 | 675 | 546 | 1 | 9.934364
27 | 675 | 547 | 1 | 9.964746
27 | 675 | 548 | 1 | 10.33729
27 | 675 | 549 | 1 | 11.01934
27 | 675 | 550 | 1 | 10.47189
27 | 675 | 551 | 1 | 11.19257
27 | 675 | 552 | 1 | 10.41159
27 | 675 | 553 | 1 | 10.02533
27 | 675 | 554 | 1 | 10.53912
27 | 675 | 555 | 1 | 9.945516
27 | 675 | 556 | 1 | 10.83264
27 | 675 | 557 | 1 | 10.29339
27 | 675 | 558 | 1 | 9.79349
27 | 675 | 559 | 1 | 10.02489
27 | 675 | 560 | 1 | 10.252
27 | 675 | 561 | 1 | 10.81095
27 | 675 | 562 | 1 | 9.088009
27 | 675 | 563 | 1 | 10.10829
27 | 675 | 564 | 1 | 9.070123
27 | 675 | 565 | 1 | 10.50281
27 | 675 | 566 | 1 | 8.989854
27 | 675 | 567 | 1 | 11.61338
27 | 675 | 568 | 1 | 10.32533
27 | 675 | 569 | 1 | 10.44254
27 | 675 | 570 | 1 | 10.32849
27 | 675 | 571 | 1 | 10.48545
27 | 675 | 572 | 1 | 10.54718
27 | 675 | 573 | 1 | 11.35079
27 | 675 | 574 | 1 | 10.35639
27 | 675 | 575 | 1 | 10.2154
27 | 675 | 576 | 1 | 10.64682
27 | 675 | 577 | 1 | 9.985635
27 | 675 | 578 | 1 | 9.751689
27 | 675 | 579 | 1 | 10.5666
27 | 675 | 580 | 1 | 10.36309
27 | 675 | 581 | 1 | 10.41547
27 | 675 | 582 | 1 | 11.33455
27 | 675 | 583 | 1 | 10.95228
27 | 675 | 584 | 1 | 10.14203
27 | 675 | 585 | 1 | 10.40054
27 | 675 | 586 | 1 | 10.50443
27 | 675 | 587 | 1 | 10.44401
27 | 675 | 588 | 1 | 10.45185
27 | 675 | 589 | 1 | 10.24062
27 | 675 | 590 | 1 | 10.50812
27 | 675 | 591 | 1 | 10.63132
27 | 675 | 592 | 1 | 10.5104
27 | 675 | 593 | 1 | 9.576482
27 | 675 | 594 | 1 | 10.13855
27 | 675 | 595 | 1 | 10.33316
27 | 675 | 596 | 1 | 10.33303
27 | 675 | 597 | 1 | 9.945199
27 | 675 | 598 | 1 | 9.494645
27 | 675 | 599 | 1 | 10.39566
27 | 675 | 600 | 1 | 8.616946
27 | 675 | 601 | 1 | 10.27063
27 | 675 | 602 | 1 | 10.41991
27 | 675 | 603 | 1 | 10.46977
27 | 675 | 604 | 1 | 9.877258
27 | 675 | 605 | 1 | 8.465057
27 | 675 | 606 | 1 | 10.29331
27 | 675 | 607 | 1 | 10.50886
27 | 675 | 608 | 1 | 9.314374
27 | 675 | 609 | 1 | 10.06022
27 | 675 | 610 | 1 | 10.06615
27 | 675 | 611 | 1 | 10.22975
27 | 675 | 612 | 1 | 9.612913
27 | 675 | 613 | 1 | 12.36717
27 | 675 | 614 | 1 | 9.44509
27 | 675 | 615 | 1 | 9.190733
27 | 675 | 616 | 1 | 10.65151
27 | 675 | 617 | 1 | 8.528576
27 | 675 | 618 | 1 | 10.39699
27 | 675 | 619 | 1 | 9.678444
27 | 675 | 620 | 1 | 9.870979
27 | 675 | 621 | 1 | 10.27809
27 | 675 | 622 | 1 | 10.30688
27 | 675 | 623 | 1 | 9.969624
27 | 675 | 624 | 1 | 11.953
27 | 675 | 625 | 1 | 11.00211
27 | 675 | 626 | 1 | 10.52081
27 | 675 | 627 | 1 | 10.12654
27 | 675 | 628 | 1 | 10.68306
27 | 675 | 629 | 1 | 10.41871
27 | 675 | 630 | 1 | 10.06142
27 | 675 | 631 | 1 | 10.30186
27 | 675 | 632 | 1 | 10.33211
27 | 675 | 633 | 1 | 10.82612
27 | 675 | 634 | 1 | 9.464033
27 | 675 | 635 | 1 | 10.6432
27 | 675 | 636 | 1 | 10.04394
27 | 675 | 637 | 1 | 10.74367
27 | 675 | 638 | 1 | 10.54133
27 | 675 | 639 | 1 | 10.4116
27 | 675 | 640 | 1 | 10.64759
27 | 675 | 641 | 1 | 10.19913
27 | 675 | 642 | 1 | 10.35133
27 | 675 | 643 | 1 | 11.64905
27 | 675 | 644 | 1 | 10.35987
27 | 675 | 645 | 1 | 10.23318
27 | 675 | 646 | 1 | 10.8947
27 | 675 | 647 | 1 | 9.329384
27 | 675 | 648 | 1 | 10.44013
27 | 675 | 649 | 1 | 9.985933
27 | 675 | 650 | 1 | 10.33993
27 | 675 | 651 | 1 | 10.16855
27 | 675 | 652 | 1 | 10.75422
27 | 675 | 653 | 1 | 9.552619
27 | 675 | 654 | 1 | 10.84329
27 | 675 | 655 | 1 | 10.63081
27 | 675 | 656 | 1 | 10.31365
27 | 675 | 657 | 1 | 10.53337
27 | 675 | 658 | 1 | 10.46372
27 | 675 | 659 | 1 | 10.3579
27 | 675 | 660 | 1 | 11.04689
27 | 675 | 661 | 1 | 10.2638
27 | 675 | 662 | 1 | 10.92819
27 | 675 | 663 | 1 | 10.60534
27 | 675 | 664 | 1 | 10.08345
27 | 675 | 665 | 1 | 11.47739
27 | 675 | 666 | 1 | 10.70095
27 | 675 | 667 | 1 | 10.04518
27 | 675 | 668 | 1 | 10.47191
27 | 675 | 669 | 1 | 10.34468
27 | 675 | 670 | 1 | 11.70308
27 | 675 | 671 | 1 | 10.60451
27 | 675 | 672 | 1 | 11.35033
27 | 675 | 673 | 1 | 10.58469
27 | 675 | 674 | 1 | 10.87216
27 | 675 | 675 | 1 | 10.72148
27 | 675 | 676 | 1 | 9.884905
27 | 675 | 677 | 1 | 10.28399
27 | 675 | 678 | 1 | 10.50726
27 | 675 | 679 | 1 | 10.12035
27 | 675 | 680 | 1 | 8.555928
27 | 675 | 681 | 1 | 10.28372
27 | 675 | 682 | 1 | 10.84768
27 | 675 | 683 | 1 | 12.08191
27 | 675 | 684 | 1 | 10.49834
27 | 675 | 685 | 1 | 9.945731
27 | 675 | 686 | 1 | 10.75309
27 | 675 | 687 | 1 | 9.527611
27 | 675 | 688 | 1 | 10.49814
27 | 675 | 689 | 1 | 11.4187
27 | 675 | 690 | 1 | 10.63252
27 | 675 | 691 | 1 | 9.024026
27 | 675 | 692 | 1 | 9.670073
27 | 675 | 693 | 1 | 9.744603
27 | 675 | 694 | 1 | 10.2992
27 | 675 | 695 | 1 | 10.41126
27 | 675 | 696 | 1 | 10.76235
27 | 675 | 697 | 1 | 10.29255
27 | 675 | 698 | 1 | 10.5936
27 | 675 | 699 | 1 | 10.08025
27 | 675 | 700 | 1 | 11.64571
27 | 675 | 701 | 1 | 9.794417
27 | 675 | 702 | 1 | 9.1274
27 | 675 | 703 | 1 | 9.849548
27 | 675 | 704 | 1 | 9.938784
27 | 675 | 705 | 1 | 10.41208
27 | 675 | 706 | 1 | 11.3718
27 | 675 | 707 | 1 | 10.50032
27 | 675 | 708 | 1 | 10.43125
27 | 675 | 709 | 1 | 10.33952
27 | 675 | 710 | 1 | 10.23786
27 | 675 | 711 | 1 | 10.46604
27 | 675 | 712 | 1 | 10.26758
27 | 675 | 713 | 1 | 10.50768
27 | 675 | 714 | 1 | 10.07288
27 | 675 | 715 | 1 | 10.12559
27 | 675 | 716 | 1 | 9.233008
27 | 675 | 717 | 1 | 10.25827
27 | 675 | 718 | 1 | 9.976288
27 | 675 | 719 | 1 | 10.53323
27 | 675 | 720 | 1 | 9.808352
27 | 675 | 721 | 1 | 10.75717
27 | 675 | 722 | 1 | 9.78927
27 | 675 | 723 | 1 | 10.16738
27 | 675 | 724 | 1 | 10.14712
27 | 675 | 725 | 1 | 9.824532
27 | 675 | 726 | 1 | 10.20225
27 | 675 | 727 | 1 | 9.583875
27 | 675 | 728 | 1 | 10.1043
27 | 675 | 729 | 1 | 10.31292
27 | 675 | 730 | 1 | 10.58225
27 | 675 | 731 | 1 | 10.27834
27 | 675 | 732 | 1 | 9.691179
27 | 675 | 733 | 1 | 9.970112
27 | 675 | 734 | 1 | 9.951939
27 | 675 | 735 | 1 | 9.241491
27 | 675 | 736 | 1 | 8.626051
27 | 675 | 737 | 1 | 10.20015
27 | 675 | 738 | 1 | 10.21018
27 | 675 | 739 | 1 | 10.4444
27 | 675 | 740 | 1 | 10.20976
27 | 675 | 741 | 1 | 11.0103
27 | 675 | 742 | 1 | 10.39071
27 | 675 | 743 | 1 | 9.934571
27 | 675 | 744 | 1 | 9.731256
27 | 675 | 745 | 1 | 10.42561
27 | 675 | 746 | 1 | 9.707113
27 | 675 | 747 | 1 | 10.16474
27 | 675 | 748 | 1 | 10.28589
27 | 675 | 749 | 1 | 9.512349
27 | 675 | 750 | 1 | 8.883511
27 | 675 | 751 | 1 | 9.956498
27 | 675 | 752 | 1 | 10.87512
27 | 675 | 753 | 1 | 9.87522
27 | 675 | 754 | 1 | 9.701809
27 | 675 | 755 | 1 | 10.82175
27 | 675 | 756 | 1 | 9.470985
27 | 675 | 757 | 1 | 10.5543
27 | 675 | 758 | 1 | 10.3372
27 | 675 | 759 | 1 | 10.62272
27 | 675 | 760 | 1 | 11.40679
27 | 675 | 761 | 1 | 10.42291
27 | 675 | 762 | 1 | 10.56423
27 | 675 | 763 | 1 | 10.40113
27 | 675 | 764 | 1 | 10.91693
27 | 675 | 765 | 1 | 9.979648
27 | 675 | 766 | 1 | 9.939278
27 | 675 | 767 | 1 | 10.73635
27 | 675 | 768 | 1 | 10.32553
27 | 675 | 769 | 1 | 10.59832
27 | 675 | 770 | 1 | 10.24256
27 | 675 | 771 | 1 | 10.43065
27 | 675 | 772 | 1 | 9.45085
27 | 675 | 773 | 1 | 10.35707
27 | 675 | 774 | 1 | 10.37941
27 | 675 | 775 | 1 | 11.00974
27 | 675 | 776 | 1 | 10.30422
27 | 675 | 777 | 1 | 9.937919
27 | 675 | 778 | 1 | 10.17665
27 | 675 | 779 | 1 | 9.577083
27 | 675 | 780 | 1 | 10.53527
27 | 675 | 781 | 1 | 10.28404
27 | 675 | 782 | 1 | 10.56646
27 | 675 | 783 | 1 | 10.35331
27 | 675 | 784 | 1 | 10.68974
27 | 675 | 785 | 1 | 10.47077
27 | 675 | 786 | 1 | 9.868836
27 | 675 | 787 | 1 | 9.879446
27 | 675 | 788 | 1 | 10.03307
27 | 675 | 789 | 1 | 9.8214
27 | 675 | 790 | 1 | 10.4968
27 | 675 | 791 | 1 | 10.10936
27 | 675 | 792 | 1 | 9.906316
27 | 675 | 793 | 1 | 10.23037
27 | 675 | 794 | 1 | 9.40959
27 | 675 | 795 | 1 | 10.25218
27 | 675 | 796 | 1 | 10.42013
27 | 675 | 797 | 1 | 10.50863
27 | 675 | 798 | 1 | 9.707853
27 | 675 | 799 | 1 | 10.32442
27 | 675 | 800 | 1 | 9.863652
27 | 675 | 801 | 1 | 10.39842
27 | 675 | 802 | 1 | 10.06863
27 | 675 | 803 | 1 | 10.35014
27 | 675 | 804 | 1 | 11.96799
27 | 675 | 805 | 1 | 11.23564
27 | 675 | 806 | 1 | 10.1045
27 | 675 | 807 | 1 | 10.88835
27 | 675 | 808 | 1 | 10.14195
27 | 675 | 809 | 1 | 10.29012
27 | 675 | 810 | 1 | 9.523008
27 | 675 | 811 | 1 | 10.99806
27 | 675 | 812 | 1 | 10.26875
27 | 675 | 813 | 1 | 10.08319
27 | 675 | 814 | 1 | 10.40421
27 | 675 | 815 | 1 | 9.936858
27 | 675 | 816 | 1 | 10.53652
27 | 675 | 817 | 1 | 10.2689
27 | 675 | 818 | 1 | 12.21226
27 | 675 | 819 | 1 | 10.01072
27 | 675 | 820 | 1 | 10.6349
27 | 675 | 821 | 1 | 8.429058
27 | 675 | 822 | 1 | 10.44817
27 | 675 | 823 | 1 | 9.785203
27 | 675 | 824 | 1 | 10.38398
27 | 675 | 825 | 1 | 9.891744
27 | 675 | 826 | 1 | 10.30308
27 | 675 | 827 | 1 | 10.75995
27 | 675 | 828 | 1 | 10.22398
27 | 675 | 829 | 1 | 10.11252
27 | 675 | 830 | 1 | 11.20257
27 | 675 | 831 | 1 | 9.606338
27 | 675 | 832 | 1 | 10.8344
27 | 675 | 833 | 1 | 10.54981
27 | 675 | 834 | 1 | 12.22066
27 | 675 | 835 | 1 | 10.48626
27 | 675 | 836 | 1 | 10.20328
27 | 675 | 837 | 1 | 10.40306
27 | 675 | 838 | 1 | 10.94164
27 | 675 | 839 | 1 | 10.83009
27 | 675 | 840 | 1 | 10.24532
27 | 675 | 841 | 1 | 10.40515
27 | 675 | 842 | 1 | 9.887467
27 | 675 | 843 | 1 | 10.08357
27 | 675 | 844 | 1 | 10.25063
27 | 675 | 845 | 1 | 10.93182
27 | 675 | 846 | 1 | 11.448
27 | 675 | 847 | 1 | 10.2195
27 | 675 | 848 | 1 | 10.17113
27 | 675 | 849 | 1 | 10.71024
27 | 675 | 850 | 1 | 10.58179
27 | 675 | 851 | 1 | 10.53029
27 | 675 | 852 | 1 | 10.11989
27 | 675 | 853 | 1 | 9.98992
27 | 675 | 854 | 1 | 9.599457
27 | 675 | 855 | 1 | 10.15393
27 | 675 | 856 | 1 | 9.97437
27 | 675 | 857 | 1 | 10.25912
27 | 675 | 858 | 1 | 10.7219
27 | 675 | 859 | 1 | 13.21679
27 | 675 | 860 | 1 | 9.592746
27 | 675 | 861 | 1 | 11.46078
27 | 675 | 862 | 1 | 10.38844
27 | 675 | 863 | 1 | 10.51999
27 | 675 | 864 | 1 | 9.445769
27 | 675 | 865 | 1 | 10.29816
27 | 675 | 866 | 1 | 10.06996
27 | 675 | 867 | 1 | 9.94255
27 | 675 | 868 | 1 | 10.86417
27 | 675 | 869 | 1 | 10.45151
27 | 675 | 870 | 1 | 9.933687
27 | 675 | 871 | 1 | 10.1818
27 | 675 | 872 | 1 | 10.20748
27 | 675 | 873 | 1 | 9.866833
27 | 675 | 874 | 1 | 10.79595
27 | 675 | 875 | 1 | 10.41757
27 | 675 | 876 | 1 | 10.46686
27 | 675 | 877 | 1 | 10.4192
27 | 675 | 878 | 1 | 9.917855
27 | 675 | 879 | 1 | 10.30679
27 | 675 | 880 | 1 | 10.369
27 | 675 | 881 | 1 | 10.12675
27 | 675 | 882 | 1 | 11.76563
27 | 675 | 883 | 1 | 10.49191
27 | 675 | 884 | 1 | 10.28347
27 | 675 | 885 | 1 | 10.55079
27 | 675 | 886 | 1 | 10.24868
27 | 675 | 887 | 1 | 9.538558
27 | 675 | 888 | 1 | 10.33703
27 | 675 | 889 | 1 | 10.6166
27 | 675 | 890 | 1 | 9.557932
27 | 675 | 891 | 1 | 9.015994
27 | 675 | 892 | 1 | 9.417609
27 | 675 | 893 | 1 | 9.691336
27 | 675 | 894 | 1 | 10.46606
27 | 675 | 895 | 1 | 11.12225
27 | 675 | 896 | 1 | 10.94193
27 | 675 | 897 | 1 | 9.733359
27 | 675 | 898 | 1 | 10.58629
27 | 675 | 899 | 1 | 10.21948
27 | 675 | 900 | 1 | 9.867312
27 | 675 | 901 | 1 | 10.53692
27 | 675 | 902 | 1 | 10.60576
27 | 675 | 903 | 1 | 10.47077
27 | 675 | 904 | 1 | 10.35357
27 | 675 | 905 | 1 | 10.32055
27 | 675 | 906 | 1 | 9.895686
27 | 675 | 907 | 1 | 10.27027
27 | 675 | 908 | 1 | 10.45978
27 | 675 | 909 | 1 | 10.89378
27 | 675 | 910 | 1 | 10.17237
27 | 675 | 911 | 1 | 10.54796
27 | 675 | 912 | 1 | 10.45107
27 | 675 | 913 | 1 | 10.53731
27 | 675 | 914 | 1 | 11.46796
27 | 675 | 915 | 1 | 10.44311
27 | 675 | 916 | 1 | 10.08638
27 | 675 | 917 | 1 | 10.76367
27 | 675 | 918 | 1 | 10.26807
27 | 675 | 919 | 1 | 10.98377
27 | 675 | 920 | 1 | 11.05663
27 | 675 | 921 | 1 | 10.08329
27 | 675 | 922 | 1 | 10.28409
27 | 675 | 923 | 1 | 10.56146
27 | 675 | 924 | 1 | 11.04053
27 | 675 | 925 | 1 | 10.22389
27 | 675 | 926 | 1 | 11.68353
27 | 675 | 927 | 1 | 10.2249
27 | 675 | 928 | 1 | 10.64199
27 | 675 | 929 | 1 | 10.97176
27 | 675 | 930 | 1 | 9.825826
27 | 675 | 931 | 1 | 9.86349
27 | 675 | 932 | 1 | 10.07027
27 | 675 | 933 | 1 | 10.77975
27 | 675 | 934 | 1 | 9.684552
27 | 675 | 935 | 1 | 10.39545
27 | 675 | 936 | 1 | 10.48862
27 | 675 | 937 | 1 | 9.825698
27 | 675 | 938 | 1 | 11.046
27 | 675 | 939 | 1 | 10.02189
27 | 675 | 940 | 1 | 10.50788
27 | 675 | 941 | 1 | 10.22308
27 | 675 | 942 | 1 | 10.22799
27 | 675 | 943 | 1 | 9.452976
27 | 675 | 944 | 1 | 10.27234
27 | 675 | 945 | 1 | 10.06867
27 | 675 | 946 | 1 | 9.588052
27 | 675 | 947 | 1 | 10.66593
27 | 675 | 948 | 1 | 10.13521
27 | 675 | 949 | 1 | 10.43728
27 | 675 | 950 | 1 | 8.578117
27 | 675 | 951 | 1 | 11.73059
27 | 675 | 952 | 1 | 10.7426
27 | 675 | 953 | 1 | 10.86196
27 | 675 | 954 | 1 | 10.61724
27 | 675 | 955 | 1 | 9.415058
27 | 675 | 956 | 1 | 10.02582
27 | 675 | 957 | 1 | 10.01999
27 | 675 | 958 | 1 | 10.11448
27 | 675 | 959 | 1 | 9.860521
27 | 675 | 960 | 1 | 9.2857
27 | 675 | 961 | 1 | 10.45758
27 | 675 | 962 | 1 | 10.33144
27 | 675 | 963 | 1 | 10.13207
27 | 675 | 964 | 1 | 10.91859
27 | 675 | 965 | 1 | 10.18285
27 | 675 | 966 | 1 | 10.07571
27 | 675 | 967 | 1 | 10.87617
27 | 675 | 968 | 1 | 10.2314
27 | 675 | 969 | 1 | 10.54373
27 | 675 | 970 | 1 | 10.05887
27 | 675 | 971 | 1 | 10.39336
27 | 675 | 972 | 1 | 10.11596
27 | 675 | 973 | 1 | 10.40453
27 | 675 | 974 | 1 | 9.624745
27 | 675 | 975 | 1 | 9.945375
27 | 675 | 976 | 1 | 9.915826
27 | 675 | 977 | 1 | 9.196102
27 | 675 | 978 | 1 | 10.0125
27 | 675 | 979 | 1 | 10.44855
27 | 675 | 980 | 1 | 10.14139
27 | 675 | 981 | 1 | 10.77403
27 | 675 | 982 | 1 | 9.950257
27 | 675 | 983 | 1 | 10.31483
27 | 675 | 984 | 1 | 8.706695
27 | 675 | 985 | 1 | 10.70543
27 | 675 | 986 | 1 | 10.5005
27 | 675 | 987 | 1 | 10.49524
27 | 675 | 988 | 1 | 9.884234
27 | 675 | 989 | 1 | 10.28744
27 | 675 | 990 | 1 | 9.486274
27 | 675 | 991 | 1 | 10.70661
27 | 675 | 992 | 1 | 10.38713
27 | 675 | 993 | 1 | 11.16607
27 | 675 | 994 | 1 | 10.61906
27 | 675 | 995 | 1 | 9.467907
27 | 675 | 996 | 1 | 10.01173
27 | 675 | 997 | 1 | 10.44782
27 | 675 | 998 | 1 | 10.14398
27 | 675 | 999 | 1 | 10.78145
27 | 675 | 1000 | 1 | 9.295309
27 | 675 | 1001 | 1 | 10.58117
27 | 675 | 1002 | 1 | 10.89337
27 | 675 | 1003 | 1 | 10.38216
27 | 675 | 1004 | 1 | 10.42698
27 | 675 | 1005 | 1 | 10.473
27 | 675 | 1006 | 1 | 11.0873
27 | 675 | 1007 | 1 | 10.99002
27 | 675 | 1008 | 1 | 10.02059
27 | 675 | 1009 | 1 | 10.28715
27 | 675 | 1010 | 1 | 9.969367
27 | 675 | 1011 | 1 | 10.24484
27 | 675 | 1012 | 1 | 10.26865
27 | 675 | 1013 | 1 | 10.26277
27 | 675 | 1014 | 1 | 10.87732
27 | 675 | 1015 | 1 | 10.23809
27 | 675 | 1016 | 1 | 10.98112
27 | 675 | 1017 | 1 | 10.11572
27 | 675 | 1018 | 1 | 10.80897
27 | 675 | 1019 | 1 | 10.39003
27 | 675 | 1020 | 1 | 9.845724
27 | 675 | 1021 | 1 | 10.16662
27 | 675 | 1022 | 1 | 11.04264
27 | 675 | 1023 | 1 | 10.14495
27 | 675 | 1024 | 1 | 10.89684
27 | 675 | 1025 | 1 | 11.32333
27 | 675 | 1026 | 1 | 10.1233
27 | 675 | 1027 | 1 | 10.1515
27 | 675 | 1028 | 1 | 11.06162
27 | 675 | 1029 | 1 | 9.915195
27 | 675 | 1030 | 1 | 9.430236
27 | 675 | 1031 | 1 | 11.01947
27 | 675 | 1032 | 1 | 10.56153
27 | 675 | 1033 | 1 | 10.87666
27 | 675 | 1034 | 1 | 9.725524
27 | 675 | 1035 | 1 | 10.77089
27 | 675 | 1036 | 1 | 10.1877
27 | 675 | 1037 | 1 | 10.22177
27 | 675 | 1038 | 1 | 9.243021
27 | 675 | 1039 | 1 | 10.51482
27 | 675 | 1040 | 1 | 10.58835
27 | 675 | 1041 | 1 | 10.2994
27 | 675 | 1042 | 1 | 10.03037
27 | 675 | 1043 | 1 | 10.23853
27 | 675 | 1044 | 1 | 10.40065
27 | 675 | 1045 | 1 | 10.52508
27 | 675 | 1046 | 1 | 9.978826
27 | 675 | 1047 | 1 | 11.33108
27 | 675 | 1048 | 1 | 9.666664
27 | 675 | 1049 | 1 | 11.09861
27 | 675 | 1050 | 1 | 10.39529
27 | 675 | 1051 | 1 | 10.02566
27 | 675 | 1052 | 1 | 10.66983
27 | 675 | 1053 | 1 | 9.793882
27 | 675 | 1054 | 1 | 10.33374
27 | 675 | 1055 | 1 | 10.99113
27 | 675 | 1056 | 1 | 9.781167
27 | 675 | 1057 | 1 | 10.26315
27 | 675 | 1058 | 1 | 10.33575
27 | 675 | 1059 | 1 | 9.646738
27 | 675 | 1060 | 1 | 9.29937
27 | 675 | 1061 | 1 | 9.673065
27 | 675 | 1062 | 1 | 10.56723
27 | 675 | 1063 | 1 | 10.69554
27 | 675 | 1064 | 1 | 10.55707
27 | 675 | 1065 | 1 | 11.16966
27 | 675 | 1066 | 1 | 8.641113
27 | 675 | 1067 | 1 | 10.61481
27 | 675 | 1068 | 1 | 10.59841
27 | 675 | 1069 | 1 | 10.70569
27 | 675 | 1070 | 1 | 11.08227
27 | 675 | 1071 | 1 | 10.53709
27 | 675 | 1072 | 1 | 9.253837
27 | 675 | 1073 | 1 | 11.41145
27 | 675 | 1074 | 1 | 10.8866
27 | 675 | 1075 | 1 | 10.05916
27 | 675 | 1076 | 1 | 8.723661
27 | 675 | 1077 | 1 | 11.37735
27 | 675 | 1078 | 1 | 10.37141
27 | 675 | 1079 | 1 | 10.13305
27 | 675 | 1080 | 1 | 10.23693
27 | 675 | 1081 | 1 | 9.47961
27 | 675 | 1082 | 1 | 10.47246
27 | 675 | 1083 | 1 | 9.857447
27 | 675 | 1084 | 1 | 11.00917
27 | 675 | 1085 | 1 | 9.532917
27 | 675 | 1086 | 1 | 10.5887
27 | 675 | 1087 | 1 | 10.35829
27 | 675 | 1088 | 1 | 10.24673
27 | 675 | 1089 | 1 | 10.23767
27 | 675 | 1090 | 1 | 10.72507
27 | 675 | 1091 | 1 | 10.1934
27 | 675 | 1092 | 1 | 10.35889
27 | 675 | 1093 | 1 | 11.03269
27 | 675 | 1094 | 1 | 10.62985
27 | 675 | 1095 | 1 | 9.754444
27 | 675 | 1096 | 1 | 11.25466
27 | 675 | 1097 | 1 | 10.25857
27 | 675 | 1098 | 1 | 10.03436
27 | 675 | 1099 | 1 | 10.86765
27 | 675 | 1100 | 1 | 9.968952
27 | 675 | 1101 | 1 | 10.18155
27 | 675 | 1102 | 1 | 9.690262
27 | 675 | 1103 | 1 | 11.21025
27 | 675 | 1104 | 1 | 10.44376
27 | 675 | 1105 | 1 | 10.71946
27 | 675 | 1106 | 1 | 10.37365
27 | 675 | 1107 | 1 | 10.87692
27 | 675 | 1108 | 1 | 10.85329
27 | 675 | 1109 | 1 | 11.86467
27 | 675 | 1110 | 1 | 10.21586
27 | 675 | 1111 | 1 | 10.01024
27 | 675 | 1112 | 1 | 9.938522
27 | 675 | 1113 | 1 | 10.20543
27 | 675 | 1114 | 1 | 11.0264
27 | 675 | 1115 | 1 | 11.17197
27 | 675 | 1116 | 1 | 11.13548
27 | 675 | 1117 | 1 | 10.77813
27 | 675 | 1118 | 1 | 10.59393
27 | 675 | 1119 | 1 | 10.12903
27 | 675 | 1120 | 1 | 10.15813
27 | 675 | 1121 | 1 | 10.14316
27 | 675 | 1122 | 1 | 10.35466
27 | 675 | 1123 | 1 | 10.25174
27 | 675 | 1124 | 1 | 8.897587
27 | 675 | 1125 | 1 | 10.38221
27 | 675 | 1126 | 1 | 12.65663
27 | 675 | 1127 | 1 | 11.42712
27 | 675 | 1128 | 1 | 10.40069
27 | 675 | 1129 | 1 | 10.18341
27 | 675 | 1130 | 1 | 10.5457
27 | 675 | 1131 | 1 | 9.493402
27 | 675 | 1132 | 1 | 10.24397
27 | 675 | 1133 | 1 | 9.898085
27 | 675 | 1134 | 1 | 9.532427
27 | 675 | 1135 | 1 | 11.5323
27 | 675 | 1136 | 1 | 10.30253
27 | 675 | 1137 | 1 | 10.52679
27 | 675 | 1138 | 1 | 9.868877
27 | 675 | 1139 | 1 | 11.55658
27 | 675 | 1140 | 1 | 10.15299
27 | 675 | 1141 | 1 | 10.30903
27 | 675 | 1142 | 1 | 10.54962
27 | 675 | 1143 | 1 | 12.27316
27 | 675 | 1144 | 1 | 10.35726
27 | 675 | 1145 | 1 | 10.21618
27 | 675 | 1146 | 1 | 10.79265
27 | 675 | 1147 | 1 | 11.03108
27 | 675 | 1148 | 1 | 10.5074
27 | 675 | 1149 | 1 | 9.051567
27 | 675 | 1150 | 1 | 10.61243
27 | 675 | 1151 | 1 | 10.55439
27 | 675 | 1152 | 1 | 11.09185
27 | 675 | 1153 | 1 | 10.65023
27 | 675 | 1154 | 1 | 11.3362
27 | 675 | 1155 | 1 | 10.71713
27 | 675 | 1156 | 1 | 11.20091
27 | 675 | 1157 | 1 | 10.52788
27 | 675 | 1158 | 1 | 10.43859
27 | 675 | 1159 | 1 | 9.939795
27 | 675 | 1160 | 1 | 9.705114
27 | 675 | 1161 | 1 | 10.15673
27 | 675 | 1162 | 1 | 11.59871
27 | 675 | 1163 | 1 | 10.54195
27 | 675 | 1164 | 1 | 9.633274
27 | 675 | 1165 | 1 | 11.73709
27 | 675 | 1166 | 1 | 10.25726
27 | 675 | 1167 | 1 | 9.861848
27 | 675 | 1168 | 1 | 10.25898
27 | 675 | 1169 | 1 | 9.913487
27 | 675 | 1170 | 1 | 10.15795
27 | 675 | 1171 | 1 | 9.713322
27 | 675 | 1172 | 1 | 10.87705
27 | 675 | 1173 | 1 | 10.07828
27 | 675 | 1174 | 1 | 9.862923
27 | 675 | 1175 | 1 | 10.19587
27 | 675 | 1176 | 1 | 10.96371
27 | 675 | 1177 | 1 | 10.27475
27 | 675 | 1178 | 1 | 10.25169
27 | 675 | 1179 | 1 | 10.88282
27 | 675 | 1180 | 1 | 10.96834
27 | 675 | 1181 | 1 | 10.63562
27 | 675 | 1182 | 1 | 9.600293
27 | 675 | 1183 | 1 | 10.10198
27 | 675 | 1184 | 1 | 10.2153
27 | 675 | 1185 | 1 | 10.28729
27 | 675 | 1186 | 1 | 10.14286
27 | 675 | 1187 | 1 | 9.20053
27 | 675 | 1188 | 1 | 9.578157
27 | 675 | 1189 | 1 | 10.30995
27 | 675 | 1190 | 1 | 12.17388
27 | 675 | 1191 | 1 | 9.405596
27 | 675 | 1192 | 1 | 10.39965
27 | 675 | 1193 | 1 | 9.773407
27 | 675 | 1194 | 1 | 10.27002
27 | 675 | 1195 | 1 | 10.14262
27 | 675 | 1196 | 1 | 10.28662
27 | 675 | 1197 | 1 | 9.754659
27 | 675 | 1198 | 1 | 10.15881
27 | 675 | 1199 | 1 | 9.640714
27 | 675 | 1200 | 1 | 10.15297
28 | 675 | 0 | 1.2 | 0
28 | 675 | 1 | 1.2 | 0.09656672
28 | 675 | 2 | 1.2 | 0.1855074
28 | 675 | 3 | 1.2 | 0.2923552
28 | 675 | 4 | 1.2 | 0.4434365
28 | 675 | 5 | 1.2 | 0.4958608
28 | 675 | 6 | 1.2 | 0.5718166
28 | 675 | 7 | 1.2 | 0.791978
28 | 675 | 8 | 1.2 | 0.7258052
28 | 675 | 9 | 1.2 | 0.8458374
28 | 675 | 10 | 1.2 | 0.9654912
28 | 675 | 11 | 1.2 | 0.9386905
28 | 675 | 12 | 1.2 | 1.107111
28 | 675 | 13 | 1.2 | 1.164833
28 | 675 | 14 | 1.2 | 1.223706
28 | 675 | 15 | 1.2 | 1.407338
28 | 675 | 16 | 1.2 | 1.489269
28 | 675 | 17 | 1.2 | 1.581784
28 | 675 | 18 | 1.2 | 1.7839
28 | 675 | 19 | 1.2 | 1.708316
28 | 675 | 20 | 1.2 | 1.877545
28 | 675 | 21 | 1.2 | 1.797888
28 | 675 | 22 | 1.2 | 1.915768
28 | 675 | 23 | 1.2 | 1.985418
28 | 675 | 24 | 1.2 | 2.29868
28 | 675 | 25 | 1.2 | 2.168355
28 | 675 | 26 | 1.2 | 2.259617
28 | 675 | 27 | 1.2 | 2.354911
28 | 675 | 28 | 1.2 | 2.538534
28 | 675 | 29 | 1.2 | 2.356885
28 | 675 | 30 | 1.2 | 2.55803
28 | 675 | 31 | 1.2 | 2.921878
28 | 675 | 32 | 1.2 | 2.704947
28 | 675 | 33 | 1.2 | 2.784827
28 | 675 | 34 | 1.2 | 2.934168
28 | 675 | 35 | 1.2 | 2.912765
28 | 675 | 36 | 1.2 | 2.930512
28 | 675 | 37 | 1.2 | 3.177578
28 | 675 | 38 | 1.2 | 2.848089
28 | 675 | 39 | 1.2 | 3.311265
28 | 675 | 40 | 1.2 | 3.346623
28 | 675 | 41 | 1.2 | 3.434965
28 | 675 | 42 | 1.2 | 3.613876
28 | 675 | 43 | 1.2 | 3.184622
28 | 675 | 44 | 1.2 | 2.884424
28 | 675 | 45 | 1.2 | 3.875401
28 | 675 | 46 | 1.2 | 4.033836
28 | 675 | 47 | 1.2 | 3.751778
28 | 675 | 48 | 1.2 | 4.146016
28 | 675 | 49 | 1.2 | 3.610847
28 | 675 | 50 | 1.2 | 3.977403
28 | 675 | 51 | 1.2 | 4.121815
28 | 675 | 52 | 1.2 | 3.940077
28 | 675 | 53 | 1.2 | 3.786927
28 | 675 | 54 | 1.2 | 4.415847
28 | 675 | 55 | 1.2 | 4.299013
28 | 675 | 56 | 1.2 | 4.279462
28 | 675 | 57 | 1.2 | 4.29997
28 | 675 | 58 | 1.2 | 4.255053
28 | 675 | 59 | 1.2 | 4.554393
28 | 675 | 60 | 1.2 | 4.524113
28 | 675 | 61 | 1.2 | 4.465128
28 | 675 | 62 | 1.2 | 4.743794
28 | 675 | 63 | 1.2 | 4.676111
28 | 675 | 64 | 1.2 | 5.277111
28 | 675 | 65 | 1.2 | 5.119422
28 | 675 | 66 | 1.2 | 4.822745
28 | 675 | 67 | 1.2 | 4.942835
28 | 675 | 68 | 1.2 | 4.998918
28 | 675 | 69 | 1.2 | 4.466188
28 | 675 | 70 | 1.2 | 4.970937
28 | 675 | 71 | 1.2 | 5.022737
28 | 675 | 72 | 1.2 | 5.089889
28 | 675 | 73 | 1.2 | 4.948663
28 | 675 | 74 | 1.2 | 5.106578
28 | 675 | 75 | 1.2 | 5.231532
28 | 675 | 76 | 1.2 | 5.494962
28 | 675 | 77 | 1.2 | 5.411263
28 | 675 | 78 | 1.2 | 5.48999
28 | 675 | 79 | 1.2 | 5.123329
28 | 675 | 80 | 1.2 | 5.138064
28 | 675 | 81 | 1.2 | 5.427006
28 | 675 | 82 | 1.2 | 5.033067
28 | 675 | 83 | 1.2 | 5.368314
28 | 675 | 84 | 1.2 | 5.7106
28 | 675 | 85 | 1.2 | 5.725975
28 | 675 | 86 | 1.2 | 6.1451
28 | 675 | 87 | 1.2 | 6.347983
28 | 675 | 88 | 1.2 | 5.454926
28 | 675 | 89 | 1.2 | 6.405419
28 | 675 | 90 | 1.2 | 6.080881
28 | 675 | 91 | 1.2 | 6.249994
28 | 675 | 92 | 1.2 | 6.360213
28 | 675 | 93 | 1.2 | 5.891571
28 | 675 | 94 | 1.2 | 6.214018
28 | 675 | 95 | 1.2 | 6.283791
28 | 675 | 96 | 1.2 | 6.551715
28 | 675 | 97 | 1.2 | 7.112259
28 | 675 | 98 | 1.2 | 7.439651
28 | 675 | 99 | 1.2 | 6.095067
28 | 675 | 100 | 1.2 | 6.469367
28 | 675 | 101 | 1.2 | 6.610958
28 | 675 | 102 | 1.2 | 6.479642
28 | 675 | 103 | 1.2 | 6.896549
28 | 675 | 104 | 1.2 | 6.152641
28 | 675 | 105 | 1.2 | 6.744657
28 | 675 | 106 | 1.2 | 6.640951
28 | 675 | 107 | 1.2 | 7.028983
28 | 675 | 108 | 1.2 | 6.371698
28 | 675 | 109 | 1.2 | 6.757691
28 | 675 | 110 | 1.2 | 7.123887
28 | 675 | 111 | 1.2 | 6.831906
28 | 675 | 112 | 1.2 | 7.466177
28 | 675 | 113 | 1.2 | 7.273555
28 | 675 | 114 | 1.2 | 5.830999
28 | 675 | 115 | 1.2 | 6.714805
28 | 675 | 116 | 1.2 | 6.918538
28 | 675 | 117 | 1.2 | 6.921905
28 | 675 | 118 | 1.2 | 7.311952
28 | 675 | 119 | 1.2 | 7.126345
28 | 675 | 120 | 1.2 | 6.466411
28 | 675 | 121 | 1.2 | 6.868552
28 | 675 | 122 | 1.2 | 7.773705
28 | 675 | 123 | 1.2 | 6.354803
28 | 675 | 124 | 1.2 | 7.251659
28 | 675 | 125 | 1.2 | 7.233442
28 | 675 | 126 | 1.2 | 7.238943
28 | 675 | 127 | 1.2 | 7.455046
28 | 675 | 128 | 1.2 | 7.431605
28 | 675 | 129 | 1.2 | 7.638824
28 | 675 | 130 | 1.2 | 7.624849
28 | 675 | 131 | 1.2 | 8.467627
28 | 675 | 132 | 1.2 | 7.610252
28 | 675 | 133 | 1.2 | 7.309973
28 | 675 | 134 | 1.2 | 7.778513
28 | 675 | 135 | 1.2 | 8.301243
28 | 675 | 136 | 1.2 | 8.074346
28 | 675 | 137 | 1.2 | 6.645979
28 | 675 | 138 | 1.2 | 7.814701
28 | 675 | 139 | 1.2 | 7.628886
28 | 675 | 140 | 1.2 | 7.413846
28 | 675 | 141 | 1.2 | 7.778829
28 | 675 | 142 | 1.2 | 7.866111
28 | 675 | 143 | 1.2 | 8.263454
28 | 675 | 144 | 1.2 | 7.492178
28 | 675 | 145 | 1.2 | 7.17654
28 | 675 | 146 | 1.2 | 6.947815
28 | 675 | 147 | 1.2 | 8.190511
28 | 675 | 148 | 1.2 | 7.630747
28 | 675 | 149 | 1.2 | 8.002639
28 | 675 | 150 | 1.2 | 8.500406
28 | 675 | 151 | 1.2 | 8.088181
28 | 675 | 152 | 1.2 | 7.772783
28 | 675 | 153 | 1.2 | 8.446562
28 | 675 | 154 | 1.2 | 8.187956
28 | 675 | 155 | 1.2 | 7.883188
28 | 675 | 156 | 1.2 | 8.298065
28 | 675 | 157 | 1.2 | 7.478951
28 | 675 | 158 | 1.2 | 8.721072
28 | 675 | 159 | 1.2 | 8.200869
28 | 675 | 160 | 1.2 | 8.457372
28 | 675 | 161 | 1.2 | 9.941534
28 | 675 | 162 | 1.2 | 7.938231
28 | 675 | 163 | 1.2 | 8.120111
28 | 675 | 164 | 1.2 | 7.785252
28 | 675 | 165 | 1.2 | 8.666645
28 | 675 | 166 | 1.2 | 8.077432
28 | 675 | 167 | 1.2 | 8.481357
28 | 675 | 168 | 1.2 | 8.568509
28 | 675 | 169 | 1.2 | 7.889736
28 | 675 | 170 | 1.2 | 8.393427
28 | 675 | 171 | 1.2 | 8.787567
28 | 675 | 172 | 1.2 | 8.368184
28 | 675 | 173 | 1.2 | 8.519035
28 | 675 | 174 | 1.2 | 8.912252
28 | 675 | 175 | 1.2 | 9.473324
28 | 675 | 176 | 1.2 | 8.975452
28 | 675 | 177 | 1.2 | 9.145183
28 | 675 | 178 | 1.2 | 8.844051
28 | 675 | 179 | 1.2 | 8.266796
28 | 675 | 180 | 1.2 | 8.604174
28 | 675 | 181 | 1.2 | 8.219065
28 | 675 | 182 | 1.2 | 8.915808
28 | 675 | 183 | 1.2 | 9.079057
28 | 675 | 184 | 1.2 | 7.861466
28 | 675 | 185 | 1.2 | 8.706907
28 | 675 | 186 | 1.2 | 9.26532
28 | 675 | 187 | 1.2 | 9.000338
28 | 675 | 188 | 1.2 | 9.135009
28 | 675 | 189 | 1.2 | 5.477017
28 | 675 | 190 | 1.2 | 8.673105
28 | 675 | 191 | 1.2 | 8.987482
28 | 675 | 192 | 1.2 | 8.784263
28 | 675 | 193 | 1.2 | 8.860302
28 | 675 | 194 | 1.2 | 9.131737
28 | 675 | 195 | 1.2 | 8.765696
28 | 675 | 196 | 1.2 | 9.341457
28 | 675 | 197 | 1.2 | 8.890668
28 | 675 | 198 | 1.2 | 8.81555
28 | 675 | 199 | 1.2 | 8.863246
28 | 675 | 200 | 1.2 | 8.872104
28 | 675 | 201 | 1.2 | 8.549603
28 | 675 | 202 | 1.2 | 8.4875
28 | 675 | 203 | 1.2 | 9.24257
28 | 675 | 204 | 1.2 | 8.628676
28 | 675 | 205 | 1.2 | 9.622402
28 | 675 | 206 | 1.2 | 9.057114
28 | 675 | 207 | 1.2 | 9.144987
28 | 675 | 208 | 1.2 | 9.435931
28 | 675 | 209 | 1.2 | 8.873853
28 | 675 | 210 | 1.2 | 8.798342
28 | 675 | 211 | 1.2 | 9.133123
28 | 675 | 212 | 1.2 | 9.162322
28 | 675 | 213 | 1.2 | 9.752576
28 | 675 | 214 | 1.2 | 9.221083
28 | 675 | 215 | 1.2 | 9.46435
28 | 675 | 216 | 1.2 | 9.278798
28 | 675 | 217 | 1.2 | 8.621572
28 | 675 | 218 | 1.2 | 8.940679
28 | 675 | 219 | 1.2 | 9.425053
28 | 675 | 220 | 1.2 | 9.134866
28 | 675 | 221 | 1.2 | 9.323293
28 | 675 | 222 | 1.2 | 9.282655
28 | 675 | 223 | 1.2 | 8.493096
28 | 675 | 224 | 1.2 | 9.368509
28 | 675 | 225 | 1.2 | 8.562023
28 | 675 | 226 | 1.2 | 9.004904
28 | 675 | 227 | 1.2 | 9.225507
28 | 675 | 228 | 1.2 | 9.971096
28 | 675 | 229 | 1.2 | 9.419755
28 | 675 | 230 | 1.2 | 9.494676
28 | 675 | 231 | 1.2 | 10.04415
28 | 675 | 232 | 1.2 | 8.742601
28 | 675 | 233 | 1.2 | 9.133329
28 | 675 | 234 | 1.2 | 9.587158
28 | 675 | 235 | 1.2 | 8.791628
28 | 675 | 236 | 1.2 | 8.534806
28 | 675 | 237 | 1.2 | 9.430528
28 | 675 | 238 | 1.2 | 9.523407
28 | 675 | 239 | 1.2 | 9.812237
28 | 675 | 240 | 1.2 | 8.982932
28 | 675 | 241 | 1.2 | 8.89519
28 | 675 | 242 | 1.2 | 8.90228
28 | 675 | 243 | 1.2 | 9.39146
28 | 675 | 244 | 1.2 | 9.644313
28 | 675 | 245 | 1.2 | 9.707081
28 | 675 | 246 | 1.2 | 9.1655
28 | 675 | 247 | 1.2 | 9.620855
28 | 675 | 248 | 1.2 | 9.612335
28 | 675 | 249 | 1.2 | 9.361426
28 | 675 | 250 | 1.2 | 9.642347
28 | 675 | 251 | 1.2 | 9.980877
28 | 675 | 252 | 1.2 | 11.24974
28 | 675 | 253 | 1.2 | 9.503752
28 | 675 | 254 | 1.2 | 9.982945
28 | 675 | 255 | 1.2 | 9.139545
28 | 675 | 256 | 1.2 | 9.723918
28 | 675 | 257 | 1.2 | 9.392829
28 | 675 | 258 | 1.2 | 8.625534
28 | 675 | 259 | 1.2 | 7.99712
28 | 675 | 260 | 1.2 | 9.315209
28 | 675 | 261 | 1.2 | 9.246496
28 | 675 | 262 | 1.2 | 10.10752
28 | 675 | 263 | 1.2 | 9.659823
28 | 675 | 264 | 1.2 | 9.777553
28 | 675 | 265 | 1.2 | 9.388466
28 | 675 | 266 | 1.2 | 10.90103
28 | 675 | 267 | 1.2 | 10.08956
28 | 675 | 268 | 1.2 | 10.06554
28 | 675 | 269 | 1.2 | 9.501218
28 | 675 | 270 | 1.2 | 9.839326
28 | 675 | 271 | 1.2 | 9.638884
28 | 675 | 272 | 1.2 | 9.759645
28 | 675 | 273 | 1.2 | 10.03424
28 | 675 | 274 | 1.2 | 10.6825
28 | 675 | 275 | 1.2 | 10.49062
28 | 675 | 276 | 1.2 | 10.47014
28 | 675 | 277 | 1.2 | 9.520593
28 | 675 | 278 | 1.2 | 8.830845
28 | 675 | 279 | 1.2 | 9.42804
28 | 675 | 280 | 1.2 | 10.14283
28 | 675 | 281 | 1.2 | 9.940708
28 | 675 | 282 | 1.2 | 10.09238
28 | 675 | 283 | 1.2 | 8.660219
28 | 675 | 284 | 1.2 | 9.991872
28 | 675 | 285 | 1.2 | 10.20494
28 | 675 | 286 | 1.2 | 9.930629
28 | 675 | 287 | 1.2 | 10.33399
28 | 675 | 288 | 1.2 | 10.34506
28 | 675 | 289 | 1.2 | 8.909523
28 | 675 | 290 | 1.2 | 10.21899
28 | 675 | 291 | 1.2 | 9.983922
28 | 675 | 292 | 1.2 | 9.810951
28 | 675 | 293 | 1.2 | 8.342762
28 | 675 | 294 | 1.2 | 9.819329
28 | 675 | 295 | 1.2 | 10.03218
28 | 675 | 296 | 1.2 | 9.690919
28 | 675 | 297 | 1.2 | 9.924078
28 | 675 | 298 | 1.2 | 9.391465
28 | 675 | 299 | 1.2 | 10.0314
28 | 675 | 300 | 1.2 | 9.605029
28 | 675 | 301 | 1.2 | 9.633855
28 | 675 | 302 | 1.2 | 10.10884
28 | 675 | 303 | 1.2 | 9.855645
28 | 675 | 304 | 1.2 | 9.545621
28 | 675 | 305 | 1.2 | 9.033818
28 | 675 | 306 | 1.2 | 9.569675
28 | 675 | 307 | 1.2 | 11.03637
28 | 675 | 308 | 1.2 | 10.41832
28 | 675 | 309 | 1.2 | 9.778891
28 | 675 | 310 | 1.2 | 9.74986
28 | 675 | 311 | 1.2 | 10.74237
28 | 675 | 312 | 1.2 | 9.609943
28 | 675 | 313 | 1.2 | 10.35485
28 | 675 | 314 | 1.2 | 9.084383
28 | 675 | 315 | 1.2 | 10.01299
28 | 675 | 316 | 1.2 | 10.13216
28 | 675 | 317 | 1.2 | 10.30788
28 | 675 | 318 | 1.2 | 9.537775
28 | 675 | 319 | 1.2 | 10.28808
28 | 675 | 320 | 1.2 | 9.921107
28 | 675 | 321 | 1.2 | 10.03135
28 | 675 | 322 | 1.2 | 10.40918
28 | 675 | 323 | 1.2 | 9.720315
28 | 675 | 324 | 1.2 | 10.82142
28 | 675 | 325 | 1.2 | 11.22348
28 | 675 | 326 | 1.2 | 10.81494
28 | 675 | 327 | 1.2 | 10.14445
28 | 675 | 328 | 1.2 | 10.21045
28 | 675 | 329 | 1.2 | 8.087371
28 | 675 | 330 | 1.2 | 10.71624
28 | 675 | 331 | 1.2 | 9.519419
28 | 675 | 332 | 1.2 | 10.53833
28 | 675 | 333 | 1.2 | 10.99609
28 | 675 | 334 | 1.2 | 10.27502
28 | 675 | 335 | 1.2 | 10.55523
28 | 675 | 336 | 1.2 | 10.33271
28 | 675 | 337 | 1.2 | 10.74416
28 | 675 | 338 | 1.2 | 9.99141
28 | 675 | 339 | 1.2 | 10.13012
28 | 675 | 340 | 1.2 | 8.759825
28 | 675 | 341 | 1.2 | 9.72269
28 | 675 | 342 | 1.2 | 10.11074
28 | 675 | 343 | 1.2 | 9.331824
28 | 675 | 344 | 1.2 | 10.1696
28 | 675 | 345 | 1.2 | 10.03852
28 | 675 | 346 | 1.2 | 10.04113
28 | 675 | 347 | 1.2 | 7.759138
28 | 675 | 348 | 1.2 | 9.356182
28 | 675 | 349 | 1.2 | 10.07675
28 | 675 | 350 | 1.2 | 10.41558
28 | 675 | 351 | 1.2 | 10.05547
28 | 675 | 352 | 1.2 | 10.27146
28 | 675 | 353 | 1.2 | 9.959769
28 | 675 | 354 | 1.2 | 10.44585
28 | 675 | 355 | 1.2 | 9.436221
28 | 675 | 356 | 1.2 | 10.04376
28 | 675 | 357 | 1.2 | 9.666463
28 | 675 | 358 | 1.2 | 10.42738
28 | 675 | 359 | 1.2 | 10.09429
28 | 675 | 360 | 1.2 | 9.602861
28 | 675 | 361 | 1.2 | 9.419867
28 | 675 | 362 | 1.2 | 10.23827
28 | 675 | 363 | 1.2 | 10.18107
28 | 675 | 364 | 1.2 | 11.8035
28 | 675 | 365 | 1.2 | 9.563955
28 | 675 | 366 | 1.2 | 9.424586
28 | 675 | 367 | 1.2 | 10.43312
28 | 675 | 368 | 1.2 | 10.95155
28 | 675 | 369 | 1.2 | 9.899076
28 | 675 | 370 | 1.2 | 10.51396
28 | 675 | 371 | 1.2 | 10.99555
28 | 675 | 372 | 1.2 | 9.955656
28 | 675 | 373 | 1.2 | 10.08504
28 | 675 | 374 | 1.2 | 9.842281
28 | 675 | 375 | 1.2 | 10.75588
28 | 675 | 376 | 1.2 | 9.19192
28 | 675 | 377 | 1.2 | 10.11829
28 | 675 | 378 | 1.2 | 10.22843
28 | 675 | 379 | 1.2 | 11.04324
28 | 675 | 380 | 1.2 | 10.0098
28 | 675 | 381 | 1.2 | 10.46403
28 | 675 | 382 | 1.2 | 9.41281
28 | 675 | 383 | 1.2 | 10.35431
28 | 675 | 384 | 1.2 | 10.38765
28 | 675 | 385 | 1.2 | 11.05038
28 | 675 | 386 | 1.2 | 10.36973
28 | 675 | 387 | 1.2 | 10.26863
28 | 675 | 388 | 1.2 | 10.52599
28 | 675 | 389 | 1.2 | 10.25018
28 | 675 | 390 | 1.2 | 11.38554
28 | 675 | 391 | 1.2 | 9.848955
28 | 675 | 392 | 1.2 | 10.0689
28 | 675 | 393 | 1.2 | 10.55067
28 | 675 | 394 | 1.2 | 11.30013
28 | 675 | 395 | 1.2 | 9.168043
28 | 675 | 396 | 1.2 | 9.608626
28 | 675 | 397 | 1.2 | 10.1016
28 | 675 | 398 | 1.2 | 10.32674
28 | 675 | 399 | 1.2 | 10.40839
28 | 675 | 400 | 1.2 | 10.33153
28 | 675 | 401 | 1.2 | 11.0836
28 | 675 | 402 | 1.2 | 10.1033
28 | 675 | 403 | 1.2 | 10.22758
28 | 675 | 404 | 1.2 | 10.87885
28 | 675 | 405 | 1.2 | 10.18577
28 | 675 | 406 | 1.2 | 10.6721
28 | 675 | 407 | 1.2 | 9.679647
28 | 675 | 408 | 1.2 | 11.04393
28 | 675 | 409 | 1.2 | 10.89404
28 | 675 | 410 | 1.2 | 10.12511
28 | 675 | 411 | 1.2 | 11.40944
28 | 675 | 412 | 1.2 | 10.04627
28 | 675 | 413 | 1.2 | 10.58846
28 | 675 | 414 | 1.2 | 9.386123
28 | 675 | 415 | 1.2 | 11.14422
28 | 675 | 416 | 1.2 | 10.48573
28 | 675 | 417 | 1.2 | 10.38913
28 | 675 | 418 | 1.2 | 9.005825
28 | 675 | 419 | 1.2 | 10.53044
28 | 675 | 420 | 1.2 | 9.865806
28 | 675 | 421 | 1.2 | 10.55238
28 | 675 | 422 | 1.2 | 11.64224
28 | 675 | 423 | 1.2 | 10.50369
28 | 675 | 424 | 1.2 | 9.664096
28 | 675 | 425 | 1.2 | 8.590027
28 | 675 | 426 | 1.2 | 10.42213
28 | 675 | 427 | 1.2 | 10.88734
28 | 675 | 428 | 1.2 | 9.871838
28 | 675 | 429 | 1.2 | 10.42615
28 | 675 | 430 | 1.2 | 9.828271
28 | 675 | 431 | 1.2 | 10.52713
28 | 675 | 432 | 1.2 | 10.3269
28 | 675 | 433 | 1.2 | 10.26178
28 | 675 | 434 | 1.2 | 11.92903
28 | 675 | 435 | 1.2 | 10.14409
28 | 675 | 436 | 1.2 | 10.83119
28 | 675 | 437 | 1.2 | 10.20181
28 | 675 | 438 | 1.2 | 10.92084
28 | 675 | 439 | 1.2 | 11.19304
28 | 675 | 440 | 1.2 | 10.46578
28 | 675 | 441 | 1.2 | 9.844161
28 | 675 | 442 | 1.2 | 10.45779
28 | 675 | 443 | 1.2 | 10.39563
28 | 675 | 444 | 1.2 | 10.4247
28 | 675 | 445 | 1.2 | 10.63032
28 | 675 | 446 | 1.2 | 10.59278
28 | 675 | 447 | 1.2 | 9.003119
28 | 675 | 448 | 1.2 | 10.14812
28 | 675 | 449 | 1.2 | 10.4078
28 | 675 | 450 | 1.2 | 10.43757
28 | 675 | 451 | 1.2 | 9.983767
28 | 675 | 452 | 1.2 | 10.37316
28 | 675 | 453 | 1.2 | 9.897829
28 | 675 | 454 | 1.2 | 10.34735
28 | 675 | 455 | 1.2 | 10.58852
28 | 675 | 456 | 1.2 | 10.0599
28 | 675 | 457 | 1.2 | 10.30469
28 | 675 | 458 | 1.2 | 10.34894
28 | 675 | 459 | 1.2 | 10.05483
28 | 675 | 460 | 1.2 | 10.25952
28 | 675 | 461 | 1.2 | 10.324
28 | 675 | 462 | 1.2 | 10.43725
28 | 675 | 463 | 1.2 | 11.15247
28 | 675 | 464 | 1.2 | 10.28373
28 | 675 | 465 | 1.2 | 10.75225
28 | 675 | 466 | 1.2 | 9.992341
28 | 675 | 467 | 1.2 | 11.44921
28 | 675 | 468 | 1.2 | 10.35316
28 | 675 | 469 | 1.2 | 10.612
28 | 675 | 470 | 1.2 | 9.847858
28 | 675 | 471 | 1.2 | 9.324603
28 | 675 | 472 | 1.2 | 9.600579
28 | 675 | 473 | 1.2 | 11.66074
28 | 675 | 474 | 1.2 | 10.94804
28 | 675 | 475 | 1.2 | 8.436421
28 | 675 | 476 | 1.2 | 11.40727
28 | 675 | 477 | 1.2 | 11.44139
28 | 675 | 478 | 1.2 | 10.40661
28 | 675 | 479 | 1.2 | 10.37735
28 | 675 | 480 | 1.2 | 10.29036
28 | 675 | 481 | 1.2 | 10.3204
28 | 675 | 482 | 1.2 | 10.98857
28 | 675 | 483 | 1.2 | 11.52516
28 | 675 | 484 | 1.2 | 10.34918
28 | 675 | 485 | 1.2 | 11.77098
28 | 675 | 486 | 1.2 | 10.24694
28 | 675 | 487 | 1.2 | 9.962956
28 | 675 | 488 | 1.2 | 10.53753
28 | 675 | 489 | 1.2 | 10.31204
28 | 675 | 490 | 1.2 | 10.45142
28 | 675 | 491 | 1.2 | 9.951549
28 | 675 | 492 | 1.2 | 10.28498
28 | 675 | 493 | 1.2 | 10.37991
28 | 675 | 494 | 1.2 | 9.698306
28 | 675 | 495 | 1.2 | 10.54652
28 | 675 | 496 | 1.2 | 10.40994
28 | 675 | 497 | 1.2 | 10.06438
28 | 675 | 498 | 1.2 | 10.72248
28 | 675 | 499 | 1.2 | 9.97864
28 | 675 | 500 | 1.2 | 10.83445
28 | 675 | 501 | 1.2 | 10.21157
28 | 675 | 502 | 1.2 | 10.34349
28 | 675 | 503 | 1.2 | 10.08586
28 | 675 | 504 | 1.2 | 9.592598
28 | 675 | 505 | 1.2 | 10.54165
28 | 675 | 506 | 1.2 | 10.86279
28 | 675 | 507 | 1.2 | 10.01629
28 | 675 | 508 | 1.2 | 10.2588
28 | 675 | 509 | 1.2 | 10.79867
28 | 675 | 510 | 1.2 | 11.06153
28 | 675 | 511 | 1.2 | 10.67627
28 | 675 | 512 | 1.2 | 10.66403
28 | 675 | 513 | 1.2 | 10.63225
28 | 675 | 514 | 1.2 | 10.27864
28 | 675 | 515 | 1.2 | 10.40072
28 | 675 | 516 | 1.2 | 9.967892
28 | 675 | 517 | 1.2 | 10.33766
28 | 675 | 518 | 1.2 | 10.70526
28 | 675 | 519 | 1.2 | 10.67761
28 | 675 | 520 | 1.2 | 11.50694
28 | 675 | 521 | 1.2 | 10.65254
28 | 675 | 522 | 1.2 | 9.425806
28 | 675 | 523 | 1.2 | 10.88909
28 | 675 | 524 | 1.2 | 12.2249
28 | 675 | 525 | 1.2 | 9.787758
28 | 675 | 526 | 1.2 | 9.773057
28 | 675 | 527 | 1.2 | 11.02268
28 | 675 | 528 | 1.2 | 11.66591
28 | 675 | 529 | 1.2 | 10.30421
28 | 675 | 530 | 1.2 | 10.47992
28 | 675 | 531 | 1.2 | 10.58051
28 | 675 | 532 | 1.2 | 11.06821
28 | 675 | 533 | 1.2 | 10.71734
28 | 675 | 534 | 1.2 | 11.06538
28 | 675 | 535 | 1.2 | 10.29095
28 | 675 | 536 | 1.2 | 10.38297
28 | 675 | 537 | 1.2 | 10.42837
28 | 675 | 538 | 1.2 | 10.6485
28 | 675 | 539 | 1.2 | 10.73751
28 | 675 | 540 | 1.2 | 10.44934
28 | 675 | 541 | 1.2 | 11.17471
28 | 675 | 542 | 1.2 | 9.703279
28 | 675 | 543 | 1.2 | 9.345681
28 | 675 | 544 | 1.2 | 9.636649
28 | 675 | 545 | 1.2 | 11.15264
28 | 675 | 546 | 1.2 | 10.68152
28 | 675 | 547 | 1.2 | 10.14593
28 | 675 | 548 | 1.2 | 10.79874
28 | 675 | 549 | 1.2 | 11.74208
28 | 675 | 550 | 1.2 | 9.493676
28 | 675 | 551 | 1.2 | 10.92673
28 | 675 | 552 | 1.2 | 10.45527
28 | 675 | 553 | 1.2 | 9.560721
28 | 675 | 554 | 1.2 | 10.35645
28 | 675 | 555 | 1.2 | 10.49208
28 | 675 | 556 | 1.2 | 9.61919
28 | 675 | 557 | 1.2 | 10.57255
28 | 675 | 558 | 1.2 | 10.59152
28 | 675 | 559 | 1.2 | 10.38186
28 | 675 | 560 | 1.2 | 10.61564
28 | 675 | 561 | 1.2 | 10.42885
28 | 675 | 562 | 1.2 | 10.8818
28 | 675 | 563 | 1.2 | 11.16699
28 | 675 | 564 | 1.2 | 12.01056
28 | 675 | 565 | 1.2 | 10.88279
28 | 675 | 566 | 1.2 | 11.12862
28 | 675 | 567 | 1.2 | 10.35625
28 | 675 | 568 | 1.2 | 9.270823
28 | 675 | 569 | 1.2 | 10.37058
28 | 675 | 570 | 1.2 | 11.06358
28 | 675 | 571 | 1.2 | 10.16977
28 | 675 | 572 | 1.2 | 10.5825
28 | 675 | 573 | 1.2 | 11.1293
28 | 675 | 574 | 1.2 | 9.807519
28 | 675 | 575 | 1.2 | 11.27811
28 | 675 | 576 | 1.2 | 10.67348
28 | 675 | 577 | 1.2 | 10.66386
28 | 675 | 578 | 1.2 | 10.58999
28 | 675 | 579 | 1.2 | 10.0311
28 | 675 | 580 | 1.2 | 10.9099
28 | 675 | 581 | 1.2 | 10.5334
28 | 675 | 582 | 1.2 | 10.21049
28 | 675 | 583 | 1.2 | 10.62227
28 | 675 | 584 | 1.2 | 11.46892
28 | 675 | 585 | 1.2 | 10.89342
28 | 675 | 586 | 1.2 | 10.86238
28 | 675 | 587 | 1.2 | 10.11901
28 | 675 | 588 | 1.2 | 10.54551
28 | 675 | 589 | 1.2 | 9.121742
28 | 675 | 590 | 1.2 | 10.18373
28 | 675 | 591 | 1.2 | 11.05129
28 | 675 | 592 | 1.2 | 10.75216
28 | 675 | 593 | 1.2 | 10.39779
28 | 675 | 594 | 1.2 | 10.24394
28 | 675 | 595 | 1.2 | 10.6613
28 | 675 | 596 | 1.2 | 10.6308
28 | 675 | 597 | 1.2 | 10.26604
28 | 675 | 598 | 1.2 | 10.91503
28 | 675 | 599 | 1.2 | 10.59745
28 | 675 | 600 | 1.2 | 10.51578
28 | 675 | 601 | 1.2 | 10.22827
28 | 675 | 602 | 1.2 | 10.21227
28 | 675 | 603 | 1.2 | 10.87688
28 | 675 | 604 | 1.2 | 10.14142
28 | 675 | 605 | 1.2 | 9.683238
28 | 675 | 606 | 1.2 | 10.80823
28 | 675 | 607 | 1.2 | 11.04914
28 | 675 | 608 | 1.2 | 10.62007
28 | 675 | 609 | 1.2 | 10.7559
28 | 675 | 610 | 1.2 | 9.795458
28 | 675 | 611 | 1.2 | 10.94965
28 | 675 | 612 | 1.2 | 10.85752
28 | 675 | 613 | 1.2 | 10.08549
28 | 675 | 614 | 1.2 | 11.17434
28 | 675 | 615 | 1.2 | 11.32874
28 | 675 | 616 | 1.2 | 10.51199
28 | 675 | 617 | 1.2 | 10.26597
28 | 675 | 618 | 1.2 | 10.29295
28 | 675 | 619 | 1.2 | 10.53662
28 | 675 | 620 | 1.2 | 9.72105
28 | 675 | 621 | 1.2 | 9.148701
28 | 675 | 622 | 1.2 | 10.13782
28 | 675 | 623 | 1.2 | 10.31104
28 | 675 | 624 | 1.2 | 10.00287
28 | 675 | 625 | 1.2 | 12.41419
28 | 675 | 626 | 1.2 | 11.14384
28 | 675 | 627 | 1.2 | 10.82714
28 | 675 | 628 | 1.2 | 10.67941
28 | 675 | 629 | 1.2 | 11.43672
28 | 675 | 630 | 1.2 | 10.4351
28 | 675 | 631 | 1.2 | 10.37012
28 | 675 | 632 | 1.2 | 12.1382
28 | 675 | 633 | 1.2 | 10.56407
28 | 675 | 634 | 1.2 | 10.21621
28 | 675 | 635 | 1.2 | 10.39644
28 | 675 | 636 | 1.2 | 9.522475
28 | 675 | 637 | 1.2 | 10.0102
28 | 675 | 638 | 1.2 | 10.40788
28 | 675 | 639 | 1.2 | 10.88803
28 | 675 | 640 | 1.2 | 11.26887
28 | 675 | 641 | 1.2 | 10.4078
28 | 675 | 642 | 1.2 | 9.947282
28 | 675 | 643 | 1.2 | 11.57084
28 | 675 | 644 | 1.2 | 10.32152
28 | 675 | 645 | 1.2 | 10.74635
28 | 675 | 646 | 1.2 | 10.8281
28 | 675 | 647 | 1.2 | 10.61044
28 | 675 | 648 | 1.2 | 10.32744
28 | 675 | 649 | 1.2 | 8.753881
28 | 675 | 650 | 1.2 | 11.22387
28 | 675 | 651 | 1.2 | 9.870515
28 | 675 | 652 | 1.2 | 10.28512
28 | 675 | 653 | 1.2 | 10.55704
28 | 675 | 654 | 1.2 | 10.71799
28 | 675 | 655 | 1.2 | 10.57162
28 | 675 | 656 | 1.2 | 9.604489
28 | 675 | 657 | 1.2 | 10.63119
28 | 675 | 658 | 1.2 | 11.86643
28 | 675 | 659 | 1.2 | 10.40903
28 | 675 | 660 | 1.2 | 11.44781
28 | 675 | 661 | 1.2 | 11.75839
28 | 675 | 662 | 1.2 | 9.721653
28 | 675 | 663 | 1.2 | 11.04944
28 | 675 | 664 | 1.2 | 11.2497
28 | 675 | 665 | 1.2 | 9.516482
28 | 675 | 666 | 1.2 | 10.71372
28 | 675 | 667 | 1.2 | 10.51769
28 | 675 | 668 | 1.2 | 10.38568
28 | 675 | 669 | 1.2 | 10.29117
28 | 675 | 670 | 1.2 | 9.681768
28 | 675 | 671 | 1.2 | 10.52514
28 | 675 | 672 | 1.2 | 10.21673
28 | 675 | 673 | 1.2 | 10.38519
28 | 675 | 674 | 1.2 | 9.81167
28 | 675 | 675 | 1.2 | 8.825539
28 | 675 | 676 | 1.2 | 10.65355
28 | 675 | 677 | 1.2 | 10.29919
28 | 675 | 678 | 1.2 | 10.80266
28 | 675 | 679 | 1.2 | 10.01065
28 | 675 | 680 | 1.2 | 11.82124
28 | 675 | 681 | 1.2 | 10.19596
28 | 675 | 682 | 1.2 | 10.27142
28 | 675 | 683 | 1.2 | 10.74174
28 | 675 | 684 | 1.2 | 10.80814
28 | 675 | 685 | 1.2 | 11.44529
28 | 675 | 686 | 1.2 | 10.17965
28 | 675 | 687 | 1.2 | 10.34985
28 | 675 | 688 | 1.2 | 10.57799
28 | 675 | 689 | 1.2 | 10.64673
28 | 675 | 690 | 1.2 | 11.42926
28 | 675 | 691 | 1.2 | 11.28304
28 | 675 | 692 | 1.2 | 10.69412
28 | 675 | 693 | 1.2 | 11.13426
28 | 675 | 694 | 1.2 | 10.82142
28 | 675 | 695 | 1.2 | 8.785423
28 | 675 | 696 | 1.2 | 11.77916
28 | 675 | 697 | 1.2 | 10.30843
28 | 675 | 698 | 1.2 | 10.54057
28 | 675 | 699 | 1.2 | 10.2496
28 | 675 | 700 | 1.2 | 10.57143
28 | 675 | 701 | 1.2 | 10.11128
28 | 675 | 702 | 1.2 | 9.569403
28 | 675 | 703 | 1.2 | 10.60886
28 | 675 | 704 | 1.2 | 8.360266
28 | 675 | 705 | 1.2 | 10.79578
28 | 675 | 706 | 1.2 | 9.997832
28 | 675 | 707 | 1.2 | 10.87091
28 | 675 | 708 | 1.2 | 9.222108
28 | 675 | 709 | 1.2 | 9.805622
28 | 675 | 710 | 1.2 | 10.21131
28 | 675 | 711 | 1.2 | 10.596
28 | 675 | 712 | 1.2 | 10.48821
28 | 675 | 713 | 1.2 | 11.05692
28 | 675 | 714 | 1.2 | 9.814927
28 | 675 | 715 | 1.2 | 9.728505
28 | 675 | 716 | 1.2 | 10.66257
28 | 675 | 717 | 1.2 | 10.93254
28 | 675 | 718 | 1.2 | 9.768396
28 | 675 | 719 | 1.2 | 9.405173
28 | 675 | 720 | 1.2 | 10.46256
28 | 675 | 721 | 1.2 | 10.19658
28 | 675 | 722 | 1.2 | 10.3902
28 | 675 | 723 | 1.2 | 9.695353
28 | 675 | 724 | 1.2 | 10.10071
28 | 675 | 725 | 1.2 | 10.92433
28 | 675 | 726 | 1.2 | 11.19891
28 | 675 | 727 | 1.2 | 10.7543
28 | 675 | 728 | 1.2 | 9.847149
28 | 675 | 729 | 1.2 | 10.70669
28 | 675 | 730 | 1.2 | 10.22627
28 | 675 | 731 | 1.2 | 10.65634
28 | 675 | 732 | 1.2 | 10.67742
28 | 675 | 733 | 1.2 | 11.10486
28 | 675 | 734 | 1.2 | 10.45604
28 | 675 | 735 | 1.2 | 10.81941
28 | 675 | 736 | 1.2 | 10.43494
28 | 675 | 737 | 1.2 | 10.30758
28 | 675 | 738 | 1.2 | 10.69699
28 | 675 | 739 | 1.2 | 10.99999
28 | 675 | 740 | 1.2 | 10.6121
28 | 675 | 741 | 1.2 | 10.79813
28 | 675 | 742 | 1.2 | 10.48864
28 | 675 | 743 | 1.2 | 11.48218
28 | 675 | 744 | 1.2 | 11.08429
28 | 675 | 745 | 1.2 | 10.49577
28 | 675 | 746 | 1.2 | 10.70577
28 | 675 | 747 | 1.2 | 9.282045
28 | 675 | 748 | 1.2 | 11.18643
28 | 675 | 749 | 1.2 | 10.14129
28 | 675 | 750 | 1.2 | 10.63185
28 | 675 | 751 | 1.2 | 10.53628
28 | 675 | 752 | 1.2 | 10.22733
28 | 675 | 753 | 1.2 | 10.30221
28 | 675 | 754 | 1.2 | 10.27455
28 | 675 | 755 | 1.2 | 10.99254
28 | 675 | 756 | 1.2 | 11.13481
28 | 675 | 757 | 1.2 | 10.42499
28 | 675 | 758 | 1.2 | 10.362
28 | 675 | 759 | 1.2 | 9.859711
28 | 675 | 760 | 1.2 | 10.43291
28 | 675 | 761 | 1.2 | 11.8118
28 | 675 | 762 | 1.2 | 10.11275
28 | 675 | 763 | 1.2 | 12.4583
28 | 675 | 764 | 1.2 | 10.67247
28 | 675 | 765 | 1.2 | 9.769854
28 | 675 | 766 | 1.2 | 10.55509
28 | 675 | 767 | 1.2 | 9.639742
28 | 675 | 768 | 1.2 | 10.8961
28 | 675 | 769 | 1.2 | 10.21591
28 | 675 | 770 | 1.2 | 10.08672
28 | 675 | 771 | 1.2 | 10.42341
28 | 675 | 772 | 1.2 | 10.51915
28 | 675 | 773 | 1.2 | 10.4997
28 | 675 | 774 | 1.2 | 10.91641
28 | 675 | 775 | 1.2 | 10.29919
28 | 675 | 776 | 1.2 | 10.59953
28 | 675 | 777 | 1.2 | 10.13288
28 | 675 | 778 | 1.2 | 11.19356
28 | 675 | 779 | 1.2 | 9.84645
28 | 675 | 780 | 1.2 | 10.4952
28 | 675 | 781 | 1.2 | 10.84405
28 | 675 | 782 | 1.2 | 10.62437
28 | 675 | 783 | 1.2 | 10.9683
28 | 675 | 784 | 1.2 | 10.00065
28 | 675 | 785 | 1.2 | 10.65321
28 | 675 | 786 | 1.2 | 10.61348
28 | 675 | 787 | 1.2 | 10.7501
28 | 675 | 788 | 1.2 | 9.304667
28 | 675 | 789 | 1.2 | 10.29046
28 | 675 | 790 | 1.2 | 10.93415
28 | 675 | 791 | 1.2 | 10.6241
28 | 675 | 792 | 1.2 | 10.55278
28 | 675 | 793 | 1.2 | 10.34234
28 | 675 | 794 | 1.2 | 11.9653
28 | 675 | 795 | 1.2 | 10.59895
28 | 675 | 796 | 1.2 | 10.11177
28 | 675 | 797 | 1.2 | 11.0616
28 | 675 | 798 | 1.2 | 12.02905
28 | 675 | 799 | 1.2 | 10.85031
28 | 675 | 800 | 1.2 | 10.65547
28 | 675 | 801 | 1.2 | 9.756992
28 | 675 | 802 | 1.2 | 10.67699
28 | 675 | 803 | 1.2 | 10.66314
28 | 675 | 804 | 1.2 | 10.87636
28 | 675 | 805 | 1.2 | 10.33154
28 | 675 | 806 | 1.2 | 11.2004
28 | 675 | 807 | 1.2 | 9.882699
28 | 675 | 808 | 1.2 | 10.10237
28 | 675 | 809 | 1.2 | 10.33841
28 | 675 | 810 | 1.2 | 10.92012
28 | 675 | 811 | 1.2 | 10.22174
28 | 675 | 812 | 1.2 | 11.00453
28 | 675 | 813 | 1.2 | 10.928
28 | 675 | 814 | 1.2 | 10.84238
28 | 675 | 815 | 1.2 | 10.59222
28 | 675 | 816 | 1.2 | 11.18851
28 | 675 | 817 | 1.2 | 9.581617
28 | 675 | 818 | 1.2 | 10.79485
28 | 675 | 819 | 1.2 | 10.53018
28 | 675 | 820 | 1.2 | 8.978433
28 | 675 | 821 | 1.2 | 11.11099
28 | 675 | 822 | 1.2 | 11.65427
28 | 675 | 823 | 1.2 | 11.13749
28 | 675 | 824 | 1.2 | 10.23823
28 | 675 | 825 | 1.2 | 10.43646
28 | 675 | 826 | 1.2 | 10.69249
28 | 675 | 827 | 1.2 | 10.91641
28 | 675 | 828 | 1.2 | 11.15512
28 | 675 | 829 | 1.2 | 10.56215
28 | 675 | 830 | 1.2 | 10.45521
28 | 675 | 831 | 1.2 | 10.39229
28 | 675 | 832 | 1.2 | 9.975179
28 | 675 | 833 | 1.2 | 10.12936
28 | 675 | 834 | 1.2 | 11.003
28 | 675 | 835 | 1.2 | 10.91512
28 | 675 | 836 | 1.2 | 10.83031
28 | 675 | 837 | 1.2 | 10.92638
28 | 675 | 838 | 1.2 | 10.44339
28 | 675 | 839 | 1.2 | 10.78894
28 | 675 | 840 | 1.2 | 10.65383
28 | 675 | 841 | 1.2 | 10.96548
28 | 675 | 842 | 1.2 | 9.991271
28 | 675 | 843 | 1.2 | 10.90749
28 | 675 | 844 | 1.2 | 9.972935
28 | 675 | 845 | 1.2 | 10.25013
28 | 675 | 846 | 1.2 | 10.43466
28 | 675 | 847 | 1.2 | 10.19703
28 | 675 | 848 | 1.2 | 11.00046
28 | 675 | 849 | 1.2 | 10.47122
28 | 675 | 850 | 1.2 | 10.71311
28 | 675 | 851 | 1.2 | 9.817848
28 | 675 | 852 | 1.2 | 10.74388
28 | 675 | 853 | 1.2 | 10.36541
28 | 675 | 854 | 1.2 | 10.62385
28 | 675 | 855 | 1.2 | 10.30445
28 | 675 | 856 | 1.2 | 10.62707
28 | 675 | 857 | 1.2 | 9.884707
28 | 675 | 858 | 1.2 | 10.81902
28 | 675 | 859 | 1.2 | 10.42046
28 | 675 | 860 | 1.2 | 10.5776
28 | 675 | 861 | 1.2 | 10.4178
28 | 675 | 862 | 1.2 | 11.20194
28 | 675 | 863 | 1.2 | 10.8676
28 | 675 | 864 | 1.2 | 9.683784
28 | 675 | 865 | 1.2 | 11.04612
28 | 675 | 866 | 1.2 | 12.01677
28 | 675 | 867 | 1.2 | 10.49824
28 | 675 | 868 | 1.2 | 10.24846
28 | 675 | 869 | 1.2 | 10.62505
28 | 675 | 870 | 1.2 | 11.33502
28 | 675 | 871 | 1.2 | 10.51445
28 | 675 | 872 | 1.2 | 10.23624
28 | 675 | 873 | 1.2 | 10.46232
28 | 675 | 874 | 1.2 | 10.94155
28 | 675 | 875 | 1.2 | 10.19586
28 | 675 | 876 | 1.2 | 10.97473
28 | 675 | 877 | 1.2 | 11.40772
28 | 675 | 878 | 1.2 | 10.25146
28 | 675 | 879 | 1.2 | 10.84475
28 | 675 | 880 | 1.2 | 10.69439
28 | 675 | 881 | 1.2 | 12.17092
28 | 675 | 882 | 1.2 | 10.41606
28 | 675 | 883 | 1.2 | 10.20298
28 | 675 | 884 | 1.2 | 10.33698
28 | 675 | 885 | 1.2 | 10.39989
28 | 675 | 886 | 1.2 | 10.72181
28 | 675 | 887 | 1.2 | 10.84844
28 | 675 | 888 | 1.2 | 10.89165
28 | 675 | 889 | 1.2 | 10.24355
28 | 675 | 890 | 1.2 | 10.48495
28 | 675 | 891 | 1.2 | 11.23401
28 | 675 | 892 | 1.2 | 10.62267
28 | 675 | 893 | 1.2 | 11.38772
28 | 675 | 894 | 1.2 | 10.44188
28 | 675 | 895 | 1.2 | 9.931097
28 | 675 | 896 | 1.2 | 11.55443
28 | 675 | 897 | 1.2 | 10.30263
28 | 675 | 898 | 1.2 | 10.42903
28 | 675 | 899 | 1.2 | 10.47426
28 | 675 | 900 | 1.2 | 10.24888
28 | 675 | 901 | 1.2 | 10.41452
28 | 675 | 902 | 1.2 | 10.0786
28 | 675 | 903 | 1.2 | 10.53174
28 | 675 | 904 | 1.2 | 10.17687
28 | 675 | 905 | 1.2 | 10.5543
28 | 675 | 906 | 1.2 | 10.68805
28 | 675 | 907 | 1.2 | 10.15752
28 | 675 | 908 | 1.2 | 10.49902
28 | 675 | 909 | 1.2 | 10.83221
28 | 675 | 910 | 1.2 | 11.34186
28 | 675 | 911 | 1.2 | 11.27371
28 | 675 | 912 | 1.2 | 9.958992
28 | 675 | 913 | 1.2 | 11.46412
28 | 675 | 914 | 1.2 | 11.12667
28 | 675 | 915 | 1.2 | 10.45785
28 | 675 | 916 | 1.2 | 10.5244
28 | 675 | 917 | 1.2 | 11.18813
28 | 675 | 918 | 1.2 | 10.35929
28 | 675 | 919 | 1.2 | 10.04712
28 | 675 | 920 | 1.2 | 10.58876
28 | 675 | 921 | 1.2 | 11.67825
28 | 675 | 922 | 1.2 | 10.5369
28 | 675 | 923 | 1.2 | 10.48637
28 | 675 | 924 | 1.2 | 11.81034
28 | 675 | 925 | 1.2 | 9.983366
28 | 675 | 926 | 1.2 | 9.445762
28 | 675 | 927 | 1.2 | 10.47358
28 | 675 | 928 | 1.2 | 11.61047
28 | 675 | 929 | 1.2 | 10.57431
28 | 675 | 930 | 1.2 | 10.06968
28 | 675 | 931 | 1.2 | 9.798881
28 | 675 | 932 | 1.2 | 10.59736
28 | 675 | 933 | 1.2 | 10.63665
28 | 675 | 934 | 1.2 | 10.7611
28 | 675 | 935 | 1.2 | 10.41403
28 | 675 | 936 | 1.2 | 11.01261
28 | 675 | 937 | 1.2 | 9.8759
28 | 675 | 938 | 1.2 | 10.42439
28 | 675 | 939 | 1.2 | 10.83385
28 | 675 | 940 | 1.2 | 10.70387
28 | 675 | 941 | 1.2 | 10.59689
28 | 675 | 942 | 1.2 | 11.01584
28 | 675 | 943 | 1.2 | 8.693143
28 | 675 | 944 | 1.2 | 11.02912
28 | 675 | 945 | 1.2 | 10.35995
28 | 675 | 946 | 1.2 | 9.40422
28 | 675 | 947 | 1.2 | 11.21532
28 | 675 | 948 | 1.2 | 9.22957
28 | 675 | 949 | 1.2 | 10.06163
28 | 675 | 950 | 1.2 | 11.63211
28 | 675 | 951 | 1.2 | 10.33673
28 | 675 | 952 | 1.2 | 11.01456
28 | 675 | 953 | 1.2 | 9.929971
28 | 675 | 954 | 1.2 | 10.19377
28 | 675 | 955 | 1.2 | 9.424259
28 | 675 | 956 | 1.2 | 10.38728
28 | 675 | 957 | 1.2 | 11.05331
28 | 675 | 958 | 1.2 | 10.74113
28 | 675 | 959 | 1.2 | 11.54712
28 | 675 | 960 | 1.2 | 10.65015
28 | 675 | 961 | 1.2 | 10.00327
28 | 675 | 962 | 1.2 | 11.00413
28 | 675 | 963 | 1.2 | 9.939756
28 | 675 | 964 | 1.2 | 10.21951
28 | 675 | 965 | 1.2 | 10.58229
28 | 675 | 966 | 1.2 | 10.65969
28 | 675 | 967 | 1.2 | 10.78461
28 | 675 | 968 | 1.2 | 10.68235
28 | 675 | 969 | 1.2 | 11.37991
28 | 675 | 970 | 1.2 | 11.68395
28 | 675 | 971 | 1.2 | 11.41321
28 | 675 | 972 | 1.2 | 11.39925
28 | 675 | 973 | 1.2 | 10.14194
28 | 675 | 974 | 1.2 | 10.93658
28 | 675 | 975 | 1.2 | 10.98289
28 | 675 | 976 | 1.2 | 10.60403
28 | 675 | 977 | 1.2 | 10.86797
28 | 675 | 978 | 1.2 | 9.639198
28 | 675 | 979 | 1.2 | 11.31699
28 | 675 | 980 | 1.2 | 11.0563
28 | 675 | 981 | 1.2 | 10.44385
28 | 675 | 982 | 1.2 | 10.5755
28 | 675 | 983 | 1.2 | 10.27633
28 | 675 | 984 | 1.2 | 9.754125
28 | 675 | 985 | 1.2 | 10.50124
28 | 675 | 986 | 1.2 | 8.316254
28 | 675 | 987 | 1.2 | 9.972068
28 | 675 | 988 | 1.2 | 10.15393
28 | 675 | 989 | 1.2 | 9.188444
28 | 675 | 990 | 1.2 | 10.63535
28 | 675 | 991 | 1.2 | 10.13041
28 | 675 | 992 | 1.2 | 10.34702
28 | 675 | 993 | 1.2 | 10.06551
28 | 675 | 994 | 1.2 | 12.23375
28 | 675 | 995 | 1.2 | 11.09436
28 | 675 | 996 | 1.2 | 10.42613
28 | 675 | 997 | 1.2 | 10.22012
28 | 675 | 998 | 1.2 | 9.516876
28 | 675 | 999 | 1.2 | 10.87609
28 | 675 | 1000 | 1.2 | 10.32981
28 | 675 | 1001 | 1.2 | 10.98504
28 | 675 | 1002 | 1.2 | 10.59675
28 | 675 | 1003 | 1.2 | 9.904517
28 | 675 | 1004 | 1.2 | 10.39365
28 | 675 | 1005 | 1.2 | 10.54806
28 | 675 | 1006 | 1.2 | 10.37326
28 | 675 | 1007 | 1.2 | 10.99666
28 | 675 | 1008 | 1.2 | 10.26555
28 | 675 | 1009 | 1.2 | 10.53923
28 | 675 | 1010 | 1.2 | 10.17714
28 | 675 | 1011 | 1.2 | 10.9377
28 | 675 | 1012 | 1.2 | 10.54214
28 | 675 | 1013 | 1.2 | 10.3488
28 | 675 | 1014 | 1.2 | 9.947537
28 | 675 | 1015 | 1.2 | 10.5765
28 | 675 | 1016 | 1.2 | 9.323987
28 | 675 | 1017 | 1.2 | 10.67531
28 | 675 | 1018 | 1.2 | 10.25955
28 | 675 | 1019 | 1.2 | 11.22901
28 | 675 | 1020 | 1.2 | 10.60766
28 | 675 | 1021 | 1.2 | 11.22022
28 | 675 | 1022 | 1.2 | 9.985147
28 | 675 | 1023 | 1.2 | 10.37673
28 | 675 | 1024 | 1.2 | 10.13793
28 | 675 | 1025 | 1.2 | 10.7685
28 | 675 | 1026 | 1.2 | 9.424982
28 | 675 | 1027 | 1.2 | 10.36638
28 | 675 | 1028 | 1.2 | 9.655106
28 | 675 | 1029 | 1.2 | 10.55724
28 | 675 | 1030 | 1.2 | 10.34083
28 | 675 | 1031 | 1.2 | 10.63562
28 | 675 | 1032 | 1.2 | 10.16857
28 | 675 | 1033 | 1.2 | 10.81814
28 | 675 | 1034 | 1.2 | 9.988799
28 | 675 | 1035 | 1.2 | 10.50089
28 | 675 | 1036 | 1.2 | 10.67135
28 | 675 | 1037 | 1.2 | 9.927275
28 | 675 | 1038 | 1.2 | 10.4081
28 | 675 | 1039 | 1.2 | 10.40835
28 | 675 | 1040 | 1.2 | 10.82178
28 | 675 | 1041 | 1.2 | 10.04053
28 | 675 | 1042 | 1.2 | 11.05685
28 | 675 | 1043 | 1.2 | 9.659486
28 | 675 | 1044 | 1.2 | 10.50469
28 | 675 | 1045 | 1.2 | 9.438568
28 | 675 | 1046 | 1.2 | 9.54806
28 | 675 | 1047 | 1.2 | 10.772
28 | 675 | 1048 | 1.2 | 10.07037
28 | 675 | 1049 | 1.2 | 9.83223
28 | 675 | 1050 | 1.2 | 10.5395
28 | 675 | 1051 | 1.2 | 10.846
28 | 675 | 1052 | 1.2 | 11.18856
28 | 675 | 1053 | 1.2 | 8.998173
28 | 675 | 1054 | 1.2 | 10.47516
28 | 675 | 1055 | 1.2 | 11.83156
28 | 675 | 1056 | 1.2 | 9.814815
28 | 675 | 1057 | 1.2 | 10.12766
28 | 675 | 1058 | 1.2 | 11.2714
28 | 675 | 1059 | 1.2 | 10.77515
28 | 675 | 1060 | 1.2 | 10.84745
28 | 675 | 1061 | 1.2 | 10.00114
28 | 675 | 1062 | 1.2 | 10.37097
28 | 675 | 1063 | 1.2 | 10.56498
28 | 675 | 1064 | 1.2 | 9.00599
28 | 675 | 1065 | 1.2 | 10.60676
28 | 675 | 1066 | 1.2 | 10.01882
28 | 675 | 1067 | 1.2 | 10.69371
28 | 675 | 1068 | 1.2 | 10.21613
28 | 675 | 1069 | 1.2 | 10.60641
28 | 675 | 1070 | 1.2 | 10.30515
28 | 675 | 1071 | 1.2 | 10.80548
28 | 675 | 1072 | 1.2 | 8.926924
28 | 675 | 1073 | 1.2 | 10.3434
28 | 675 | 1074 | 1.2 | 10.30109
28 | 675 | 1075 | 1.2 | 10.4976
28 | 675 | 1076 | 1.2 | 9.550665
28 | 675 | 1077 | 1.2 | 11.53739
28 | 675 | 1078 | 1.2 | 10.50139
28 | 675 | 1079 | 1.2 | 11.1981
28 | 675 | 1080 | 1.2 | 10.73187
28 | 675 | 1081 | 1.2 | 9.587709
28 | 675 | 1082 | 1.2 | 10.96152
28 | 675 | 1083 | 1.2 | 11.85023
28 | 675 | 1084 | 1.2 | 10.06827
28 | 675 | 1085 | 1.2 | 10.23587
28 | 675 | 1086 | 1.2 | 10.5998
28 | 675 | 1087 | 1.2 | 9.657292
28 | 675 | 1088 | 1.2 | 10.74404
28 | 675 | 1089 | 1.2 | 10.3357
28 | 675 | 1090 | 1.2 | 10.29277
28 | 675 | 1091 | 1.2 | 10.87006
28 | 675 | 1092 | 1.2 | 10.27969
28 | 675 | 1093 | 1.2 | 11.63016
28 | 675 | 1094 | 1.2 | 10.74888
28 | 675 | 1095 | 1.2 | 10.37793
28 | 675 | 1096 | 1.2 | 10.64646
28 | 675 | 1097 | 1.2 | 11.37839
28 | 675 | 1098 | 1.2 | 10.57504
28 | 675 | 1099 | 1.2 | 9.752723
28 | 675 | 1100 | 1.2 | 10.40809
28 | 675 | 1101 | 1.2 | 10.89475
28 | 675 | 1102 | 1.2 | 10.7455
28 | 675 | 1103 | 1.2 | 11.43422
28 | 675 | 1104 | 1.2 | 11.36559
28 | 675 | 1105 | 1.2 | 10.40282
28 | 675 | 1106 | 1.2 | 10.06102
28 | 675 | 1107 | 1.2 | 9.726503
28 | 675 | 1108 | 1.2 | 10.86845
28 | 675 | 1109 | 1.2 | 9.889642
28 | 675 | 1110 | 1.2 | 10.28225
28 | 675 | 1111 | 1.2 | 11.18047
28 | 675 | 1112 | 1.2 | 10.51289
28 | 675 | 1113 | 1.2 | 10.71244
28 | 675 | 1114 | 1.2 | 11.2235
28 | 675 | 1115 | 1.2 | 10.71217
28 | 675 | 1116 | 1.2 | 9.894361
28 | 675 | 1117 | 1.2 | 10.78109
28 | 675 | 1118 | 1.2 | 10.80838
28 | 675 | 1119 | 1.2 | 10.20851
28 | 675 | 1120 | 1.2 | 10.47873
28 | 675 | 1121 | 1.2 | 10.21953
28 | 675 | 1122 | 1.2 | 10.8018
28 | 675 | 1123 | 1.2 | 10.85926
28 | 675 | 1124 | 1.2 | 10.43352
28 | 675 | 1125 | 1.2 | 10.77894
28 | 675 | 1126 | 1.2 | 11.77368
28 | 675 | 1127 | 1.2 | 11.05318
28 | 675 | 1128 | 1.2 | 10.35366
28 | 675 | 1129 | 1.2 | 10.37915
28 | 675 | 1130 | 1.2 | 10.71697
28 | 675 | 1131 | 1.2 | 10.70484
28 | 675 | 1132 | 1.2 | 10.98203
28 | 675 | 1133 | 1.2 | 11.21241
28 | 675 | 1134 | 1.2 | 9.625618
28 | 675 | 1135 | 1.2 | 10.6542
28 | 675 | 1136 | 1.2 | 9.978645
28 | 675 | 1137 | 1.2 | 10.58865
28 | 675 | 1138 | 1.2 | 10.67511
28 | 675 | 1139 | 1.2 | 9.431844
28 | 675 | 1140 | 1.2 | 10.69339
28 | 675 | 1141 | 1.2 | 9.544152
28 | 675 | 1142 | 1.2 | 11.13808
28 | 675 | 1143 | 1.2 | 10.48432
28 | 675 | 1144 | 1.2 | 10.22692
28 | 675 | 1145 | 1.2 | 9.368824
28 | 675 | 1146 | 1.2 | 10.64151
28 | 675 | 1147 | 1.2 | 11.04401
28 | 675 | 1148 | 1.2 | 10.41965
28 | 675 | 1149 | 1.2 | 10.54589
28 | 675 | 1150 | 1.2 | 10.05256
28 | 675 | 1151 | 1.2 | 9.259279
28 | 675 | 1152 | 1.2 | 10.33552
28 | 675 | 1153 | 1.2 | 10.1433
28 | 675 | 1154 | 1.2 | 10.71973
28 | 675 | 1155 | 1.2 | 10.42761
28 | 675 | 1156 | 1.2 | 10.78228
28 | 675 | 1157 | 1.2 | 10.61871
28 | 675 | 1158 | 1.2 | 10.52141
28 | 675 | 1159 | 1.2 | 10.50735
28 | 675 | 1160 | 1.2 | 10.90706
28 | 675 | 1161 | 1.2 | 10.90172
28 | 675 | 1162 | 1.2 | 10.81594
28 | 675 | 1163 | 1.2 | 10.33122
28 | 675 | 1164 | 1.2 | 11.47186
28 | 675 | 1165 | 1.2 | 10.57176
28 | 675 | 1166 | 1.2 | 10.62179
28 | 675 | 1167 | 1.2 | 11.25795
28 | 675 | 1168 | 1.2 | 13.14425
28 | 675 | 1169 | 1.2 | 10.6903
28 | 675 | 1170 | 1.2 | 11.81214
28 | 675 | 1171 | 1.2 | 12.3469
28 | 675 | 1172 | 1.2 | 10.26548
28 | 675 | 1173 | 1.2 | 10.97306
28 | 675 | 1174 | 1.2 | 10.7542
28 | 675 | 1175 | 1.2 | 10.21586
28 | 675 | 1176 | 1.2 | 10.74784
28 | 675 | 1177 | 1.2 | 10.66109
28 | 675 | 1178 | 1.2 | 12.78297
28 | 675 | 1179 | 1.2 | 10.17942
28 | 675 | 1180 | 1.2 | 10.51323
28 | 675 | 1181 | 1.2 | 11.07038
28 | 675 | 1182 | 1.2 | 10.22752
28 | 675 | 1183 | 1.2 | 8.409234
28 | 675 | 1184 | 1.2 | 11.24165
28 | 675 | 1185 | 1.2 | 9.831116
28 | 675 | 1186 | 1.2 | 10.39501
28 | 675 | 1187 | 1.2 | 9.933998
28 | 675 | 1188 | 1.2 | 10.62884
28 | 675 | 1189 | 1.2 | 10.64795
28 | 675 | 1190 | 1.2 | 9.803676
28 | 675 | 1191 | 1.2 | 9.675907
28 | 675 | 1192 | 1.2 | 11.31568
28 | 675 | 1193 | 1.2 | 11.08281
28 | 675 | 1194 | 1.2 | 10.01605
28 | 675 | 1195 | 1.2 | 10.17473
28 | 675 | 1196 | 1.2 | 10.0372
28 | 675 | 1197 | 1.2 | 11.38622
28 | 675 | 1198 | 1.2 | 10.92141
28 | 675 | 1199 | 1.2 | 10.80601
28 | 675 | 1200 | 1.2 | 10.62948
29 | 675 | 0 | 1.4 | 0
29 | 675 | 1 | 1.4 | 0.09707276
29 | 675 | 2 | 1.4 | 0.1957477
29 | 675 | 3 | 1.4 | 0.3001331
29 | 675 | 4 | 1.4 | 0.3649537
29 | 675 | 5 | 1.4 | 0.3531389
29 | 675 | 6 | 1.4 | 0.5688027
29 | 675 | 7 | 1.4 | 0.6535911
29 | 675 | 8 | 1.4 | 0.7573617
29 | 675 | 9 | 1.4 | 0.7712878
29 | 675 | 10 | 1.4 | 1.010138
29 | 675 | 11 | 1.4 | 0.9489451
29 | 675 | 12 | 1.4 | 1.07383
29 | 675 | 13 | 1.4 | 1.044514
29 | 675 | 14 | 1.4 | 1.112794
29 | 675 | 15 | 1.4 | 1.334422
29 | 675 | 16 | 1.4 | 1.461202
29 | 675 | 17 | 1.4 | 1.507088
29 | 675 | 18 | 1.4 | 1.576453
29 | 675 | 19 | 1.4 | 1.590281
29 | 675 | 20 | 1.4 | 1.79059
29 | 675 | 21 | 1.4 | 2.028142
29 | 675 | 22 | 1.4 | 1.918406
29 | 675 | 23 | 1.4 | 1.996845
29 | 675 | 24 | 1.4 | 2.150675
29 | 675 | 25 | 1.4 | 2.038309
29 | 675 | 26 | 1.4 | 2.110683
29 | 675 | 27 | 1.4 | 2.246109
29 | 675 | 28 | 1.4 | 2.38891
29 | 675 | 29 | 1.4 | 2.371078
29 | 675 | 30 | 1.4 | 2.590381
29 | 675 | 31 | 1.4 | 2.631014
29 | 675 | 32 | 1.4 | 2.486752
29 | 675 | 33 | 1.4 | 2.777038
29 | 675 | 34 | 1.4 | 2.761727
29 | 675 | 35 | 1.4 | 2.787997
29 | 675 | 36 | 1.4 | 2.978368
29 | 675 | 37 | 1.4 | 2.85843
29 | 675 | 38 | 1.4 | 3.0851
29 | 675 | 39 | 1.4 | 3.116253
29 | 675 | 40 | 1.4 | 3.299998
29 | 675 | 41 | 1.4 | 3.297824
29 | 675 | 42 | 1.4 | 3.349797
29 | 675 | 43 | 1.4 | 3.337825
29 | 675 | 44 | 1.4 | 3.37826
29 | 675 | 45 | 1.4 | 3.403537
29 | 675 | 46 | 1.4 | 3.774157
29 | 675 | 47 | 1.4 | 3.220052
29 | 675 | 48 | 1.4 | 3.724385
29 | 675 | 49 | 1.4 | 3.730857
29 | 675 | 50 | 1.4 | 3.753016
29 | 675 | 51 | 1.4 | 3.835326
29 | 675 | 52 | 1.4 | 4.063705
29 | 675 | 53 | 1.4 | 3.902774
29 | 675 | 54 | 1.4 | 3.754371
29 | 675 | 55 | 1.4 | 4.191909
29 | 675 | 56 | 1.4 | 4.52432
29 | 675 | 57 | 1.4 | 4.358713
29 | 675 | 58 | 1.4 | 4.234654
29 | 675 | 59 | 1.4 | 4.461375
29 | 675 | 60 | 1.4 | 4.556686
29 | 675 | 61 | 1.4 | 4.658792
29 | 675 | 62 | 1.4 | 4.519167
29 | 675 | 63 | 1.4 | 4.992018
29 | 675 | 64 | 1.4 | 4.65594
29 | 675 | 65 | 1.4 | 4.972365
29 | 675 | 66 | 1.4 | 4.621602
29 | 675 | 67 | 1.4 | 4.601637
29 | 675 | 68 | 1.4 | 4.982055
29 | 675 | 69 | 1.4 | 4.515583
29 | 675 | 70 | 1.4 | 4.77598
29 | 675 | 71 | 1.4 | 5.032624
29 | 675 | 72 | 1.4 | 5.247958
29 | 675 | 73 | 1.4 | 5.138785
29 | 675 | 74 | 1.4 | 5.574505
29 | 675 | 75 | 1.4 | 5.015758
29 | 675 | 76 | 1.4 | 5.588888
29 | 675 | 77 | 1.4 | 5.475335
29 | 675 | 78 | 1.4 | 6.272455
29 | 675 | 79 | 1.4 | 5.520726
29 | 675 | 80 | 1.4 | 5.224697
29 | 675 | 81 | 1.4 | 5.770591
29 | 675 | 82 | 1.4 | 5.406248
29 | 675 | 83 | 1.4 | 5.477768
29 | 675 | 84 | 1.4 | 5.556357
29 | 675 | 85 | 1.4 | 6.204837
29 | 675 | 86 | 1.4 | 6.219127
29 | 675 | 87 | 1.4 | 5.475539
29 | 675 | 88 | 1.4 | 6.24968
29 | 675 | 89 | 1.4 | 6.813744
29 | 675 | 90 | 1.4 | 5.433424
29 | 675 | 91 | 1.4 | 5.335502
29 | 675 | 92 | 1.4 | 6.662172
29 | 675 | 93 | 1.4 | 6.008252
29 | 675 | 94 | 1.4 | 6.194854
29 | 675 | 95 | 1.4 | 5.802874
29 | 675 | 96 | 1.4 | 6.049198
29 | 675 | 97 | 1.4 | 6.621397
29 | 675 | 98 | 1.4 | 6.601133
29 | 675 | 99 | 1.4 | 6.198367
29 | 675 | 100 | 1.4 | 6.173949
29 | 675 | 101 | 1.4 | 6.572337
29 | 675 | 102 | 1.4 | 6.379313
29 | 675 | 103 | 1.4 | 6.073255
29 | 675 | 104 | 1.4 | 6.325264
29 | 675 | 105 | 1.4 | 6.36418
29 | 675 | 106 | 1.4 | 6.150624
29 | 675 | 107 | 1.4 | 6.74075
29 | 675 | 108 | 1.4 | 5.563654
29 | 675 | 109 | 1.4 | 6.568162
29 | 675 | 110 | 1.4 | 6.233057
29 | 675 | 111 | 1.4 | 7.604576
29 | 675 | 112 | 1.4 | 6.577187
29 | 675 | 113 | 1.4 | 6.531114
29 | 675 | 114 | 1.4 | 7.345066
29 | 675 | 115 | 1.4 | 6.440984
29 | 675 | 116 | 1.4 | 6.847212
29 | 675 | 117 | 1.4 | 6.707159
29 | 675 | 118 | 1.4 | 6.742181
29 | 675 | 119 | 1.4 | 7.197967
29 | 675 | 120 | 1.4 | 6.487109
29 | 675 | 121 | 1.4 | 7.69914
29 | 675 | 122 | 1.4 | 7.346883
29 | 675 | 123 | 1.4 | 7.107207
29 | 675 | 124 | 1.4 | 7.955087
29 | 675 | 125 | 1.4 | 7.032773
29 | 675 | 126 | 1.4 | 8.656924
29 | 675 | 127 | 1.4 | 6.39117
29 | 675 | 128 | 1.4 | 7.90376
29 | 675 | 129 | 1.4 | 6.552614
29 | 675 | 130 | 1.4 | 7.461244
29 | 675 | 131 | 1.4 | 7.113984
29 | 675 | 132 | 1.4 | 7.547065
29 | 675 | 133 | 1.4 | 7.171005
29 | 675 | 134 | 1.4 | 7.39312
29 | 675 | 135 | 1.4 | 7.405346
29 | 675 | 136 | 1.4 | 7.437238
29 | 675 | 137 | 1.4 | 7.644193
29 | 675 | 138 | 1.4 | 7.447201
29 | 675 | 139 | 1.4 | 7.088851
29 | 675 | 140 | 1.4 | 8.323266
29 | 675 | 141 | 1.4 | 7.496507
29 | 675 | 142 | 1.4 | 7.969037
29 | 675 | 143 | 1.4 | 7.613362
29 | 675 | 144 | 1.4 | 7.697772
29 | 675 | 145 | 1.4 | 7.063406
29 | 675 | 146 | 1.4 | 7.929446
29 | 675 | 147 | 1.4 | 7.838417
29 | 675 | 148 | 1.4 | 7.291732
29 | 675 | 149 | 1.4 | 7.399733
29 | 675 | 150 | 1.4 | 6.901493
29 | 675 | 151 | 1.4 | 7.621626
29 | 675 | 152 | 1.4 | 8.045023
29 | 675 | 153 | 1.4 | 8.092732
29 | 675 | 154 | 1.4 | 8.333746
29 | 675 | 155 | 1.4 | 8.25083
29 | 675 | 156 | 1.4 | 8.935149
29 | 675 | 157 | 1.4 | 8.121165
29 | 675 | 158 | 1.4 | 8.013776
29 | 675 | 159 | 1.4 | 8.221327
29 | 675 | 160 | 1.4 | 7.820447
29 | 675 | 161 | 1.4 | 7.868846
29 | 675 | 162 | 1.4 | 8.052308
29 | 675 | 163 | 1.4 | 8.057149
29 | 675 | 164 | 1.4 | 7.645269
29 | 675 | 165 | 1.4 | 6.933068
29 | 675 | 166 | 1.4 | 7.917738
29 | 675 | 167 | 1.4 | 7.901329
29 | 675 | 168 | 1.4 | 8.576207
29 | 675 | 169 | 1.4 | 7.948899
29 | 675 | 170 | 1.4 | 7.752087
29 | 675 | 171 | 1.4 | 8.852616
29 | 675 | 172 | 1.4 | 7.048737
29 | 675 | 173 | 1.4 | 8.335418
29 | 675 | 174 | 1.4 | 9.026931
29 | 675 | 175 | 1.4 | 7.810684
29 | 675 | 176 | 1.4 | 8.140255
29 | 675 | 177 | 1.4 | 8.056493
29 | 675 | 178 | 1.4 | 8.756816
29 | 675 | 179 | 1.4 | 7.759773
29 | 675 | 180 | 1.4 | 8.513575
29 | 675 | 181 | 1.4 | 9.228819
29 | 675 | 182 | 1.4 | 8.493081
29 | 675 | 183 | 1.4 | 8.563018
29 | 675 | 184 | 1.4 | 8.093587
29 | 675 | 185 | 1.4 | 8.258369
29 | 675 | 186 | 1.4 | 8.20321
29 | 675 | 187 | 1.4 | 9.49569
29 | 675 | 188 | 1.4 | 8.574667
29 | 675 | 189 | 1.4 | 8.288936
29 | 675 | 190 | 1.4 | 6.148362
29 | 675 | 191 | 1.4 | 8.560963
29 | 675 | 192 | 1.4 | 8.278714
29 | 675 | 193 | 1.4 | 8.754842
29 | 675 | 194 | 1.4 | 8.87904
29 | 675 | 195 | 1.4 | 8.61248
29 | 675 | 196 | 1.4 | 8.941144
29 | 675 | 197 | 1.4 | 9.88173
29 | 675 | 198 | 1.4 | 9.180195
29 | 675 | 199 | 1.4 | 10.4479
29 | 675 | 200 | 1.4 | 8.747457
29 | 675 | 201 | 1.4 | 8.759878
29 | 675 | 202 | 1.4 | 9.489977
29 | 675 | 203 | 1.4 | 9.381693
29 | 675 | 204 | 1.4 | 7.450247
29 | 675 | 205 | 1.4 | 10.13949
29 | 675 | 206 | 1.4 | 8.883415
29 | 675 | 207 | 1.4 | 8.75878
29 | 675 | 208 | 1.4 | 8.231919
29 | 675 | 209 | 1.4 | 8.843542
29 | 675 | 210 | 1.4 | 9.799551
29 | 675 | 211 | 1.4 | 8.563292
29 | 675 | 212 | 1.4 | 8.65844
29 | 675 | 213 | 1.4 | 9.090621
29 | 675 | 214 | 1.4 | 8.100399
29 | 675 | 215 | 1.4 | 10.73131
29 | 675 | 216 | 1.4 | 8.997917
29 | 675 | 217 | 1.4 | 8.895148
29 | 675 | 218 | 1.4 | 9.0956
29 | 675 | 219 | 1.4 | 9.354476
29 | 675 | 220 | 1.4 | 9.063654
29 | 675 | 221 | 1.4 | 8.912135
29 | 675 | 222 | 1.4 | 8.788951
29 | 675 | 223 | 1.4 | 9.258694
29 | 675 | 224 | 1.4 | 9.076107
29 | 675 | 225 | 1.4 | 8.152994
29 | 675 | 226 | 1.4 | 8.740261
29 | 675 | 227 | 1.4 | 9.143028
29 | 675 | 228 | 1.4 | 9.538781
29 | 675 | 229 | 1.4 | 9.649963
29 | 675 | 230 | 1.4 | 8.708791
29 | 675 | 231 | 1.4 | 8.943704
29 | 675 | 232 | 1.4 | 9.165954
29 | 675 | 233 | 1.4 | 8.586756
29 | 675 | 234 | 1.4 | 9.57033
29 | 675 | 235 | 1.4 | 8.842389
29 | 675 | 236 | 1.4 | 7.929774
29 | 675 | 237 | 1.4 | 10.44597
29 | 675 | 238 | 1.4 | 9.316988
29 | 675 | 239 | 1.4 | 9.764093
29 | 675 | 240 | 1.4 | 8.65113
29 | 675 | 241 | 1.4 | 9.850223
29 | 675 | 242 | 1.4 | 8.676711
29 | 675 | 243 | 1.4 | 9.912635
29 | 675 | 244 | 1.4 | 8.819081
29 | 675 | 245 | 1.4 | 9.519926
29 | 675 | 246 | 1.4 | 10.4678
29 | 675 | 247 | 1.4 | 9.500458
29 | 675 | 248 | 1.4 | 9.316381
29 | 675 | 249 | 1.4 | 9.35231
29 | 675 | 250 | 1.4 | 9.501569
29 | 675 | 251 | 1.4 | 8.181502
29 | 675 | 252 | 1.4 | 9.498627
29 | 675 | 253 | 1.4 | 9.369864
29 | 675 | 254 | 1.4 | 9.232866
29 | 675 | 255 | 1.4 | 9.100894
29 | 675 | 256 | 1.4 | 9.055628
29 | 675 | 257 | 1.4 | 9.571128
29 | 675 | 258 | 1.4 | 8.930527
29 | 675 | 259 | 1.4 | 8.950927
29 | 675 | 260 | 1.4 | 9.932412
29 | 675 | 261 | 1.4 | 10.53572
29 | 675 | 262 | 1.4 | 10.6821
29 | 675 | 263 | 1.4 | 9.722265
29 | 675 | 264 | 1.4 | 9.771948
29 | 675 | 265 | 1.4 | 9.266645
29 | 675 | 266 | 1.4 | 9.045897
29 | 675 | 267 | 1.4 | 10.14905
29 | 675 | 268 | 1.4 | 8.496158
29 | 675 | 269 | 1.4 | 9.584269
29 | 675 | 270 | 1.4 | 9.523775
29 | 675 | 271 | 1.4 | 10.37066
29 | 675 | 272 | 1.4 | 8.886897
29 | 675 | 273 | 1.4 | 9.321446
29 | 675 | 274 | 1.4 | 9.41053
29 | 675 | 275 | 1.4 | 9.648315
29 | 675 | 276 | 1.4 | 9.471644
29 | 675 | 277 | 1.4 | 10.64148
29 | 675 | 278 | 1.4 | 9.745221
29 | 675 | 279 | 1.4 | 9.799698
29 | 675 | 280 | 1.4 | 11.09934
29 | 675 | 281 | 1.4 | 9.138561
29 | 675 | 282 | 1.4 | 9.657282
29 | 675 | 283 | 1.4 | 9.716744
29 | 675 | 284 | 1.4 | 8.698919
29 | 675 | 285 | 1.4 | 9.750249
29 | 675 | 286 | 1.4 | 9.872674
29 | 675 | 287 | 1.4 | 9.756681
29 | 675 | 288 | 1.4 | 9.822796
29 | 675 | 289 | 1.4 | 9.80082
29 | 675 | 290 | 1.4 | 9.645536
29 | 675 | 291 | 1.4 | 9.674636
29 | 675 | 292 | 1.4 | 9.863406
29 | 675 | 293 | 1.4 | 10.442
29 | 675 | 294 | 1.4 | 10.1236
29 | 675 | 295 | 1.4 | 9.591443
29 | 675 | 296 | 1.4 | 9.591442
29 | 675 | 297 | 1.4 | 9.656323
29 | 675 | 298 | 1.4 | 9.865274
29 | 675 | 299 | 1.4 | 9.369131
29 | 675 | 300 | 1.4 | 10.05335
29 | 675 | 301 | 1.4 | 9.569405
29 | 675 | 302 | 1.4 | 9.660877
29 | 675 | 303 | 1.4 | 10.23722
29 | 675 | 304 | 1.4 | 9.744136
29 | 675 | 305 | 1.4 | 8.870094
29 | 675 | 306 | 1.4 | 10.46476
29 | 675 | 307 | 1.4 | 9.735504
29 | 675 | 308 | 1.4 | 9.967886
29 | 675 | 309 | 1.4 | 9.631397
29 | 675 | 310 | 1.4 | 10.30413
29 | 675 | 311 | 1.4 | 10.88865
29 | 675 | 312 | 1.4 | 10.40016
29 | 675 | 313 | 1.4 | 9.410256
29 | 675 | 314 | 1.4 | 9.394187
29 | 675 | 315 | 1.4 | 9.299034
29 | 675 | 316 | 1.4 | 9.59569
29 | 675 | 317 | 1.4 | 9.147464
29 | 675 | 318 | 1.4 | 10.53488
29 | 675 | 319 | 1.4 | 9.373771
29 | 675 | 320 | 1.4 | 9.414936
29 | 675 | 321 | 1.4 | 9.946706
29 | 675 | 322 | 1.4 | 10.25616
29 | 675 | 323 | 1.4 | 9.738242
29 | 675 | 324 | 1.4 | 9.565376
29 | 675 | 325 | 1.4 | 10.24615
29 | 675 | 326 | 1.4 | 10.00324
29 | 675 | 327 | 1.4 | 9.837611
29 | 675 | 328 | 1.4 | 10.39896
29 | 675 | 329 | 1.4 | 9.922289
29 | 675 | 330 | 1.4 | 9.865763
29 | 675 | 331 | 1.4 | 9.67281
29 | 675 | 332 | 1.4 | 9.779692
29 | 675 | 333 | 1.4 | 9.778458
29 | 675 | 334 | 1.4 | 9.617998
29 | 675 | 335 | 1.4 | 9.695555
29 | 675 | 336 | 1.4 | 9.740465
29 | 675 | 337 | 1.4 | 9.491073
29 | 675 | 338 | 1.4 | 9.520947
29 | 675 | 339 | 1.4 | 9.289206
29 | 675 | 340 | 1.4 | 9.365215
29 | 675 | 341 | 1.4 | 10.25208
29 | 675 | 342 | 1.4 | 8.607637
29 | 675 | 343 | 1.4 | 10.01061
29 | 675 | 344 | 1.4 | 10.00688
29 | 675 | 345 | 1.4 | 9.525283
29 | 675 | 346 | 1.4 | 9.729487
29 | 675 | 347 | 1.4 | 9.641386
29 | 675 | 348 | 1.4 | 11.49016
29 | 675 | 349 | 1.4 | 10.28902
29 | 675 | 350 | 1.4 | 10.03369
29 | 675 | 351 | 1.4 | 9.961194
29 | 675 | 352 | 1.4 | 10.50157
29 | 675 | 353 | 1.4 | 9.695085
29 | 675 | 354 | 1.4 | 9.482156
29 | 675 | 355 | 1.4 | 9.258368
29 | 675 | 356 | 1.4 | 8.499783
29 | 675 | 357 | 1.4 | 9.565009
29 | 675 | 358 | 1.4 | 9.451478
29 | 675 | 359 | 1.4 | 9.592463
29 | 675 | 360 | 1.4 | 9.5526
29 | 675 | 361 | 1.4 | 10.2274
29 | 675 | 362 | 1.4 | 10.10223
29 | 675 | 363 | 1.4 | 10.06686
29 | 675 | 364 | 1.4 | 10.00452
29 | 675 | 365 | 1.4 | 10.17059
29 | 675 | 366 | 1.4 | 10.62027
29 | 675 | 367 | 1.4 | 11.92124
29 | 675 | 368 | 1.4 | 10.64474
29 | 675 | 369 | 1.4 | 10.91896
29 | 675 | 370 | 1.4 | 10.46527
29 | 675 | 371 | 1.4 | 10.64995
29 | 675 | 372 | 1.4 | 9.807893
29 | 675 | 373 | 1.4 | 8.788783
29 | 675 | 374 | 1.4 | 10.13372
29 | 675 | 375 | 1.4 | 9.762947
29 | 675 | 376 | 1.4 | 11.4734
29 | 675 | 377 | 1.4 | 10.56695
29 | 675 | 378 | 1.4 | 10.03143
29 | 675 | 379 | 1.4 | 9.541502
29 | 675 | 380 | 1.4 | 9.878611
29 | 675 | 381 | 1.4 | 10.79741
29 | 675 | 382 | 1.4 | 10.06638
29 | 675 | 383 | 1.4 | 10.30653
29 | 675 | 384 | 1.4 | 10.17864
29 | 675 | 385 | 1.4 | 10.80254
29 | 675 | 386 | 1.4 | 9.863525
29 | 675 | 387 | 1.4 | 9.761887
29 | 675 | 388 | 1.4 | 10.31958
29 | 675 | 389 | 1.4 | 10.14151
29 | 675 | 390 | 1.4 | 10.14223
29 | 675 | 391 | 1.4 | 10.37761
29 | 675 | 392 | 1.4 | 9.721198
29 | 675 | 393 | 1.4 | 10.17185
29 | 675 | 394 | 1.4 | 10.97652
29 | 675 | 395 | 1.4 | 10.11821
29 | 675 | 396 | 1.4 | 10.1507
29 | 675 | 397 | 1.4 | 10.59152
29 | 675 | 398 | 1.4 | 9.718001
29 | 675 | 399 | 1.4 | 10.34865
29 | 675 | 400 | 1.4 | 10.5449
29 | 675 | 401 | 1.4 | 10.61494
29 | 675 | 402 | 1.4 | 10.16419
29 | 675 | 403 | 1.4 | 10.55024
29 | 675 | 404 | 1.4 | 10.55109
29 | 675 | 405 | 1.4 | 10.38115
29 | 675 | 406 | 1.4 | 9.81008
29 | 675 | 407 | 1.4 | 10.90303
29 | 675 | 408 | 1.4 | 9.942204
29 | 675 | 409 | 1.4 | 9.311061
29 | 675 | 410 | 1.4 | 8.918723
29 | 675 | 411 | 1.4 | 8.955227
29 | 675 | 412 | 1.4 | 10.84725
29 | 675 | 413 | 1.4 | 10.35394
29 | 675 | 414 | 1.4 | 10.33085
29 | 675 | 415 | 1.4 | 8.092484
29 | 675 | 416 | 1.4 | 10.31467
29 | 675 | 417 | 1.4 | 10.87208
29 | 675 | 418 | 1.4 | 9.739665
29 | 675 | 419 | 1.4 | 10.19129
29 | 675 | 420 | 1.4 | 9.164311
29 | 675 | 421 | 1.4 | 10.20724
29 | 675 | 422 | 1.4 | 10.57128
29 | 675 | 423 | 1.4 | 9.912812
29 | 675 | 424 | 1.4 | 10.43687
29 | 675 | 425 | 1.4 | 9.506897
29 | 675 | 426 | 1.4 | 10.35358
29 | 675 | 427 | 1.4 | 9.399022
29 | 675 | 428 | 1.4 | 9.298607
29 | 675 | 429 | 1.4 | 10.26699
29 | 675 | 430 | 1.4 | 9.500857
29 | 675 | 431 | 1.4 | 10.53097
29 | 675 | 432 | 1.4 | 10.12049
29 | 675 | 433 | 1.4 | 10.66712
29 | 675 | 434 | 1.4 | 10.31159
29 | 675 | 435 | 1.4 | 9.486417
29 | 675 | 436 | 1.4 | 10.35468
29 | 675 | 437 | 1.4 | 10.32132
29 | 675 | 438 | 1.4 | 8.684084
29 | 675 | 439 | 1.4 | 10.64223
29 | 675 | 440 | 1.4 | 9.34757
29 | 675 | 441 | 1.4 | 10.12582
29 | 675 | 442 | 1.4 | 10.37492
29 | 675 | 443 | 1.4 | 10.39775
29 | 675 | 444 | 1.4 | 10.00354
29 | 675 | 445 | 1.4 | 10.06758
29 | 675 | 446 | 1.4 | 10.17165
29 | 675 | 447 | 1.4 | 9.986527
29 | 675 | 448 | 1.4 | 10.02914
29 | 675 | 449 | 1.4 | 10.47481
29 | 675 | 450 | 1.4 | 8.772763
29 | 675 | 451 | 1.4 | 9.389473
29 | 675 | 452 | 1.4 | 9.389048
29 | 675 | 453 | 1.4 | 9.705025
29 | 675 | 454 | 1.4 | 10.52164
29 | 675 | 455 | 1.4 | 10.38006
29 | 675 | 456 | 1.4 | 9.815646
29 | 675 | 457 | 1.4 | 10.84741
29 | 675 | 458 | 1.4 | 10.08074
29 | 675 | 459 | 1.4 | 10.90314
29 | 675 | 460 | 1.4 | 9.95119
29 | 675 | 461 | 1.4 | 10.69321
29 | 675 | 462 | 1.4 | 10.41781
29 | 675 | 463 | 1.4 | 10.65728
29 | 675 | 464 | 1.4 | 11.18318
29 | 675 | 465 | 1.4 | 10.93515
29 | 675 | 466 | 1.4 | 10.72316
29 | 675 | 467 | 1.4 | 10.58555
29 | 675 | 468 | 1.4 | 10.73819
29 | 675 | 469 | 1.4 | 10.95175
29 | 675 | 470 | 1.4 | 10.83015
29 | 675 | 471 | 1.4 | 9.383073
29 | 675 | 472 | 1.4 | 10.17832
29 | 675 | 473 | 1.4 | 10.37797
29 | 675 | 474 | 1.4 | 9.469676
29 | 675 | 475 | 1.4 | 10.56993
29 | 675 | 476 | 1.4 | 9.798659
29 | 675 | 477 | 1.4 | 10.72657
29 | 675 | 478 | 1.4 | 12.61616
29 | 675 | 479 | 1.4 | 9.436094
29 | 675 | 480 | 1.4 | 10.98393
29 | 675 | 481 | 1.4 | 10.73847
29 | 675 | 482 | 1.4 | 10.26535
29 | 675 | 483 | 1.4 | 10.31155
29 | 675 | 484 | 1.4 | 10.54784
29 | 675 | 485 | 1.4 | 10.01039
29 | 675 | 486 | 1.4 | 9.66889
29 | 675 | 487 | 1.4 | 8.989221
29 | 675 | 488 | 1.4 | 10.90743
29 | 675 | 489 | 1.4 | 10.21154
29 | 675 | 490 | 1.4 | 9.515087
29 | 675 | 491 | 1.4 | 10.07417
29 | 675 | 492 | 1.4 | 9.419721
29 | 675 | 493 | 1.4 | 10.10038
29 | 675 | 494 | 1.4 | 9.946839
29 | 675 | 495 | 1.4 | 11.01892
29 | 675 | 496 | 1.4 | 9.001849
29 | 675 | 497 | 1.4 | 10.50621
29 | 675 | 498 | 1.4 | 9.989838
29 | 675 | 499 | 1.4 | 10.02883
29 | 675 | 500 | 1.4 | 9.907775
29 | 675 | 501 | 1.4 | 10.62554
29 | 675 | 502 | 1.4 | 10.47018
29 | 675 | 503 | 1.4 | 10.81514
29 | 675 | 504 | 1.4 | 10.31261
29 | 675 | 505 | 1.4 | 9.85171
29 | 675 | 506 | 1.4 | 9.749887
29 | 675 | 507 | 1.4 | 11.47725
29 | 675 | 508 | 1.4 | 9.754214
29 | 675 | 509 | 1.4 | 10.52409
29 | 675 | 510 | 1.4 | 10.3728
29 | 675 | 511 | 1.4 | 9.908212
29 | 675 | 512 | 1.4 | 9.486823
29 | 675 | 513 | 1.4 | 10.11943
29 | 675 | 514 | 1.4 | 10.25328
29 | 675 | 515 | 1.4 | 10.35242
29 | 675 | 516 | 1.4 | 9.818729
29 | 675 | 517 | 1.4 | 10.08384
29 | 675 | 518 | 1.4 | 10.26669
29 | 675 | 519 | 1.4 | 10.46377
29 | 675 | 520 | 1.4 | 10.0857
29 | 675 | 521 | 1.4 | 9.989005
29 | 675 | 522 | 1.4 | 9.972912
29 | 675 | 523 | 1.4 | 10.1532
29 | 675 | 524 | 1.4 | 8.968162
29 | 675 | 525 | 1.4 | 10.51148
29 | 675 | 526 | 1.4 | 10.13591
29 | 675 | 527 | 1.4 | 11.11546
29 | 675 | 528 | 1.4 | 10.3869
29 | 675 | 529 | 1.4 | 8.475949
29 | 675 | 530 | 1.4 | 10.67353
29 | 675 | 531 | 1.4 | 10.24563
29 | 675 | 532 | 1.4 | 10.54121
29 | 675 | 533 | 1.4 | 10.11821
29 | 675 | 534 | 1.4 | 9.665069
29 | 675 | 535 | 1.4 | 10.13716
29 | 675 | 536 | 1.4 | 9.971034
29 | 675 | 537 | 1.4 | 10.28497
29 | 675 | 538 | 1.4 | 11.55885
29 | 675 | 539 | 1.4 | 10.71167
29 | 675 | 540 | 1.4 | 10.5085
29 | 675 | 541 | 1.4 | 10.15475
29 | 675 | 542 | 1.4 | 9.188152
29 | 675 | 543 | 1.4 | 10.7411
29 | 675 | 544 | 1.4 | 9.561099
29 | 675 | 545 | 1.4 | 10.3154
29 | 675 | 546 | 1.4 | 10.12058
29 | 675 | 547 | 1.4 | 11.1089
29 | 675 | 548 | 1.4 | 10.1193
29 | 675 | 549 | 1.4 | 9.757936
29 | 675 | 550 | 1.4 | 11.22416
29 | 675 | 551 | 1.4 | 10.18021
29 | 675 | 552 | 1.4 | 9.59061
29 | 675 | 553 | 1.4 | 10.24712
29 | 675 | 554 | 1.4 | 9.865188
29 | 675 | 555 | 1.4 | 10.2878
29 | 675 | 556 | 1.4 | 10.73225
29 | 675 | 557 | 1.4 | 9.203158
29 | 675 | 558 | 1.4 | 10.34064
29 | 675 | 559 | 1.4 | 10.19564
29 | 675 | 560 | 1.4 | 10.75724
29 | 675 | 561 | 1.4 | 10.3698
29 | 675 | 562 | 1.4 | 10.60567
29 | 675 | 563 | 1.4 | 10.06128
29 | 675 | 564 | 1.4 | 10.31601
29 | 675 | 565 | 1.4 | 10.04496
29 | 675 | 566 | 1.4 | 10.80445
29 | 675 | 567 | 1.4 | 9.655772
29 | 675 | 568 | 1.4 | 11.15554
29 | 675 | 569 | 1.4 | 9.919115
29 | 675 | 570 | 1.4 | 9.74875
29 | 675 | 571 | 1.4 | 10.42122
29 | 675 | 572 | 1.4 | 11.0061
29 | 675 | 573 | 1.4 | 10.62682
29 | 675 | 574 | 1.4 | 10.36217
29 | 675 | 575 | 1.4 | 9.157291
29 | 675 | 576 | 1.4 | 10.48639
29 | 675 | 577 | 1.4 | 9.916752
29 | 675 | 578 | 1.4 | 10.74275
29 | 675 | 579 | 1.4 | 10.2427
29 | 675 | 580 | 1.4 | 9.283804
29 | 675 | 581 | 1.4 | 10.19132
29 | 675 | 582 | 1.4 | 10.5061
29 | 675 | 583 | 1.4 | 10.56974
29 | 675 | 584 | 1.4 | 10.64075
29 | 675 | 585 | 1.4 | 10.39215
29 | 675 | 586 | 1.4 | 9.91445
29 | 675 | 587 | 1.4 | 9.828175
29 | 675 | 588 | 1.4 | 9.969851
29 | 675 | 589 | 1.4 | 9.972394
29 | 675 | 590 | 1.4 | 10.35231
29 | 675 | 591 | 1.4 | 10.07381
29 | 675 | 592 | 1.4 | 10.2672
29 | 675 | 593 | 1.4 | 10.79317
29 | 675 | 594 | 1.4 | 9.848372
29 | 675 | 595 | 1.4 | 10.24903
29 | 675 | 596 | 1.4 | 10.46342
29 | 675 | 597 | 1.4 | 10.41554
29 | 675 | 598 | 1.4 | 10.33062
29 | 675 | 599 | 1.4 | 10.96795
29 | 675 | 600 | 1.4 | 10.79592
29 | 675 | 601 | 1.4 | 10.79964
29 | 675 | 602 | 1.4 | 10.34783
29 | 675 | 603 | 1.4 | 11.07085
29 | 675 | 604 | 1.4 | 10.38868
29 | 675 | 605 | 1.4 | 10.45354
29 | 675 | 606 | 1.4 | 8.831202
29 | 675 | 607 | 1.4 | 11.26374
29 | 675 | 608 | 1.4 | 10.32593
29 | 675 | 609 | 1.4 | 9.718499
29 | 675 | 610 | 1.4 | 11.02138
29 | 675 | 611 | 1.4 | 10.90804
29 | 675 | 612 | 1.4 | 9.390065
29 | 675 | 613 | 1.4 | 10.69947
29 | 675 | 614 | 1.4 | 10.22931
29 | 675 | 615 | 1.4 | 8.572037
29 | 675 | 616 | 1.4 | 9.940418
29 | 675 | 617 | 1.4 | 10.50783
29 | 675 | 618 | 1.4 | 9.803029
29 | 675 | 619 | 1.4 | 10.82234
29 | 675 | 620 | 1.4 | 10.6157
29 | 675 | 621 | 1.4 | 10.02417
29 | 675 | 622 | 1.4 | 10.26725
29 | 675 | 623 | 1.4 | 10.87338
29 | 675 | 624 | 1.4 | 10.3897
29 | 675 | 625 | 1.4 | 9.90594
29 | 675 | 626 | 1.4 | 9.356345
29 | 675 | 627 | 1.4 | 10.23308
29 | 675 | 628 | 1.4 | 10.24181
29 | 675 | 629 | 1.4 | 9.862364
29 | 675 | 630 | 1.4 | 10.86153
29 | 675 | 631 | 1.4 | 10.23048
29 | 675 | 632 | 1.4 | 10.03305
29 | 675 | 633 | 1.4 | 10.1978
29 | 675 | 634 | 1.4 | 10.1071
29 | 675 | 635 | 1.4 | 11.55808
29 | 675 | 636 | 1.4 | 10.29477
29 | 675 | 637 | 1.4 | 10.81749
29 | 675 | 638 | 1.4 | 10.32379
29 | 675 | 639 | 1.4 | 9.404722
29 | 675 | 640 | 1.4 | 11.09758
29 | 675 | 641 | 1.4 | 10.14533
29 | 675 | 642 | 1.4 | 9.397051
29 | 675 | 643 | 1.4 | 9.701894
29 | 675 | 644 | 1.4 | 12.29225
29 | 675 | 645 | 1.4 | 10.31294
29 | 675 | 646 | 1.4 | 9.537005
29 | 675 | 647 | 1.4 | 9.729749
29 | 675 | 648 | 1.4 | 9.872448
29 | 675 | 649 | 1.4 | 10.01721
29 | 675 | 650 | 1.4 | 10.13242
29 | 675 | 651 | 1.4 | 10.18233
29 | 675 | 652 | 1.4 | 10.35154
29 | 675 | 653 | 1.4 | 10.42894
29 | 675 | 654 | 1.4 | 10.08736
29 | 675 | 655 | 1.4 | 10.41758
29 | 675 | 656 | 1.4 | 11.05634
29 | 675 | 657 | 1.4 | 10.55282
29 | 675 | 658 | 1.4 | 10.65734
29 | 675 | 659 | 1.4 | 10.47867
29 | 675 | 660 | 1.4 | 10.36159
29 | 675 | 661 | 1.4 | 9.355567
29 | 675 | 662 | 1.4 | 10.28664
29 | 675 | 663 | 1.4 | 10.19757
29 | 675 | 664 | 1.4 | 10.93285
29 | 675 | 665 | 1.4 | 10.57048
29 | 675 | 666 | 1.4 | 10.19475
29 | 675 | 667 | 1.4 | 11.07568
29 | 675 | 668 | 1.4 | 11.10492
29 | 675 | 669 | 1.4 | 9.80039
29 | 675 | 670 | 1.4 | 10.72814
29 | 675 | 671 | 1.4 | 10.23107
29 | 675 | 672 | 1.4 | 11.20394
29 | 675 | 673 | 1.4 | 10.12655
29 | 675 | 674 | 1.4 | 9.29147
29 | 675 | 675 | 1.4 | 11.23303
29 | 675 | 676 | 1.4 | 10.66638
29 | 675 | 677 | 1.4 | 10.17407
29 | 675 | 678 | 1.4 | 10.34822
29 | 675 | 679 | 1.4 | 10.62933
29 | 675 | 680 | 1.4 | 10.17988
29 | 675 | 681 | 1.4 | 10.14832
29 | 675 | 682 | 1.4 | 9.991895
29 | 675 | 683 | 1.4 | 11.20111
29 | 675 | 684 | 1.4 | 9.981766
29 | 675 | 685 | 1.4 | 10.31881
29 | 675 | 686 | 1.4 | 10.15583
29 | 675 | 687 | 1.4 | 10.42323
29 | 675 | 688 | 1.4 | 10.01928
29 | 675 | 689 | 1.4 | 11.88506
29 | 675 | 690 | 1.4 | 9.803503
29 | 675 | 691 | 1.4 | 10.23297
29 | 675 | 692 | 1.4 | 10.7074
29 | 675 | 693 | 1.4 | 11.12815
29 | 675 | 694 | 1.4 | 9.552415
29 | 675 | 695 | 1.4 | 10.47645
29 | 675 | 696 | 1.4 | 10.06692
29 | 675 | 697 | 1.4 | 11.01777
29 | 675 | 698 | 1.4 | 9.771282
29 | 675 | 699 | 1.4 | 10.22658
29 | 675 | 700 | 1.4 | 10.55709
29 | 675 | 701 | 1.4 | 11.04763
29 | 675 | 702 | 1.4 | 11.43786
29 | 675 | 703 | 1.4 | 9.374013
29 | 675 | 704 | 1.4 | 10.25056
29 | 675 | 705 | 1.4 | 9.475239
29 | 675 | 706 | 1.4 | 10.16537
29 | 675 | 707 | 1.4 | 9.918878
29 | 675 | 708 | 1.4 | 10.60537
29 | 675 | 709 | 1.4 | 10.47427
29 | 675 | 710 | 1.4 | 11.55346
29 | 675 | 711 | 1.4 | 10.12637
29 | 675 | 712 | 1.4 | 10.04517
29 | 675 | 713 | 1.4 | 9.904374
29 | 675 | 714 | 1.4 | 10.29021
29 | 675 | 715 | 1.4 | 11.4767
29 | 675 | 716 | 1.4 | 10.09714
29 | 675 | 717 | 1.4 | 10.59446
29 | 675 | 718 | 1.4 | 10.48126
29 | 675 | 719 | 1.4 | 10.76369
29 | 675 | 720 | 1.4 | 10.4876
29 | 675 | 721 | 1.4 | 10.46675
29 | 675 | 722 | 1.4 | 10.1725
29 | 675 | 723 | 1.4 | 10.89053
29 | 675 | 724 | 1.4 | 9.471254
29 | 675 | 725 | 1.4 | 10.24125
29 | 675 | 726 | 1.4 | 10.8083
29 | 675 | 727 | 1.4 | 8.451929
29 | 675 | 728 | 1.4 | 11.94655
29 | 675 | 729 | 1.4 | 11.08892
29 | 675 | 730 | 1.4 | 10.21316
29 | 675 | 731 | 1.4 | 10.38364
29 | 675 | 732 | 1.4 | 10.7984
29 | 675 | 733 | 1.4 | 10.15626
29 | 675 | 734 | 1.4 | 9.823072
29 | 675 | 735 | 1.4 | 9.591684
29 | 675 | 736 | 1.4 | 9.887405
29 | 675 | 737 | 1.4 | 10.34693
29 | 675 | 738 | 1.4 | 11.08925
29 | 675 | 739 | 1.4 | 9.983159
29 | 675 | 740 | 1.4 | 10.54377
29 | 675 | 741 | 1.4 | 9.824068
29 | 675 | 742 | 1.4 | 10.05799
29 | 675 | 743 | 1.4 | 11.17471
29 | 675 | 744 | 1.4 | 10.31568
29 | 675 | 745 | 1.4 | 10.58078
29 | 675 | 746 | 1.4 | 10.33048
29 | 675 | 747 | 1.4 | 10.17596
29 | 675 | 748 | 1.4 | 10.43839
29 | 675 | 749 | 1.4 | 9.600436
29 | 675 | 750 | 1.4 | 10.40932
29 | 675 | 751 | 1.4 | 10.30047
29 | 675 | 752 | 1.4 | 10.24432
29 | 675 | 753 | 1.4 | 11.2243
29 | 675 | 754 | 1.4 | 10.27405
29 | 675 | 755 | 1.4 | 10.84758
29 | 675 | 756 | 1.4 | 10.20663
29 | 675 | 757 | 1.4 | 9.985887
29 | 675 | 758 | 1.4 | 11.81155
29 | 675 | 759 | 1.4 | 10.21324
29 | 675 | 760 | 1.4 | 10.41612
29 | 675 | 761 | 1.4 | 10.43688
29 | 675 | 762 | 1.4 | 10.48176
29 | 675 | 763 | 1.4 | 9.788153
29 | 675 | 764 | 1.4 | 10.86049
29 | 675 | 765 | 1.4 | 9.897072
29 | 675 | 766 | 1.4 | 11.27801
29 | 675 | 767 | 1.4 | 9.773833
29 | 675 | 768 | 1.4 | 10.45325
29 | 675 | 769 | 1.4 | 9.910764
29 | 675 | 770 | 1.4 | 10.25734
29 | 675 | 771 | 1.4 | 10.6054
29 | 675 | 772 | 1.4 | 11.17843
29 | 675 | 773 | 1.4 | 10.45341
29 | 675 | 774 | 1.4 | 10.66104
29 | 675 | 775 | 1.4 | 10.44155
29 | 675 | 776 | 1.4 | 9.814606
29 | 675 | 777 | 1.4 | 10.29301
29 | 675 | 778 | 1.4 | 10.33595
29 | 675 | 779 | 1.4 | 9.871453
29 | 675 | 780 | 1.4 | 10.12417
29 | 675 | 781 | 1.4 | 10.39016
29 | 675 | 782 | 1.4 | 9.77663
29 | 675 | 783 | 1.4 | 9.603508
29 | 675 | 784 | 1.4 | 9.720525
29 | 675 | 785 | 1.4 | 10.18712
29 | 675 | 786 | 1.4 | 10.40793
29 | 675 | 787 | 1.4 | 10.92099
29 | 675 | 788 | 1.4 | 10.72642
29 | 675 | 789 | 1.4 | 9.622904
29 | 675 | 790 | 1.4 | 9.455374
29 | 675 | 791 | 1.4 | 10.11069
29 | 675 | 792 | 1.4 | 10.786
29 | 675 | 793 | 1.4 | 8.297317
29 | 675 | 794 | 1.4 | 9.590337
29 | 675 | 795 | 1.4 | 10.84239
29 | 675 | 796 | 1.4 | 10.917
29 | 675 | 797 | 1.4 | 9.918201
29 | 675 | 798 | 1.4 | 9.556594
29 | 675 | 799 | 1.4 | 10.45773
29 | 675 | 800 | 1.4 | 12.08324
29 | 675 | 801 | 1.4 | 10.13608
29 | 675 | 802 | 1.4 | 12.10988
29 | 675 | 803 | 1.4 | 8.807309
29 | 675 | 804 | 1.4 | 9.820709
29 | 675 | 805 | 1.4 | 10.21806
29 | 675 | 806 | 1.4 | 10.3471
29 | 675 | 807 | 1.4 | 10.81031
29 | 675 | 808 | 1.4 | 10.62696
29 | 675 | 809 | 1.4 | 9.7419
29 | 675 | 810 | 1.4 | 10.52719
29 | 675 | 811 | 1.4 | 9.725058
29 | 675 | 812 | 1.4 | 10.48462
29 | 675 | 813 | 1.4 | 10.1081
29 | 675 | 814 | 1.4 | 10.61225
29 | 675 | 815 | 1.4 | 9.308772
29 | 675 | 816 | 1.4 | 10.01394
29 | 675 | 817 | 1.4 | 10.94959
29 | 675 | 818 | 1.4 | 10.41658
29 | 675 | 819 | 1.4 | 10.19112
29 | 675 | 820 | 1.4 | 9.220308
29 | 675 | 821 | 1.4 | 10.12323
29 | 675 | 822 | 1.4 | 11.04138
29 | 675 | 823 | 1.4 | 10.2689
29 | 675 | 824 | 1.4 | 10.96476
29 | 675 | 825 | 1.4 | 8.607733
29 | 675 | 826 | 1.4 | 9.940307
29 | 675 | 827 | 1.4 | 10.19003
29 | 675 | 828 | 1.4 | 10.1671
29 | 675 | 829 | 1.4 | 9.825444
29 | 675 | 830 | 1.4 | 10.69758
29 | 675 | 831 | 1.4 | 10.038
29 | 675 | 832 | 1.4 | 11.44565
29 | 675 | 833 | 1.4 | 10.4375
29 | 675 | 834 | 1.4 | 10.57529
29 | 675 | 835 | 1.4 | 10.20344
29 | 675 | 836 | 1.4 | 10.23915
29 | 675 | 837 | 1.4 | 9.067214
29 | 675 | 838 | 1.4 | 11.18984
29 | 675 | 839 | 1.4 | 9.464989
29 | 675 | 840 | 1.4 | 8.987703
29 | 675 | 841 | 1.4 | 11.712
29 | 675 | 842 | 1.4 | 10.25132
29 | 675 | 843 | 1.4 | 10.63992
29 | 675 | 844 | 1.4 | 9.745933
29 | 675 | 845 | 1.4 | 10.27411
29 | 675 | 846 | 1.4 | 10.36889
29 | 675 | 847 | 1.4 | 9.579403
29 | 675 | 848 | 1.4 | 10.14921
29 | 675 | 849 | 1.4 | 10.35628
29 | 675 | 850 | 1.4 | 10.21241
29 | 675 | 851 | 1.4 | 10.2525
29 | 675 | 852 | 1.4 | 9.928018
29 | 675 | 853 | 1.4 | 9.617214
29 | 675 | 854 | 1.4 | 10.4918
29 | 675 | 855 | 1.4 | 10.79176
29 | 675 | 856 | 1.4 | 9.741048
29 | 675 | 857 | 1.4 | 10.4672
29 | 675 | 858 | 1.4 | 10.39561
29 | 675 | 859 | 1.4 | 10.09295
29 | 675 | 860 | 1.4 | 12.01477
29 | 675 | 861 | 1.4 | 10.47936
29 | 675 | 862 | 1.4 | 10.91886
29 | 675 | 863 | 1.4 | 10.41421
29 | 675 | 864 | 1.4 | 10.82651
29 | 675 | 865 | 1.4 | 9.617996
29 | 675 | 866 | 1.4 | 11.86092
29 | 675 | 867 | 1.4 | 10.03452
29 | 675 | 868 | 1.4 | 12.35198
29 | 675 | 869 | 1.4 | 11.04575
29 | 675 | 870 | 1.4 | 9.90879
29 | 675 | 871 | 1.4 | 10.37305
29 | 675 | 872 | 1.4 | 10.42222
29 | 675 | 873 | 1.4 | 9.942038
29 | 675 | 874 | 1.4 | 9.601957
29 | 675 | 875 | 1.4 | 10.41589
29 | 675 | 876 | 1.4 | 10.3598
29 | 675 | 877 | 1.4 | 10.6661
29 | 675 | 878 | 1.4 | 9.628695
29 | 675 | 879 | 1.4 | 9.912423
29 | 675 | 880 | 1.4 | 10.08966
29 | 675 | 881 | 1.4 | 10.90825
29 | 675 | 882 | 1.4 | 9.47189
29 | 675 | 883 | 1.4 | 10.69608
29 | 675 | 884 | 1.4 | 9.903166
29 | 675 | 885 | 1.4 | 11.40329
29 | 675 | 886 | 1.4 | 10.07896
29 | 675 | 887 | 1.4 | 10.30107
29 | 675 | 888 | 1.4 | 10.1095
29 | 675 | 889 | 1.4 | 11.17475
29 | 675 | 890 | 1.4 | 9.389288
29 | 675 | 891 | 1.4 | 8.665443
29 | 675 | 892 | 1.4 | 10.44137
29 | 675 | 893 | 1.4 | 10.61868
29 | 675 | 894 | 1.4 | 10.49599
29 | 675 | 895 | 1.4 | 9.843956
29 | 675 | 896 | 1.4 | 10.7429
29 | 675 | 897 | 1.4 | 10.34717
29 | 675 | 898 | 1.4 | 10.18304
29 | 675 | 899 | 1.4 | 10.03212
29 | 675 | 900 | 1.4 | 10.28227
29 | 675 | 901 | 1.4 | 9.595993
29 | 675 | 902 | 1.4 | 10.09871
29 | 675 | 903 | 1.4 | 9.510881
29 | 675 | 904 | 1.4 | 10.36792
29 | 675 | 905 | 1.4 | 9.944572
29 | 675 | 906 | 1.4 | 10.92792
29 | 675 | 907 | 1.4 | 10.90095
29 | 675 | 908 | 1.4 | 10.60306
29 | 675 | 909 | 1.4 | 10.66633
29 | 675 | 910 | 1.4 | 10.41506
29 | 675 | 911 | 1.4 | 9.939702
29 | 675 | 912 | 1.4 | 10.31623
29 | 675 | 913 | 1.4 | 9.445201
29 | 675 | 914 | 1.4 | 10.36273
29 | 675 | 915 | 1.4 | 10.38801
29 | 675 | 916 | 1.4 | 10.65054
29 | 675 | 917 | 1.4 | 10.72361
29 | 675 | 918 | 1.4 | 10.04262
29 | 675 | 919 | 1.4 | 10.19341
29 | 675 | 920 | 1.4 | 9.900747
29 | 675 | 921 | 1.4 | 10.35965
29 | 675 | 922 | 1.4 | 10.61409
29 | 675 | 923 | 1.4 | 11.04744
29 | 675 | 924 | 1.4 | 10.2106
29 | 675 | 925 | 1.4 | 9.160288
29 | 675 | 926 | 1.4 | 10.43936
29 | 675 | 927 | 1.4 | 10.38717
29 | 675 | 928 | 1.4 | 10.03744
29 | 675 | 929 | 1.4 | 9.497532
29 | 675 | 930 | 1.4 | 10.86234
29 | 675 | 931 | 1.4 | 8.936233
29 | 675 | 932 | 1.4 | 9.715203
29 | 675 | 933 | 1.4 | 9.444207
29 | 675 | 934 | 1.4 | 8.468786
29 | 675 | 935 | 1.4 | 10.31745
29 | 675 | 936 | 1.4 | 9.834863
29 | 675 | 937 | 1.4 | 10.53349
29 | 675 | 938 | 1.4 | 9.476451
29 | 675 | 939 | 1.4 | 10.63631
29 | 675 | 940 | 1.4 | 11.02223
29 | 675 | 941 | 1.4 | 10.08023
29 | 675 | 942 | 1.4 | 10.84952
29 | 675 | 943 | 1.4 | 10.13438
29 | 675 | 944 | 1.4 | 10.47414
29 | 675 | 945 | 1.4 | 10.69366
29 | 675 | 946 | 1.4 | 9.73083
29 | 675 | 947 | 1.4 | 10.20687
29 | 675 | 948 | 1.4 | 10.48469
29 | 675 | 949 | 1.4 | 10.53974
29 | 675 | 950 | 1.4 | 9.764541
29 | 675 | 951 | 1.4 | 10.97686
29 | 675 | 952 | 1.4 | 10.61158
29 | 675 | 953 | 1.4 | 10.37215
29 | 675 | 954 | 1.4 | 10.13076
29 | 675 | 955 | 1.4 | 10.4006
29 | 675 | 956 | 1.4 | 10.2401
29 | 675 | 957 | 1.4 | 9.632801
29 | 675 | 958 | 1.4 | 9.359907
29 | 675 | 959 | 1.4 | 9.878177
29 | 675 | 960 | 1.4 | 10.32436
29 | 675 | 961 | 1.4 | 10.44446
29 | 675 | 962 | 1.4 | 10.41398
29 | 675 | 963 | 1.4 | 10.43592
29 | 675 | 964 | 1.4 | 9.522777
29 | 675 | 965 | 1.4 | 10.17513
29 | 675 | 966 | 1.4 | 10.04787
29 | 675 | 967 | 1.4 | 10.14575
29 | 675 | 968 | 1.4 | 10.64795
29 | 675 | 969 | 1.4 | 9.049213
29 | 675 | 970 | 1.4 | 10.40049
29 | 675 | 971 | 1.4 | 10.25403
29 | 675 | 972 | 1.4 | 10.58907
29 | 675 | 973 | 1.4 | 10.37048
29 | 675 | 974 | 1.4 | 10.2241
29 | 675 | 975 | 1.4 | 10.30457
29 | 675 | 976 | 1.4 | 11.35824
29 | 675 | 977 | 1.4 | 9.708283
29 | 675 | 978 | 1.4 | 11.275
29 | 675 | 979 | 1.4 | 10.40402
29 | 675 | 980 | 1.4 | 11.03666
29 | 675 | 981 | 1.4 | 9.678845
29 | 675 | 982 | 1.4 | 10.46674
29 | 675 | 983 | 1.4 | 9.623987
29 | 675 | 984 | 1.4 | 10.09453
29 | 675 | 985 | 1.4 | 10.20231
29 | 675 | 986 | 1.4 | 9.188877
29 | 675 | 987 | 1.4 | 10.8064
29 | 675 | 988 | 1.4 | 10.51385
29 | 675 | 989 | 1.4 | 11.08062
29 | 675 | 990 | 1.4 | 10.18061
29 | 675 | 991 | 1.4 | 10.17373
29 | 675 | 992 | 1.4 | 10.8141
29 | 675 | 993 | 1.4 | 10.24043
29 | 675 | 994 | 1.4 | 10.03297
29 | 675 | 995 | 1.4 | 10.42248
29 | 675 | 996 | 1.4 | 11.54462
29 | 675 | 997 | 1.4 | 9.900002
29 | 675 | 998 | 1.4 | 10.39207
29 | 675 | 999 | 1.4 | 10.39514
29 | 675 | 1000 | 1.4 | 10.2544
29 | 675 | 1001 | 1.4 | 10.12623
29 | 675 | 1002 | 1.4 | 8.574713
29 | 675 | 1003 | 1.4 | 10.95004
29 | 675 | 1004 | 1.4 | 11.41274
29 | 675 | 1005 | 1.4 | 9.705265
29 | 675 | 1006 | 1.4 | 9.885117
29 | 675 | 1007 | 1.4 | 10.35364
29 | 675 | 1008 | 1.4 | 10.26804
29 | 675 | 1009 | 1.4 | 11.47118
29 | 675 | 1010 | 1.4 | 10.87931
29 | 675 | 1011 | 1.4 | 10.7602
29 | 675 | 1012 | 1.4 | 9.367391
29 | 675 | 1013 | 1.4 | 9.463924
29 | 675 | 1014 | 1.4 | 10.13074
29 | 675 | 1015 | 1.4 | 10.75985
29 | 675 | 1016 | 1.4 | 9.722617
29 | 675 | 1017 | 1.4 | 10.38193
29 | 675 | 1018 | 1.4 | 10.25056
29 | 675 | 1019 | 1.4 | 10.03987
29 | 675 | 1020 | 1.4 | 10.03188
29 | 675 | 1021 | 1.4 | 9.85512
29 | 675 | 1022 | 1.4 | 10.40051
29 | 675 | 1023 | 1.4 | 10.31089
29 | 675 | 1024 | 1.4 | 11.32119
29 | 675 | 1025 | 1.4 | 10.26105
29 | 675 | 1026 | 1.4 | 10.55042
29 | 675 | 1027 | 1.4 | 10.81175
29 | 675 | 1028 | 1.4 | 11.09061
29 | 675 | 1029 | 1.4 | 10.99769
29 | 675 | 1030 | 1.4 | 9.637109
29 | 675 | 1031 | 1.4 | 11.4592
29 | 675 | 1032 | 1.4 | 10.52416
29 | 675 | 1033 | 1.4 | 11.71326
29 | 675 | 1034 | 1.4 | 10.1277
29 | 675 | 1035 | 1.4 | 9.658867
29 | 675 | 1036 | 1.4 | 10.92335
29 | 675 | 1037 | 1.4 | 11.396
29 | 675 | 1038 | 1.4 | 10.64823
29 | 675 | 1039 | 1.4 | 10.47316
29 | 675 | 1040 | 1.4 | 9.631754
29 | 675 | 1041 | 1.4 | 10.99605
29 | 675 | 1042 | 1.4 | 8.345096
29 | 675 | 1043 | 1.4 | 10.15064
29 | 675 | 1044 | 1.4 | 10.2433
29 | 675 | 1045 | 1.4 | 9.527765
29 | 675 | 1046 | 1.4 | 10.72147
29 | 675 | 1047 | 1.4 | 10.87049
29 | 675 | 1048 | 1.4 | 9.501109
29 | 675 | 1049 | 1.4 | 10.01347
29 | 675 | 1050 | 1.4 | 10.78872
29 | 675 | 1051 | 1.4 | 10.73881
29 | 675 | 1052 | 1.4 | 10.11991
29 | 675 | 1053 | 1.4 | 11.08691
29 | 675 | 1054 | 1.4 | 9.699848
29 | 675 | 1055 | 1.4 | 10.15708
29 | 675 | 1056 | 1.4 | 11.4415
29 | 675 | 1057 | 1.4 | 10.71573
29 | 675 | 1058 | 1.4 | 10.34207
29 | 675 | 1059 | 1.4 | 10.64315
29 | 675 | 1060 | 1.4 | 11.55982
29 | 675 | 1061 | 1.4 | 10.5446
29 | 675 | 1062 | 1.4 | 10.99833
29 | 675 | 1063 | 1.4 | 10.14922
29 | 675 | 1064 | 1.4 | 9.792438
29 | 675 | 1065 | 1.4 | 10.05185
29 | 675 | 1066 | 1.4 | 9.619646
29 | 675 | 1067 | 1.4 | 11.27884
29 | 675 | 1068 | 1.4 | 10.2998
29 | 675 | 1069 | 1.4 | 10.26929
29 | 675 | 1070 | 1.4 | 10.30712
29 | 675 | 1071 | 1.4 | 10.27699
29 | 675 | 1072 | 1.4 | 10.12807
29 | 675 | 1073 | 1.4 | 10.85236
29 | 675 | 1074 | 1.4 | 11.1103
29 | 675 | 1075 | 1.4 | 8.112624
29 | 675 | 1076 | 1.4 | 9.975976
29 | 675 | 1077 | 1.4 | 10.28177
29 | 675 | 1078 | 1.4 | 10.27986
29 | 675 | 1079 | 1.4 | 10.47135
29 | 675 | 1080 | 1.4 | 10.37044
29 | 675 | 1081 | 1.4 | 10.45213
29 | 675 | 1082 | 1.4 | 10.94846
29 | 675 | 1083 | 1.4 | 8.800853
29 | 675 | 1084 | 1.4 | 10.07675
29 | 675 | 1085 | 1.4 | 10.8374
29 | 675 | 1086 | 1.4 | 10.38376
29 | 675 | 1087 | 1.4 | 10.32232
29 | 675 | 1088 | 1.4 | 10.52586
29 | 675 | 1089 | 1.4 | 10.09002
29 | 675 | 1090 | 1.4 | 9.578257
29 | 675 | 1091 | 1.4 | 10.65001
29 | 675 | 1092 | 1.4 | 10.39092
29 | 675 | 1093 | 1.4 | 10.64629
29 | 675 | 1094 | 1.4 | 9.740869
29 | 675 | 1095 | 1.4 | 10.80988
29 | 675 | 1096 | 1.4 | 10.26162
29 | 675 | 1097 | 1.4 | 10.17948
29 | 675 | 1098 | 1.4 | 10.85789
29 | 675 | 1099 | 1.4 | 10.37685
29 | 675 | 1100 | 1.4 | 9.812279
29 | 675 | 1101 | 1.4 | 9.99967
29 | 675 | 1102 | 1.4 | 10.87529
29 | 675 | 1103 | 1.4 | 9.672976
29 | 675 | 1104 | 1.4 | 10.46764
29 | 675 | 1105 | 1.4 | 10.75918
29 | 675 | 1106 | 1.4 | 10.11593
29 | 675 | 1107 | 1.4 | 10.47856
29 | 675 | 1108 | 1.4 | 9.85553
29 | 675 | 1109 | 1.4 | 9.91265
29 | 675 | 1110 | 1.4 | 10.45775
29 | 675 | 1111 | 1.4 | 10.2415
29 | 675 | 1112 | 1.4 | 10.34013
29 | 675 | 1113 | 1.4 | 10.57086
29 | 675 | 1114 | 1.4 | 10.36213
29 | 675 | 1115 | 1.4 | 10.53276
29 | 675 | 1116 | 1.4 | 11.55719
29 | 675 | 1117 | 1.4 | 11.15529
29 | 675 | 1118 | 1.4 | 11.16683
29 | 675 | 1119 | 1.4 | 10.45195
29 | 675 | 1120 | 1.4 | 10.10922
29 | 675 | 1121 | 1.4 | 9.597007
29 | 675 | 1122 | 1.4 | 9.748982
29 | 675 | 1123 | 1.4 | 9.194472
29 | 675 | 1124 | 1.4 | 9.042536
29 | 675 | 1125 | 1.4 | 10.9789
29 | 675 | 1126 | 1.4 | 10.08687
29 | 675 | 1127 | 1.4 | 10.26199
29 | 675 | 1128 | 1.4 | 10.11881
29 | 675 | 1129 | 1.4 | 10.29688
29 | 675 | 1130 | 1.4 | 9.90574
29 | 675 | 1131 | 1.4 | 10.18946
29 | 675 | 1132 | 1.4 | 10.40486
29 | 675 | 1133 | 1.4 | 11.52352
29 | 675 | 1134 | 1.4 | 10.2136
29 | 675 | 1135 | 1.4 | 10.16476
29 | 675 | 1136 | 1.4 | 10.17042
29 | 675 | 1137 | 1.4 | 11.04973
29 | 675 | 1138 | 1.4 | 10.91987
29 | 675 | 1139 | 1.4 | 9.956312
29 | 675 | 1140 | 1.4 | 10.7666
29 | 675 | 1141 | 1.4 | 10.43063
29 | 675 | 1142 | 1.4 | 10.20177
29 | 675 | 1143 | 1.4 | 10.12089
29 | 675 | 1144 | 1.4 | 9.927308
29 | 675 | 1145 | 1.4 | 10.77258
29 | 675 | 1146 | 1.4 | 9.888452
29 | 675 | 1147 | 1.4 | 10.30508
29 | 675 | 1148 | 1.4 | 10.33298
29 | 675 | 1149 | 1.4 | 10.16172
29 | 675 | 1150 | 1.4 | 10.62379
29 | 675 | 1151 | 1.4 | 11.34704
29 | 675 | 1152 | 1.4 | 9.196095
29 | 675 | 1153 | 1.4 | 10.08658
29 | 675 | 1154 | 1.4 | 10.2798
29 | 675 | 1155 | 1.4 | 10.72742
29 | 675 | 1156 | 1.4 | 10.11295
29 | 675 | 1157 | 1.4 | 10.39502
29 | 675 | 1158 | 1.4 | 9.735797
29 | 675 | 1159 | 1.4 | 10.44435
29 | 675 | 1160 | 1.4 | 9.936333
29 | 675 | 1161 | 1.4 | 9.588017
29 | 675 | 1162 | 1.4 | 9.109473
29 | 675 | 1163 | 1.4 | 10.1459
29 | 675 | 1164 | 1.4 | 10.44081
29 | 675 | 1165 | 1.4 | 11.19762
29 | 675 | 1166 | 1.4 | 11.31015
29 | 675 | 1167 | 1.4 | 10.60478
29 | 675 | 1168 | 1.4 | 10.33373
29 | 675 | 1169 | 1.4 | 10.72822
29 | 675 | 1170 | 1.4 | 10.82168
29 | 675 | 1171 | 1.4 | 10.65436
29 | 675 | 1172 | 1.4 | 10.40355
29 | 675 | 1173 | 1.4 | 10.45129
29 | 675 | 1174 | 1.4 | 9.098147
29 | 675 | 1175 | 1.4 | 11.40633
29 | 675 | 1176 | 1.4 | 11.19304
29 | 675 | 1177 | 1.4 | 9.599397
29 | 675 | 1178 | 1.4 | 9.10893
29 | 675 | 1179 | 1.4 | 10.20292
29 | 675 | 1180 | 1.4 | 10.47638
29 | 675 | 1181 | 1.4 | 11.00568
29 | 675 | 1182 | 1.4 | 9.5829
29 | 675 | 1183 | 1.4 | 10.27036
29 | 675 | 1184 | 1.4 | 10.78099
29 | 675 | 1185 | 1.4 | 11.53138
29 | 675 | 1186 | 1.4 | 10.3414
29 | 675 | 1187 | 1.4 | 10.22583
29 | 675 | 1188 | 1.4 | 10.36593
29 | 675 | 1189 | 1.4 | 10.70645
29 | 675 | 1190 | 1.4 | 10.60899
29 | 675 | 1191 | 1.4 | 9.441225
29 | 675 | 1192 | 1.4 | 9.669594
29 | 675 | 1193 | 1.4 | 9.48263
29 | 675 | 1194 | 1.4 | 9.981415
29 | 675 | 1195 | 1.4 | 10.94589
29 | 675 | 1196 | 1.4 | 10.23794
29 | 675 | 1197 | 1.4 | 10.22189
29 | 675 | 1198 | 1.4 | 9.570044
29 | 675 | 1199 | 1.4 | 10.28919
29 | 675 | 1200 | 1.4 | 9.658956
30 | 675 | 0 | 1.6 | 0
30 | 675 | 1 | 1.6 | 0.09330525
30 | 675 | 2 | 1.6 | 0.1824908
30 | 675 | 3 | 1.6 | 0.2909091
30 | 675 | 4 | 1.6 | 0.3781916
30 | 675 | 5 | 1.6 | 0.4740647
30 | 675 | 6 | 1.6 | 0.5372595
30 | 675 | 7 | 1.6 | 0.6503054
30 | 675 | 8 | 1.6 | 0.6527709
30 | 675 | 9 | 1.6 | 0.7454357
30 | 675 | 10 | 1.6 | 0.8412664
30 | 675 | 11 | 1.6 | 0.9427565
30 | 675 | 12 | 1.6 | 1.080814
30 | 675 | 13 | 1.6 | 1.070798
30 | 675 | 14 | 1.6 | 1.212729
30 | 675 | 15 | 1.6 | 1.145775
30 | 675 | 16 | 1.6 | 1.404552
30 | 675 | 17 | 1.6 | 1.366011
30 | 675 | 18 | 1.6 | 1.517472
30 | 675 | 19 | 1.6 | 1.326331
30 | 675 | 20 | 1.6 | 1.661108
30 | 675 | 21 | 1.6 | 1.675946
30 | 675 | 22 | 1.6 | 1.761891
30 | 675 | 23 | 1.6 | 1.892362
30 | 675 | 24 | 1.6 | 1.950085
30 | 675 | 25 | 1.6 | 2.09511
30 | 675 | 26 | 1.6 | 2.112404
30 | 675 | 27 | 1.6 | 2.135338
30 | 675 | 28 | 1.6 | 2.104911
30 | 675 | 29 | 1.6 | 2.457734
30 | 675 | 30 | 1.6 | 2.478997
30 | 675 | 31 | 1.6 | 2.830446
30 | 675 | 32 | 1.6 | 2.468783
30 | 675 | 33 | 1.6 | 2.595171
30 | 675 | 34 | 1.6 | 2.723636
30 | 675 | 35 | 1.6 | 2.716419
30 | 675 | 36 | 1.6 | 2.855763
30 | 675 | 37 | 1.6 | 2.413335
30 | 675 | 38 | 1.6 | 3.275057
30 | 675 | 39 | 1.6 | 3.273453
30 | 675 | 40 | 1.6 | 3.148278
30 | 675 | 41 | 1.6 | 3.00994
30 | 675 | 42 | 1.6 | 3.071357
30 | 675 | 43 | 1.6 | 3.308724
30 | 675 | 44 | 1.6 | 3.157177
30 | 675 | 45 | 1.6 | 3.372131
30 | 675 | 46 | 1.6 | 3.372748
30 | 675 | 47 | 1.6 | 3.493062
30 | 675 | 48 | 1.6 | 3.620478
30 | 675 | 49 | 1.6 | 3.258055
30 | 675 | 50 | 1.6 | 3.650036
30 | 675 | 51 | 1.6 | 3.534511
30 | 675 | 52 | 1.6 | 3.630045
30 | 675 | 53 | 1.6 | 3.757426
30 | 675 | 54 | 1.6 | 3.780288
30 | 675 | 55 | 1.6 | 4.341031
30 | 675 | 56 | 1.6 | 3.623751
30 | 675 | 57 | 1.6 | 3.963195
30 | 675 | 58 | 1.6 | 4.357984
30 | 675 | 59 | 1.6 | 4.351143
30 | 675 | 60 | 1.6 | 4.198235
30 | 675 | 61 | 1.6 | 4.487113
30 | 675 | 62 | 1.6 | 4.292031
30 | 675 | 63 | 1.6 | 4.095555
30 | 675 | 64 | 1.6 | 4.308496
30 | 675 | 65 | 1.6 | 4.149478
30 | 675 | 66 | 1.6 | 4.58594
30 | 675 | 67 | 1.6 | 4.423403
30 | 675 | 68 | 1.6 | 4.538053
30 | 675 | 69 | 1.6 | 5.071296
30 | 675 | 70 | 1.6 | 4.715482
30 | 675 | 71 | 1.6 | 4.750833
30 | 675 | 72 | 1.6 | 4.811397
30 | 675 | 73 | 1.6 | 4.848288
30 | 675 | 74 | 1.6 | 4.988458
30 | 675 | 75 | 1.6 | 4.810694
30 | 675 | 76 | 1.6 | 4.872149
30 | 675 | 77 | 1.6 | 4.856659
30 | 675 | 78 | 1.6 | 5.318178
30 | 675 | 79 | 1.6 | 4.940242
30 | 675 | 80 | 1.6 | 5.187787
30 | 675 | 81 | 1.6 | 5.285698
30 | 675 | 82 | 1.6 | 4.285423
30 | 675 | 83 | 1.6 | 3.924282
30 | 675 | 84 | 1.6 | 6.276078
30 | 675 | 85 | 1.6 | 5.017148
30 | 675 | 86 | 1.6 | 5.499096
30 | 675 | 87 | 1.6 | 5.451285
30 | 675 | 88 | 1.6 | 5.246565
30 | 675 | 89 | 1.6 | 5.582855
30 | 675 | 90 | 1.6 | 5.28173
30 | 675 | 91 | 1.6 | 5.532564
30 | 675 | 92 | 1.6 | 6.235258
30 | 675 | 93 | 1.6 | 6.283361
30 | 675 | 94 | 1.6 | 5.308259
30 | 675 | 95 | 1.6 | 5.424979
30 | 675 | 96 | 1.6 | 5.867719
30 | 675 | 97 | 1.6 | 5.493183
30 | 675 | 98 | 1.6 | 5.434005
30 | 675 | 99 | 1.6 | 5.903796
30 | 675 | 100 | 1.6 | 5.841181
30 | 675 | 101 | 1.6 | 6.007779
30 | 675 | 102 | 1.6 | 5.472839
30 | 675 | 103 | 1.6 | 5.439343
30 | 675 | 104 | 1.6 | 6.452991
30 | 675 | 105 | 1.6 | 6.120854
30 | 675 | 106 | 1.6 | 6.041178
30 | 675 | 107 | 1.6 | 6.31309
30 | 675 | 108 | 1.6 | 6.430489
30 | 675 | 109 | 1.6 | 7.410222
30 | 675 | 110 | 1.6 | 6.672377
30 | 675 | 111 | 1.6 | 6.586031
30 | 675 | 112 | 1.6 | 6.093266
30 | 675 | 113 | 1.6 | 6.245661
30 | 675 | 114 | 1.6 | 6.416698
30 | 675 | 115 | 1.6 | 5.768049
30 | 675 | 116 | 1.6 | 6.069522
30 | 675 | 117 | 1.6 | 6.710325
30 | 675 | 118 | 1.6 | 6.560562
30 | 675 | 119 | 1.6 | 6.183382
30 | 675 | 120 | 1.6 | 6.427366
30 | 675 | 121 | 1.6 | 6.629888
30 | 675 | 122 | 1.6 | 5.718474
30 | 675 | 123 | 1.6 | 7.034644
30 | 675 | 124 | 1.6 | 6.851707
30 | 675 | 125 | 1.6 | 6.925135
30 | 675 | 126 | 1.6 | 6.553239
30 | 675 | 127 | 1.6 | 6.839073
30 | 675 | 128 | 1.6 | 6.397807
30 | 675 | 129 | 1.6 | 7.0943
30 | 675 | 130 | 1.6 | 6.369402
30 | 675 | 131 | 1.6 | 7.023853
30 | 675 | 132 | 1.6 | 7.010966
30 | 675 | 133 | 1.6 | 6.769319
30 | 675 | 134 | 1.6 | 7.136826
30 | 675 | 135 | 1.6 | 6.44457
30 | 675 | 136 | 1.6 | 7.404303
30 | 675 | 137 | 1.6 | 6.715307
30 | 675 | 138 | 1.6 | 6.915662
30 | 675 | 139 | 1.6 | 7.752843
30 | 675 | 140 | 1.6 | 7.135095
30 | 675 | 141 | 1.6 | 7.081939
30 | 675 | 142 | 1.6 | 7.221768
30 | 675 | 143 | 1.6 | 7.248173
30 | 675 | 144 | 1.6 | 7.224802
30 | 675 | 145 | 1.6 | 7.140916
30 | 675 | 146 | 1.6 | 7.748322
30 | 675 | 147 | 1.6 | 6.862324
30 | 675 | 148 | 1.6 | 6.931943
30 | 675 | 149 | 1.6 | 7.411096
30 | 675 | 150 | 1.6 | 6.918829
30 | 675 | 151 | 1.6 | 7.457408
30 | 675 | 152 | 1.6 | 7.221522
30 | 675 | 153 | 1.6 | 7.859087
30 | 675 | 154 | 1.6 | 7.800087
30 | 675 | 155 | 1.6 | 7.365584
30 | 675 | 156 | 1.6 | 7.842742
30 | 675 | 157 | 1.6 | 7.566383
30 | 675 | 158 | 1.6 | 7.546014
30 | 675 | 159 | 1.6 | 7.561538
30 | 675 | 160 | 1.6 | 7.254317
30 | 675 | 161 | 1.6 | 7.131163
30 | 675 | 162 | 1.6 | 7.241964
30 | 675 | 163 | 1.6 | 7.761401
30 | 675 | 164 | 1.6 | 7.862687
30 | 675 | 165 | 1.6 | 7.578624
30 | 675 | 166 | 1.6 | 7.224164
30 | 675 | 167 | 1.6 | 7.790598
30 | 675 | 168 | 1.6 | 7.541897
30 | 675 | 169 | 1.6 | 7.785175
30 | 675 | 170 | 1.6 | 7.738242
30 | 675 | 171 | 1.6 | 7.7664
30 | 675 | 172 | 1.6 | 7.704944
30 | 675 | 173 | 1.6 | 7.989818
30 | 675 | 174 | 1.6 | 7.254761
30 | 675 | 175 | 1.6 | 8.550712
30 | 675 | 176 | 1.6 | 8.245928
30 | 675 | 177 | 1.6 | 7.794047
30 | 675 | 178 | 1.6 | 7.881482
30 | 675 | 179 | 1.6 | 8.714217
30 | 675 | 180 | 1.6 | 7.903011
30 | 675 | 181 | 1.6 | 9.042991
30 | 675 | 182 | 1.6 | 8.480898
30 | 675 | 183 | 1.6 | 7.942513
30 | 675 | 184 | 1.6 | 7.252392
30 | 675 | 185 | 1.6 | 7.633572
30 | 675 | 186 | 1.6 | 8.765063
30 | 675 | 187 | 1.6 | 8.2933
30 | 675 | 188 | 1.6 | 8.038078
30 | 675 | 189 | 1.6 | 7.950952
30 | 675 | 190 | 1.6 | 8.007763
30 | 675 | 191 | 1.6 | 7.854709
30 | 675 | 192 | 1.6 | 7.402612
30 | 675 | 193 | 1.6 | 8.097138
30 | 675 | 194 | 1.6 | 8.591985
30 | 675 | 195 | 1.6 | 8.596955
30 | 675 | 196 | 1.6 | 8.196342
30 | 675 | 197 | 1.6 | 8.753824
30 | 675 | 198 | 1.6 | 8.183114
30 | 675 | 199 | 1.6 | 7.021113
30 | 675 | 200 | 1.6 | 8.779823
30 | 675 | 201 | 1.6 | 7.539256
30 | 675 | 202 | 1.6 | 8.107194
30 | 675 | 203 | 1.6 | 9.0068
30 | 675 | 204 | 1.6 | 9.164097
30 | 675 | 205 | 1.6 | 8.591549
30 | 675 | 206 | 1.6 | 8.591399
30 | 675 | 207 | 1.6 | 8.211712
30 | 675 | 208 | 1.6 | 8.026097
30 | 675 | 209 | 1.6 | 8.35605
30 | 675 | 210 | 1.6 | 8.626652
30 | 675 | 211 | 1.6 | 8.597783
30 | 675 | 212 | 1.6 | 8.158754
30 | 675 | 213 | 1.6 | 9.178824
30 | 675 | 214 | 1.6 | 8.701972
30 | 675 | 215 | 1.6 | 8.448633
30 | 675 | 216 | 1.6 | 8.48244
30 | 675 | 217 | 1.6 | 8.904942
30 | 675 | 218 | 1.6 | 8.375665
30 | 675 | 219 | 1.6 | 8.399846
30 | 675 | 220 | 1.6 | 7.868914
30 | 675 | 221 | 1.6 | 9.159775
30 | 675 | 222 | 1.6 | 8.495381
30 | 675 | 223 | 1.6 | 7.38024
30 | 675 | 224 | 1.6 | 8.524874
30 | 675 | 225 | 1.6 | 8.659279
30 | 675 | 226 | 1.6 | 8.064864
30 | 675 | 227 | 1.6 | 8.384157
30 | 675 | 228 | 1.6 | 8.347118
30 | 675 | 229 | 1.6 | 8.36088
30 | 675 | 230 | 1.6 | 8.785652
30 | 675 | 231 | 1.6 | 9.159403
30 | 675 | 232 | 1.6 | 8.81461
30 | 675 | 233 | 1.6 | 8.652953
30 | 675 | 234 | 1.6 | 8.807209
30 | 675 | 235 | 1.6 | 8.584856
30 | 675 | 236 | 1.6 | 8.610163
30 | 675 | 237 | 1.6 | 8.765014
30 | 675 | 238 | 1.6 | 8.839727
30 | 675 | 239 | 1.6 | 8.394466
30 | 675 | 240 | 1.6 | 8.51607
30 | 675 | 241 | 1.6 | 8.82175
30 | 675 | 242 | 1.6 | 8.3153
30 | 675 | 243 | 1.6 | 8.476787
30 | 675 | 244 | 1.6 | 8.77498
30 | 675 | 245 | 1.6 | 9.016069
30 | 675 | 246 | 1.6 | 8.906068
30 | 675 | 247 | 1.6 | 8.658607
30 | 675 | 248 | 1.6 | 8.779054
30 | 675 | 249 | 1.6 | 8.280008
30 | 675 | 250 | 1.6 | 9.020212
30 | 675 | 251 | 1.6 | 10.17227
30 | 675 | 252 | 1.6 | 8.531655
30 | 675 | 253 | 1.6 | 8.92734
30 | 675 | 254 | 1.6 | 8.256839
30 | 675 | 255 | 1.6 | 8.650574
30 | 675 | 256 | 1.6 | 9.241683
30 | 675 | 257 | 1.6 | 8.677753
30 | 675 | 258 | 1.6 | 8.155415
30 | 675 | 259 | 1.6 | 8.670466
30 | 675 | 260 | 1.6 | 8.99756
30 | 675 | 261 | 1.6 | 8.697011
30 | 675 | 262 | 1.6 | 9.008863
30 | 675 | 263 | 1.6 | 9.064953
30 | 675 | 264 | 1.6 | 8.888549
30 | 675 | 265 | 1.6 | 7.986412
30 | 675 | 266 | 1.6 | 9.29778
30 | 675 | 267 | 1.6 | 8.301166
30 | 675 | 268 | 1.6 | 9.069884
30 | 675 | 269 | 1.6 | 9.113836
30 | 675 | 270 | 1.6 | 9.159401
30 | 675 | 271 | 1.6 | 8.940057
30 | 675 | 272 | 1.6 | 9.00184
30 | 675 | 273 | 1.6 | 8.463561
30 | 675 | 274 | 1.6 | 9.252313
30 | 675 | 275 | 1.6 | 7.915117
30 | 675 | 276 | 1.6 | 8.033141
30 | 675 | 277 | 1.6 | 9.526218
30 | 675 | 278 | 1.6 | 9.728157
30 | 675 | 279 | 1.6 | 9.419469
30 | 675 | 280 | 1.6 | 9.007375
30 | 675 | 281 | 1.6 | 9.0609
30 | 675 | 282 | 1.6 | 9.541165
30 | 675 | 283 | 1.6 | 9.244922
30 | 675 | 284 | 1.6 | 8.866602
30 | 675 | 285 | 1.6 | 8.367648
30 | 675 | 286 | 1.6 | 8.898892
30 | 675 | 287 | 1.6 | 8.732456
30 | 675 | 288 | 1.6 | 9.45099
30 | 675 | 289 | 1.6 | 8.328042
30 | 675 | 290 | 1.6 | 9.078045
30 | 675 | 291 | 1.6 | 11.00341
30 | 675 | 292 | 1.6 | 10.49406
30 | 675 | 293 | 1.6 | 8.42328
30 | 675 | 294 | 1.6 | 9.394686
30 | 675 | 295 | 1.6 | 9.145479
30 | 675 | 296 | 1.6 | 10.67382
30 | 675 | 297 | 1.6 | 8.541018
30 | 675 | 298 | 1.6 | 9.150082
30 | 675 | 299 | 1.6 | 9.595015
30 | 675 | 300 | 1.6 | 9.036673
30 | 675 | 301 | 1.6 | 9.134852
30 | 675 | 302 | 1.6 | 9.318686
30 | 675 | 303 | 1.6 | 9.507328
30 | 675 | 304 | 1.6 | 8.380375
30 | 675 | 305 | 1.6 | 8.841132
30 | 675 | 306 | 1.6 | 8.676584
30 | 675 | 307 | 1.6 | 8.913445
30 | 675 | 308 | 1.6 | 6.362601
30 | 675 | 309 | 1.6 | 8.993881
30 | 675 | 310 | 1.6 | 8.884723
30 | 675 | 311 | 1.6 | 8.933746
30 | 675 | 312 | 1.6 | 10.09996
30 | 675 | 313 | 1.6 | 8.6196
30 | 675 | 314 | 1.6 | 8.440552
30 | 675 | 315 | 1.6 | 9.151289
30 | 675 | 316 | 1.6 | 9.474284
30 | 675 | 317 | 1.6 | 9.452773
30 | 675 | 318 | 1.6 | 8.938609
30 | 675 | 319 | 1.6 | 9.878244
30 | 675 | 320 | 1.6 | 9.566283
30 | 675 | 321 | 1.6 | 8.9862
30 | 675 | 322 | 1.6 | 9.393363
30 | 675 | 323 | 1.6 | 9.178669
30 | 675 | 324 | 1.6 | 9.52164
30 | 675 | 325 | 1.6 | 9.67196
30 | 675 | 326 | 1.6 | 9.534981
30 | 675 | 327 | 1.6 | 9.354028
30 | 675 | 328 | 1.6 | 8.999247
30 | 675 | 329 | 1.6 | 9.896784
30 | 675 | 330 | 1.6 | 9.262669
30 | 675 | 331 | 1.6 | 9.385538
30 | 675 | 332 | 1.6 | 8.546688
30 | 675 | 333 | 1.6 | 9.225874
30 | 675 | 334 | 1.6 | 9.477645
30 | 675 | 335 | 1.6 | 8.402075
30 | 675 | 336 | 1.6 | 9.490447
30 | 675 | 337 | 1.6 | 9.789069
30 | 675 | 338 | 1.6 | 9.976557
30 | 675 | 339 | 1.6 | 10.45432
30 | 675 | 340 | 1.6 | 8.814236
30 | 675 | 341 | 1.6 | 8.891864
30 | 675 | 342 | 1.6 | 9.390804
30 | 675 | 343 | 1.6 | 9.778404
30 | 675 | 344 | 1.6 | 9.739896
30 | 675 | 345 | 1.6 | 9.920557
30 | 675 | 346 | 1.6 | 9.713842
30 | 675 | 347 | 1.6 | 8.864397
30 | 675 | 348 | 1.6 | 10.39325
30 | 675 | 349 | 1.6 | 9.879312
30 | 675 | 350 | 1.6 | 9.012373
30 | 675 | 351 | 1.6 | 9.37089
30 | 675 | 352 | 1.6 | 9.315161
30 | 675 | 353 | 1.6 | 10.41951
30 | 675 | 354 | 1.6 | 9.480151
30 | 675 | 355 | 1.6 | 9.839985
30 | 675 | 356 | 1.6 | 9.249551
30 | 675 | 357 | 1.6 | 9.376016
30 | 675 | 358 | 1.6 | 9.584278
30 | 675 | 359 | 1.6 | 9.338219
30 | 675 | 360 | 1.6 | 9.256868
30 | 675 | 361 | 1.6 | 9.784862
30 | 675 | 362 | 1.6 | 9.04329
30 | 675 | 363 | 1.6 | 10.44344
30 | 675 | 364 | 1.6 | 9.743946
30 | 675 | 365 | 1.6 | 10.08973
30 | 675 | 366 | 1.6 | 9.752967
30 | 675 | 367 | 1.6 | 9.876453
30 | 675 | 368 | 1.6 | 9.635401
30 | 675 | 369 | 1.6 | 9.783297
30 | 675 | 370 | 1.6 | 7.594567
30 | 675 | 371 | 1.6 | 9.448193
30 | 675 | 372 | 1.6 | 8.165434
30 | 675 | 373 | 1.6 | 9.706178
30 | 675 | 374 | 1.6 | 9.607867
30 | 675 | 375 | 1.6 | 9.24711
30 | 675 | 376 | 1.6 | 9.722363
30 | 675 | 377 | 1.6 | 9.071427
30 | 675 | 378 | 1.6 | 9.646971
30 | 675 | 379 | 1.6 | 10.28989
30 | 675 | 380 | 1.6 | 10.4253
30 | 675 | 381 | 1.6 | 9.583447
30 | 675 | 382 | 1.6 | 10.37214
30 | 675 | 383 | 1.6 | 8.813217
30 | 675 | 384 | 1.6 | 9.188748
30 | 675 | 385 | 1.6 | 9.488086
30 | 675 | 386 | 1.6 | 9.429676
30 | 675 | 387 | 1.6 | 9.781864
30 | 675 | 388 | 1.6 | 8.730382
30 | 675 | 389 | 1.6 | 8.834209
30 | 675 | 390 | 1.6 | 9.144281
30 | 675 | 391 | 1.6 | 10.53332
30 | 675 | 392 | 1.6 | 8.817712
30 | 675 | 393 | 1.6 | 10.08369
30 | 675 | 394 | 1.6 | 8.990707
30 | 675 | 395 | 1.6 | 9.718511
30 | 675 | 396 | 1.6 | 10.4841
30 | 675 | 397 | 1.6 | 9.931692
30 | 675 | 398 | 1.6 | 10.0904
30 | 675 | 399 | 1.6 | 9.356607
30 | 675 | 400 | 1.6 | 7.533631
30 | 675 | 401 | 1.6 | 10.81524
30 | 675 | 402 | 1.6 | 9.882968
30 | 675 | 403 | 1.6 | 9.218799
30 | 675 | 404 | 1.6 | 8.099138
30 | 675 | 405 | 1.6 | 9.587094
30 | 675 | 406 | 1.6 | 9.609854
30 | 675 | 407 | 1.6 | 9.902009
30 | 675 | 408 | 1.6 | 9.479274
30 | 675 | 409 | 1.6 | 8.484769
30 | 675 | 410 | 1.6 | 9.86277
30 | 675 | 411 | 1.6 | 9.215351
30 | 675 | 412 | 1.6 | 8.852476
30 | 675 | 413 | 1.6 | 9.66449
30 | 675 | 414 | 1.6 | 9.06133
30 | 675 | 415 | 1.6 | 8.73992
30 | 675 | 416 | 1.6 | 9.109759
30 | 675 | 417 | 1.6 | 9.817579
30 | 675 | 418 | 1.6 | 9.199991
30 | 675 | 419 | 1.6 | 7.773072
30 | 675 | 420 | 1.6 | 9.949716
30 | 675 | 421 | 1.6 | 8.849036
30 | 675 | 422 | 1.6 | 9.849556
30 | 675 | 423 | 1.6 | 10.93134
30 | 675 | 424 | 1.6 | 9.588299
30 | 675 | 425 | 1.6 | 9.56666
30 | 675 | 426 | 1.6 | 9.455496
30 | 675 | 427 | 1.6 | 9.588389
30 | 675 | 428 | 1.6 | 9.297476
30 | 675 | 429 | 1.6 | 9.626253
30 | 675 | 430 | 1.6 | 8.896775
30 | 675 | 431 | 1.6 | 9.757548
30 | 675 | 432 | 1.6 | 9.722853
30 | 675 | 433 | 1.6 | 9.035455
30 | 675 | 434 | 1.6 | 9.331287
30 | 675 | 435 | 1.6 | 9.535964
30 | 675 | 436 | 1.6 | 9.534453
30 | 675 | 437 | 1.6 | 9.922589
30 | 675 | 438 | 1.6 | 9.789824
30 | 675 | 439 | 1.6 | 9.903887
30 | 675 | 440 | 1.6 | 10.29296
30 | 675 | 441 | 1.6 | 9.455953
30 | 675 | 442 | 1.6 | 10.01084
30 | 675 | 443 | 1.6 | 9.635968
30 | 675 | 444 | 1.6 | 9.314716
30 | 675 | 445 | 1.6 | 8.926525
30 | 675 | 446 | 1.6 | 10.35481
30 | 675 | 447 | 1.6 | 9.422093
30 | 675 | 448 | 1.6 | 9.755525
30 | 675 | 449 | 1.6 | 9.901462
30 | 675 | 450 | 1.6 | 9.397739
30 | 675 | 451 | 1.6 | 8.760403
30 | 675 | 452 | 1.6 | 9.514102
30 | 675 | 453 | 1.6 | 9.210261
30 | 675 | 454 | 1.6 | 9.397943
30 | 675 | 455 | 1.6 | 7.838738
30 | 675 | 456 | 1.6 | 8.665855
30 | 675 | 457 | 1.6 | 9.413819
30 | 675 | 458 | 1.6 | 9.959009
30 | 675 | 459 | 1.6 | 10.02324
30 | 675 | 460 | 1.6 | 10.04095
30 | 675 | 461 | 1.6 | 9.428906
30 | 675 | 462 | 1.6 | 9.525732
30 | 675 | 463 | 1.6 | 9.431895
30 | 675 | 464 | 1.6 | 9.930664
30 | 675 | 465 | 1.6 | 9.772189
30 | 675 | 466 | 1.6 | 9.26698
30 | 675 | 467 | 1.6 | 8.984526
30 | 675 | 468 | 1.6 | 9.790686
30 | 675 | 469 | 1.6 | 9.374638
30 | 675 | 470 | 1.6 | 10.0187
30 | 675 | 471 | 1.6 | 9.388746
30 | 675 | 472 | 1.6 | 10.769
30 | 675 | 473 | 1.6 | 9.897185
30 | 675 | 474 | 1.6 | 9.429043
30 | 675 | 475 | 1.6 | 9.800827
30 | 675 | 476 | 1.6 | 8.678856
30 | 675 | 477 | 1.6 | 9.663267
30 | 675 | 478 | 1.6 | 9.46066
30 | 675 | 479 | 1.6 | 9.581175
30 | 675 | 480 | 1.6 | 10.12199
30 | 675 | 481 | 1.6 | 10.35456
30 | 675 | 482 | 1.6 | 9.148092
30 | 675 | 483 | 1.6 | 9.764763
30 | 675 | 484 | 1.6 | 9.145623
30 | 675 | 485 | 1.6 | 9.996567
30 | 675 | 486 | 1.6 | 9.763791
30 | 675 | 487 | 1.6 | 9.53003
30 | 675 | 488 | 1.6 | 8.554127
30 | 675 | 489 | 1.6 | 10.43654
30 | 675 | 490 | 1.6 | 9.339771
30 | 675 | 491 | 1.6 | 9.621472
30 | 675 | 492 | 1.6 | 10.24529
30 | 675 | 493 | 1.6 | 9.527527
30 | 675 | 494 | 1.6 | 9.83446
30 | 675 | 495 | 1.6 | 10.01171
30 | 675 | 496 | 1.6 | 10.31025
30 | 675 | 497 | 1.6 | 9.871822
30 | 675 | 498 | 1.6 | 9.671481
30 | 675 | 499 | 1.6 | 9.984749
30 | 675 | 500 | 1.6 | 9.62565
30 | 675 | 501 | 1.6 | 8.847892
30 | 675 | 502 | 1.6 | 9.554826
30 | 675 | 503 | 1.6 | 9.444429
30 | 675 | 504 | 1.6 | 9.745636
30 | 675 | 505 | 1.6 | 9.403894
30 | 675 | 506 | 1.6 | 9.459928
30 | 675 | 507 | 1.6 | 9.598973
30 | 675 | 508 | 1.6 | 8.800956
30 | 675 | 509 | 1.6 | 9.943487
30 | 675 | 510 | 1.6 | 9.920031
30 | 675 | 511 | 1.6 | 8.703326
30 | 675 | 512 | 1.6 | 9.874458
30 | 675 | 513 | 1.6 | 9.070678
30 | 675 | 514 | 1.6 | 9.4913
30 | 675 | 515 | 1.6 | 9.566799
30 | 675 | 516 | 1.6 | 8.944166
30 | 675 | 517 | 1.6 | 9.483864
30 | 675 | 518 | 1.6 | 9.801649
30 | 675 | 519 | 1.6 | 9.44465
30 | 675 | 520 | 1.6 | 8.979125
30 | 675 | 521 | 1.6 | 10.05416
30 | 675 | 522 | 1.6 | 9.205478
30 | 675 | 523 | 1.6 | 10.03818
30 | 675 | 524 | 1.6 | 9.38903
30 | 675 | 525 | 1.6 | 9.694367
30 | 675 | 526 | 1.6 | 10.60625
30 | 675 | 527 | 1.6 | 9.71987
30 | 675 | 528 | 1.6 | 10.29195
30 | 675 | 529 | 1.6 | 10.55511
30 | 675 | 530 | 1.6 | 9.627865
30 | 675 | 531 | 1.6 | 9.4198
30 | 675 | 532 | 1.6 | 9.435271
30 | 675 | 533 | 1.6 | 9.979551
30 | 675 | 534 | 1.6 | 10.54022
30 | 675 | 535 | 1.6 | 9.414366
30 | 675 | 536 | 1.6 | 8.587236
30 | 675 | 537 | 1.6 | 8.043127
30 | 675 | 538 | 1.6 | 8.75187
30 | 675 | 539 | 1.6 | 9.684622
30 | 675 | 540 | 1.6 | 9.666915
30 | 675 | 541 | 1.6 | 9.596831
30 | 675 | 542 | 1.6 | 9.491478
30 | 675 | 543 | 1.6 | 9.345612
30 | 675 | 544 | 1.6 | 9.402921
30 | 675 | 545 | 1.6 | 11.6458
30 | 675 | 546 | 1.6 | 9.957568
30 | 675 | 547 | 1.6 | 9.620433
30 | 675 | 548 | 1.6 | 9.842433
30 | 675 | 549 | 1.6 | 8.817408
30 | 675 | 550 | 1.6 | 9.791101
30 | 675 | 551 | 1.6 | 12.14251
30 | 675 | 552 | 1.6 | 9.846961
30 | 675 | 553 | 1.6 | 9.599039
30 | 675 | 554 | 1.6 | 9.729155
30 | 675 | 555 | 1.6 | 10.86008
30 | 675 | 556 | 1.6 | 9.633978
30 | 675 | 557 | 1.6 | 8.679638
30 | 675 | 558 | 1.6 | 10.18184
30 | 675 | 559 | 1.6 | 10.02469
30 | 675 | 560 | 1.6 | 9.730507
30 | 675 | 561 | 1.6 | 9.919224
30 | 675 | 562 | 1.6 | 9.467577
30 | 675 | 563 | 1.6 | 9.317503
30 | 675 | 564 | 1.6 | 10.00586
30 | 675 | 565 | 1.6 | 9.87774
30 | 675 | 566 | 1.6 | 9.74692
30 | 675 | 567 | 1.6 | 8.8347
30 | 675 | 568 | 1.6 | 9.619244
30 | 675 | 569 | 1.6 | 9.614526
30 | 675 | 570 | 1.6 | 10.31091
30 | 675 | 571 | 1.6 | 9.727504
30 | 675 | 572 | 1.6 | 11.13301
30 | 675 | 573 | 1.6 | 9.532157
30 | 675 | 574 | 1.6 | 9.99701
30 | 675 | 575 | 1.6 | 9.751499
30 | 675 | 576 | 1.6 | 10.04586
30 | 675 | 577 | 1.6 | 9.809833
30 | 675 | 578 | 1.6 | 9.440266
30 | 675 | 579 | 1.6 | 9.500344
30 | 675 | 580 | 1.6 | 9.515592
30 | 675 | 581 | 1.6 | 10.31923
30 | 675 | 582 | 1.6 | 10.06242
30 | 675 | 583 | 1.6 | 9.530652
30 | 675 | 584 | 1.6 | 9.668497
30 | 675 | 585 | 1.6 | 9.763925
30 | 675 | 586 | 1.6 | 10.44725
30 | 675 | 587 | 1.6 | 9.354897
30 | 675 | 588 | 1.6 | 9.749568
30 | 675 | 589 | 1.6 | 9.802555
30 | 675 | 590 | 1.6 | 9.911378
30 | 675 | 591 | 1.6 | 12.11947
30 | 675 | 592 | 1.6 | 9.758467
30 | 675 | 593 | 1.6 | 9.809788
30 | 675 | 594 | 1.6 | 9.364273
30 | 675 | 595 | 1.6 | 9.826906
30 | 675 | 596 | 1.6 | 8.441504
30 | 675 | 597 | 1.6 | 9.332834
30 | 675 | 598 | 1.6 | 10.40032
30 | 675 | 599 | 1.6 | 9.542193
30 | 675 | 600 | 1.6 | 9.895027
30 | 675 | 601 | 1.6 | 8.532223
30 | 675 | 602 | 1.6 | 8.849774
30 | 675 | 603 | 1.6 | 10.36172
30 | 675 | 604 | 1.6 | 9.142519
30 | 675 | 605 | 1.6 | 10.45923
30 | 675 | 606 | 1.6 | 9.068268
30 | 675 | 607 | 1.6 | 9.710896
30 | 675 | 608 | 1.6 | 9.611205
30 | 675 | 609 | 1.6 | 9.366563
30 | 675 | 610 | 1.6 | 9.938969
30 | 675 | 611 | 1.6 | 10.18834
30 | 675 | 612 | 1.6 | 10.06545
30 | 675 | 613 | 1.6 | 9.780122
30 | 675 | 614 | 1.6 | 9.09622
30 | 675 | 615 | 1.6 | 9.882865
30 | 675 | 616 | 1.6 | 9.99818
30 | 675 | 617 | 1.6 | 10.01964
30 | 675 | 618 | 1.6 | 9.669146
30 | 675 | 619 | 1.6 | 9.59946
30 | 675 | 620 | 1.6 | 9.610755
30 | 675 | 621 | 1.6 | 9.770779
30 | 675 | 622 | 1.6 | 10.00755
30 | 675 | 623 | 1.6 | 9.71501
30 | 675 | 624 | 1.6 | 10.22827
30 | 675 | 625 | 1.6 | 10.38199
30 | 675 | 626 | 1.6 | 9.593894
30 | 675 | 627 | 1.6 | 9.276665
30 | 675 | 628 | 1.6 | 9.955072
30 | 675 | 629 | 1.6 | 9.736458
30 | 675 | 630 | 1.6 | 9.690626
30 | 675 | 631 | 1.6 | 9.417279
30 | 675 | 632 | 1.6 | 9.744854
30 | 675 | 633 | 1.6 | 9.754836
30 | 675 | 634 | 1.6 | 9.662978
30 | 675 | 635 | 1.6 | 9.463978
30 | 675 | 636 | 1.6 | 10.65493
30 | 675 | 637 | 1.6 | 9.74976
30 | 675 | 638 | 1.6 | 10.43551
30 | 675 | 639 | 1.6 | 10.51272
30 | 675 | 640 | 1.6 | 9.600495
30 | 675 | 641 | 1.6 | 9.792788
30 | 675 | 642 | 1.6 | 8.978651
30 | 675 | 643 | 1.6 | 9.133737
30 | 675 | 644 | 1.6 | 10.37872
30 | 675 | 645 | 1.6 | 10.16938
30 | 675 | 646 | 1.6 | 8.08434
30 | 675 | 647 | 1.6 | 9.939001
30 | 675 | 648 | 1.6 | 9.231304
30 | 675 | 649 | 1.6 | 8.764462
30 | 675 | 650 | 1.6 | 8.575412
30 | 675 | 651 | 1.6 | 9.280121
30 | 675 | 652 | 1.6 | 9.84844
30 | 675 | 653 | 1.6 | 8.786901
30 | 675 | 654 | 1.6 | 10.13827
30 | 675 | 655 | 1.6 | 10.23576
30 | 675 | 656 | 1.6 | 10.16809
30 | 675 | 657 | 1.6 | 11.10519
30 | 675 | 658 | 1.6 | 11.77285
30 | 675 | 659 | 1.6 | 8.913246
30 | 675 | 660 | 1.6 | 9.817042
30 | 675 | 661 | 1.6 | 8.153068
30 | 675 | 662 | 1.6 | 9.63523
30 | 675 | 663 | 1.6 | 9.970372
30 | 675 | 664 | 1.6 | 9.749231
30 | 675 | 665 | 1.6 | 9.969481
30 | 675 | 666 | 1.6 | 9.603825
30 | 675 | 667 | 1.6 | 10.8051
30 | 675 | 668 | 1.6 | 9.640615
30 | 675 | 669 | 1.6 | 9.379582
30 | 675 | 670 | 1.6 | 9.667576
30 | 675 | 671 | 1.6 | 9.280068
30 | 675 | 672 | 1.6 | 9.938226
30 | 675 | 673 | 1.6 | 10.65945
30 | 675 | 674 | 1.6 | 9.898533
30 | 675 | 675 | 1.6 | 9.823249
30 | 675 | 676 | 1.6 | 10.65739
30 | 675 | 677 | 1.6 | 9.432524
30 | 675 | 678 | 1.6 | 9.839273
30 | 675 | 679 | 1.6 | 8.989607
30 | 675 | 680 | 1.6 | 9.999009
30 | 675 | 681 | 1.6 | 10.27398
30 | 675 | 682 | 1.6 | 8.995898
30 | 675 | 683 | 1.6 | 9.422127
30 | 675 | 684 | 1.6 | 8.861436
30 | 675 | 685 | 1.6 | 10.28239
30 | 675 | 686 | 1.6 | 9.181176
30 | 675 | 687 | 1.6 | 9.784588
30 | 675 | 688 | 1.6 | 10.10045
30 | 675 | 689 | 1.6 | 10.13022
30 | 675 | 690 | 1.6 | 10.506
30 | 675 | 691 | 1.6 | 9.263162
30 | 675 | 692 | 1.6 | 9.712228
30 | 675 | 693 | 1.6 | 10.00442
30 | 675 | 694 | 1.6 | 8.642093
30 | 675 | 695 | 1.6 | 11.28885
30 | 675 | 696 | 1.6 | 10.34706
30 | 675 | 697 | 1.6 | 8.329528
30 | 675 | 698 | 1.6 | 10.41643
30 | 675 | 699 | 1.6 | 9.160539
30 | 675 | 700 | 1.6 | 7.990934
30 | 675 | 701 | 1.6 | 9.386879
30 | 675 | 702 | 1.6 | 9.44283
30 | 675 | 703 | 1.6 | 9.345505
30 | 675 | 704 | 1.6 | 9.840005
30 | 675 | 705 | 1.6 | 9.646554
30 | 675 | 706 | 1.6 | 9.608413
30 | 675 | 707 | 1.6 | 9.770082
30 | 675 | 708 | 1.6 | 9.582055
30 | 675 | 709 | 1.6 | 9.769104
30 | 675 | 710 | 1.6 | 11.20121
30 | 675 | 711 | 1.6 | 9.389733
30 | 675 | 712 | 1.6 | 9.130942
30 | 675 | 713 | 1.6 | 9.084358
30 | 675 | 714 | 1.6 | 10.35333
30 | 675 | 715 | 1.6 | 9.850658
30 | 675 | 716 | 1.6 | 8.450998
30 | 675 | 717 | 1.6 | 9.13501
30 | 675 | 718 | 1.6 | 9.796936
30 | 675 | 719 | 1.6 | 9.788411
30 | 675 | 720 | 1.6 | 9.413212
30 | 675 | 721 | 1.6 | 10.1389
30 | 675 | 722 | 1.6 | 9.754116
30 | 675 | 723 | 1.6 | 9.801163
30 | 675 | 724 | 1.6 | 10.2797
30 | 675 | 725 | 1.6 | 9.867864
30 | 675 | 726 | 1.6 | 10.3702
30 | 675 | 727 | 1.6 | 8.735195
30 | 675 | 728 | 1.6 | 10.26569
30 | 675 | 729 | 1.6 | 9.056576
30 | 675 | 730 | 1.6 | 9.90174
30 | 675 | 731 | 1.6 | 9.456063
30 | 675 | 732 | 1.6 | 11.417
30 | 675 | 733 | 1.6 | 9.977963
30 | 675 | 734 | 1.6 | 9.468705
30 | 675 | 735 | 1.6 | 9.781558
30 | 675 | 736 | 1.6 | 10.29487
30 | 675 | 737 | 1.6 | 9.761868
30 | 675 | 738 | 1.6 | 9.407785
30 | 675 | 739 | 1.6 | 9.787034
30 | 675 | 740 | 1.6 | 11.23276
30 | 675 | 741 | 1.6 | 8.961941
30 | 675 | 742 | 1.6 | 9.61215
30 | 675 | 743 | 1.6 | 9.812643
30 | 675 | 744 | 1.6 | 9.507535
30 | 675 | 745 | 1.6 | 9.970705
30 | 675 | 746 | 1.6 | 9.793232
30 | 675 | 747 | 1.6 | 8.945161
30 | 675 | 748 | 1.6 | 9.474376
30 | 675 | 749 | 1.6 | 10.33105
30 | 675 | 750 | 1.6 | 9.495877
30 | 675 | 751 | 1.6 | 9.570532
30 | 675 | 752 | 1.6 | 9.25011
30 | 675 | 753 | 1.6 | 10.81039
30 | 675 | 754 | 1.6 | 9.549458
30 | 675 | 755 | 1.6 | 9.843279
30 | 675 | 756 | 1.6 | 9.08266
30 | 675 | 757 | 1.6 | 10.4193
30 | 675 | 758 | 1.6 | 8.752505
30 | 675 | 759 | 1.6 | 9.454689
30 | 675 | 760 | 1.6 | 9.103149
30 | 675 | 761 | 1.6 | 10.12605
30 | 675 | 762 | 1.6 | 9.914741
30 | 675 | 763 | 1.6 | 9.929461
30 | 675 | 764 | 1.6 | 11.51671
30 | 675 | 765 | 1.6 | 9.898879
30 | 675 | 766 | 1.6 | 9.67518
30 | 675 | 767 | 1.6 | 9.827144
30 | 675 | 768 | 1.6 | 10.22482
30 | 675 | 769 | 1.6 | 9.832208
30 | 675 | 770 | 1.6 | 8.409404
30 | 675 | 771 | 1.6 | 9.011384
30 | 675 | 772 | 1.6 | 9.64157
30 | 675 | 773 | 1.6 | 10.09859
30 | 675 | 774 | 1.6 | 9.044276
30 | 675 | 775 | 1.6 | 10.69286
30 | 675 | 776 | 1.6 | 10.0067
30 | 675 | 777 | 1.6 | 9.068235
30 | 675 | 778 | 1.6 | 9.596034
30 | 675 | 779 | 1.6 | 8.556796
30 | 675 | 780 | 1.6 | 9.078539
30 | 675 | 781 | 1.6 | 10.34502
30 | 675 | 782 | 1.6 | 9.869174
30 | 675 | 783 | 1.6 | 10.05026
30 | 675 | 784 | 1.6 | 9.448558
30 | 675 | 785 | 1.6 | 9.785227
30 | 675 | 786 | 1.6 | 11.05159
30 | 675 | 787 | 1.6 | 9.684678
30 | 675 | 788 | 1.6 | 8.564116
30 | 675 | 789 | 1.6 | 10.01743
30 | 675 | 790 | 1.6 | 9.342892
30 | 675 | 791 | 1.6 | 9.052982
30 | 675 | 792 | 1.6 | 9.804999
30 | 675 | 793 | 1.6 | 9.532309
30 | 675 | 794 | 1.6 | 10.30064
30 | 675 | 795 | 1.6 | 10.4816
30 | 675 | 796 | 1.6 | 11.52635
30 | 675 | 797 | 1.6 | 9.494003
30 | 675 | 798 | 1.6 | 9.690091
30 | 675 | 799 | 1.6 | 9.817019
30 | 675 | 800 | 1.6 | 8.41654
30 | 675 | 801 | 1.6 | 9.707744
30 | 675 | 802 | 1.6 | 10.00646
30 | 675 | 803 | 1.6 | 10.72465
30 | 675 | 804 | 1.6 | 9.535381
30 | 675 | 805 | 1.6 | 8.42203
30 | 675 | 806 | 1.6 | 9.425378
30 | 675 | 807 | 1.6 | 10.49356
30 | 675 | 808 | 1.6 | 8.605576
30 | 675 | 809 | 1.6 | 8.101205
30 | 675 | 810 | 1.6 | 9.727302
30 | 675 | 811 | 1.6 | 9.989782
30 | 675 | 812 | 1.6 | 10.00154
30 | 675 | 813 | 1.6 | 9.307036
30 | 675 | 814 | 1.6 | 9.159198
30 | 675 | 815 | 1.6 | 9.709364
30 | 675 | 816 | 1.6 | 9.312291
30 | 675 | 817 | 1.6 | 9.473742
30 | 675 | 818 | 1.6 | 10.65641
30 | 675 | 819 | 1.6 | 10.10417
30 | 675 | 820 | 1.6 | 9.639665
30 | 675 | 821 | 1.6 | 9.76754
30 | 675 | 822 | 1.6 | 9.662602
30 | 675 | 823 | 1.6 | 9.791767
30 | 675 | 824 | 1.6 | 10.1503
30 | 675 | 825 | 1.6 | 9.541565
30 | 675 | 826 | 1.6 | 9.563738
30 | 675 | 827 | 1.6 | 9.812687
30 | 675 | 828 | 1.6 | 9.201335
30 | 675 | 829 | 1.6 | 10.28096
30 | 675 | 830 | 1.6 | 10.50876
30 | 675 | 831 | 1.6 | 9.468185
30 | 675 | 832 | 1.6 | 9.791449
30 | 675 | 833 | 1.6 | 8.797037
30 | 675 | 834 | 1.6 | 9.791275
30 | 675 | 835 | 1.6 | 9.9247
30 | 675 | 836 | 1.6 | 10.72828
30 | 675 | 837 | 1.6 | 8.905506
30 | 675 | 838 | 1.6 | 8.617163
30 | 675 | 839 | 1.6 | 9.80058
30 | 675 | 840 | 1.6 | 8.937949
30 | 675 | 841 | 1.6 | 8.631092
30 | 675 | 842 | 1.6 | 10.28891
30 | 675 | 843 | 1.6 | 8.464585
30 | 675 | 844 | 1.6 | 9.800928
30 | 675 | 845 | 1.6 | 9.701696
30 | 675 | 846 | 1.6 | 9.473897
30 | 675 | 847 | 1.6 | 9.652082
30 | 675 | 848 | 1.6 | 9.806616
30 | 675 | 849 | 1.6 | 8.324805
30 | 675 | 850 | 1.6 | 9.599254
30 | 675 | 851 | 1.6 | 9.823876
30 | 675 | 852 | 1.6 | 10.20972
30 | 675 | 853 | 1.6 | 9.463752
30 | 675 | 854 | 1.6 | 10.08336
30 | 675 | 855 | 1.6 | 10.02515
30 | 675 | 856 | 1.6 | 9.145041
30 | 675 | 857 | 1.6 | 11.16849
30 | 675 | 858 | 1.6 | 10.13793
30 | 675 | 859 | 1.6 | 9.538709
30 | 675 | 860 | 1.6 | 9.737243
30 | 675 | 861 | 1.6 | 10.15602
30 | 675 | 862 | 1.6 | 8.893717
30 | 675 | 863 | 1.6 | 10.47055
30 | 675 | 864 | 1.6 | 9.244629
30 | 675 | 865 | 1.6 | 9.168274
30 | 675 | 866 | 1.6 | 9.640385
30 | 675 | 867 | 1.6 | 9.450805
30 | 675 | 868 | 1.6 | 10.31088
30 | 675 | 869 | 1.6 | 10.13835
30 | 675 | 870 | 1.6 | 10.69262
30 | 675 | 871 | 1.6 | 9.604603
30 | 675 | 872 | 1.6 | 10.12272
30 | 675 | 873 | 1.6 | 9.070317
30 | 675 | 874 | 1.6 | 11.20572
30 | 675 | 875 | 1.6 | 9.476603
30 | 675 | 876 | 1.6 | 12.46874
30 | 675 | 877 | 1.6 | 8.167972
30 | 675 | 878 | 1.6 | 9.482168
30 | 675 | 879 | 1.6 | 9.717435
30 | 675 | 880 | 1.6 | 8.811169
30 | 675 | 881 | 1.6 | 9.476067
30 | 675 | 882 | 1.6 | 8.662145
30 | 675 | 883 | 1.6 | 10.81504
30 | 675 | 884 | 1.6 | 10.14343
30 | 675 | 885 | 1.6 | 9.804731
30 | 675 | 886 | 1.6 | 10.10662
30 | 675 | 887 | 1.6 | 9.569395
30 | 675 | 888 | 1.6 | 9.740278
30 | 675 | 889 | 1.6 | 9.769416
30 | 675 | 890 | 1.6 | 10.0112
30 | 675 | 891 | 1.6 | 9.822074
30 | 675 | 892 | 1.6 | 9.592486
30 | 675 | 893 | 1.6 | 8.818313
30 | 675 | 894 | 1.6 | 11.17552
30 | 675 | 895 | 1.6 | 8.71656
30 | 675 | 896 | 1.6 | 10.19156
30 | 675 | 897 | 1.6 | 8.273833
30 | 675 | 898 | 1.6 | 9.798987
30 | 675 | 899 | 1.6 | 10.39716
30 | 675 | 900 | 1.6 | 9.928756
30 | 675 | 901 | 1.6 | 9.666058
30 | 675 | 902 | 1.6 | 9.390559
30 | 675 | 903 | 1.6 | 10.04728
30 | 675 | 904 | 1.6 | 9.508465
30 | 675 | 905 | 1.6 | 9.573432
30 | 675 | 906 | 1.6 | 10.04876
30 | 675 | 907 | 1.6 | 8.439703
30 | 675 | 908 | 1.6 | 9.596241
30 | 675 | 909 | 1.6 | 9.632
30 | 675 | 910 | 1.6 | 9.745823
30 | 675 | 911 | 1.6 | 9.840095
30 | 675 | 912 | 1.6 | 9.063589
30 | 675 | 913 | 1.6 | 10.4128
30 | 675 | 914 | 1.6 | 9.752036
30 | 675 | 915 | 1.6 | 10.6243
30 | 675 | 916 | 1.6 | 10.11007
30 | 675 | 917 | 1.6 | 10.30442
30 | 675 | 918 | 1.6 | 9.887982
30 | 675 | 919 | 1.6 | 9.769662
30 | 675 | 920 | 1.6 | 8.636555
30 | 675 | 921 | 1.6 | 9.728434
30 | 675 | 922 | 1.6 | 10.77358
30 | 675 | 923 | 1.6 | 8.187339
30 | 675 | 924 | 1.6 | 10.48515
30 | 675 | 925 | 1.6 | 9.767417
30 | 675 | 926 | 1.6 | 10.16904
30 | 675 | 927 | 1.6 | 9.585409
30 | 675 | 928 | 1.6 | 11.16668
30 | 675 | 929 | 1.6 | 10.6241
30 | 675 | 930 | 1.6 | 9.781115
30 | 675 | 931 | 1.6 | 9.592659
30 | 675 | 932 | 1.6 | 10.4106
30 | 675 | 933 | 1.6 | 9.719114
30 | 675 | 934 | 1.6 | 11.01011
30 | 675 | 935 | 1.6 | 10.10231
30 | 675 | 936 | 1.6 | 9.888919
30 | 675 | 937 | 1.6 | 9.273702
30 | 675 | 938 | 1.6 | 9.15963
30 | 675 | 939 | 1.6 | 9.995483
30 | 675 | 940 | 1.6 | 9.204032
30 | 675 | 941 | 1.6 | 9.880639
30 | 675 | 942 | 1.6 | 10.06472
30 | 675 | 943 | 1.6 | 9.408501
30 | 675 | 944 | 1.6 | 9.971567
30 | 675 | 945 | 1.6 | 9.63185
30 | 675 | 946 | 1.6 | 10.04275
30 | 675 | 947 | 1.6 | 9.654887
30 | 675 | 948 | 1.6 | 9.583558
30 | 675 | 949 | 1.6 | 9.700545
30 | 675 | 950 | 1.6 | 9.294362
30 | 675 | 951 | 1.6 | 9.319211
30 | 675 | 952 | 1.6 | 10.17994
30 | 675 | 953 | 1.6 | 10.88264
30 | 675 | 954 | 1.6 | 11.14547
30 | 675 | 955 | 1.6 | 9.964958
30 | 675 | 956 | 1.6 | 9.916274
30 | 675 | 957 | 1.6 | 9.333075
30 | 675 | 958 | 1.6 | 10.37831
30 | 675 | 959 | 1.6 | 9.633608
30 | 675 | 960 | 1.6 | 9.601936
30 | 675 | 961 | 1.6 | 9.909226
30 | 675 | 962 | 1.6 | 9.161794
30 | 675 | 963 | 1.6 | 10.11744
30 | 675 | 964 | 1.6 | 10.39924
30 | 675 | 965 | 1.6 | 9.501379
30 | 675 | 966 | 1.6 | 9.109383
30 | 675 | 967 | 1.6 | 10.64502
30 | 675 | 968 | 1.6 | 10.07626
30 | 675 | 969 | 1.6 | 9.6812
30 | 675 | 970 | 1.6 | 10.02053
30 | 675 | 971 | 1.6 | 8.856894
30 | 675 | 972 | 1.6 | 9.529659
30 | 675 | 973 | 1.6 | 9.403428
30 | 675 | 974 | 1.6 | 9.8078
30 | 675 | 975 | 1.6 | 10.03436
30 | 675 | 976 | 1.6 | 9.799704
30 | 675 | 977 | 1.6 | 9.847068
30 | 675 | 978 | 1.6 | 9.925391
30 | 675 | 979 | 1.6 | 9.524583
30 | 675 | 980 | 1.6 | 9.838954
30 | 675 | 981 | 1.6 | 8.530472
30 | 675 | 982 | 1.6 | 9.942597
30 | 675 | 983 | 1.6 | 9.921361
30 | 675 | 984 | 1.6 | 10.29899
30 | 675 | 985 | 1.6 | 10.03997
30 | 675 | 986 | 1.6 | 9.435915
30 | 675 | 987 | 1.6 | 8.749391
30 | 675 | 988 | 1.6 | 9.299991
30 | 675 | 989 | 1.6 | 10.4309
30 | 675 | 990 | 1.6 | 10.0734
30 | 675 | 991 | 1.6 | 9.594012
30 | 675 | 992 | 1.6 | 9.724216
30 | 675 | 993 | 1.6 | 9.936506
30 | 675 | 994 | 1.6 | 9.675475
30 | 675 | 995 | 1.6 | 9.694717
30 | 675 | 996 | 1.6 | 9.668029
30 | 675 | 997 | 1.6 | 9.551605
30 | 675 | 998 | 1.6 | 9.789318
30 | 675 | 999 | 1.6 | 10.30356
30 | 675 | 1000 | 1.6 | 9.627486
30 | 675 | 1001 | 1.6 | 11.21314
30 | 675 | 1002 | 1.6 | 10.34875
30 | 675 | 1003 | 1.6 | 7.990769
30 | 675 | 1004 | 1.6 | 10.50547
30 | 675 | 1005 | 1.6 | 9.730753
30 | 675 | 1006 | 1.6 | 9.410742
30 | 675 | 1007 | 1.6 | 8.843797
30 | 675 | 1008 | 1.6 | 9.343277
30 | 675 | 1009 | 1.6 | 9.965052
30 | 675 | 1010 | 1.6 | 9.004802
30 | 675 | 1011 | 1.6 | 10.24261
30 | 675 | 1012 | 1.6 | 9.530908
30 | 675 | 1013 | 1.6 | 9.275998
30 | 675 | 1014 | 1.6 | 10.21487
30 | 675 | 1015 | 1.6 | 8.710435
30 | 675 | 1016 | 1.6 | 9.196773
30 | 675 | 1017 | 1.6 | 9.681555
30 | 675 | 1018 | 1.6 | 9.98865
30 | 675 | 1019 | 1.6 | 9.710925
30 | 675 | 1020 | 1.6 | 9.372576
30 | 675 | 1021 | 1.6 | 8.675981
30 | 675 | 1022 | 1.6 | 9.356745
30 | 675 | 1023 | 1.6 | 10.03511
30 | 675 | 1024 | 1.6 | 9.950232
30 | 675 | 1025 | 1.6 | 9.352582
30 | 675 | 1026 | 1.6 | 9.801208
30 | 675 | 1027 | 1.6 | 11.51854
30 | 675 | 1028 | 1.6 | 9.616647
30 | 675 | 1029 | 1.6 | 9.704636
30 | 675 | 1030 | 1.6 | 9.83894
30 | 675 | 1031 | 1.6 | 9.950561
30 | 675 | 1032 | 1.6 | 9.531385
30 | 675 | 1033 | 1.6 | 8.755306
30 | 675 | 1034 | 1.6 | 10.06044
30 | 675 | 1035 | 1.6 | 9.514193
30 | 675 | 1036 | 1.6 | 9.917898
30 | 675 | 1037 | 1.6 | 9.158173
30 | 675 | 1038 | 1.6 | 9.895008
30 | 675 | 1039 | 1.6 | 9.17667
30 | 675 | 1040 | 1.6 | 10.71926
30 | 675 | 1041 | 1.6 | 10.24769
30 | 675 | 1042 | 1.6 | 9.829188
30 | 675 | 1043 | 1.6 | 8.608471
30 | 675 | 1044 | 1.6 | 9.678624
30 | 675 | 1045 | 1.6 | 10.45721
30 | 675 | 1046 | 1.6 | 9.737252
30 | 675 | 1047 | 1.6 | 8.873831
30 | 675 | 1048 | 1.6 | 9.558133
30 | 675 | 1049 | 1.6 | 10.0771
30 | 675 | 1050 | 1.6 | 8.839531
30 | 675 | 1051 | 1.6 | 9.689497
30 | 675 | 1052 | 1.6 | 10.46102
30 | 675 | 1053 | 1.6 | 10.04335
30 | 675 | 1054 | 1.6 | 9.769076
30 | 675 | 1055 | 1.6 | 10.2394
30 | 675 | 1056 | 1.6 | 10.1929
30 | 675 | 1057 | 1.6 | 9.655466
30 | 675 | 1058 | 1.6 | 11.19865
30 | 675 | 1059 | 1.6 | 9.540219
30 | 675 | 1060 | 1.6 | 9.762468
30 | 675 | 1061 | 1.6 | 10.93456
30 | 675 | 1062 | 1.6 | 9.689286
30 | 675 | 1063 | 1.6 | 8.12801
30 | 675 | 1064 | 1.6 | 10.23964
30 | 675 | 1065 | 1.6 | 9.85469
30 | 675 | 1066 | 1.6 | 9.74249
30 | 675 | 1067 | 1.6 | 9.557056
30 | 675 | 1068 | 1.6 | 8.551395
30 | 675 | 1069 | 1.6 | 9.43702
30 | 675 | 1070 | 1.6 | 9.221058
30 | 675 | 1071 | 1.6 | 9.748521
30 | 675 | 1072 | 1.6 | 8.944041
30 | 675 | 1073 | 1.6 | 10.07555
30 | 675 | 1074 | 1.6 | 9.372631
30 | 675 | 1075 | 1.6 | 9.235515
30 | 675 | 1076 | 1.6 | 9.755616
30 | 675 | 1077 | 1.6 | 9.660005
30 | 675 | 1078 | 1.6 | 9.890321
30 | 675 | 1079 | 1.6 | 9.390563
30 | 675 | 1080 | 1.6 | 9.2905
30 | 675 | 1081 | 1.6 | 9.823041
30 | 675 | 1082 | 1.6 | 9.855364
30 | 675 | 1083 | 1.6 | 9.750032
30 | 675 | 1084 | 1.6 | 9.765047
30 | 675 | 1085 | 1.6 | 9.629509
30 | 675 | 1086 | 1.6 | 9.856448
30 | 675 | 1087 | 1.6 | 10.32227
30 | 675 | 1088 | 1.6 | 9.729982
30 | 675 | 1089 | 1.6 | 8.960329
30 | 675 | 1090 | 1.6 | 9.549235
30 | 675 | 1091 | 1.6 | 9.999314
30 | 675 | 1092 | 1.6 | 9.899006
30 | 675 | 1093 | 1.6 | 9.584262
30 | 675 | 1094 | 1.6 | 9.835573
30 | 675 | 1095 | 1.6 | 9.945015
30 | 675 | 1096 | 1.6 | 11.92517
30 | 675 | 1097 | 1.6 | 9.993689
30 | 675 | 1098 | 1.6 | 9.337796
30 | 675 | 1099 | 1.6 | 9.776983
30 | 675 | 1100 | 1.6 | 9.655178
30 | 675 | 1101 | 1.6 | 9.568203
30 | 675 | 1102 | 1.6 | 10.20375
30 | 675 | 1103 | 1.6 | 10.74241
30 | 675 | 1104 | 1.6 | 9.595482
30 | 675 | 1105 | 1.6 | 10.16499
30 | 675 | 1106 | 1.6 | 10.84617
30 | 675 | 1107 | 1.6 | 8.740582
30 | 675 | 1108 | 1.6 | 9.98655
30 | 675 | 1109 | 1.6 | 9.572001
30 | 675 | 1110 | 1.6 | 9.815514
30 | 675 | 1111 | 1.6 | 8.813705
30 | 675 | 1112 | 1.6 | 9.487445
30 | 675 | 1113 | 1.6 | 10.21473
30 | 675 | 1114 | 1.6 | 9.238821
30 | 675 | 1115 | 1.6 | 9.846733
30 | 675 | 1116 | 1.6 | 9.63455
30 | 675 | 1117 | 1.6 | 9.764328
30 | 675 | 1118 | 1.6 | 9.961623
30 | 675 | 1119 | 1.6 | 9.658957
30 | 675 | 1120 | 1.6 | 9.479631
30 | 675 | 1121 | 1.6 | 9.785848
30 | 675 | 1122 | 1.6 | 10.43845
30 | 675 | 1123 | 1.6 | 9.880008
30 | 675 | 1124 | 1.6 | 9.851508
30 | 675 | 1125 | 1.6 | 9.884036
30 | 675 | 1126 | 1.6 | 10.09577
30 | 675 | 1127 | 1.6 | 9.756684
30 | 675 | 1128 | 1.6 | 9.624713
30 | 675 | 1129 | 1.6 | 10.21801
30 | 675 | 1130 | 1.6 | 9.333395
30 | 675 | 1131 | 1.6 | 7.931046
30 | 675 | 1132 | 1.6 | 9.985002
30 | 675 | 1133 | 1.6 | 9.648249
30 | 675 | 1134 | 1.6 | 10.14369
30 | 675 | 1135 | 1.6 | 10.18723
30 | 675 | 1136 | 1.6 | 9.749739
30 | 675 | 1137 | 1.6 | 9.764605
30 | 675 | 1138 | 1.6 | 9.794068
30 | 675 | 1139 | 1.6 | 9.892687
30 | 675 | 1140 | 1.6 | 9.383898
30 | 675 | 1141 | 1.6 | 9.778657
30 | 675 | 1142 | 1.6 | 10.05969
30 | 675 | 1143 | 1.6 | 9.657134
30 | 675 | 1144 | 1.6 | 9.228378
30 | 675 | 1145 | 1.6 | 10.13851
30 | 675 | 1146 | 1.6 | 8.474071
30 | 675 | 1147 | 1.6 | 9.820348
30 | 675 | 1148 | 1.6 | 9.908111
30 | 675 | 1149 | 1.6 | 9.57509
30 | 675 | 1150 | 1.6 | 10.61116
30 | 675 | 1151 | 1.6 | 9.308092
30 | 675 | 1152 | 1.6 | 10.02558
30 | 675 | 1153 | 1.6 | 10.87609
30 | 675 | 1154 | 1.6 | 10.16577
30 | 675 | 1155 | 1.6 | 8.993396
30 | 675 | 1156 | 1.6 | 9.572132
30 | 675 | 1157 | 1.6 | 9.836358
30 | 675 | 1158 | 1.6 | 9.192762
30 | 675 | 1159 | 1.6 | 9.064609
30 | 675 | 1160 | 1.6 | 9.9625
30 | 675 | 1161 | 1.6 | 9.918594
30 | 675 | 1162 | 1.6 | 9.46997
30 | 675 | 1163 | 1.6 | 10.53003
30 | 675 | 1164 | 1.6 | 10.18072
30 | 675 | 1165 | 1.6 | 9.303212
30 | 675 | 1166 | 1.6 | 11.07912
30 | 675 | 1167 | 1.6 | 9.730917
30 | 675 | 1168 | 1.6 | 9.600191
30 | 675 | 1169 | 1.6 | 9.380388
30 | 675 | 1170 | 1.6 | 9.424018
30 | 675 | 1171 | 1.6 | 10.37332
30 | 675 | 1172 | 1.6 | 10.1892
30 | 675 | 1173 | 1.6 | 8.806322
30 | 675 | 1174 | 1.6 | 8.586735
30 | 675 | 1175 | 1.6 | 8.532653
30 | 675 | 1176 | 1.6 | 10.01098
30 | 675 | 1177 | 1.6 | 9.773386
30 | 675 | 1178 | 1.6 | 9.788627
30 | 675 | 1179 | 1.6 | 10.54054
30 | 675 | 1180 | 1.6 | 9.494895
30 | 675 | 1181 | 1.6 | 9.404659
30 | 675 | 1182 | 1.6 | 9.066771
30 | 675 | 1183 | 1.6 | 10.1428
30 | 675 | 1184 | 1.6 | 10.20886
30 | 675 | 1185 | 1.6 | 9.976092
30 | 675 | 1186 | 1.6 | 9.740006
30 | 675 | 1187 | 1.6 | 10.20793
30 | 675 | 1188 | 1.6 | 9.06197
30 | 675 | 1189 | 1.6 | 10.24052
30 | 675 | 1190 | 1.6 | 10.17294
30 | 675 | 1191 | 1.6 | 9.993623
30 | 675 | 1192 | 1.6 | 9.610272
30 | 675 | 1193 | 1.6 | 10.25011
30 | 675 | 1194 | 1.6 | 10.59075
30 | 675 | 1195 | 1.6 | 9.614002
30 | 675 | 1196 | 1.6 | 9.781415
30 | 675 | 1197 | 1.6 | 10.27429
30 | 675 | 1198 | 1.6 | 10.16068
30 | 675 | 1199 | 1.6 | 10.03354
30 | 675 | 1200 | 1.6 | 10.10448
31 | 675 | 0 | 1.8 | 0
31 | 675 | 1 | 1.8 | 0.08256385
31 | 675 | 2 | 1.8 | 0.1601467
31 | 675 | 3 | 1.8 | 0.2435244
31 | 675 | 4 | 1.8 | 0.3257736
31 | 675 | 5 | 1.8 | 0.3944574
31 | 675 | 6 | 1.8 | 0.4811697
31 | 675 | 7 | 1.8 | 0.5444874
31 | 675 | 8 | 1.8 | 0.5470734
31 | 675 | 9 | 1.8 | 0.7571651
31 | 675 | 10 | 1.8 | 0.9030275
31 | 675 | 11 | 1.8 | 0.8697282
31 | 675 | 12 | 1.8 | 0.9974608
31 | 675 | 13 | 1.8 | 1.027557
31 | 675 | 14 | 1.8 | 1.183055
31 | 675 | 15 | 1.8 | 1.044498
31 | 675 | 16 | 1.8 | 1.217959
31 | 675 | 17 | 1.8 | 1.403191
31 | 675 | 18 | 1.8 | 1.43435
31 | 675 | 19 | 1.8 | 1.442535
31 | 675 | 20 | 1.8 | 1.540506
31 | 675 | 21 | 1.8 | 1.519317
31 | 675 | 22 | 1.8 | 1.887264
31 | 675 | 23 | 1.8 | 1.781928
31 | 675 | 24 | 1.8 | 1.882902
31 | 675 | 25 | 1.8 | 1.823234
31 | 675 | 26 | 1.8 | 1.983585
31 | 675 | 27 | 1.8 | 1.907742
31 | 675 | 28 | 1.8 | 2.085416
31 | 675 | 29 | 1.8 | 2.142207
31 | 675 | 30 | 1.8 | 2.132177
31 | 675 | 31 | 1.8 | 2.267563
31 | 675 | 32 | 1.8 | 2.363672
31 | 675 | 33 | 1.8 | 2.46236
31 | 675 | 34 | 1.8 | 2.445476
31 | 675 | 35 | 1.8 | 2.201265
31 | 675 | 36 | 1.8 | 2.401232
31 | 675 | 37 | 1.8 | 2.566372
31 | 675 | 38 | 1.8 | 2.841431
31 | 675 | 39 | 1.8 | 2.531648
31 | 675 | 40 | 1.8 | 2.74822
31 | 675 | 41 | 1.8 | 2.758799
31 | 675 | 42 | 1.8 | 2.889042
31 | 675 | 43 | 1.8 | 2.768896
31 | 675 | 44 | 1.8 | 2.976642
31 | 675 | 45 | 1.8 | 3.055905
31 | 675 | 46 | 1.8 | 3.292284
31 | 675 | 47 | 1.8 | 3.037362
31 | 675 | 48 | 1.8 | 3.274886
31 | 675 | 49 | 1.8 | 3.167906
31 | 675 | 50 | 1.8 | 3.304956
31 | 675 | 51 | 1.8 | 3.339031
31 | 675 | 52 | 1.8 | 3.416972
31 | 675 | 53 | 1.8 | 3.807537
31 | 675 | 54 | 1.8 | 3.52536
31 | 675 | 55 | 1.8 | 3.434329
31 | 675 | 56 | 1.8 | 3.372568
31 | 675 | 57 | 1.8 | 3.664564
31 | 675 | 58 | 1.8 | 3.485791
31 | 675 | 59 | 1.8 | 3.67243
31 | 675 | 60 | 1.8 | 4.058408
31 | 675 | 61 | 1.8 | 4.336123
31 | 675 | 62 | 1.8 | 3.879337
31 | 675 | 63 | 1.8 | 3.909644
31 | 675 | 64 | 1.8 | 3.85886
31 | 675 | 65 | 1.8 | 3.88713
31 | 675 | 66 | 1.8 | 3.944726
31 | 675 | 67 | 1.8 | 4.151553
31 | 675 | 68 | 1.8 | 3.990403
31 | 675 | 69 | 1.8 | 3.339197
31 | 675 | 70 | 1.8 | 4.783849
31 | 675 | 71 | 1.8 | 4.18783
31 | 675 | 72 | 1.8 | 4.703604
31 | 675 | 73 | 1.8 | 3.933903
31 | 675 | 74 | 1.8 | 4.365098
31 | 675 | 75 | 1.8 | 4.899789
31 | 675 | 76 | 1.8 | 4.504611
31 | 675 | 77 | 1.8 | 5.042848
31 | 675 | 78 | 1.8 | 4.596932
31 | 675 | 79 | 1.8 | 4.542409
31 | 675 | 80 | 1.8 | 4.693636
31 | 675 | 81 | 1.8 | 4.84586
31 | 675 | 82 | 1.8 | 4.516962
31 | 675 | 83 | 1.8 | 4.671517
31 | 675 | 84 | 1.8 | 4.69462
31 | 675 | 85 | 1.8 | 5.151099
31 | 675 | 86 | 1.8 | 4.909347
31 | 675 | 87 | 1.8 | 4.584109
31 | 675 | 88 | 1.8 | 4.941646
31 | 675 | 89 | 1.8 | 5.319279
31 | 675 | 90 | 1.8 | 4.791789
31 | 675 | 91 | 1.8 | 5.166154
31 | 675 | 92 | 1.8 | 5.529967
31 | 675 | 93 | 1.8 | 5.232487
31 | 675 | 94 | 1.8 | 5.16478
31 | 675 | 95 | 1.8 | 5.70584
31 | 675 | 96 | 1.8 | 5.438946
31 | 675 | 97 | 1.8 | 5.435635
31 | 675 | 98 | 1.8 | 5.6468
31 | 675 | 99 | 1.8 | 5.373218
31 | 675 | 100 | 1.8 | 5.925146
31 | 675 | 101 | 1.8 | 4.435441
31 | 675 | 102 | 1.8 | 5.466894
31 | 675 | 103 | 1.8 | 5.44442
31 | 675 | 104 | 1.8 | 4.612597
31 | 675 | 105 | 1.8 | 5.611563
31 | 675 | 106 | 1.8 | 5.605659
31 | 675 | 107 | 1.8 | 5.288817
31 | 675 | 108 | 1.8 | 5.518551
31 | 675 | 109 | 1.8 | 5.828638
31 | 675 | 110 | 1.8 | 5.977755
31 | 675 | 111 | 1.8 | 6.402326
31 | 675 | 112 | 1.8 | 4.967142
31 | 675 | 113 | 1.8 | 6.441547
31 | 675 | 114 | 1.8 | 5.442431
31 | 675 | 115 | 1.8 | 5.925249
31 | 675 | 116 | 1.8 | 6.085594
31 | 675 | 117 | 1.8 | 5.988999
31 | 675 | 118 | 1.8 | 5.966698
31 | 675 | 119 | 1.8 | 5.901635
31 | 675 | 120 | 1.8 | 5.878305
31 | 675 | 121 | 1.8 | 5.594822
31 | 675 | 122 | 1.8 | 6.633912
31 | 675 | 123 | 1.8 | 5.6683
31 | 675 | 124 | 1.8 | 5.890464
31 | 675 | 125 | 1.8 | 6.131148
31 | 675 | 126 | 1.8 | 5.668751
31 | 675 | 127 | 1.8 | 6.43958
31 | 675 | 128 | 1.8 | 6.212435
31 | 675 | 129 | 1.8 | 6.699416
31 | 675 | 130 | 1.8 | 6.249778
31 | 675 | 131 | 1.8 | 6.285974
31 | 675 | 132 | 1.8 | 6.195672
31 | 675 | 133 | 1.8 | 6.595094
31 | 675 | 134 | 1.8 | 6.677383
31 | 675 | 135 | 1.8 | 5.729609
31 | 675 | 136 | 1.8 | 6.017001
31 | 675 | 137 | 1.8 | 6.296424
31 | 675 | 138 | 1.8 | 6.466207
31 | 675 | 139 | 1.8 | 6.401949
31 | 675 | 140 | 1.8 | 6.629826
31 | 675 | 141 | 1.8 | 6.553262
31 | 675 | 142 | 1.8 | 7.4267
31 | 675 | 143 | 1.8 | 5.218045
31 | 675 | 144 | 1.8 | 6.445515
31 | 675 | 145 | 1.8 | 6.12166
31 | 675 | 146 | 1.8 | 5.657998
31 | 675 | 147 | 1.8 | 6.209696
31 | 675 | 148 | 1.8 | 6.981806
31 | 675 | 149 | 1.8 | 6.564401
31 | 675 | 150 | 1.8 | 6.796868
31 | 675 | 151 | 1.8 | 6.925338
31 | 675 | 152 | 1.8 | 6.959947
31 | 675 | 153 | 1.8 | 7.187788
31 | 675 | 154 | 1.8 | 6.75291
31 | 675 | 155 | 1.8 | 7.729296
31 | 675 | 156 | 1.8 | 6.582488
31 | 675 | 157 | 1.8 | 6.498959
31 | 675 | 158 | 1.8 | 7.120748
31 | 675 | 159 | 1.8 | 6.88816
31 | 675 | 160 | 1.8 | 6.517931
31 | 675 | 161 | 1.8 | 6.934565
31 | 675 | 162 | 1.8 | 7.290739
31 | 675 | 163 | 1.8 | 7.405422
31 | 675 | 164 | 1.8 | 7.712564
31 | 675 | 165 | 1.8 | 6.551784
31 | 675 | 166 | 1.8 | 6.390142
31 | 675 | 167 | 1.8 | 7.098876
31 | 675 | 168 | 1.8 | 6.975554
31 | 675 | 169 | 1.8 | 6.708727
31 | 675 | 170 | 1.8 | 6.812951
31 | 675 | 171 | 1.8 | 7.270963
31 | 675 | 172 | 1.8 | 7.168163
31 | 675 | 173 | 1.8 | 6.625117
31 | 675 | 174 | 1.8 | 7.656018
31 | 675 | 175 | 1.8 | 6.474455
31 | 675 | 176 | 1.8 | 7.414323
31 | 675 | 177 | 1.8 | 7.193586
31 | 675 | 178 | 1.8 | 6.488442
31 | 675 | 179 | 1.8 | 6.665042
31 | 675 | 180 | 1.8 | 7.304735
31 | 675 | 181 | 1.8 | 8.300253
31 | 675 | 182 | 1.8 | 7.536872
31 | 675 | 183 | 1.8 | 7.311776
31 | 675 | 184 | 1.8 | 7.80951
31 | 675 | 185 | 1.8 | 7.20224
31 | 675 | 186 | 1.8 | 6.994105
31 | 675 | 187 | 1.8 | 6.891405
31 | 675 | 188 | 1.8 | 7.631189
31 | 675 | 189 | 1.8 | 6.95506
31 | 675 | 190 | 1.8 | 6.59427
31 | 675 | 191 | 1.8 | 6.942591
31 | 675 | 192 | 1.8 | 7.537495
31 | 675 | 193 | 1.8 | 7.216808
31 | 675 | 194 | 1.8 | 6.825516
31 | 675 | 195 | 1.8 | 7.310174
31 | 675 | 196 | 1.8 | 7.077284
31 | 675 | 197 | 1.8 | 7.227132
31 | 675 | 198 | 1.8 | 7.417392
31 | 675 | 199 | 1.8 | 7.532139
31 | 675 | 200 | 1.8 | 7.795354
31 | 675 | 201 | 1.8 | 7.386266
31 | 675 | 202 | 1.8 | 7.548858
31 | 675 | 203 | 1.8 | 7.02479
31 | 675 | 204 | 1.8 | 7.691298
31 | 675 | 205 | 1.8 | 7.310447
31 | 675 | 206 | 1.8 | 7.472462
31 | 675 | 207 | 1.8 | 8.167284
31 | 675 | 208 | 1.8 | 7.17606
31 | 675 | 209 | 1.8 | 8.303739
31 | 675 | 210 | 1.8 | 7.356916
31 | 675 | 211 | 1.8 | 7.282539
31 | 675 | 212 | 1.8 | 8.105415
31 | 675 | 213 | 1.8 | 7.866724
31 | 675 | 214 | 1.8 | 7.904727
31 | 675 | 215 | 1.8 | 7.691661
31 | 675 | 216 | 1.8 | 7.568304
31 | 675 | 217 | 1.8 | 7.077693
31 | 675 | 218 | 1.8 | 7.348798
31 | 675 | 219 | 1.8 | 7.984221
31 | 675 | 220 | 1.8 | 7.474694
31 | 675 | 221 | 1.8 | 7.21252
31 | 675 | 222 | 1.8 | 7.004985
31 | 675 | 223 | 1.8 | 7.925587
31 | 675 | 224 | 1.8 | 7.664889
31 | 675 | 225 | 1.8 | 8.034138
31 | 675 | 226 | 1.8 | 7.753183
31 | 675 | 227 | 1.8 | 8.419317
31 | 675 | 228 | 1.8 | 8.164149
31 | 675 | 229 | 1.8 | 6.972721
31 | 675 | 230 | 1.8 | 7.737702
31 | 675 | 231 | 1.8 | 8.578085
31 | 675 | 232 | 1.8 | 7.362559
31 | 675 | 233 | 1.8 | 7.830543
31 | 675 | 234 | 1.8 | 7.945376
31 | 675 | 235 | 1.8 | 8.03596
31 | 675 | 236 | 1.8 | 8.004469
31 | 675 | 237 | 1.8 | 8.318451
31 | 675 | 238 | 1.8 | 8.136128
31 | 675 | 239 | 1.8 | 8.22031
31 | 675 | 240 | 1.8 | 7.708196
31 | 675 | 241 | 1.8 | 8.027011
31 | 675 | 242 | 1.8 | 8.001566
31 | 675 | 243 | 1.8 | 7.390099
31 | 675 | 244 | 1.8 | 8.1981
31 | 675 | 245 | 1.8 | 7.895566
31 | 675 | 246 | 1.8 | 8.076972
31 | 675 | 247 | 1.8 | 7.240403
31 | 675 | 248 | 1.8 | 7.791526
31 | 675 | 249 | 1.8 | 8.121373
31 | 675 | 250 | 1.8 | 8.882005
31 | 675 | 251 | 1.8 | 7.661801
31 | 675 | 252 | 1.8 | 8.159271
31 | 675 | 253 | 1.8 | 8.062523
31 | 675 | 254 | 1.8 | 7.969799
31 | 675 | 255 | 1.8 | 8.848567
31 | 675 | 256 | 1.8 | 8.616317
31 | 675 | 257 | 1.8 | 8.950423
31 | 675 | 258 | 1.8 | 8.155627
31 | 675 | 259 | 1.8 | 7.760304
31 | 675 | 260 | 1.8 | 7.113796
31 | 675 | 261 | 1.8 | 8.063802
31 | 675 | 262 | 1.8 | 7.995253
31 | 675 | 263 | 1.8 | 8.08314
31 | 675 | 264 | 1.8 | 8.171743
31 | 675 | 265 | 1.8 | 7.56924
31 | 675 | 266 | 1.8 | 7.93178
31 | 675 | 267 | 1.8 | 8.494197
31 | 675 | 268 | 1.8 | 9.160941
31 | 675 | 269 | 1.8 | 8.052559
31 | 675 | 270 | 1.8 | 9.43454
31 | 675 | 271 | 1.8 | 9.306154
31 | 675 | 272 | 1.8 | 9.681574
31 | 675 | 273 | 1.8 | 8.306932
31 | 675 | 274 | 1.8 | 8.201217
31 | 675 | 275 | 1.8 | 7.831562
31 | 675 | 276 | 1.8 | 6.862483
31 | 675 | 277 | 1.8 | 8.4238
31 | 675 | 278 | 1.8 | 8.534693
31 | 675 | 279 | 1.8 | 8.906415
31 | 675 | 280 | 1.8 | 8.163711
31 | 675 | 281 | 1.8 | 8.021244
31 | 675 | 282 | 1.8 | 7.415888
31 | 675 | 283 | 1.8 | 8.657808
31 | 675 | 284 | 1.8 | 8.471925
31 | 675 | 285 | 1.8 | 7.783403
31 | 675 | 286 | 1.8 | 8.211037
31 | 675 | 287 | 1.8 | 8.361853
31 | 675 | 288 | 1.8 | 8.229894
31 | 675 | 289 | 1.8 | 8.400388
31 | 675 | 290 | 1.8 | 7.897855
31 | 675 | 291 | 1.8 | 8.329939
31 | 675 | 292 | 1.8 | 7.277596
31 | 675 | 293 | 1.8 | 8.24013
31 | 675 | 294 | 1.8 | 7.393231
31 | 675 | 295 | 1.8 | 7.826347
31 | 675 | 296 | 1.8 | 8.557939
31 | 675 | 297 | 1.8 | 7.883283
31 | 675 | 298 | 1.8 | 7.542304
31 | 675 | 299 | 1.8 | 8.037865
31 | 675 | 300 | 1.8 | 8.185383
31 | 675 | 301 | 1.8 | 7.967193
31 | 675 | 302 | 1.8 | 7.557983
31 | 675 | 303 | 1.8 | 8.229959
31 | 675 | 304 | 1.8 | 8.155601
31 | 675 | 305 | 1.8 | 8.692364
31 | 675 | 306 | 1.8 | 8.187484
31 | 675 | 307 | 1.8 | 8.62203
31 | 675 | 308 | 1.8 | 8.387649
31 | 675 | 309 | 1.8 | 8.334328
31 | 675 | 310 | 1.8 | 8.112067
31 | 675 | 311 | 1.8 | 8.934977
31 | 675 | 312 | 1.8 | 8.738412
31 | 675 | 313 | 1.8 | 9.130081
31 | 675 | 314 | 1.8 | 8.128724
31 | 675 | 315 | 1.8 | 8.415501
31 | 675 | 316 | 1.8 | 8.549784
31 | 675 | 317 | 1.8 | 10.18959
31 | 675 | 318 | 1.8 | 8.132295
31 | 675 | 319 | 1.8 | 7.820914
31 | 675 | 320 | 1.8 | 8.349305
31 | 675 | 321 | 1.8 | 8.517552
31 | 675 | 322 | 1.8 | 8.48331
31 | 675 | 323 | 1.8 | 8.230554
31 | 675 | 324 | 1.8 | 8.685208
31 | 675 | 325 | 1.8 | 8.652111
31 | 675 | 326 | 1.8 | 8.802452
31 | 675 | 327 | 1.8 | 8.613013
31 | 675 | 328 | 1.8 | 8.768716
31 | 675 | 329 | 1.8 | 9.089503
31 | 675 | 330 | 1.8 | 8.420751
31 | 675 | 331 | 1.8 | 8.217412
31 | 675 | 332 | 1.8 | 8.652766
31 | 675 | 333 | 1.8 | 8.392319
31 | 675 | 334 | 1.8 | 8.448844
31 | 675 | 335 | 1.8 | 8.454939
31 | 675 | 336 | 1.8 | 8.397975
31 | 675 | 337 | 1.8 | 8.659384
31 | 675 | 338 | 1.8 | 8.198982
31 | 675 | 339 | 1.8 | 8.445335
31 | 675 | 340 | 1.8 | 8.43152
31 | 675 | 341 | 1.8 | 7.253928
31 | 675 | 342 | 1.8 | 8.017231
31 | 675 | 343 | 1.8 | 8.458595
31 | 675 | 344 | 1.8 | 8.935349
31 | 675 | 345 | 1.8 | 9.536904
31 | 675 | 346 | 1.8 | 8.522691
31 | 675 | 347 | 1.8 | 8.419369
31 | 675 | 348 | 1.8 | 8.902455
31 | 675 | 349 | 1.8 | 9.024527
31 | 675 | 350 | 1.8 | 8.699233
31 | 675 | 351 | 1.8 | 8.612202
31 | 675 | 352 | 1.8 | 9.95027
31 | 675 | 353 | 1.8 | 8.977864
31 | 675 | 354 | 1.8 | 7.488765
31 | 675 | 355 | 1.8 | 8.990636
31 | 675 | 356 | 1.8 | 8.599103
31 | 675 | 357 | 1.8 | 8.445306
31 | 675 | 358 | 1.8 | 8.631082
31 | 675 | 359 | 1.8 | 7.73187
31 | 675 | 360 | 1.8 | 8.021973
31 | 675 | 361 | 1.8 | 8.609969
31 | 675 | 362 | 1.8 | 8.95517
31 | 675 | 363 | 1.8 | 8.382143
31 | 675 | 364 | 1.8 | 8.514002
31 | 675 | 365 | 1.8 | 8.071933
31 | 675 | 366 | 1.8 | 8.33956
31 | 675 | 367 | 1.8 | 9.785264
31 | 675 | 368 | 1.8 | 8.574567
31 | 675 | 369 | 1.8 | 9.597993
31 | 675 | 370 | 1.8 | 8.659257
31 | 675 | 371 | 1.8 | 8.682932
31 | 675 | 372 | 1.8 | 8.550288
31 | 675 | 373 | 1.8 | 8.407591
31 | 675 | 374 | 1.8 | 8.397948
31 | 675 | 375 | 1.8 | 8.112642
31 | 675 | 376 | 1.8 | 8.380692
31 | 675 | 377 | 1.8 | 8.806844
31 | 675 | 378 | 1.8 | 8.519142
31 | 675 | 379 | 1.8 | 8.470989
31 | 675 | 380 | 1.8 | 9.297672
31 | 675 | 381 | 1.8 | 8.736809
31 | 675 | 382 | 1.8 | 8.518975
31 | 675 | 383 | 1.8 | 9.385545
31 | 675 | 384 | 1.8 | 8.606352
31 | 675 | 385 | 1.8 | 8.837269
31 | 675 | 386 | 1.8 | 8.882832
31 | 675 | 387 | 1.8 | 8.828917
31 | 675 | 388 | 1.8 | 8.134796
31 | 675 | 389 | 1.8 | 8.486232
31 | 675 | 390 | 1.8 | 8.908452
31 | 675 | 391 | 1.8 | 8.223696
31 | 675 | 392 | 1.8 | 8.420663
31 | 675 | 393 | 1.8 | 8.310141
31 | 675 | 394 | 1.8 | 9.231095
31 | 675 | 395 | 1.8 | 8.635418
31 | 675 | 396 | 1.8 | 8.528266
31 | 675 | 397 | 1.8 | 8.076117
31 | 675 | 398 | 1.8 | 8.09461
31 | 675 | 399 | 1.8 | 8.05631
31 | 675 | 400 | 1.8 | 8.908462
31 | 675 | 401 | 1.8 | 8.173026
31 | 675 | 402 | 1.8 | 8.779321
31 | 675 | 403 | 1.8 | 8.21035
31 | 675 | 404 | 1.8 | 8.598616
31 | 675 | 405 | 1.8 | 8.564891
31 | 675 | 406 | 1.8 | 8.053245
31 | 675 | 407 | 1.8 | 8.658641
31 | 675 | 408 | 1.8 | 8.870393
31 | 675 | 409 | 1.8 | 8.77223
31 | 675 | 410 | 1.8 | 8.488337
31 | 675 | 411 | 1.8 | 8.392707
31 | 675 | 412 | 1.8 | 7.931519
31 | 675 | 413 | 1.8 | 8.450474
31 | 675 | 414 | 1.8 | 8.605695
31 | 675 | 415 | 1.8 | 8.505912
31 | 675 | 416 | 1.8 | 8.534503
31 | 675 | 417 | 1.8 | 7.788579
31 | 675 | 418 | 1.8 | 8.665363
31 | 675 | 419 | 1.8 | 8.83774
31 | 675 | 420 | 1.8 | 8.173993
31 | 675 | 421 | 1.8 | 8.851313
31 | 675 | 422 | 1.8 | 7.947817
31 | 675 | 423 | 1.8 | 10.07312
31 | 675 | 424 | 1.8 | 8.373598
31 | 675 | 425 | 1.8 | 9.39916
31 | 675 | 426 | 1.8 | 8.881286
31 | 675 | 427 | 1.8 | 8.49188
31 | 675 | 428 | 1.8 | 8.273088
31 | 675 | 429 | 1.8 | 9.488525
31 | 675 | 430 | 1.8 | 7.892849
31 | 675 | 431 | 1.8 | 8.590542
31 | 675 | 432 | 1.8 | 9.176753
31 | 675 | 433 | 1.8 | 8.857348
31 | 675 | 434 | 1.8 | 8.191124
31 | 675 | 435 | 1.8 | 9.538009
31 | 675 | 436 | 1.8 | 8.530956
31 | 675 | 437 | 1.8 | 8.718876
31 | 675 | 438 | 1.8 | 9.179944
31 | 675 | 439 | 1.8 | 8.748833
31 | 675 | 440 | 1.8 | 8.515802
31 | 675 | 441 | 1.8 | 8.797297
31 | 675 | 442 | 1.8 | 8.874491
31 | 675 | 443 | 1.8 | 8.654467
31 | 675 | 444 | 1.8 | 8.454428
31 | 675 | 445 | 1.8 | 9.515954
31 | 675 | 446 | 1.8 | 8.905043
31 | 675 | 447 | 1.8 | 9.133941
31 | 675 | 448 | 1.8 | 7.941562
31 | 675 | 449 | 1.8 | 8.845544
31 | 675 | 450 | 1.8 | 8.025139
31 | 675 | 451 | 1.8 | 8.812742
31 | 675 | 452 | 1.8 | 8.513121
31 | 675 | 453 | 1.8 | 8.833907
31 | 675 | 454 | 1.8 | 8.509252
31 | 675 | 455 | 1.8 | 8.795173
31 | 675 | 456 | 1.8 | 9.556179
31 | 675 | 457 | 1.8 | 8.341141
31 | 675 | 458 | 1.8 | 8.876083
31 | 675 | 459 | 1.8 | 8.256222
31 | 675 | 460 | 1.8 | 8.207641
31 | 675 | 461 | 1.8 | 8.642225
31 | 675 | 462 | 1.8 | 8.017013
31 | 675 | 463 | 1.8 | 9.017316
31 | 675 | 464 | 1.8 | 8.65969
31 | 675 | 465 | 1.8 | 8.617162
31 | 675 | 466 | 1.8 | 9.159165
31 | 675 | 467 | 1.8 | 9.797326
31 | 675 | 468 | 1.8 | 8.128303
31 | 675 | 469 | 1.8 | 8.410452
31 | 675 | 470 | 1.8 | 9.461376
31 | 675 | 471 | 1.8 | 7.816815
31 | 675 | 472 | 1.8 | 9.042077
31 | 675 | 473 | 1.8 | 8.733646
31 | 675 | 474 | 1.8 | 8.758464
31 | 675 | 475 | 1.8 | 8.232211
31 | 675 | 476 | 1.8 | 8.534789
31 | 675 | 477 | 1.8 | 8.158645
31 | 675 | 478 | 1.8 | 9.300159
31 | 675 | 479 | 1.8 | 9.177907
31 | 675 | 480 | 1.8 | 8.489153
31 | 675 | 481 | 1.8 | 8.516362
31 | 675 | 482 | 1.8 | 8.21851
31 | 675 | 483 | 1.8 | 7.918537
31 | 675 | 484 | 1.8 | 8.15237
31 | 675 | 485 | 1.8 | 9.410535
31 | 675 | 486 | 1.8 | 8.761982
31 | 675 | 487 | 1.8 | 8.630769
31 | 675 | 488 | 1.8 | 9.042381
31 | 675 | 489 | 1.8 | 8.270197
31 | 675 | 490 | 1.8 | 8.330333
31 | 675 | 491 | 1.8 | 10.70322
31 | 675 | 492 | 1.8 | 8.413111
31 | 675 | 493 | 1.8 | 9.307531
31 | 675 | 494 | 1.8 | 7.891644
31 | 675 | 495 | 1.8 | 7.879322
31 | 675 | 496 | 1.8 | 8.66179
31 | 675 | 497 | 1.8 | 8.056276
31 | 675 | 498 | 1.8 | 8.573712
31 | 675 | 499 | 1.8 | 8.653783
31 | 675 | 500 | 1.8 | 8.839496
31 | 675 | 501 | 1.8 | 9.847811
31 | 675 | 502 | 1.8 | 8.472074
31 | 675 | 503 | 1.8 | 8.458516
31 | 675 | 504 | 1.8 | 8.917601
31 | 675 | 505 | 1.8 | 8.48859
31 | 675 | 506 | 1.8 | 9.477564
31 | 675 | 507 | 1.8 | 8.40747
31 | 675 | 508 | 1.8 | 9.088733
31 | 675 | 509 | 1.8 | 8.759731
31 | 675 | 510 | 1.8 | 8.591902
31 | 675 | 511 | 1.8 | 8.565008
31 | 675 | 512 | 1.8 | 8.713167
31 | 675 | 513 | 1.8 | 8.476932
31 | 675 | 514 | 1.8 | 8.671105
31 | 675 | 515 | 1.8 | 9.439751
31 | 675 | 516 | 1.8 | 8.256021
31 | 675 | 517 | 1.8 | 9.087611
31 | 675 | 518 | 1.8 | 8.852151
31 | 675 | 519 | 1.8 | 8.170038
31 | 675 | 520 | 1.8 | 8.55723
31 | 675 | 521 | 1.8 | 7.919167
31 | 675 | 522 | 1.8 | 8.276263
31 | 675 | 523 | 1.8 | 8.717859
31 | 675 | 524 | 1.8 | 10.34971
31 | 675 | 525 | 1.8 | 9.104541
31 | 675 | 526 | 1.8 | 8.72836
31 | 675 | 527 | 1.8 | 8.554524
31 | 675 | 528 | 1.8 | 9.056261
31 | 675 | 529 | 1.8 | 8.94866
31 | 675 | 530 | 1.8 | 8.971251
31 | 675 | 531 | 1.8 | 8.766475
31 | 675 | 532 | 1.8 | 9.075502
31 | 675 | 533 | 1.8 | 8.29426
31 | 675 | 534 | 1.8 | 8.386719
31 | 675 | 535 | 1.8 | 7.91091
31 | 675 | 536 | 1.8 | 8.44121
31 | 675 | 537 | 1.8 | 8.938876
31 | 675 | 538 | 1.8 | 8.754411
31 | 675 | 539 | 1.8 | 8.800724
31 | 675 | 540 | 1.8 | 8.530122
31 | 675 | 541 | 1.8 | 9.144553
31 | 675 | 542 | 1.8 | 7.34511
31 | 675 | 543 | 1.8 | 8.605709
31 | 675 | 544 | 1.8 | 8.815388
31 | 675 | 545 | 1.8 | 7.678272
31 | 675 | 546 | 1.8 | 9.248887
31 | 675 | 547 | 1.8 | 8.113171
31 | 675 | 548 | 1.8 | 9.641668
31 | 675 | 549 | 1.8 | 8.761971
31 | 675 | 550 | 1.8 | 8.711538
31 | 675 | 551 | 1.8 | 8.887936
31 | 675 | 552 | 1.8 | 8.609408
31 | 675 | 553 | 1.8 | 9.57226
31 | 675 | 554 | 1.8 | 8.507947
31 | 675 | 555 | 1.8 | 9.131874
31 | 675 | 556 | 1.8 | 8.921321
31 | 675 | 557 | 1.8 | 8.297193
31 | 675 | 558 | 1.8 | 8.483092
31 | 675 | 559 | 1.8 | 8.502141
31 | 675 | 560 | 1.8 | 9.010898
31 | 675 | 561 | 1.8 | 8.924445
31 | 675 | 562 | 1.8 | 8.921863
31 | 675 | 563 | 1.8 | 8.894318
31 | 675 | 564 | 1.8 | 9.287052
31 | 675 | 565 | 1.8 | 8.945076
31 | 675 | 566 | 1.8 | 8.762768
31 | 675 | 567 | 1.8 | 8.550985
31 | 675 | 568 | 1.8 | 8.302789
31 | 675 | 569 | 1.8 | 8.915466
31 | 675 | 570 | 1.8 | 9.321809
31 | 675 | 571 | 1.8 | 8.425156
31 | 675 | 572 | 1.8 | 7.851389
31 | 675 | 573 | 1.8 | 8.857901
31 | 675 | 574 | 1.8 | 8.161606
31 | 675 | 575 | 1.8 | 9.121244
31 | 675 | 576 | 1.8 | 9.131341
31 | 675 | 577 | 1.8 | 8.678999
31 | 675 | 578 | 1.8 | 8.377005
31 | 675 | 579 | 1.8 | 8.476211
31 | 675 | 580 | 1.8 | 9.521238
31 | 675 | 581 | 1.8 | 8.965294
31 | 675 | 582 | 1.8 | 8.904077
31 | 675 | 583 | 1.8 | 8.601435
31 | 675 | 584 | 1.8 | 9.168423
31 | 675 | 585 | 1.8 | 8.425913
31 | 675 | 586 | 1.8 | 8.276135
31 | 675 | 587 | 1.8 | 8.631333
31 | 675 | 588 | 1.8 | 9.788807
31 | 675 | 589 | 1.8 | 8.557838
31 | 675 | 590 | 1.8 | 8.566512
31 | 675 | 591 | 1.8 | 8.988852
31 | 675 | 592 | 1.8 | 8.803836
31 | 675 | 593 | 1.8 | 8.719362
31 | 675 | 594 | 1.8 | 8.184736
31 | 675 | 595 | 1.8 | 8.680946
31 | 675 | 596 | 1.8 | 9.620464
31 | 675 | 597 | 1.8 | 8.201913
31 | 675 | 598 | 1.8 | 8.429727
31 | 675 | 599 | 1.8 | 8.704338
31 | 675 | 600 | 1.8 | 9.393012
31 | 675 | 601 | 1.8 | 8.881158
31 | 675 | 602 | 1.8 | 9.071842
31 | 675 | 603 | 1.8 | 9.298264
31 | 675 | 604 | 1.8 | 7.695805
31 | 675 | 605 | 1.8 | 9.004733
31 | 675 | 606 | 1.8 | 9.23692
31 | 675 | 607 | 1.8 | 8.702986
31 | 675 | 608 | 1.8 | 8.374815
31 | 675 | 609 | 1.8 | 9.353176
31 | 675 | 610 | 1.8 | 9.063854
31 | 675 | 611 | 1.8 | 8.853763
31 | 675 | 612 | 1.8 | 9.260947
31 | 675 | 613 | 1.8 | 8.798587
31 | 675 | 614 | 1.8 | 9.227476
31 | 675 | 615 | 1.8 | 8.380141
31 | 675 | 616 | 1.8 | 9.33238
31 | 675 | 617 | 1.8 | 8.645076
31 | 675 | 618 | 1.8 | 9.297714
31 | 675 | 619 | 1.8 | 8.991804
31 | 675 | 620 | 1.8 | 8.466351
31 | 675 | 621 | 1.8 | 8.492532
31 | 675 | 622 | 1.8 | 8.787482
31 | 675 | 623 | 1.8 | 8.464779
31 | 675 | 624 | 1.8 | 8.77676
31 | 675 | 625 | 1.8 | 8.482542
31 | 675 | 626 | 1.8 | 10.00414
31 | 675 | 627 | 1.8 | 8.735746
31 | 675 | 628 | 1.8 | 9.210281
31 | 675 | 629 | 1.8 | 8.819685
31 | 675 | 630 | 1.8 | 8.492765
31 | 675 | 631 | 1.8 | 8.014853
31 | 675 | 632 | 1.8 | 8.857763
31 | 675 | 633 | 1.8 | 9.528571
31 | 675 | 634 | 1.8 | 9.066817
31 | 675 | 635 | 1.8 | 8.255293
31 | 675 | 636 | 1.8 | 9.373421
31 | 675 | 637 | 1.8 | 8.527025
31 | 675 | 638 | 1.8 | 8.54194
31 | 675 | 639 | 1.8 | 8.906571
31 | 675 | 640 | 1.8 | 8.858359
31 | 675 | 641 | 1.8 | 8.492334
31 | 675 | 642 | 1.8 | 8.543585
31 | 675 | 643 | 1.8 | 8.243667
31 | 675 | 644 | 1.8 | 9.0187
31 | 675 | 645 | 1.8 | 8.839025
31 | 675 | 646 | 1.8 | 8.092534
31 | 675 | 647 | 1.8 | 8.919381
31 | 675 | 648 | 1.8 | 8.862968
31 | 675 | 649 | 1.8 | 8.999317
31 | 675 | 650 | 1.8 | 8.657635
31 | 675 | 651 | 1.8 | 8.777547
31 | 675 | 652 | 1.8 | 9.677504
31 | 675 | 653 | 1.8 | 8.880421
31 | 675 | 654 | 1.8 | 9.095828
31 | 675 | 655 | 1.8 | 8.714564
31 | 675 | 656 | 1.8 | 9.252038
31 | 675 | 657 | 1.8 | 8.820316
31 | 675 | 658 | 1.8 | 8.798036
31 | 675 | 659 | 1.8 | 8.725717
31 | 675 | 660 | 1.8 | 8.502901
31 | 675 | 661 | 1.8 | 9.156474
31 | 675 | 662 | 1.8 | 8.452072
31 | 675 | 663 | 1.8 | 7.980713
31 | 675 | 664 | 1.8 | 8.639144
31 | 675 | 665 | 1.8 | 9.098439
31 | 675 | 666 | 1.8 | 8.404631
31 | 675 | 667 | 1.8 | 8.636855
31 | 675 | 668 | 1.8 | 9.279769
31 | 675 | 669 | 1.8 | 8.882638
31 | 675 | 670 | 1.8 | 8.189083
31 | 675 | 671 | 1.8 | 8.600286
31 | 675 | 672 | 1.8 | 8.827888
31 | 675 | 673 | 1.8 | 9.167044
31 | 675 | 674 | 1.8 | 8.111932
31 | 675 | 675 | 1.8 | 8.817231
31 | 675 | 676 | 1.8 | 8.879466
31 | 675 | 677 | 1.8 | 7.84376
31 | 675 | 678 | 1.8 | 8.392926
31 | 675 | 679 | 1.8 | 7.653161
31 | 675 | 680 | 1.8 | 8.861774
31 | 675 | 681 | 1.8 | 9.011612
31 | 675 | 682 | 1.8 | 8.442484
31 | 675 | 683 | 1.8 | 8.526099
31 | 675 | 684 | 1.8 | 8.402759
31 | 675 | 685 | 1.8 | 8.826337
31 | 675 | 686 | 1.8 | 9.423053
31 | 675 | 687 | 1.8 | 8.691077
31 | 675 | 688 | 1.8 | 8.604564
31 | 675 | 689 | 1.8 | 9.402404
31 | 675 | 690 | 1.8 | 8.584508
31 | 675 | 691 | 1.8 | 8.727604
31 | 675 | 692 | 1.8 | 8.238641
31 | 675 | 693 | 1.8 | 8.592247
31 | 675 | 694 | 1.8 | 8.295495
31 | 675 | 695 | 1.8 | 8.64263
31 | 675 | 696 | 1.8 | 9.273261
31 | 675 | 697 | 1.8 | 8.622402
31 | 675 | 698 | 1.8 | 9.516248
31 | 675 | 699 | 1.8 | 7.786673
31 | 675 | 700 | 1.8 | 8.176154
31 | 675 | 701 | 1.8 | 9.261866
31 | 675 | 702 | 1.8 | 7.641898
31 | 675 | 703 | 1.8 | 9.064972
31 | 675 | 704 | 1.8 | 9.072818
31 | 675 | 705 | 1.8 | 8.300912
31 | 675 | 706 | 1.8 | 8.678192
31 | 675 | 707 | 1.8 | 9.082614
31 | 675 | 708 | 1.8 | 8.841602
31 | 675 | 709 | 1.8 | 8.488842
31 | 675 | 710 | 1.8 | 9.768205
31 | 675 | 711 | 1.8 | 9.069626
31 | 675 | 712 | 1.8 | 8.952563
31 | 675 | 713 | 1.8 | 8.854176
31 | 675 | 714 | 1.8 | 7.379431
31 | 675 | 715 | 1.8 | 9.16227
31 | 675 | 716 | 1.8 | 9.242804
31 | 675 | 717 | 1.8 | 8.351398
31 | 675 | 718 | 1.8 | 8.813926
31 | 675 | 719 | 1.8 | 7.912332
31 | 675 | 720 | 1.8 | 9.166498
31 | 675 | 721 | 1.8 | 8.949685
31 | 675 | 722 | 1.8 | 8.588938
31 | 675 | 723 | 1.8 | 8.679202
31 | 675 | 724 | 1.8 | 8.683428
31 | 675 | 725 | 1.8 | 9.263726
31 | 675 | 726 | 1.8 | 8.936946
31 | 675 | 727 | 1.8 | 8.597531
31 | 675 | 728 | 1.8 | 9.194386
31 | 675 | 729 | 1.8 | 8.663818
31 | 675 | 730 | 1.8 | 9.121723
31 | 675 | 731 | 1.8 | 8.758769
31 | 675 | 732 | 1.8 | 8.382817
31 | 675 | 733 | 1.8 | 7.711248
31 | 675 | 734 | 1.8 | 9.468097
31 | 675 | 735 | 1.8 | 9.082084
31 | 675 | 736 | 1.8 | 8.80602
31 | 675 | 737 | 1.8 | 7.930518
31 | 675 | 738 | 1.8 | 8.736946
31 | 675 | 739 | 1.8 | 8.959065
31 | 675 | 740 | 1.8 | 8.705033
31 | 675 | 741 | 1.8 | 9.000875
31 | 675 | 742 | 1.8 | 9.118709
31 | 675 | 743 | 1.8 | 7.943097
31 | 675 | 744 | 1.8 | 8.73769
31 | 675 | 745 | 1.8 | 9.634474
31 | 675 | 746 | 1.8 | 9.201772
31 | 675 | 747 | 1.8 | 8.657463
31 | 675 | 748 | 1.8 | 8.920585
31 | 675 | 749 | 1.8 | 8.573883
31 | 675 | 750 | 1.8 | 8.668651
31 | 675 | 751 | 1.8 | 8.507941
31 | 675 | 752 | 1.8 | 8.627352
31 | 675 | 753 | 1.8 | 8.890764
31 | 675 | 754 | 1.8 | 8.503204
31 | 675 | 755 | 1.8 | 7.745253
31 | 675 | 756 | 1.8 | 8.040207
31 | 675 | 757 | 1.8 | 9.055436
31 | 675 | 758 | 1.8 | 8.285922
31 | 675 | 759 | 1.8 | 8.974594
31 | 675 | 760 | 1.8 | 8.888133
31 | 675 | 761 | 1.8 | 7.865799
31 | 675 | 762 | 1.8 | 8.598143
31 | 675 | 763 | 1.8 | 9.053289
31 | 675 | 764 | 1.8 | 8.985572
31 | 675 | 765 | 1.8 | 9.023344
31 | 675 | 766 | 1.8 | 7.790501
31 | 675 | 767 | 1.8 | 8.807134
31 | 675 | 768 | 1.8 | 8.766121
31 | 675 | 769 | 1.8 | 9.043595
31 | 675 | 770 | 1.8 | 8.902028
31 | 675 | 771 | 1.8 | 8.095961
31 | 675 | 772 | 1.8 | 8.69702
31 | 675 | 773 | 1.8 | 8.519752
31 | 675 | 774 | 1.8 | 8.901972
31 | 675 | 775 | 1.8 | 8.920246
31 | 675 | 776 | 1.8 | 9.021966
31 | 675 | 777 | 1.8 | 8.961671
31 | 675 | 778 | 1.8 | 8.497854
31 | 675 | 779 | 1.8 | 8.564059
31 | 675 | 780 | 1.8 | 8.627782
31 | 675 | 781 | 1.8 | 8.571782
31 | 675 | 782 | 1.8 | 8.458862
31 | 675 | 783 | 1.8 | 8.055455
31 | 675 | 784 | 1.8 | 10.06742
31 | 675 | 785 | 1.8 | 9.565081
31 | 675 | 786 | 1.8 | 8.63565
31 | 675 | 787 | 1.8 | 9.24697
31 | 675 | 788 | 1.8 | 8.058623
31 | 675 | 789 | 1.8 | 8.474372
31 | 675 | 790 | 1.8 | 8.726371
31 | 675 | 791 | 1.8 | 8.494067
31 | 675 | 792 | 1.8 | 8.146167
31 | 675 | 793 | 1.8 | 10.67717
31 | 675 | 794 | 1.8 | 8.529544
31 | 675 | 795 | 1.8 | 8.543245
31 | 675 | 796 | 1.8 | 9.045039
31 | 675 | 797 | 1.8 | 8.813648
31 | 675 | 798 | 1.8 | 8.960148
31 | 675 | 799 | 1.8 | 8.898181
31 | 675 | 800 | 1.8 | 8.504251
31 | 675 | 801 | 1.8 | 8.777292
31 | 675 | 802 | 1.8 | 8.471321
31 | 675 | 803 | 1.8 | 7.561459
31 | 675 | 804 | 1.8 | 9.357827
31 | 675 | 805 | 1.8 | 8.911919
31 | 675 | 806 | 1.8 | 7.300304
31 | 675 | 807 | 1.8 | 9.352393
31 | 675 | 808 | 1.8 | 9.015667
31 | 675 | 809 | 1.8 | 7.645813
31 | 675 | 810 | 1.8 | 9.18235
31 | 675 | 811 | 1.8 | 8.429033
31 | 675 | 812 | 1.8 | 8.697797
31 | 675 | 813 | 1.8 | 9.142199
31 | 675 | 814 | 1.8 | 8.884026
31 | 675 | 815 | 1.8 | 8.179786
31 | 675 | 816 | 1.8 | 9.147227
31 | 675 | 817 | 1.8 | 8.675591
31 | 675 | 818 | 1.8 | 8.430267
31 | 675 | 819 | 1.8 | 8.538575
31 | 675 | 820 | 1.8 | 9.815253
31 | 675 | 821 | 1.8 | 8.216342
31 | 675 | 822 | 1.8 | 8.172334
31 | 675 | 823 | 1.8 | 8.160991
31 | 675 | 824 | 1.8 | 8.601132
31 | 675 | 825 | 1.8 | 8.061019
31 | 675 | 826 | 1.8 | 11.57338
31 | 675 | 827 | 1.8 | 8.814659
31 | 675 | 828 | 1.8 | 9.289959
31 | 675 | 829 | 1.8 | 8.594929
31 | 675 | 830 | 1.8 | 7.612214
31 | 675 | 831 | 1.8 | 8.176498
31 | 675 | 832 | 1.8 | 8.763654
31 | 675 | 833 | 1.8 | 9.366967
31 | 675 | 834 | 1.8 | 9.075111
31 | 675 | 835 | 1.8 | 9.111171
31 | 675 | 836 | 1.8 | 8.560243
31 | 675 | 837 | 1.8 | 8.88007
31 | 675 | 838 | 1.8 | 8.206569
31 | 675 | 839 | 1.8 | 9.765627
31 | 675 | 840 | 1.8 | 8.814736
31 | 675 | 841 | 1.8 | 8.794789
31 | 675 | 842 | 1.8 | 8.828784
31 | 675 | 843 | 1.8 | 8.863504
31 | 675 | 844 | 1.8 | 8.877189
31 | 675 | 845 | 1.8 | 8.311325
31 | 675 | 846 | 1.8 | 8.292303
31 | 675 | 847 | 1.8 | 7.592843
31 | 675 | 848 | 1.8 | 8.370322
31 | 675 | 849 | 1.8 | 8.869995
31 | 675 | 850 | 1.8 | 8.643815
31 | 675 | 851 | 1.8 | 9.604913
31 | 675 | 852 | 1.8 | 8.84998
31 | 675 | 853 | 1.8 | 8.607058
31 | 675 | 854 | 1.8 | 8.715671
31 | 675 | 855 | 1.8 | 9.120455
31 | 675 | 856 | 1.8 | 8.632122
31 | 675 | 857 | 1.8 | 10.01819
31 | 675 | 858 | 1.8 | 10.16375
31 | 675 | 859 | 1.8 | 8.128338
31 | 675 | 860 | 1.8 | 8.939946
31 | 675 | 861 | 1.8 | 8.862645
31 | 675 | 862 | 1.8 | 8.663199
31 | 675 | 863 | 1.8 | 8.676858
31 | 675 | 864 | 1.8 | 8.877586
31 | 675 | 865 | 1.8 | 8.100036
31 | 675 | 866 | 1.8 | 7.945734
31 | 675 | 867 | 1.8 | 9.52708
31 | 675 | 868 | 1.8 | 8.129923
31 | 675 | 869 | 1.8 | 9.005485
31 | 675 | 870 | 1.8 | 8.931564
31 | 675 | 871 | 1.8 | 9.109904
31 | 675 | 872 | 1.8 | 8.475801
31 | 675 | 873 | 1.8 | 8.536002
31 | 675 | 874 | 1.8 | 8.748222
31 | 675 | 875 | 1.8 | 8.180931
31 | 675 | 876 | 1.8 | 8.190128
31 | 675 | 877 | 1.8 | 8.842917
31 | 675 | 878 | 1.8 | 8.132147
31 | 675 | 879 | 1.8 | 8.482621
31 | 675 | 880 | 1.8 | 7.563241
31 | 675 | 881 | 1.8 | 8.041433
31 | 675 | 882 | 1.8 | 9.236373
31 | 675 | 883 | 1.8 | 8.866091
31 | 675 | 884 | 1.8 | 8.869556
31 | 675 | 885 | 1.8 | 8.890348
31 | 675 | 886 | 1.8 | 8.240676
31 | 675 | 887 | 1.8 | 9.433111
31 | 675 | 888 | 1.8 | 8.877543
31 | 675 | 889 | 1.8 | 9.05546
31 | 675 | 890 | 1.8 | 8.969756
31 | 675 | 891 | 1.8 | 8.47795
31 | 675 | 892 | 1.8 | 8.86008
31 | 675 | 893 | 1.8 | 7.539308
31 | 675 | 894 | 1.8 | 8.979223
31 | 675 | 895 | 1.8 | 9.019744
31 | 675 | 896 | 1.8 | 8.8708
31 | 675 | 897 | 1.8 | 8.901521
31 | 675 | 898 | 1.8 | 8.431
31 | 675 | 899 | 1.8 | 8.685892
31 | 675 | 900 | 1.8 | 9.70514
31 | 675 | 901 | 1.8 | 9.392589
31 | 675 | 902 | 1.8 | 9.269746
31 | 675 | 903 | 1.8 | 9.813978
31 | 675 | 904 | 1.8 | 9.081234
31 | 675 | 905 | 1.8 | 9.181546
31 | 675 | 906 | 1.8 | 8.917016
31 | 675 | 907 | 1.8 | 8.819916
31 | 675 | 908 | 1.8 | 9.641215
31 | 675 | 909 | 1.8 | 7.830641
31 | 675 | 910 | 1.8 | 8.918827
31 | 675 | 911 | 1.8 | 8.297803
31 | 675 | 912 | 1.8 | 8.445478
31 | 675 | 913 | 1.8 | 9.677099
31 | 675 | 914 | 1.8 | 9.584231
31 | 675 | 915 | 1.8 | 9.207514
31 | 675 | 916 | 1.8 | 8.580117
31 | 675 | 917 | 1.8 | 8.581255
31 | 675 | 918 | 1.8 | 8.250277
31 | 675 | 919 | 1.8 | 8.704224
31 | 675 | 920 | 1.8 | 8.633107
31 | 675 | 921 | 1.8 | 8.396683
31 | 675 | 922 | 1.8 | 8.276002
31 | 675 | 923 | 1.8 | 8.442037
31 | 675 | 924 | 1.8 | 8.871129
31 | 675 | 925 | 1.8 | 9.900061
31 | 675 | 926 | 1.8 | 8.808016
31 | 675 | 927 | 1.8 | 8.187732
31 | 675 | 928 | 1.8 | 8.591332
31 | 675 | 929 | 1.8 | 8.977436
31 | 675 | 930 | 1.8 | 8.706033
31 | 675 | 931 | 1.8 | 8.842424
31 | 675 | 932 | 1.8 | 9.029658
31 | 675 | 933 | 1.8 | 8.575822
31 | 675 | 934 | 1.8 | 8.281545
31 | 675 | 935 | 1.8 | 7.941061
31 | 675 | 936 | 1.8 | 9.10456
31 | 675 | 937 | 1.8 | 8.515487
31 | 675 | 938 | 1.8 | 8.741098
31 | 675 | 939 | 1.8 | 9.29877
31 | 675 | 940 | 1.8 | 8.660857
31 | 675 | 941 | 1.8 | 8.963908
31 | 675 | 942 | 1.8 | 8.920214
31 | 675 | 943 | 1.8 | 8.526823
31 | 675 | 944 | 1.8 | 9.054505
31 | 675 | 945 | 1.8 | 9.523857
31 | 675 | 946 | 1.8 | 8.931851
31 | 675 | 947 | 1.8 | 9.52402
31 | 675 | 948 | 1.8 | 7.988632
31 | 675 | 949 | 1.8 | 9.041028
31 | 675 | 950 | 1.8 | 8.866426
31 | 675 | 951 | 1.8 | 9.103955
31 | 675 | 952 | 1.8 | 8.328391
31 | 675 | 953 | 1.8 | 9.787911
31 | 675 | 954 | 1.8 | 7.908925
31 | 675 | 955 | 1.8 | 9.077414
31 | 675 | 956 | 1.8 | 9.01725
31 | 675 | 957 | 1.8 | 8.614705
31 | 675 | 958 | 1.8 | 8.599761
31 | 675 | 959 | 1.8 | 8.323073
31 | 675 | 960 | 1.8 | 7.962177
31 | 675 | 961 | 1.8 | 7.649998
31 | 675 | 962 | 1.8 | 8.240021
31 | 675 | 963 | 1.8 | 8.007731
31 | 675 | 964 | 1.8 | 8.933122
31 | 675 | 965 | 1.8 | 8.742652
31 | 675 | 966 | 1.8 | 8.359783
31 | 675 | 967 | 1.8 | 8.928738
31 | 675 | 968 | 1.8 | 8.703997
31 | 675 | 969 | 1.8 | 8.632523
31 | 675 | 970 | 1.8 | 9.075953
31 | 675 | 971 | 1.8 | 8.704532
31 | 675 | 972 | 1.8 | 8.82056
31 | 675 | 973 | 1.8 | 9.029405
31 | 675 | 974 | 1.8 | 9.757164
31 | 675 | 975 | 1.8 | 9.613359
31 | 675 | 976 | 1.8 | 7.703834
31 | 675 | 977 | 1.8 | 8.810489
31 | 675 | 978 | 1.8 | 10.18003
31 | 675 | 979 | 1.8 | 8.203895
31 | 675 | 980 | 1.8 | 9.076135
31 | 675 | 981 | 1.8 | 9.144984
31 | 675 | 982 | 1.8 | 8.653407
31 | 675 | 983 | 1.8 | 8.893659
31 | 675 | 984 | 1.8 | 9.202117
31 | 675 | 985 | 1.8 | 8.786608
31 | 675 | 986 | 1.8 | 8.592965
31 | 675 | 987 | 1.8 | 9.38758
31 | 675 | 988 | 1.8 | 9.032654
31 | 675 | 989 | 1.8 | 8.45751
31 | 675 | 990 | 1.8 | 8.238668
31 | 675 | 991 | 1.8 | 8.590321
31 | 675 | 992 | 1.8 | 8.853245
31 | 675 | 993 | 1.8 | 7.999609
31 | 675 | 994 | 1.8 | 7.614967
31 | 675 | 995 | 1.8 | 9.707254
31 | 675 | 996 | 1.8 | 8.577908
31 | 675 | 997 | 1.8 | 8.940238
31 | 675 | 998 | 1.8 | 9.564783
31 | 675 | 999 | 1.8 | 8.926973
31 | 675 | 1000 | 1.8 | 8.765291
31 | 675 | 1001 | 1.8 | 9.021817
31 | 675 | 1002 | 1.8 | 9.028452
31 | 675 | 1003 | 1.8 | 8.78998
31 | 675 | 1004 | 1.8 | 9.151025
31 | 675 | 1005 | 1.8 | 8.827779
31 | 675 | 1006 | 1.8 | 9.018049
31 | 675 | 1007 | 1.8 | 8.5134
31 | 675 | 1008 | 1.8 | 8.546734
31 | 675 | 1009 | 1.8 | 9.111007
31 | 675 | 1010 | 1.8 | 9.582545
31 | 675 | 1011 | 1.8 | 10.07432
31 | 675 | 1012 | 1.8 | 8.620118
31 | 675 | 1013 | 1.8 | 9.15526
31 | 675 | 1014 | 1.8 | 7.928943
31 | 675 | 1015 | 1.8 | 8.844162
31 | 675 | 1016 | 1.8 | 8.81743
31 | 675 | 1017 | 1.8 | 9.189525
31 | 675 | 1018 | 1.8 | 8.998389
31 | 675 | 1019 | 1.8 | 9.075306
31 | 675 | 1020 | 1.8 | 9.05263
31 | 675 | 1021 | 1.8 | 7.920776
31 | 675 | 1022 | 1.8 | 9.301568
31 | 675 | 1023 | 1.8 | 8.753444
31 | 675 | 1024 | 1.8 | 8.67413
31 | 675 | 1025 | 1.8 | 8.402702
31 | 675 | 1026 | 1.8 | 8.771253
31 | 675 | 1027 | 1.8 | 8.831053
31 | 675 | 1028 | 1.8 | 8.516604
31 | 675 | 1029 | 1.8 | 8.5742
31 | 675 | 1030 | 1.8 | 8.672079
31 | 675 | 1031 | 1.8 | 8.835748
31 | 675 | 1032 | 1.8 | 8.780475
31 | 675 | 1033 | 1.8 | 8.373464
31 | 675 | 1034 | 1.8 | 8.860333
31 | 675 | 1035 | 1.8 | 9.637557
31 | 675 | 1036 | 1.8 | 8.733217
31 | 675 | 1037 | 1.8 | 9.041429
31 | 675 | 1038 | 1.8 | 9.477358
31 | 675 | 1039 | 1.8 | 9.124534
31 | 675 | 1040 | 1.8 | 8.841962
31 | 675 | 1041 | 1.8 | 8.710252
31 | 675 | 1042 | 1.8 | 10.08458
31 | 675 | 1043 | 1.8 | 9.164295
31 | 675 | 1044 | 1.8 | 8.048258
31 | 675 | 1045 | 1.8 | 8.76702
31 | 675 | 1046 | 1.8 | 8.451163
31 | 675 | 1047 | 1.8 | 8.751249
31 | 675 | 1048 | 1.8 | 8.635586
31 | 675 | 1049 | 1.8 | 10.00235
31 | 675 | 1050 | 1.8 | 8.952409
31 | 675 | 1051 | 1.8 | 8.79198
31 | 675 | 1052 | 1.8 | 8.604706
31 | 675 | 1053 | 1.8 | 9.887306
31 | 675 | 1054 | 1.8 | 7.807872
31 | 675 | 1055 | 1.8 | 8.794616
31 | 675 | 1056 | 1.8 | 8.567976
31 | 675 | 1057 | 1.8 | 8.602478
31 | 675 | 1058 | 1.8 | 7.839055
31 | 675 | 1059 | 1.8 | 7.761342
31 | 675 | 1060 | 1.8 | 8.655533
31 | 675 | 1061 | 1.8 | 9.107816
31 | 675 | 1062 | 1.8 | 8.524155
31 | 675 | 1063 | 1.8 | 8.511364
31 | 675 | 1064 | 1.8 | 9.09262
31 | 675 | 1065 | 1.8 | 8.775055
31 | 675 | 1066 | 1.8 | 9.644088
31 | 675 | 1067 | 1.8 | 8.707998
31 | 675 | 1068 | 1.8 | 9.140781
31 | 675 | 1069 | 1.8 | 7.782517
31 | 675 | 1070 | 1.8 | 8.485755
31 | 675 | 1071 | 1.8 | 8.933423
31 | 675 | 1072 | 1.8 | 8.551064
31 | 675 | 1073 | 1.8 | 8.952921
31 | 675 | 1074 | 1.8 | 8.045989
31 | 675 | 1075 | 1.8 | 8.49141
31 | 675 | 1076 | 1.8 | 8.80799
31 | 675 | 1077 | 1.8 | 9.72986
31 | 675 | 1078 | 1.8 | 9.648321
31 | 675 | 1079 | 1.8 | 8.834197
31 | 675 | 1080 | 1.8 | 8.90282
31 | 675 | 1081 | 1.8 | 8.448154
31 | 675 | 1082 | 1.8 | 8.808091
31 | 675 | 1083 | 1.8 | 9.093068
31 | 675 | 1084 | 1.8 | 7.853339
31 | 675 | 1085 | 1.8 | 8.697469
31 | 675 | 1086 | 1.8 | 9.554558
31 | 675 | 1087 | 1.8 | 7.937124
31 | 675 | 1088 | 1.8 | 8.673167
31 | 675 | 1089 | 1.8 | 9.033219
31 | 675 | 1090 | 1.8 | 7.423591
31 | 675 | 1091 | 1.8 | 9.228919
31 | 675 | 1092 | 1.8 | 8.40164
31 | 675 | 1093 | 1.8 | 9.580791
31 | 675 | 1094 | 1.8 | 9.047453
31 | 675 | 1095 | 1.8 | 8.959695
31 | 675 | 1096 | 1.8 | 8.74242
31 | 675 | 1097 | 1.8 | 8.357289
31 | 675 | 1098 | 1.8 | 8.324838
31 | 675 | 1099 | 1.8 | 8.756569
31 | 675 | 1100 | 1.8 | 8.412257
31 | 675 | 1101 | 1.8 | 9.520228
31 | 675 | 1102 | 1.8 | 9.084529
31 | 675 | 1103 | 1.8 | 8.466619
31 | 675 | 1104 | 1.8 | 8.537084
31 | 675 | 1105 | 1.8 | 8.859842
31 | 675 | 1106 | 1.8 | 8.4584
31 | 675 | 1107 | 1.8 | 8.183259
31 | 675 | 1108 | 1.8 | 7.723994
31 | 675 | 1109 | 1.8 | 9.932121
31 | 675 | 1110 | 1.8 | 9.22214
31 | 675 | 1111 | 1.8 | 7.8969
31 | 675 | 1112 | 1.8 | 9.698307
31 | 675 | 1113 | 1.8 | 8.895338
31 | 675 | 1114 | 1.8 | 9.085497
31 | 675 | 1115 | 1.8 | 8.973936
31 | 675 | 1116 | 1.8 | 8.700492
31 | 675 | 1117 | 1.8 | 7.238081
31 | 675 | 1118 | 1.8 | 8.47921
31 | 675 | 1119 | 1.8 | 8.864043
31 | 675 | 1120 | 1.8 | 8.914514
31 | 675 | 1121 | 1.8 | 8.405608
31 | 675 | 1122 | 1.8 | 8.771266
31 | 675 | 1123 | 1.8 | 8.728011
31 | 675 | 1124 | 1.8 | 8.888768
31 | 675 | 1125 | 1.8 | 8.084445
31 | 675 | 1126 | 1.8 | 8.516308
31 | 675 | 1127 | 1.8 | 8.655243
31 | 675 | 1128 | 1.8 | 7.979844
31 | 675 | 1129 | 1.8 | 9.999397
31 | 675 | 1130 | 1.8 | 8.705751
31 | 675 | 1131 | 1.8 | 8.824245
31 | 675 | 1132 | 1.8 | 9.793726
31 | 675 | 1133 | 1.8 | 9.542148
31 | 675 | 1134 | 1.8 | 8.248993
31 | 675 | 1135 | 1.8 | 9.135712
31 | 675 | 1136 | 1.8 | 8.954783
31 | 675 | 1137 | 1.8 | 9.162209
31 | 675 | 1138 | 1.8 | 7.962123
31 | 675 | 1139 | 1.8 | 8.859764
31 | 675 | 1140 | 1.8 | 8.779983
31 | 675 | 1141 | 1.8 | 9.301121
31 | 675 | 1142 | 1.8 | 9.006365
31 | 675 | 1143 | 1.8 | 8.718351
31 | 675 | 1144 | 1.8 | 8.904755
31 | 675 | 1145 | 1.8 | 8.729141
31 | 675 | 1146 | 1.8 | 8.627119
31 | 675 | 1147 | 1.8 | 8.533259
31 | 675 | 1148 | 1.8 | 9.004677
31 | 675 | 1149 | 1.8 | 8.970529
31 | 675 | 1150 | 1.8 | 8.616967
31 | 675 | 1151 | 1.8 | 8.727516
31 | 675 | 1152 | 1.8 | 8.521837
31 | 675 | 1153 | 1.8 | 8.951098
31 | 675 | 1154 | 1.8 | 10.02778
31 | 675 | 1155 | 1.8 | 8.936378
31 | 675 | 1156 | 1.8 | 9.061828
31 | 675 | 1157 | 1.8 | 8.813408
31 | 675 | 1158 | 1.8 | 8.119787
31 | 675 | 1159 | 1.8 | 8.865008
31 | 675 | 1160 | 1.8 | 8.886694
31 | 675 | 1161 | 1.8 | 9.277988
31 | 675 | 1162 | 1.8 | 9.043536
31 | 675 | 1163 | 1.8 | 8.355643
31 | 675 | 1164 | 1.8 | 8.722147
31 | 675 | 1165 | 1.8 | 9.883256
31 | 675 | 1166 | 1.8 | 8.826372
31 | 675 | 1167 | 1.8 | 9.050737
31 | 675 | 1168 | 1.8 | 9.061939
31 | 675 | 1169 | 1.8 | 9.377903
31 | 675 | 1170 | 1.8 | 9.69847
31 | 675 | 1171 | 1.8 | 9.803666
31 | 675 | 1172 | 1.8 | 9.131661
31 | 675 | 1173 | 1.8 | 8.880406
31 | 675 | 1174 | 1.8 | 8.955018
31 | 675 | 1175 | 1.8 | 8.880272
31 | 675 | 1176 | 1.8 | 8.223984
31 | 675 | 1177 | 1.8 | 8.799073
31 | 675 | 1178 | 1.8 | 8.750942
31 | 675 | 1179 | 1.8 | 9.320776
31 | 675 | 1180 | 1.8 | 8.420337
31 | 675 | 1181 | 1.8 | 8.832455
31 | 675 | 1182 | 1.8 | 8.909188
31 | 675 | 1183 | 1.8 | 8.809709
31 | 675 | 1184 | 1.8 | 9.169112
31 | 675 | 1185 | 1.8 | 8.22379
31 | 675 | 1186 | 1.8 | 8.749203
31 | 675 | 1187 | 1.8 | 8.599881
31 | 675 | 1188 | 1.8 | 8.34886
31 | 675 | 1189 | 1.8 | 9.147954
31 | 675 | 1190 | 1.8 | 9.007974
31 | 675 | 1191 | 1.8 | 8.833364
31 | 675 | 1192 | 1.8 | 8.768409
31 | 675 | 1193 | 1.8 | 8.852571
31 | 675 | 1194 | 1.8 | 8.700793
31 | 675 | 1195 | 1.8 | 9.672822
31 | 675 | 1196 | 1.8 | 9.110628
31 | 675 | 1197 | 1.8 | 8.576591
31 | 675 | 1198 | 1.8 | 8.681763
31 | 675 | 1199 | 1.8 | 8.797389
31 | 675 | 1200 | 1.8 | 8.720985
32 | 675 | 0 | 2 | 0
32 | 675 | 1 | 2 | 0.07028775
32 | 675 | 2 | 2 | 0.1415339
32 | 675 | 3 | 2 | 0.2174432
32 | 675 | 4 | 2 | 0.3007615
32 | 675 | 5 | 2 | 0.3383665
32 | 675 | 6 | 2 | 0.4304369
32 | 675 | 7 | 2 | 0.5222064
32 | 675 | 8 | 2 | 0.5635757
32 | 675 | 9 | 2 | 0.6229466
32 | 675 | 10 | 2 | 0.6805782
32 | 675 | 11 | 2 | 0.7772653
32 | 675 | 12 | 2 | 0.817562
32 | 675 | 13 | 2 | 0.8321247
32 | 675 | 14 | 2 | 0.8854853
32 | 675 | 15 | 2 | 0.9827235
32 | 675 | 16 | 2 | 1.092784
32 | 675 | 17 | 2 | 1.139552
32 | 675 | 18 | 2 | 1.159812
32 | 675 | 19 | 2 | 1.256664
32 | 675 | 20 | 2 | 1.362877
32 | 675 | 21 | 2 | 1.317386
32 | 675 | 22 | 2 | 1.319297
32 | 675 | 23 | 2 | 1.48261
32 | 675 | 24 | 2 | 1.398067
32 | 675 | 25 | 2 | 1.547153
32 | 675 | 26 | 2 | 1.56307
32 | 675 | 27 | 2 | 1.711639
32 | 675 | 28 | 2 | 1.716871
32 | 675 | 29 | 2 | 1.898243
32 | 675 | 30 | 2 | 2.062522
32 | 675 | 31 | 2 | 1.923682
32 | 675 | 32 | 2 | 1.97113
32 | 675 | 33 | 2 | 2.101086
32 | 675 | 34 | 2 | 2.131888
32 | 675 | 35 | 2 | 2.083681
32 | 675 | 36 | 2 | 2.235596
32 | 675 | 37 | 2 | 2.196188
32 | 675 | 38 | 2 | 2.234137
32 | 675 | 39 | 2 | 2.174846
32 | 675 | 40 | 2 | 2.261836
32 | 675 | 41 | 2 | 2.731865
32 | 675 | 42 | 2 | 2.540467
32 | 675 | 43 | 2 | 2.458471
32 | 675 | 44 | 2 | 2.589242
32 | 675 | 45 | 2 | 2.453499
32 | 675 | 46 | 2 | 2.651112
32 | 675 | 47 | 2 | 2.799383
32 | 675 | 48 | 2 | 2.777766
32 | 675 | 49 | 2 | 2.746515
32 | 675 | 50 | 2 | 2.838703
32 | 675 | 51 | 2 | 3.202453
32 | 675 | 52 | 2 | 2.965211
32 | 675 | 53 | 2 | 2.922316
32 | 675 | 54 | 2 | 2.862418
32 | 675 | 55 | 2 | 3.186157
32 | 675 | 56 | 2 | 3.089582
32 | 675 | 57 | 2 | 3.221731
32 | 675 | 58 | 2 | 3.173124
32 | 675 | 59 | 2 | 3.117338
32 | 675 | 60 | 2 | 3.130711
32 | 675 | 61 | 2 | 3.709458
32 | 675 | 62 | 2 | 3.467626
32 | 675 | 63 | 2 | 3.518768
32 | 675 | 64 | 2 | 3.238791
32 | 675 | 65 | 2 | 3.458702
32 | 675 | 66 | 2 | 3.493609
32 | 675 | 67 | 2 | 3.566103
32 | 675 | 68 | 2 | 3.707911
32 | 675 | 69 | 2 | 3.505319
32 | 675 | 70 | 2 | 3.233285
32 | 675 | 71 | 2 | 3.479418
32 | 675 | 72 | 2 | 3.488904
32 | 675 | 73 | 2 | 3.769268
32 | 675 | 74 | 2 | 3.583257
32 | 675 | 75 | 2 | 3.850441
32 | 675 | 76 | 2 | 4.480587
32 | 675 | 77 | 2 | 3.960679
32 | 675 | 78 | 2 | 3.979348
32 | 675 | 79 | 2 | 4.451817
32 | 675 | 80 | 2 | 3.793407
32 | 675 | 81 | 2 | 4.23182
32 | 675 | 82 | 2 | 4.709695
32 | 675 | 83 | 2 | 4.071577
32 | 675 | 84 | 2 | 3.489912
32 | 675 | 85 | 2 | 4.156722
32 | 675 | 86 | 2 | 4.326333
32 | 675 | 87 | 2 | 4.114166
32 | 675 | 88 | 2 | 4.134547
32 | 675 | 89 | 2 | 4.743604
32 | 675 | 90 | 2 | 4.729388
32 | 675 | 91 | 2 | 4.584922
32 | 675 | 92 | 2 | 4.504373
32 | 675 | 93 | 2 | 4.704535
32 | 675 | 94 | 2 | 4.646178
32 | 675 | 95 | 2 | 4.537709
32 | 675 | 96 | 2 | 4.411766
32 | 675 | 97 | 2 | 5.09918
32 | 675 | 98 | 2 | 4.380772
32 | 675 | 99 | 2 | 4.526648
32 | 675 | 100 | 2 | 4.594497
32 | 675 | 101 | 2 | 5.039554
32 | 675 | 102 | 2 | 5.034235
32 | 675 | 103 | 2 | 4.922792
32 | 675 | 104 | 2 | 4.255109
32 | 675 | 105 | 2 | 4.533679
32 | 675 | 106 | 2 | 5.074081
32 | 675 | 107 | 2 | 4.860957
32 | 675 | 108 | 2 | 5.323337
32 | 675 | 109 | 2 | 4.789449
32 | 675 | 110 | 2 | 4.989104
32 | 675 | 111 | 2 | 5.045521
32 | 675 | 112 | 2 | 4.884561
32 | 675 | 113 | 2 | 5.055459
32 | 675 | 114 | 2 | 5.101525
32 | 675 | 115 | 2 | 5.25079
32 | 675 | 116 | 2 | 5.296749
32 | 675 | 117 | 2 | 4.768495
32 | 675 | 118 | 2 | 5.198826
32 | 675 | 119 | 2 | 5.243169
32 | 675 | 120 | 2 | 5.197379
32 | 675 | 121 | 2 | 5.817661
32 | 675 | 122 | 2 | 5.392401
32 | 675 | 123 | 2 | 5.206553
32 | 675 | 124 | 2 | 5.439539
32 | 675 | 125 | 2 | 5.296246
32 | 675 | 126 | 2 | 5.785553
32 | 675 | 127 | 2 | 5.42619
32 | 675 | 128 | 2 | 5.390351
32 | 675 | 129 | 2 | 5.028083
32 | 675 | 130 | 2 | 5.371614
32 | 675 | 131 | 2 | 5.295236
32 | 675 | 132 | 2 | 5.422947
32 | 675 | 133 | 2 | 6.953628
32 | 675 | 134 | 2 | 5.463866
32 | 675 | 135 | 2 | 5.094638
32 | 675 | 136 | 2 | 5.378881
32 | 675 | 137 | 2 | 5.495764
32 | 675 | 138 | 2 | 5.056578
32 | 675 | 139 | 2 | 5.484388
32 | 675 | 140 | 2 | 5.165652
32 | 675 | 141 | 2 | 5.858879
32 | 675 | 142 | 2 | 5.713038
32 | 675 | 143 | 2 | 5.624897
32 | 675 | 144 | 2 | 5.522733
32 | 675 | 145 | 2 | 5.757353
32 | 675 | 146 | 2 | 5.56601
32 | 675 | 147 | 2 | 5.127212
32 | 675 | 148 | 2 | 5.71824
32 | 675 | 149 | 2 | 5.253139
32 | 675 | 150 | 2 | 6.106565
32 | 675 | 151 | 2 | 6.217929
32 | 675 | 152 | 2 | 5.813153
32 | 675 | 153 | 2 | 5.623353
32 | 675 | 154 | 2 | 5.806981
32 | 675 | 155 | 2 | 5.988205
32 | 675 | 156 | 2 | 5.892779
32 | 675 | 157 | 2 | 6.043608
32 | 675 | 158 | 2 | 5.843077
32 | 675 | 159 | 2 | 6.192941
32 | 675 | 160 | 2 | 5.972531
32 | 675 | 161 | 2 | 6.663285
32 | 675 | 162 | 2 | 6.422731
32 | 675 | 163 | 2 | 6.250275
32 | 675 | 164 | 2 | 6.227896
32 | 675 | 165 | 2 | 6.03569
32 | 675 | 166 | 2 | 6.161818
32 | 675 | 167 | 2 | 6.070551
32 | 675 | 168 | 2 | 6.126071
32 | 675 | 169 | 2 | 6.460941
32 | 675 | 170 | 2 | 6.776315
32 | 675 | 171 | 2 | 6.074924
32 | 675 | 172 | 2 | 5.568687
32 | 675 | 173 | 2 | 6.442138
32 | 675 | 174 | 2 | 7.314472
32 | 675 | 175 | 2 | 6.215039
32 | 675 | 176 | 2 | 5.972181
32 | 675 | 177 | 2 | 6.193988
32 | 675 | 178 | 2 | 6.09114
32 | 675 | 179 | 2 | 6.509704
32 | 675 | 180 | 2 | 6.377686
32 | 675 | 181 | 2 | 6.115054
32 | 675 | 182 | 2 | 6.47988
32 | 675 | 183 | 2 | 6.105147
32 | 675 | 184 | 2 | 6.42399
32 | 675 | 185 | 2 | 6.169811
32 | 675 | 186 | 2 | 6.479281
32 | 675 | 187 | 2 | 7.119176
32 | 675 | 188 | 2 | 5.822879
32 | 675 | 189 | 2 | 6.532454
32 | 675 | 190 | 2 | 6.868752
32 | 675 | 191 | 2 | 6.388716
32 | 675 | 192 | 2 | 7.599684
32 | 675 | 193 | 2 | 6.155745
32 | 675 | 194 | 2 | 6.503673
32 | 675 | 195 | 2 | 7.05574
32 | 675 | 196 | 2 | 6.837875
32 | 675 | 197 | 2 | 6.699071
32 | 675 | 198 | 2 | 5.906423
32 | 675 | 199 | 2 | 6.25487
32 | 675 | 200 | 2 | 6.510002
32 | 675 | 201 | 2 | 6.361405
32 | 675 | 202 | 2 | 6.374532
32 | 675 | 203 | 2 | 5.655198
32 | 675 | 204 | 2 | 6.356515
32 | 675 | 205 | 2 | 6.312211
32 | 675 | 206 | 2 | 6.936263
32 | 675 | 207 | 2 | 6.362843
32 | 675 | 208 | 2 | 6.626169
32 | 675 | 209 | 2 | 6.748887
32 | 675 | 210 | 2 | 6.432755
32 | 675 | 211 | 2 | 6.820079
32 | 675 | 212 | 2 | 7.331311
32 | 675 | 213 | 2 | 7.28976
32 | 675 | 214 | 2 | 6.526161
32 | 675 | 215 | 2 | 6.7422
32 | 675 | 216 | 2 | 6.794349
32 | 675 | 217 | 2 | 6.571265
32 | 675 | 218 | 2 | 6.582177
32 | 675 | 219 | 2 | 6.68842
32 | 675 | 220 | 2 | 6.240732
32 | 675 | 221 | 2 | 7.084981
32 | 675 | 222 | 2 | 7.508148
32 | 675 | 223 | 2 | 4.882543
32 | 675 | 224 | 2 | 6.645526
32 | 675 | 225 | 2 | 5.989288
32 | 675 | 226 | 2 | 6.975825
32 | 675 | 227 | 2 | 5.912826
32 | 675 | 228 | 2 | 6.483371
32 | 675 | 229 | 2 | 6.798793
32 | 675 | 230 | 2 | 6.864639
32 | 675 | 231 | 2 | 6.78785
32 | 675 | 232 | 2 | 6.996495
32 | 675 | 233 | 2 | 6.827771
32 | 675 | 234 | 2 | 6.579393
32 | 675 | 235 | 2 | 7.051883
32 | 675 | 236 | 2 | 6.600874
32 | 675 | 237 | 2 | 6.29637
32 | 675 | 238 | 2 | 6.826844
32 | 675 | 239 | 2 | 6.841657
32 | 675 | 240 | 2 | 7.311181
32 | 675 | 241 | 2 | 7.412358
32 | 675 | 242 | 2 | 6.466609
32 | 675 | 243 | 2 | 6.740852
32 | 675 | 244 | 2 | 6.688043
32 | 675 | 245 | 2 | 6.939335
32 | 675 | 246 | 2 | 6.786387
32 | 675 | 247 | 2 | 7.13428
32 | 675 | 248 | 2 | 7.124438
32 | 675 | 249 | 2 | 6.40432
32 | 675 | 250 | 2 | 6.723857
32 | 675 | 251 | 2 | 7.175856
32 | 675 | 252 | 2 | 6.626145
32 | 675 | 253 | 2 | 6.869123
32 | 675 | 254 | 2 | 6.60833
32 | 675 | 255 | 2 | 6.840454
32 | 675 | 256 | 2 | 7.044939
32 | 675 | 257 | 2 | 6.877686
32 | 675 | 258 | 2 | 6.369994
32 | 675 | 259 | 2 | 6.667641
32 | 675 | 260 | 2 | 6.93207
32 | 675 | 261 | 2 | 6.984573
32 | 675 | 262 | 2 | 7.327323
32 | 675 | 263 | 2 | 6.776988
32 | 675 | 264 | 2 | 6.813682
32 | 675 | 265 | 2 | 6.964921
32 | 675 | 266 | 2 | 7.156235
32 | 675 | 267 | 2 | 7.16054
32 | 675 | 268 | 2 | 6.584543
32 | 675 | 269 | 2 | 7.528498
32 | 675 | 270 | 2 | 7.429059
32 | 675 | 271 | 2 | 6.962366
32 | 675 | 272 | 2 | 7.666014
32 | 675 | 273 | 2 | 6.913225
32 | 675 | 274 | 2 | 7.393823
32 | 675 | 275 | 2 | 6.800363
32 | 675 | 276 | 2 | 6.781089
32 | 675 | 277 | 2 | 6.787423
32 | 675 | 278 | 2 | 7.057025
32 | 675 | 279 | 2 | 7.15729
32 | 675 | 280 | 2 | 7.041329
32 | 675 | 281 | 2 | 7.110265
32 | 675 | 282 | 2 | 7.54761
32 | 675 | 283 | 2 | 7.563474
32 | 675 | 284 | 2 | 6.448795
32 | 675 | 285 | 2 | 6.364641
32 | 675 | 286 | 2 | 7.241279
32 | 675 | 287 | 2 | 7.546363
32 | 675 | 288 | 2 | 6.859592
32 | 675 | 289 | 2 | 7.247545
32 | 675 | 290 | 2 | 6.895897
32 | 675 | 291 | 2 | 7.002332
32 | 675 | 292 | 2 | 6.80063
32 | 675 | 293 | 2 | 7.281846
32 | 675 | 294 | 2 | 7.500744
32 | 675 | 295 | 2 | 7.476191
32 | 675 | 296 | 2 | 7.305619
32 | 675 | 297 | 2 | 8.028759
32 | 675 | 298 | 2 | 7.502814
32 | 675 | 299 | 2 | 7.462173
32 | 675 | 300 | 2 | 7.188319
32 | 675 | 301 | 2 | 6.937388
32 | 675 | 302 | 2 | 6.966012
32 | 675 | 303 | 2 | 7.751051
32 | 675 | 304 | 2 | 7.405381
32 | 675 | 305 | 2 | 7.439869
32 | 675 | 306 | 2 | 6.53721
32 | 675 | 307 | 2 | 7.472373
32 | 675 | 308 | 2 | 7.234021
32 | 675 | 309 | 2 | 7.192935
32 | 675 | 310 | 2 | 7.339394
32 | 675 | 311 | 2 | 6.99206
32 | 675 | 312 | 2 | 7.595706
32 | 675 | 313 | 2 | 8.105366
32 | 675 | 314 | 2 | 7.78303
32 | 675 | 315 | 2 | 7.103752
32 | 675 | 316 | 2 | 7.308107
32 | 675 | 317 | 2 | 6.993371
32 | 675 | 318 | 2 | 7.359817
32 | 675 | 319 | 2 | 7.751517
32 | 675 | 320 | 2 | 6.423845
32 | 675 | 321 | 2 | 7.323766
32 | 675 | 322 | 2 | 7.734526
32 | 675 | 323 | 2 | 7.355013
32 | 675 | 324 | 2 | 7.073319
32 | 675 | 325 | 2 | 7.936057
32 | 675 | 326 | 2 | 8.386047
32 | 675 | 327 | 2 | 7.732533
32 | 675 | 328 | 2 | 7.479011
32 | 675 | 329 | 2 | 7.155101
32 | 675 | 330 | 2 | 6.974826
32 | 675 | 331 | 2 | 7.508422
32 | 675 | 332 | 2 | 7.023804
32 | 675 | 333 | 2 | 7.309704
32 | 675 | 334 | 2 | 7.249072
32 | 675 | 335 | 2 | 7.443425
32 | 675 | 336 | 2 | 6.17749
32 | 675 | 337 | 2 | 7.473009
32 | 675 | 338 | 2 | 8.002098
32 | 675 | 339 | 2 | 7.415455
32 | 675 | 340 | 2 | 7.59351
32 | 675 | 341 | 2 | 7.563348
32 | 675 | 342 | 2 | 7.229928
32 | 675 | 343 | 2 | 6.867634
32 | 675 | 344 | 2 | 7.312871
32 | 675 | 345 | 2 | 7.421519
32 | 675 | 346 | 2 | 7.187905
32 | 675 | 347 | 2 | 7.841124
32 | 675 | 348 | 2 | 8.156446
32 | 675 | 349 | 2 | 6.957948
32 | 675 | 350 | 2 | 7.094833
32 | 675 | 351 | 2 | 7.451696
32 | 675 | 352 | 2 | 7.413269
32 | 675 | 353 | 2 | 7.279989
32 | 675 | 354 | 2 | 7.554727
32 | 675 | 355 | 2 | 7.707331
32 | 675 | 356 | 2 | 8.173041
32 | 675 | 357 | 2 | 7.601356
32 | 675 | 358 | 2 | 7.513351
32 | 675 | 359 | 2 | 8.002766
32 | 675 | 360 | 2 | 7.566121
32 | 675 | 361 | 2 | 6.992861
32 | 675 | 362 | 2 | 7.772607
32 | 675 | 363 | 2 | 7.321654
32 | 675 | 364 | 2 | 7.256191
32 | 675 | 365 | 2 | 7.160311
32 | 675 | 366 | 2 | 7.744814
32 | 675 | 367 | 2 | 6.962514
32 | 675 | 368 | 2 | 7.297362
32 | 675 | 369 | 2 | 7.232583
32 | 675 | 370 | 2 | 7.31089
32 | 675 | 371 | 2 | 6.916064
32 | 675 | 372 | 2 | 7.826897
32 | 675 | 373 | 2 | 6.406615
32 | 675 | 374 | 2 | 6.83536
32 | 675 | 375 | 2 | 7.375504
32 | 675 | 376 | 2 | 6.47394
32 | 675 | 377 | 2 | 7.844355
32 | 675 | 378 | 2 | 7.388151
32 | 675 | 379 | 2 | 6.937851
32 | 675 | 380 | 2 | 6.958391
32 | 675 | 381 | 2 | 7.643787
32 | 675 | 382 | 2 | 7.245779
32 | 675 | 383 | 2 | 7.912356
32 | 675 | 384 | 2 | 6.842884
32 | 675 | 385 | 2 | 7.509
32 | 675 | 386 | 2 | 7.406913
32 | 675 | 387 | 2 | 7.56156
32 | 675 | 388 | 2 | 7.322735
32 | 675 | 389 | 2 | 7.429524
32 | 675 | 390 | 2 | 7.620429
32 | 675 | 391 | 2 | 7.278962
32 | 675 | 392 | 2 | 6.772204
32 | 675 | 393 | 2 | 7.621375
32 | 675 | 394 | 2 | 7.112943
32 | 675 | 395 | 2 | 7.40309
32 | 675 | 396 | 2 | 7.741235
32 | 675 | 397 | 2 | 6.650176
32 | 675 | 398 | 2 | 7.775109
32 | 675 | 399 | 2 | 7.149323
32 | 675 | 400 | 2 | 7.523483
32 | 675 | 401 | 2 | 7.831784
32 | 675 | 402 | 2 | 7.453371
32 | 675 | 403 | 2 | 8.478118
32 | 675 | 404 | 2 | 7.187483
32 | 675 | 405 | 2 | 7.427366
32 | 675 | 406 | 2 | 7.724025
32 | 675 | 407 | 2 | 7.377473
32 | 675 | 408 | 2 | 6.901569
32 | 675 | 409 | 2 | 7.084368
32 | 675 | 410 | 2 | 8.173091
32 | 675 | 411 | 2 | 7.237574
32 | 675 | 412 | 2 | 6.851218
32 | 675 | 413 | 2 | 7.69834
32 | 675 | 414 | 2 | 6.904181
32 | 675 | 415 | 2 | 7.56846
32 | 675 | 416 | 2 | 8.046648
32 | 675 | 417 | 2 | 7.10134
32 | 675 | 418 | 2 | 7.71875
32 | 675 | 419 | 2 | 6.984191
32 | 675 | 420 | 2 | 7.994121
32 | 675 | 421 | 2 | 7.296683
32 | 675 | 422 | 2 | 6.987632
32 | 675 | 423 | 2 | 7.247274
32 | 675 | 424 | 2 | 7.483337
32 | 675 | 425 | 2 | 7.752078
32 | 675 | 426 | 2 | 7.293641
32 | 675 | 427 | 2 | 6.936783
32 | 675 | 428 | 2 | 7.674322
32 | 675 | 429 | 2 | 7.408173
32 | 675 | 430 | 2 | 7.211771
32 | 675 | 431 | 2 | 7.360891
32 | 675 | 432 | 2 | 7.243475
32 | 675 | 433 | 2 | 6.652687
32 | 675 | 434 | 2 | 7.11651
32 | 675 | 435 | 2 | 7.664337
32 | 675 | 436 | 2 | 7.89197
32 | 675 | 437 | 2 | 6.885341
32 | 675 | 438 | 2 | 7.804522
32 | 675 | 439 | 2 | 7.690752
32 | 675 | 440 | 2 | 8.538375
32 | 675 | 441 | 2 | 7.727954
32 | 675 | 442 | 2 | 7.865196
32 | 675 | 443 | 2 | 7.551228
32 | 675 | 444 | 2 | 7.454806
32 | 675 | 445 | 2 | 7.120613
32 | 675 | 446 | 2 | 7.606632
32 | 675 | 447 | 2 | 7.274117
32 | 675 | 448 | 2 | 7.540172
32 | 675 | 449 | 2 | 7.530948
32 | 675 | 450 | 2 | 6.832047
32 | 675 | 451 | 2 | 7.739385
32 | 675 | 452 | 2 | 8.206364
32 | 675 | 453 | 2 | 7.59128
32 | 675 | 454 | 2 | 7.925347
32 | 675 | 455 | 2 | 7.511226
32 | 675 | 456 | 2 | 7.619264
32 | 675 | 457 | 2 | 6.155182
32 | 675 | 458 | 2 | 7.936708
32 | 675 | 459 | 2 | 7.807222
32 | 675 | 460 | 2 | 8.076188
32 | 675 | 461 | 2 | 7.423039
32 | 675 | 462 | 2 | 7.594632
32 | 675 | 463 | 2 | 7.83586
32 | 675 | 464 | 2 | 7.29541
32 | 675 | 465 | 2 | 7.84005
32 | 675 | 466 | 2 | 7.588968
32 | 675 | 467 | 2 | 7.556358
32 | 675 | 468 | 2 | 7.536055
32 | 675 | 469 | 2 | 7.576271
32 | 675 | 470 | 2 | 7.743517
32 | 675 | 471 | 2 | 7.618985
32 | 675 | 472 | 2 | 8.298356
32 | 675 | 473 | 2 | 7.485557
32 | 675 | 474 | 2 | 7.993243
32 | 675 | 475 | 2 | 7.04662
32 | 675 | 476 | 2 | 7.330017
32 | 675 | 477 | 2 | 8.2631
32 | 675 | 478 | 2 | 7.500638
32 | 675 | 479 | 2 | 7.698351
32 | 675 | 480 | 2 | 7.860267
32 | 675 | 481 | 2 | 7.547049
32 | 675 | 482 | 2 | 6.79907
32 | 675 | 483 | 2 | 7.377761
32 | 675 | 484 | 2 | 7.298415
32 | 675 | 485 | 2 | 7.587212
32 | 675 | 486 | 2 | 7.545685
32 | 675 | 487 | 2 | 7.607359
32 | 675 | 488 | 2 | 7.83421
32 | 675 | 489 | 2 | 7.301491
32 | 675 | 490 | 2 | 6.665251
32 | 675 | 491 | 2 | 7.478363
32 | 675 | 492 | 2 | 7.634489
32 | 675 | 493 | 2 | 8.342016
32 | 675 | 494 | 2 | 7.570144
32 | 675 | 495 | 2 | 7.797311
32 | 675 | 496 | 2 | 7.425818
32 | 675 | 497 | 2 | 7.000188
32 | 675 | 498 | 2 | 8.754554
32 | 675 | 499 | 2 | 7.266628
32 | 675 | 500 | 2 | 7.098069
32 | 675 | 501 | 2 | 8.986672
32 | 675 | 502 | 2 | 7.867712
32 | 675 | 503 | 2 | 7.351328
32 | 675 | 504 | 2 | 7.675916
32 | 675 | 505 | 2 | 7.516952
32 | 675 | 506 | 2 | 7.551399
32 | 675 | 507 | 2 | 6.72776
32 | 675 | 508 | 2 | 7.55151
32 | 675 | 509 | 2 | 7.560621
32 | 675 | 510 | 2 | 7.528126
32 | 675 | 511 | 2 | 7.354572
32 | 675 | 512 | 2 | 8.023748
32 | 675 | 513 | 2 | 7.871784
32 | 675 | 514 | 2 | 7.025393
32 | 675 | 515 | 2 | 7.750914
32 | 675 | 516 | 2 | 7.476025
32 | 675 | 517 | 2 | 6.997341
32 | 675 | 518 | 2 | 7.467778
32 | 675 | 519 | 2 | 7.979339
32 | 675 | 520 | 2 | 7.696961
32 | 675 | 521 | 2 | 8.633285
32 | 675 | 522 | 2 | 7.567223
32 | 675 | 523 | 2 | 7.8496
32 | 675 | 524 | 2 | 7.517219
32 | 675 | 525 | 2 | 7.517578
32 | 675 | 526 | 2 | 7.761578
32 | 675 | 527 | 2 | 7.751107
32 | 675 | 528 | 2 | 6.886336
32 | 675 | 529 | 2 | 8.211407
32 | 675 | 530 | 2 | 6.827308
32 | 675 | 531 | 2 | 7.256889
32 | 675 | 532 | 2 | 7.941982
32 | 675 | 533 | 2 | 8.391648
32 | 675 | 534 | 2 | 7.667941
32 | 675 | 535 | 2 | 7.129909
32 | 675 | 536 | 2 | 7.179896
32 | 675 | 537 | 2 | 7.929752
32 | 675 | 538 | 2 | 8.248711
32 | 675 | 539 | 2 | 6.77311
32 | 675 | 540 | 2 | 8.524422
32 | 675 | 541 | 2 | 7.507003
32 | 675 | 542 | 2 | 7.618067
32 | 675 | 543 | 2 | 8.480949
32 | 675 | 544 | 2 | 8.02231
32 | 675 | 545 | 2 | 7.496224
32 | 675 | 546 | 2 | 8.073453
32 | 675 | 547 | 2 | 8.2543
32 | 675 | 548 | 2 | 7.313927
32 | 675 | 549 | 2 | 7.708491
32 | 675 | 550 | 2 | 7.334238
32 | 675 | 551 | 2 | 8.00403
32 | 675 | 552 | 2 | 7.597995
32 | 675 | 553 | 2 | 7.39802
32 | 675 | 554 | 2 | 7.556054
32 | 675 | 555 | 2 | 7.152996
32 | 675 | 556 | 2 | 7.950275
32 | 675 | 557 | 2 | 8.363793
32 | 675 | 558 | 2 | 8.224504
32 | 675 | 559 | 2 | 7.57993
32 | 675 | 560 | 2 | 7.380083
32 | 675 | 561 | 2 | 8.055126
32 | 675 | 562 | 2 | 7.75411
32 | 675 | 563 | 2 | 7.374187
32 | 675 | 564 | 2 | 7.192044
32 | 675 | 565 | 2 | 8.116122
32 | 675 | 566 | 2 | 7.826777
32 | 675 | 567 | 2 | 7.504004
32 | 675 | 568 | 2 | 7.569
32 | 675 | 569 | 2 | 8.200117
32 | 675 | 570 | 2 | 8.169454
32 | 675 | 571 | 2 | 7.644524
32 | 675 | 572 | 2 | 7.652254
32 | 675 | 573 | 2 | 7.033699
32 | 675 | 574 | 2 | 7.712108
32 | 675 | 575 | 2 | 6.522258
32 | 675 | 576 | 2 | 7.308264
32 | 675 | 577 | 2 | 7.572172
32 | 675 | 578 | 2 | 7.378148
32 | 675 | 579 | 2 | 8.076844
32 | 675 | 580 | 2 | 7.776511
32 | 675 | 581 | 2 | 8.763664
32 | 675 | 582 | 2 | 7.891656
32 | 675 | 583 | 2 | 7.268451
32 | 675 | 584 | 2 | 7.620485
32 | 675 | 585 | 2 | 8.24576
32 | 675 | 586 | 2 | 7.16912
32 | 675 | 587 | 2 | 7.847089
32 | 675 | 588 | 2 | 6.42774
32 | 675 | 589 | 2 | 7.819334
32 | 675 | 590 | 2 | 7.452986
32 | 675 | 591 | 2 | 7.629523
32 | 675 | 592 | 2 | 7.617584
32 | 675 | 593 | 2 | 7.58656
32 | 675 | 594 | 2 | 6.996981
32 | 675 | 595 | 2 | 7.544131
32 | 675 | 596 | 2 | 7.486292
32 | 675 | 597 | 2 | 7.761915
32 | 675 | 598 | 2 | 8.121997
32 | 675 | 599 | 2 | 7.38639
32 | 675 | 600 | 2 | 7.861226
32 | 675 | 601 | 2 | 7.466133
32 | 675 | 602 | 2 | 7.751685
32 | 675 | 603 | 2 | 7.837536
32 | 675 | 604 | 2 | 7.605936
32 | 675 | 605 | 2 | 7.879872
32 | 675 | 606 | 2 | 7.525709
32 | 675 | 607 | 2 | 7.565595
32 | 675 | 608 | 2 | 7.135934
32 | 675 | 609 | 2 | 8.9311
32 | 675 | 610 | 2 | 7.195376
32 | 675 | 611 | 2 | 7.593347
32 | 675 | 612 | 2 | 8.219422
32 | 675 | 613 | 2 | 7.257417
32 | 675 | 614 | 2 | 7.909718
32 | 675 | 615 | 2 | 8.117465
32 | 675 | 616 | 2 | 7.552054
32 | 675 | 617 | 2 | 7.987004
32 | 675 | 618 | 2 | 7.53368
32 | 675 | 619 | 2 | 7.442005
32 | 675 | 620 | 2 | 7.787852
32 | 675 | 621 | 2 | 7.534021
32 | 675 | 622 | 2 | 7.740266
32 | 675 | 623 | 2 | 8.403454
32 | 675 | 624 | 2 | 7.988521
32 | 675 | 625 | 2 | 7.259305
32 | 675 | 626 | 2 | 7.275489
32 | 675 | 627 | 2 | 5.846499
32 | 675 | 628 | 2 | 7.450763
32 | 675 | 629 | 2 | 8.123845
32 | 675 | 630 | 2 | 7.250493
32 | 675 | 631 | 2 | 7.285509
32 | 675 | 632 | 2 | 7.469902
32 | 675 | 633 | 2 | 7.624823
32 | 675 | 634 | 2 | 8.034087
32 | 675 | 635 | 2 | 7.795327
32 | 675 | 636 | 2 | 7.617925
32 | 675 | 637 | 2 | 7.911017
32 | 675 | 638 | 2 | 7.465095
32 | 675 | 639 | 2 | 7.738475
32 | 675 | 640 | 2 | 7.30522
32 | 675 | 641 | 2 | 7.119696
32 | 675 | 642 | 2 | 7.949367
32 | 675 | 643 | 2 | 8.605301
32 | 675 | 644 | 2 | 7.707167
32 | 675 | 645 | 2 | 7.266908
32 | 675 | 646 | 2 | 7.814493
32 | 675 | 647 | 2 | 7.52909
32 | 675 | 648 | 2 | 7.280487
32 | 675 | 649 | 2 | 7.584751
32 | 675 | 650 | 2 | 8.222572
32 | 675 | 651 | 2 | 7.485277
32 | 675 | 652 | 2 | 7.81732
32 | 675 | 653 | 2 | 8.155308
32 | 675 | 654 | 2 | 7.474076
32 | 675 | 655 | 2 | 7.554133
32 | 675 | 656 | 2 | 7.822017
32 | 675 | 657 | 2 | 7.561717
32 | 675 | 658 | 2 | 7.326157
32 | 675 | 659 | 2 | 7.686181
32 | 675 | 660 | 2 | 7.471392
32 | 675 | 661 | 2 | 7.186872
32 | 675 | 662 | 2 | 7.705585
32 | 675 | 663 | 2 | 7.309324
32 | 675 | 664 | 2 | 7.602431
32 | 675 | 665 | 2 | 7.555729
32 | 675 | 666 | 2 | 8.561731
32 | 675 | 667 | 2 | 7.770002
32 | 675 | 668 | 2 | 7.060506
32 | 675 | 669 | 2 | 7.246827
32 | 675 | 670 | 2 | 7.275761
32 | 675 | 671 | 2 | 8.086792
32 | 675 | 672 | 2 | 7.84132
32 | 675 | 673 | 2 | 6.196004
32 | 675 | 674 | 2 | 7.88421
32 | 675 | 675 | 2 | 7.769736
32 | 675 | 676 | 2 | 7.519917
32 | 675 | 677 | 2 | 7.450038
32 | 675 | 678 | 2 | 7.658912
32 | 675 | 679 | 2 | 7.841903
32 | 675 | 680 | 2 | 7.190778
32 | 675 | 681 | 2 | 7.450953
32 | 675 | 682 | 2 | 7.540979
32 | 675 | 683 | 2 | 6.952615
32 | 675 | 684 | 2 | 7.51972
32 | 675 | 685 | 2 | 8.526604
32 | 675 | 686 | 2 | 7.559587
32 | 675 | 687 | 2 | 7.082298
32 | 675 | 688 | 2 | 7.378673
32 | 675 | 689 | 2 | 8.337005
32 | 675 | 690 | 2 | 7.954263
32 | 675 | 691 | 2 | 7.859873
32 | 675 | 692 | 2 | 7.300741
32 | 675 | 693 | 2 | 7.350552
32 | 675 | 694 | 2 | 7.495271
32 | 675 | 695 | 2 | 8.168179
32 | 675 | 696 | 2 | 8.117633
32 | 675 | 697 | 2 | 7.558954
32 | 675 | 698 | 2 | 8.538878
32 | 675 | 699 | 2 | 7.513195
32 | 675 | 700 | 2 | 7.862263
32 | 675 | 701 | 2 | 8.727466
32 | 675 | 702 | 2 | 8.240116
32 | 675 | 703 | 2 | 7.813459
32 | 675 | 704 | 2 | 7.141847
32 | 675 | 705 | 2 | 9.331803
32 | 675 | 706 | 2 | 8.453508
32 | 675 | 707 | 2 | 8.032428
32 | 675 | 708 | 2 | 7.60606
32 | 675 | 709 | 2 | 7.58652
32 | 675 | 710 | 2 | 7.435969
32 | 675 | 711 | 2 | 7.362537
32 | 675 | 712 | 2 | 7.853745
32 | 675 | 713 | 2 | 7.759746
32 | 675 | 714 | 2 | 7.578856
32 | 675 | 715 | 2 | 8.232109
32 | 675 | 716 | 2 | 7.526984
32 | 675 | 717 | 2 | 7.529202
32 | 675 | 718 | 2 | 7.638424
32 | 675 | 719 | 2 | 6.854838
32 | 675 | 720 | 2 | 8.301995
32 | 675 | 721 | 2 | 7.597445
32 | 675 | 722 | 2 | 7.064574
32 | 675 | 723 | 2 | 8.242253
32 | 675 | 724 | 2 | 7.382974
32 | 675 | 725 | 2 | 7.692777
32 | 675 | 726 | 2 | 7.255491
32 | 675 | 727 | 2 | 8.103694
32 | 675 | 728 | 2 | 7.682538
32 | 675 | 729 | 2 | 7.74332
32 | 675 | 730 | 2 | 7.958589
32 | 675 | 731 | 2 | 7.999478
32 | 675 | 732 | 2 | 7.891519
32 | 675 | 733 | 2 | 7.929356
32 | 675 | 734 | 2 | 7.880392
32 | 675 | 735 | 2 | 7.060546
32 | 675 | 736 | 2 | 7.582026
32 | 675 | 737 | 2 | 6.617497
32 | 675 | 738 | 2 | 7.6865
32 | 675 | 739 | 2 | 7.438225
32 | 675 | 740 | 2 | 8.578856
32 | 675 | 741 | 2 | 7.096408
32 | 675 | 742 | 2 | 7.616058
32 | 675 | 743 | 2 | 7.891227
32 | 675 | 744 | 2 | 7.423766
32 | 675 | 745 | 2 | 7.22468
32 | 675 | 746 | 2 | 7.351155
32 | 675 | 747 | 2 | 7.557629
32 | 675 | 748 | 2 | 7.776222
32 | 675 | 749 | 2 | 8.018603
32 | 675 | 750 | 2 | 7.7271
32 | 675 | 751 | 2 | 6.967835
32 | 675 | 752 | 2 | 7.315742
32 | 675 | 753 | 2 | 7.315113
32 | 675 | 754 | 2 | 7.728745
32 | 675 | 755 | 2 | 7.859468
32 | 675 | 756 | 2 | 7.620077
32 | 675 | 757 | 2 | 7.390276
32 | 675 | 758 | 2 | 7.762745
32 | 675 | 759 | 2 | 7.337514
32 | 675 | 760 | 2 | 8.14548
32 | 675 | 761 | 2 | 8.367749
32 | 675 | 762 | 2 | 7.6903
32 | 675 | 763 | 2 | 6.893105
32 | 675 | 764 | 2 | 7.741493
32 | 675 | 765 | 2 | 6.179175
32 | 675 | 766 | 2 | 7.80922
32 | 675 | 767 | 2 | 6.675562
32 | 675 | 768 | 2 | 8.186875
32 | 675 | 769 | 2 | 7.53906
32 | 675 | 770 | 2 | 7.46483
32 | 675 | 771 | 2 | 7.333744
32 | 675 | 772 | 2 | 8.079224
32 | 675 | 773 | 2 | 7.458646
32 | 675 | 774 | 2 | 7.660458
32 | 675 | 775 | 2 | 7.708566
32 | 675 | 776 | 2 | 7.529116
32 | 675 | 777 | 2 | 7.918601
32 | 675 | 778 | 2 | 7.71563
32 | 675 | 779 | 2 | 7.091083
32 | 675 | 780 | 2 | 7.333215
32 | 675 | 781 | 2 | 7.265342
32 | 675 | 782 | 2 | 7.687589
32 | 675 | 783 | 2 | 7.893137
32 | 675 | 784 | 2 | 7.399586
32 | 675 | 785 | 2 | 7.347404
32 | 675 | 786 | 2 | 8.176819
32 | 675 | 787 | 2 | 7.695056
32 | 675 | 788 | 2 | 7.420115
32 | 675 | 789 | 2 | 7.582192
32 | 675 | 790 | 2 | 8.87226
32 | 675 | 791 | 2 | 7.242834
32 | 675 | 792 | 2 | 7.723695
32 | 675 | 793 | 2 | 7.512788
32 | 675 | 794 | 2 | 7.409406
32 | 675 | 795 | 2 | 7.212043
32 | 675 | 796 | 2 | 7.85014
32 | 675 | 797 | 2 | 7.775317
32 | 675 | 798 | 2 | 7.754819
32 | 675 | 799 | 2 | 7.492481
32 | 675 | 800 | 2 | 7.07132
32 | 675 | 801 | 2 | 7.136504
32 | 675 | 802 | 2 | 7.496182
32 | 675 | 803 | 2 | 7.873297
32 | 675 | 804 | 2 | 8.359131
32 | 675 | 805 | 2 | 7.120548
32 | 675 | 806 | 2 | 7.769505
32 | 675 | 807 | 2 | 7.22829
32 | 675 | 808 | 2 | 6.843471
32 | 675 | 809 | 2 | 7.509987
32 | 675 | 810 | 2 | 7.349267
32 | 675 | 811 | 2 | 8.620089
32 | 675 | 812 | 2 | 8.087261
32 | 675 | 813 | 2 | 7.116324
32 | 675 | 814 | 2 | 7.778954
32 | 675 | 815 | 2 | 6.770277
32 | 675 | 816 | 2 | 7.579517
32 | 675 | 817 | 2 | 7.672082
32 | 675 | 818 | 2 | 7.697388
32 | 675 | 819 | 2 | 6.352845
32 | 675 | 820 | 2 | 7.823991
32 | 675 | 821 | 2 | 7.599899
32 | 675 | 822 | 2 | 7.740305
32 | 675 | 823 | 2 | 8.721534
32 | 675 | 824 | 2 | 7.549822
32 | 675 | 825 | 2 | 6.796182
32 | 675 | 826 | 2 | 7.702186
32 | 675 | 827 | 2 | 8.190538
32 | 675 | 828 | 2 | 7.369845
32 | 675 | 829 | 2 | 8.472388
32 | 675 | 830 | 2 | 7.775202
32 | 675 | 831 | 2 | 7.556883
32 | 675 | 832 | 2 | 7.334954
32 | 675 | 833 | 2 | 7.7221
32 | 675 | 834 | 2 | 7.728314
32 | 675 | 835 | 2 | 7.965891
32 | 675 | 836 | 2 | 6.886543
32 | 675 | 837 | 2 | 7.760009
32 | 675 | 838 | 2 | 8.737765
32 | 675 | 839 | 2 | 7.624032
32 | 675 | 840 | 2 | 8.05348
32 | 675 | 841 | 2 | 7.594073
32 | 675 | 842 | 2 | 7.749698
32 | 675 | 843 | 2 | 7.620513
32 | 675 | 844 | 2 | 7.296925
32 | 675 | 845 | 2 | 7.380558
32 | 675 | 846 | 2 | 6.846479
32 | 675 | 847 | 2 | 7.50781
32 | 675 | 848 | 2 | 7.956596
32 | 675 | 849 | 2 | 7.175672
32 | 675 | 850 | 2 | 7.600652
32 | 675 | 851 | 2 | 7.99188
32 | 675 | 852 | 2 | 7.250044
32 | 675 | 853 | 2 | 7.556637
32 | 675 | 854 | 2 | 8.762369
32 | 675 | 855 | 2 | 7.348841
32 | 675 | 856 | 2 | 7.134997
32 | 675 | 857 | 2 | 8.064117
32 | 675 | 858 | 2 | 7.865392
32 | 675 | 859 | 2 | 7.445543
32 | 675 | 860 | 2 | 7.540994
32 | 675 | 861 | 2 | 8.265668
32 | 675 | 862 | 2 | 7.995925
32 | 675 | 863 | 2 | 6.976583
32 | 675 | 864 | 2 | 7.087363
32 | 675 | 865 | 2 | 7.428328
32 | 675 | 866 | 2 | 7.569854
32 | 675 | 867 | 2 | 7.251331
32 | 675 | 868 | 2 | 7.642601
32 | 675 | 869 | 2 | 7.60865
32 | 675 | 870 | 2 | 7.399846
32 | 675 | 871 | 2 | 8.847851
32 | 675 | 872 | 2 | 7.662857
32 | 675 | 873 | 2 | 8.511096
32 | 675 | 874 | 2 | 8.25684
32 | 675 | 875 | 2 | 5.929621
32 | 675 | 876 | 2 | 7.938084
32 | 675 | 877 | 2 | 6.98808
32 | 675 | 878 | 2 | 6.80307
32 | 675 | 879 | 2 | 7.519058
32 | 675 | 880 | 2 | 7.664678
32 | 675 | 881 | 2 | 7.669109
32 | 675 | 882 | 2 | 6.885123
32 | 675 | 883 | 2 | 8.091663
32 | 675 | 884 | 2 | 7.952161
32 | 675 | 885 | 2 | 7.290718
32 | 675 | 886 | 2 | 8.31234
32 | 675 | 887 | 2 | 7.800849
32 | 675 | 888 | 2 | 7.769276
32 | 675 | 889 | 2 | 7.611354
32 | 675 | 890 | 2 | 8.33369
32 | 675 | 891 | 2 | 7.481479
32 | 675 | 892 | 2 | 6.981199
32 | 675 | 893 | 2 | 7.779625
32 | 675 | 894 | 2 | 7.727192
32 | 675 | 895 | 2 | 7.600357
32 | 675 | 896 | 2 | 7.543197
32 | 675 | 897 | 2 | 9.129232
32 | 675 | 898 | 2 | 7.628387
32 | 675 | 899 | 2 | 7.650171
32 | 675 | 900 | 2 | 6.955246
32 | 675 | 901 | 2 | 7.756952
32 | 675 | 902 | 2 | 7.511081
32 | 675 | 903 | 2 | 7.790239
32 | 675 | 904 | 2 | 7.362583
32 | 675 | 905 | 2 | 7.752443
32 | 675 | 906 | 2 | 7.312892
32 | 675 | 907 | 2 | 7.944796
32 | 675 | 908 | 2 | 7.392486
32 | 675 | 909 | 2 | 8.940713
32 | 675 | 910 | 2 | 7.442769
32 | 675 | 911 | 2 | 8.381251
32 | 675 | 912 | 2 | 7.594613
32 | 675 | 913 | 2 | 7.448763
32 | 675 | 914 | 2 | 7.726176
32 | 675 | 915 | 2 | 7.561969
32 | 675 | 916 | 2 | 7.977701
32 | 675 | 917 | 2 | 8.209106
32 | 675 | 918 | 2 | 8.249871
32 | 675 | 919 | 2 | 7.914306
32 | 675 | 920 | 2 | 7.720941
32 | 675 | 921 | 2 | 6.837782
32 | 675 | 922 | 2 | 8.014594
32 | 675 | 923 | 2 | 7.399238
32 | 675 | 924 | 2 | 7.894868
32 | 675 | 925 | 2 | 7.217735
32 | 675 | 926 | 2 | 7.394718
32 | 675 | 927 | 2 | 7.593875
32 | 675 | 928 | 2 | 7.383451
32 | 675 | 929 | 2 | 7.556066
32 | 675 | 930 | 2 | 7.847032
32 | 675 | 931 | 2 | 7.624906
32 | 675 | 932 | 2 | 7.543033
32 | 675 | 933 | 2 | 7.527174
32 | 675 | 934 | 2 | 8.74977
32 | 675 | 935 | 2 | 7.515243
32 | 675 | 936 | 2 | 7.484695
32 | 675 | 937 | 2 | 7.572943
32 | 675 | 938 | 2 | 8.092692
32 | 675 | 939 | 2 | 7.840199
32 | 675 | 940 | 2 | 7.582678
32 | 675 | 941 | 2 | 7.444945
32 | 675 | 942 | 2 | 7.457368
32 | 675 | 943 | 2 | 7.857626
32 | 675 | 944 | 2 | 7.758621
32 | 675 | 945 | 2 | 7.665684
32 | 675 | 946 | 2 | 7.860245
32 | 675 | 947 | 2 | 7.982458
32 | 675 | 948 | 2 | 7.14122
32 | 675 | 949 | 2 | 8.529181
32 | 675 | 950 | 2 | 7.774939
32 | 675 | 951 | 2 | 7.614215
32 | 675 | 952 | 2 | 6.813938
32 | 675 | 953 | 2 | 7.85221
32 | 675 | 954 | 2 | 7.489799
32 | 675 | 955 | 2 | 8.500521
32 | 675 | 956 | 2 | 7.566205
32 | 675 | 957 | 2 | 7.682296
32 | 675 | 958 | 2 | 7.988185
32 | 675 | 959 | 2 | 7.107498
32 | 675 | 960 | 2 | 7.465795
32 | 675 | 961 | 2 | 7.799788
32 | 675 | 962 | 2 | 7.867702
32 | 675 | 963 | 2 | 8.115373
32 | 675 | 964 | 2 | 8.034924
32 | 675 | 965 | 2 | 7.268903
32 | 675 | 966 | 2 | 8.899596
32 | 675 | 967 | 2 | 7.211981
32 | 675 | 968 | 2 | 7.806586
32 | 675 | 969 | 2 | 7.679596
32 | 675 | 970 | 2 | 7.461663
32 | 675 | 971 | 2 | 7.439312
32 | 675 | 972 | 2 | 7.668837
32 | 675 | 973 | 2 | 7.699118
32 | 675 | 974 | 2 | 7.298556
32 | 675 | 975 | 2 | 6.608429
32 | 675 | 976 | 2 | 8.652263
32 | 675 | 977 | 2 | 7.558354
32 | 675 | 978 | 2 | 7.625043
32 | 675 | 979 | 2 | 7.324139
32 | 675 | 980 | 2 | 7.734184
32 | 675 | 981 | 2 | 7.962322
32 | 675 | 982 | 2 | 6.942966
32 | 675 | 983 | 2 | 8.271056
32 | 675 | 984 | 2 | 7.328807
32 | 675 | 985 | 2 | 7.697325
32 | 675 | 986 | 2 | 7.654053
32 | 675 | 987 | 2 | 7.690842
32 | 675 | 988 | 2 | 7.547901
32 | 675 | 989 | 2 | 6.703355
32 | 675 | 990 | 2 | 6.763814
32 | 675 | 991 | 2 | 7.757777
32 | 675 | 992 | 2 | 7.788891
32 | 675 | 993 | 2 | 7.431092
32 | 675 | 994 | 2 | 8.009029
32 | 675 | 995 | 2 | 7.599463
32 | 675 | 996 | 2 | 7.085674
32 | 675 | 997 | 2 | 7.40119
32 | 675 | 998 | 2 | 7.600575
32 | 675 | 999 | 2 | 7.627738
32 | 675 | 1000 | 2 | 6.930556
32 | 675 | 1001 | 2 | 7.781926
32 | 675 | 1002 | 2 | 6.306723
32 | 675 | 1003 | 2 | 8.57584
32 | 675 | 1004 | 2 | 7.824061
32 | 675 | 1005 | 2 | 7.61468
32 | 675 | 1006 | 2 | 8.262538
32 | 675 | 1007 | 2 | 7.298279
32 | 675 | 1008 | 2 | 7.267685
32 | 675 | 1009 | 2 | 7.682167
32 | 675 | 1010 | 2 | 7.706066
32 | 675 | 1011 | 2 | 7.542015
32 | 675 | 1012 | 2 | 7.962844
32 | 675 | 1013 | 2 | 7.90054
32 | 675 | 1014 | 2 | 7.699531
32 | 675 | 1015 | 2 | 7.678944
32 | 675 | 1016 | 2 | 8.304214
32 | 675 | 1017 | 2 | 6.980579
32 | 675 | 1018 | 2 | 7.517162
32 | 675 | 1019 | 2 | 7.342112
32 | 675 | 1020 | 2 | 7.741265
32 | 675 | 1021 | 2 | 6.910153
32 | 675 | 1022 | 2 | 7.654216
32 | 675 | 1023 | 2 | 7.612207
32 | 675 | 1024 | 2 | 7.966449
32 | 675 | 1025 | 2 | 6.937157
32 | 675 | 1026 | 2 | 9.033009
32 | 675 | 1027 | 2 | 8.342206
32 | 675 | 1028 | 2 | 7.673283
32 | 675 | 1029 | 2 | 7.818119
32 | 675 | 1030 | 2 | 7.932739
32 | 675 | 1031 | 2 | 7.647669
32 | 675 | 1032 | 2 | 7.376495
32 | 675 | 1033 | 2 | 7.37916
32 | 675 | 1034 | 2 | 7.806185
32 | 675 | 1035 | 2 | 7.986461
32 | 675 | 1036 | 2 | 7.665064
32 | 675 | 1037 | 2 | 8.408503
32 | 675 | 1038 | 2 | 7.636314
32 | 675 | 1039 | 2 | 7.702088
32 | 675 | 1040 | 2 | 8.005423
32 | 675 | 1041 | 2 | 7.652889
32 | 675 | 1042 | 2 | 8.252785
32 | 675 | 1043 | 2 | 7.273697
32 | 675 | 1044 | 2 | 7.591116
32 | 675 | 1045 | 2 | 8.543646
32 | 675 | 1046 | 2 | 7.696717
32 | 675 | 1047 | 2 | 7.458866
32 | 675 | 1048 | 2 | 6.405833
32 | 675 | 1049 | 2 | 7.443058
32 | 675 | 1050 | 2 | 7.747835
32 | 675 | 1051 | 2 | 7.706244
32 | 675 | 1052 | 2 | 7.952071
32 | 675 | 1053 | 2 | 8.26532
32 | 675 | 1054 | 2 | 8.655869
32 | 675 | 1055 | 2 | 6.671631
32 | 675 | 1056 | 2 | 7.425452
32 | 675 | 1057 | 2 | 7.73252
32 | 675 | 1058 | 2 | 7.828264
32 | 675 | 1059 | 2 | 7.840665
32 | 675 | 1060 | 2 | 7.967877
32 | 675 | 1061 | 2 | 7.793526
32 | 675 | 1062 | 2 | 7.474832
32 | 675 | 1063 | 2 | 7.815919
32 | 675 | 1064 | 2 | 7.497606
32 | 675 | 1065 | 2 | 8.073174
32 | 675 | 1066 | 2 | 7.768773
32 | 675 | 1067 | 2 | 6.851915
32 | 675 | 1068 | 2 | 7.420532
32 | 675 | 1069 | 2 | 7.841147
32 | 675 | 1070 | 2 | 8.159654
32 | 675 | 1071 | 2 | 7.908625
32 | 675 | 1072 | 2 | 7.569389
32 | 675 | 1073 | 2 | 7.781151
32 | 675 | 1074 | 2 | 7.677167
32 | 675 | 1075 | 2 | 8.313308
32 | 675 | 1076 | 2 | 7.133554
32 | 675 | 1077 | 2 | 8.069849
32 | 675 | 1078 | 2 | 7.171172
32 | 675 | 1079 | 2 | 8.263611
32 | 675 | 1080 | 2 | 7.803467
32 | 675 | 1081 | 2 | 7.478773
32 | 675 | 1082 | 2 | 7.605491
32 | 675 | 1083 | 2 | 7.717828
32 | 675 | 1084 | 2 | 7.49286
32 | 675 | 1085 | 2 | 7.557812
32 | 675 | 1086 | 2 | 7.163319
32 | 675 | 1087 | 2 | 8.280126
32 | 675 | 1088 | 2 | 8.271501
32 | 675 | 1089 | 2 | 7.086051
32 | 675 | 1090 | 2 | 7.510598
32 | 675 | 1091 | 2 | 8.771513
32 | 675 | 1092 | 2 | 8.107859
32 | 675 | 1093 | 2 | 8.725797
32 | 675 | 1094 | 2 | 8.326527
32 | 675 | 1095 | 2 | 7.924796
32 | 675 | 1096 | 2 | 7.697137
32 | 675 | 1097 | 2 | 7.719479
32 | 675 | 1098 | 2 | 7.383974
32 | 675 | 1099 | 2 | 6.941973
32 | 675 | 1100 | 2 | 7.610597
32 | 675 | 1101 | 2 | 8.14727
32 | 675 | 1102 | 2 | 7.42695
32 | 675 | 1103 | 2 | 7.47966
32 | 675 | 1104 | 2 | 7.843366
32 | 675 | 1105 | 2 | 7.162994
32 | 675 | 1106 | 2 | 9.410412
32 | 675 | 1107 | 2 | 7.587508
32 | 675 | 1108 | 2 | 8.413612
32 | 675 | 1109 | 2 | 7.362937
32 | 675 | 1110 | 2 | 8.418159
32 | 675 | 1111 | 2 | 7.757567
32 | 675 | 1112 | 2 | 7.608048
32 | 675 | 1113 | 2 | 7.84021
32 | 675 | 1114 | 2 | 7.458073
32 | 675 | 1115 | 2 | 6.953841
32 | 675 | 1116 | 2 | 7.648606
32 | 675 | 1117 | 2 | 9.267563
32 | 675 | 1118 | 2 | 7.8823
32 | 675 | 1119 | 2 | 7.096799
32 | 675 | 1120 | 2 | 7.628065
32 | 675 | 1121 | 2 | 7.391599
32 | 675 | 1122 | 2 | 8.690136
32 | 675 | 1123 | 2 | 7.42624
32 | 675 | 1124 | 2 | 7.327833
32 | 675 | 1125 | 2 | 7.862499
32 | 675 | 1126 | 2 | 6.292374
32 | 675 | 1127 | 2 | 7.53519
32 | 675 | 1128 | 2 | 8.580052
32 | 675 | 1129 | 2 | 7.499305
32 | 675 | 1130 | 2 | 7.618612
32 | 675 | 1131 | 2 | 8.178751
32 | 675 | 1132 | 2 | 7.625777
32 | 675 | 1133 | 2 | 7.38285
32 | 675 | 1134 | 2 | 7.354388
32 | 675 | 1135 | 2 | 7.712396
32 | 675 | 1136 | 2 | 6.65699
32 | 675 | 1137 | 2 | 8.657213
32 | 675 | 1138 | 2 | 7.709954
32 | 675 | 1139 | 2 | 7.83358
32 | 675 | 1140 | 2 | 7.35539
32 | 675 | 1141 | 2 | 7.391959
32 | 675 | 1142 | 2 | 8.449829
32 | 675 | 1143 | 2 | 8.394585
32 | 675 | 1144 | 2 | 7.403186
32 | 675 | 1145 | 2 | 8.390096
32 | 675 | 1146 | 2 | 7.712926
32 | 675 | 1147 | 2 | 7.86505
32 | 675 | 1148 | 2 | 6.847066
32 | 675 | 1149 | 2 | 7.908867
32 | 675 | 1150 | 2 | 6.997382
32 | 675 | 1151 | 2 | 6.736199
32 | 675 | 1152 | 2 | 7.374069
32 | 675 | 1153 | 2 | 7.692124
32 | 675 | 1154 | 2 | 8.389232
32 | 675 | 1155 | 2 | 7.538103
32 | 675 | 1156 | 2 | 7.83334
32 | 675 | 1157 | 2 | 7.580264
32 | 675 | 1158 | 2 | 7.281995
32 | 675 | 1159 | 2 | 6.961429
32 | 675 | 1160 | 2 | 7.673546
32 | 675 | 1161 | 2 | 7.550743
32 | 675 | 1162 | 2 | 7.690293
32 | 675 | 1163 | 2 | 8.186218
32 | 675 | 1164 | 2 | 8.646031
32 | 675 | 1165 | 2 | 7.653488
32 | 675 | 1166 | 2 | 7.000283
32 | 675 | 1167 | 2 | 7.589657
32 | 675 | 1168 | 2 | 7.83445
32 | 675 | 1169 | 2 | 7.684714
32 | 675 | 1170 | 2 | 7.537744
32 | 675 | 1171 | 2 | 6.927895
32 | 675 | 1172 | 2 | 7.916055
32 | 675 | 1173 | 2 | 7.543714
32 | 675 | 1174 | 2 | 7.36764
32 | 675 | 1175 | 2 | 7.176832
32 | 675 | 1176 | 2 | 7.71713
32 | 675 | 1177 | 2 | 7.919515
32 | 675 | 1178 | 2 | 8.015308
32 | 675 | 1179 | 2 | 7.20871
32 | 675 | 1180 | 2 | 7.283202
32 | 675 | 1181 | 2 | 8.068415
32 | 675 | 1182 | 2 | 7.567649
32 | 675 | 1183 | 2 | 7.699868
32 | 675 | 1184 | 2 | 7.886891
32 | 675 | 1185 | 2 | 7.533065
32 | 675 | 1186 | 2 | 8.297984
32 | 675 | 1187 | 2 | 7.728119
32 | 675 | 1188 | 2 | 7.565241
32 | 675 | 1189 | 2 | 7.668581
32 | 675 | 1190 | 2 | 7.775235
32 | 675 | 1191 | 2 | 7.110131
32 | 675 | 1192 | 2 | 6.850118
32 | 675 | 1193 | 2 | 8.407881
32 | 675 | 1194 | 2 | 7.618525
32 | 675 | 1195 | 2 | 7.506935
32 | 675 | 1196 | 2 | 7.01398
32 | 675 | 1197 | 2 | 7.827481
32 | 675 | 1198 | 2 | 7.307655
32 | 675 | 1199 | 2 | 8.198658
32 | 675 | 1200 | 2 | 7.434889
33 | 700 | 0 | 0.6 | 0
33 | 700 | 1 | 0.6 | 0.1042741
33 | 700 | 2 | 0.6 | 0.2078372
33 | 700 | 3 | 0.6 | 0.2890565
33 | 700 | 4 | 0.6 | 0.4717174
33 | 700 | 5 | 0.6 | 0.519868
33 | 700 | 6 | 0.6 | 0.5392516
33 | 700 | 7 | 0.6 | 0.7256573
33 | 700 | 8 | 0.6 | 0.8426388
33 | 700 | 9 | 0.6 | 0.7539577
33 | 700 | 10 | 0.6 | 1.003036
33 | 700 | 11 | 0.6 | 1.086338
33 | 700 | 12 | 0.6 | 1.220303
33 | 700 | 13 | 0.6 | 1.396214
33 | 700 | 14 | 0.6 | 1.32743
33 | 700 | 15 | 0.6 | 1.374081
33 | 700 | 16 | 0.6 | 1.619648
33 | 700 | 17 | 0.6 | 1.646454
33 | 700 | 18 | 0.6 | 1.718854
33 | 700 | 19 | 0.6 | 1.728294
33 | 700 | 20 | 0.6 | 1.967612
33 | 700 | 21 | 0.6 | 2.005671
33 | 700 | 22 | 0.6 | 1.913984
33 | 700 | 23 | 0.6 | 2.238602
33 | 700 | 24 | 0.6 | 2.215344
33 | 700 | 25 | 0.6 | 2.36316
33 | 700 | 26 | 0.6 | 2.337154
33 | 700 | 27 | 0.6 | 2.532606
33 | 700 | 28 | 0.6 | 2.655812
33 | 700 | 29 | 0.6 | 2.61241
33 | 700 | 30 | 0.6 | 2.721617
33 | 700 | 31 | 0.6 | 2.777551
33 | 700 | 32 | 0.6 | 2.806546
33 | 700 | 33 | 0.6 | 2.935549
33 | 700 | 34 | 0.6 | 3.33479
33 | 700 | 35 | 0.6 | 3.08409
33 | 700 | 36 | 0.6 | 3.171444
33 | 700 | 37 | 0.6 | 3.112107
33 | 700 | 38 | 0.6 | 3.410915
33 | 700 | 39 | 0.6 | 3.084136
33 | 700 | 40 | 0.6 | 3.79313
33 | 700 | 41 | 0.6 | 3.432131
33 | 700 | 42 | 0.6 | 4.039545
33 | 700 | 43 | 0.6 | 3.453232
33 | 700 | 44 | 0.6 | 3.701383
33 | 700 | 45 | 0.6 | 3.966006
33 | 700 | 46 | 0.6 | 3.788646
33 | 700 | 47 | 0.6 | 3.894
33 | 700 | 48 | 0.6 | 3.96655
33 | 700 | 49 | 0.6 | 3.925823
33 | 700 | 50 | 0.6 | 4.137672
33 | 700 | 51 | 0.6 | 3.501414
33 | 700 | 52 | 0.6 | 4.344023
33 | 700 | 53 | 0.6 | 4.360624
33 | 700 | 54 | 0.6 | 4.050306
33 | 700 | 55 | 0.6 | 4.328439
33 | 700 | 56 | 0.6 | 4.206905
33 | 700 | 57 | 0.6 | 4.370876
33 | 700 | 58 | 0.6 | 3.944302
33 | 700 | 59 | 0.6 | 4.719465
33 | 700 | 60 | 0.6 | 4.601038
33 | 700 | 61 | 0.6 | 4.794509
33 | 700 | 62 | 0.6 | 5.088733
33 | 700 | 63 | 0.6 | 5.032274
33 | 700 | 64 | 0.6 | 4.646497
33 | 700 | 65 | 0.6 | 4.981847
33 | 700 | 66 | 0.6 | 5.928767
33 | 700 | 67 | 0.6 | 4.866921
33 | 700 | 68 | 0.6 | 5.097434
33 | 700 | 69 | 0.6 | 4.983714
33 | 700 | 70 | 0.6 | 5.211812
33 | 700 | 71 | 0.6 | 4.722142
33 | 700 | 72 | 0.6 | 5.2767
33 | 700 | 73 | 0.6 | 5.377186
33 | 700 | 74 | 0.6 | 5.398053
33 | 700 | 75 | 0.6 | 5.486393
33 | 700 | 76 | 0.6 | 5.684689
33 | 700 | 77 | 0.6 | 5.543562
33 | 700 | 78 | 0.6 | 5.399578
33 | 700 | 79 | 0.6 | 5.607406
33 | 700 | 80 | 0.6 | 5.559203
33 | 700 | 81 | 0.6 | 5.971803
33 | 700 | 82 | 0.6 | 5.593073
33 | 700 | 83 | 0.6 | 5.853398
33 | 700 | 84 | 0.6 | 6.2025
33 | 700 | 85 | 0.6 | 6.031576
33 | 700 | 86 | 0.6 | 5.885099
33 | 700 | 87 | 0.6 | 6.120343
33 | 700 | 88 | 0.6 | 6.100467
33 | 700 | 89 | 0.6 | 6.37064
33 | 700 | 90 | 0.6 | 6.691182
33 | 700 | 91 | 0.6 | 5.892073
33 | 700 | 92 | 0.6 | 6.443246
33 | 700 | 93 | 0.6 | 6.556422
33 | 700 | 94 | 0.6 | 6.037655
33 | 700 | 95 | 0.6 | 5.631286
33 | 700 | 96 | 0.6 | 6.516564
33 | 700 | 97 | 0.6 | 6.643106
33 | 700 | 98 | 0.6 | 6.435205
33 | 700 | 99 | 0.6 | 5.901798
33 | 700 | 100 | 0.6 | 6.56176
33 | 700 | 101 | 0.6 | 7.454628
33 | 700 | 102 | 0.6 | 6.55301
33 | 700 | 103 | 0.6 | 6.893403
33 | 700 | 104 | 0.6 | 6.740048
33 | 700 | 105 | 0.6 | 6.713161
33 | 700 | 106 | 0.6 | 6.555691
33 | 700 | 107 | 0.6 | 7.560642
33 | 700 | 108 | 0.6 | 7.317078
33 | 700 | 109 | 0.6 | 6.852316
33 | 700 | 110 | 0.6 | 6.892352
33 | 700 | 111 | 0.6 | 8.276297
33 | 700 | 112 | 0.6 | 6.568302
33 | 700 | 113 | 0.6 | 6.748659
33 | 700 | 114 | 0.6 | 6.825503
33 | 700 | 115 | 0.6 | 7.054687
33 | 700 | 116 | 0.6 | 6.929663
33 | 700 | 117 | 0.6 | 6.030883
33 | 700 | 118 | 0.6 | 6.823235
33 | 700 | 119 | 0.6 | 7.136074
33 | 700 | 120 | 0.6 | 7.274012
33 | 700 | 121 | 0.6 | 7.868822
33 | 700 | 122 | 0.6 | 7.49496
33 | 700 | 123 | 0.6 | 7.118409
33 | 700 | 124 | 0.6 | 7.523093
33 | 700 | 125 | 0.6 | 7.540704
33 | 700 | 126 | 0.6 | 8.101994
33 | 700 | 127 | 0.6 | 7.436263
33 | 700 | 128 | 0.6 | 8.005763
33 | 700 | 129 | 0.6 | 7.585111
33 | 700 | 130 | 0.6 | 7.834996
33 | 700 | 131 | 0.6 | 7.68021
33 | 700 | 132 | 0.6 | 7.553448
33 | 700 | 133 | 0.6 | 7.549162
33 | 700 | 134 | 0.6 | 7.579671
33 | 700 | 135 | 0.6 | 8.070398
33 | 700 | 136 | 0.6 | 7.724443
33 | 700 | 137 | 0.6 | 7.486007
33 | 700 | 138 | 0.6 | 7.728118
33 | 700 | 139 | 0.6 | 7.129641
33 | 700 | 140 | 0.6 | 8.765396
33 | 700 | 141 | 0.6 | 7.790097
33 | 700 | 142 | 0.6 | 7.573573
33 | 700 | 143 | 0.6 | 7.52661
33 | 700 | 144 | 0.6 | 7.769942
33 | 700 | 145 | 0.6 | 7.072124
33 | 700 | 146 | 0.6 | 7.712235
33 | 700 | 147 | 0.6 | 8.353984
33 | 700 | 148 | 0.6 | 7.826588
33 | 700 | 149 | 0.6 | 7.863307
33 | 700 | 150 | 0.6 | 7.651778
33 | 700 | 151 | 0.6 | 7.689709
33 | 700 | 152 | 0.6 | 8.078103
33 | 700 | 153 | 0.6 | 9.368505
33 | 700 | 154 | 0.6 | 8.248584
33 | 700 | 155 | 0.6 | 8.036456
33 | 700 | 156 | 0.6 | 7.580983
33 | 700 | 157 | 0.6 | 8.385602
33 | 700 | 158 | 0.6 | 7.79205
33 | 700 | 159 | 0.6 | 8.178267
33 | 700 | 160 | 0.6 | 8.262262
33 | 700 | 161 | 0.6 | 8.3559
33 | 700 | 162 | 0.6 | 8.185188
33 | 700 | 163 | 0.6 | 8.305478
33 | 700 | 164 | 0.6 | 8.26152
33 | 700 | 165 | 0.6 | 9.046529
33 | 700 | 166 | 0.6 | 8.363135
33 | 700 | 167 | 0.6 | 8.369379
33 | 700 | 168 | 0.6 | 8.435601
33 | 700 | 169 | 0.6 | 8.048472
33 | 700 | 170 | 0.6 | 8.901614
33 | 700 | 171 | 0.6 | 8.467937
33 | 700 | 172 | 0.6 | 8.635714
33 | 700 | 173 | 0.6 | 8.98947
33 | 700 | 174 | 0.6 | 8.128647
33 | 700 | 175 | 0.6 | 8.098392
33 | 700 | 176 | 0.6 | 8.724095
33 | 700 | 177 | 0.6 | 6.670693
33 | 700 | 178 | 0.6 | 8.722301
33 | 700 | 179 | 0.6 | 8.495891
33 | 700 | 180 | 0.6 | 8.775454
33 | 700 | 181 | 0.6 | 8.689815
33 | 700 | 182 | 0.6 | 8.297434
33 | 700 | 183 | 0.6 | 10.2124
33 | 700 | 184 | 0.6 | 8.578785
33 | 700 | 185 | 0.6 | 8.704304
33 | 700 | 186 | 0.6 | 10.19383
33 | 700 | 187 | 0.6 | 8.969816
33 | 700 | 188 | 0.6 | 8.749163
33 | 700 | 189 | 0.6 | 8.771839
33 | 700 | 190 | 0.6 | 8.065984
33 | 700 | 191 | 0.6 | 8.535463
33 | 700 | 192 | 0.6 | 8.922308
33 | 700 | 193 | 0.6 | 8.912054
33 | 700 | 194 | 0.6 | 8.648803
33 | 700 | 195 | 0.6 | 8.648309
33 | 700 | 196 | 0.6 | 9.999019
33 | 700 | 197 | 0.6 | 8.119045
33 | 700 | 198 | 0.6 | 8.680873
33 | 700 | 199 | 0.6 | 8.337521
33 | 700 | 200 | 0.6 | 8.78117
33 | 700 | 201 | 0.6 | 9.82054
33 | 700 | 202 | 0.6 | 9.884628
33 | 700 | 203 | 0.6 | 8.552172
33 | 700 | 204 | 0.6 | 8.622616
33 | 700 | 205 | 0.6 | 8.863395
33 | 700 | 206 | 0.6 | 8.638305
33 | 700 | 207 | 0.6 | 9.173676
33 | 700 | 208 | 0.6 | 9.167419
33 | 700 | 209 | 0.6 | 9.918762
33 | 700 | 210 | 0.6 | 8.502881
33 | 700 | 211 | 0.6 | 8.044808
33 | 700 | 212 | 0.6 | 8.959256
33 | 700 | 213 | 0.6 | 8.855487
33 | 700 | 214 | 0.6 | 11.44304
33 | 700 | 215 | 0.6 | 9.274914
33 | 700 | 216 | 0.6 | 9.101017
33 | 700 | 217 | 0.6 | 9.228502
33 | 700 | 218 | 0.6 | 9.203755
33 | 700 | 219 | 0.6 | 8.478071
33 | 700 | 220 | 0.6 | 9.483705
33 | 700 | 221 | 0.6 | 9.182824
33 | 700 | 222 | 0.6 | 9.748163
33 | 700 | 223 | 0.6 | 9.377039
33 | 700 | 224 | 0.6 | 8.926224
33 | 700 | 225 | 0.6 | 8.926485
33 | 700 | 226 | 0.6 | 9.874317
33 | 700 | 227 | 0.6 | 8.795271
33 | 700 | 228 | 0.6 | 11.46612
33 | 700 | 229 | 0.6 | 9.511602
33 | 700 | 230 | 0.6 | 10.6949
33 | 700 | 231 | 0.6 | 9.742727
33 | 700 | 232 | 0.6 | 9.727327
33 | 700 | 233 | 0.6 | 8.752371
33 | 700 | 234 | 0.6 | 8.965244
33 | 700 | 235 | 0.6 | 9.242785
33 | 700 | 236 | 0.6 | 9.496528
33 | 700 | 237 | 0.6 | 8.702859
33 | 700 | 238 | 0.6 | 10.0049
33 | 700 | 239 | 0.6 | 9.286125
33 | 700 | 240 | 0.6 | 9.626918
33 | 700 | 241 | 0.6 | 9.523865
33 | 700 | 242 | 0.6 | 10.29974
33 | 700 | 243 | 0.6 | 7.96796
33 | 700 | 244 | 0.6 | 9.560979
33 | 700 | 245 | 0.6 | 9.477937
33 | 700 | 246 | 0.6 | 9.390333
33 | 700 | 247 | 0.6 | 9.583114
33 | 700 | 248 | 0.6 | 9.659387
33 | 700 | 249 | 0.6 | 9.28643
33 | 700 | 250 | 0.6 | 10.22956
33 | 700 | 251 | 0.6 | 8.97163
33 | 700 | 252 | 0.6 | 9.142628
33 | 700 | 253 | 0.6 | 9.961229
33 | 700 | 254 | 0.6 | 10.1709
33 | 700 | 255 | 0.6 | 9.519667
33 | 700 | 256 | 0.6 | 9.529611
33 | 700 | 257 | 0.6 | 8.767351
33 | 700 | 258 | 0.6 | 9.706529
33 | 700 | 259 | 0.6 | 9.615296
33 | 700 | 260 | 0.6 | 9.672902
33 | 700 | 261 | 0.6 | 9.93672
33 | 700 | 262 | 0.6 | 9.117092
33 | 700 | 263 | 0.6 | 9.761295
33 | 700 | 264 | 0.6 | 9.517695
33 | 700 | 265 | 0.6 | 9.531833
33 | 700 | 266 | 0.6 | 9.352093
33 | 700 | 267 | 0.6 | 9.811506
33 | 700 | 268 | 0.6 | 9.503675
33 | 700 | 269 | 0.6 | 8.648676
33 | 700 | 270 | 0.6 | 9.683956
33 | 700 | 271 | 0.6 | 8.90264
33 | 700 | 272 | 0.6 | 8.491417
33 | 700 | 273 | 0.6 | 9.923252
33 | 700 | 274 | 0.6 | 9.710031
33 | 700 | 275 | 0.6 | 9.308266
33 | 700 | 276 | 0.6 | 9.641541
33 | 700 | 277 | 0.6 | 9.74849
33 | 700 | 278 | 0.6 | 10.91506
33 | 700 | 279 | 0.6 | 9.674309
33 | 700 | 280 | 0.6 | 11.1698
33 | 700 | 281 | 0.6 | 9.993201
33 | 700 | 282 | 0.6 | 9.891682
33 | 700 | 283 | 0.6 | 10.70153
33 | 700 | 284 | 0.6 | 9.380638
33 | 700 | 285 | 0.6 | 7.829636
33 | 700 | 286 | 0.6 | 9.554159
33 | 700 | 287 | 0.6 | 9.376327
33 | 700 | 288 | 0.6 | 9.508429
33 | 700 | 289 | 0.6 | 9.591674
33 | 700 | 290 | 0.6 | 9.841659
33 | 700 | 291 | 0.6 | 11.35802
33 | 700 | 292 | 0.6 | 9.63631
33 | 700 | 293 | 0.6 | 9.672673
33 | 700 | 294 | 0.6 | 9.927054
33 | 700 | 295 | 0.6 | 9.525039
33 | 700 | 296 | 0.6 | 9.959812
33 | 700 | 297 | 0.6 | 10.17929
33 | 700 | 298 | 0.6 | 11.77564
33 | 700 | 299 | 0.6 | 10.94428
33 | 700 | 300 | 0.6 | 10.19882
33 | 700 | 301 | 0.6 | 11.13561
33 | 700 | 302 | 0.6 | 9.250631
33 | 700 | 303 | 0.6 | 9.919174
33 | 700 | 304 | 0.6 | 9.782833
33 | 700 | 305 | 0.6 | 10.93422
33 | 700 | 306 | 0.6 | 9.714895
33 | 700 | 307 | 0.6 | 9.601075
33 | 700 | 308 | 0.6 | 9.327508
33 | 700 | 309 | 0.6 | 9.688136
33 | 700 | 310 | 0.6 | 11.63411
33 | 700 | 311 | 0.6 | 10.27495
33 | 700 | 312 | 0.6 | 10.10083
33 | 700 | 313 | 0.6 | 10.97326
33 | 700 | 314 | 0.6 | 10.44622
33 | 700 | 315 | 0.6 | 9.610736
33 | 700 | 316 | 0.6 | 9.827967
33 | 700 | 317 | 0.6 | 9.369119
33 | 700 | 318 | 0.6 | 9.707754
33 | 700 | 319 | 0.6 | 9.776538
33 | 700 | 320 | 0.6 | 10.10523
33 | 700 | 321 | 0.6 | 10.25567
33 | 700 | 322 | 0.6 | 9.905544
33 | 700 | 323 | 0.6 | 10.13756
33 | 700 | 324 | 0.6 | 8.154335
33 | 700 | 325 | 0.6 | 10.51259
33 | 700 | 326 | 0.6 | 11.03361
33 | 700 | 327 | 0.6 | 10.19485
33 | 700 | 328 | 0.6 | 10.08328
33 | 700 | 329 | 0.6 | 9.91725
33 | 700 | 330 | 0.6 | 10.59209
33 | 700 | 331 | 0.6 | 10.03807
33 | 700 | 332 | 0.6 | 9.455952
33 | 700 | 333 | 0.6 | 10.25125
33 | 700 | 334 | 0.6 | 9.096644
33 | 700 | 335 | 0.6 | 10.13871
33 | 700 | 336 | 0.6 | 10.06068
33 | 700 | 337 | 0.6 | 10.06349
33 | 700 | 338 | 0.6 | 10.58186
33 | 700 | 339 | 0.6 | 10.1711
33 | 700 | 340 | 0.6 | 9.946094
33 | 700 | 341 | 0.6 | 10.20247
33 | 700 | 342 | 0.6 | 8.598514
33 | 700 | 343 | 0.6 | 10.54211
33 | 700 | 344 | 0.6 | 8.937654
33 | 700 | 345 | 0.6 | 10.98274
33 | 700 | 346 | 0.6 | 9.689988
33 | 700 | 347 | 0.6 | 12.25022
33 | 700 | 348 | 0.6 | 9.760357
33 | 700 | 349 | 0.6 | 9.609176
33 | 700 | 350 | 0.6 | 9.875862
33 | 700 | 351 | 0.6 | 9.619101
33 | 700 | 352 | 0.6 | 9.395381
33 | 700 | 353 | 0.6 | 9.977924
33 | 700 | 354 | 0.6 | 8.764282
33 | 700 | 355 | 0.6 | 10.0276
33 | 700 | 356 | 0.6 | 9.196318
33 | 700 | 357 | 0.6 | 9.508646
33 | 700 | 358 | 0.6 | 10.3332
33 | 700 | 359 | 0.6 | 10.50745
33 | 700 | 360 | 0.6 | 9.07024
33 | 700 | 361 | 0.6 | 10.01555
33 | 700 | 362 | 0.6 | 10.02472
33 | 700 | 363 | 0.6 | 10.4355
33 | 700 | 364 | 0.6 | 9.893223
33 | 700 | 365 | 0.6 | 10.45331
33 | 700 | 366 | 0.6 | 9.383197
33 | 700 | 367 | 0.6 | 10.35824
33 | 700 | 368 | 0.6 | 10.02338
33 | 700 | 369 | 0.6 | 10.53394
33 | 700 | 370 | 0.6 | 10.5133
33 | 700 | 371 | 0.6 | 10.06899
33 | 700 | 372 | 0.6 | 9.672336
33 | 700 | 373 | 0.6 | 9.917343
33 | 700 | 374 | 0.6 | 9.958002
33 | 700 | 375 | 0.6 | 9.143952
33 | 700 | 376 | 0.6 | 11.36842
33 | 700 | 377 | 0.6 | 10.28032
33 | 700 | 378 | 0.6 | 9.804924
33 | 700 | 379 | 0.6 | 11.07286
33 | 700 | 380 | 0.6 | 10.5078
33 | 700 | 381 | 0.6 | 10.01461
33 | 700 | 382 | 0.6 | 11.01541
33 | 700 | 383 | 0.6 | 10.42399
33 | 700 | 384 | 0.6 | 9.943394
33 | 700 | 385 | 0.6 | 9.253894
33 | 700 | 386 | 0.6 | 10.71804
33 | 700 | 387 | 0.6 | 10.27558
33 | 700 | 388 | 0.6 | 10.53948
33 | 700 | 389 | 0.6 | 9.476329
33 | 700 | 390 | 0.6 | 10.73414
33 | 700 | 391 | 0.6 | 11.11323
33 | 700 | 392 | 0.6 | 10.70907
33 | 700 | 393 | 0.6 | 9.799576
33 | 700 | 394 | 0.6 | 10.91783
33 | 700 | 395 | 0.6 | 9.446316
33 | 700 | 396 | 0.6 | 10.3597
33 | 700 | 397 | 0.6 | 9.409882
33 | 700 | 398 | 0.6 | 10.1021
33 | 700 | 399 | 0.6 | 9.36998
33 | 700 | 400 | 0.6 | 11.38836
33 | 700 | 401 | 0.6 | 9.613213
33 | 700 | 402 | 0.6 | 9.88011
33 | 700 | 403 | 0.6 | 9.361126
33 | 700 | 404 | 0.6 | 10.54673
33 | 700 | 405 | 0.6 | 10.83995
33 | 700 | 406 | 0.6 | 9.885492
33 | 700 | 407 | 0.6 | 10.18489
33 | 700 | 408 | 0.6 | 9.464622
33 | 700 | 409 | 0.6 | 10.24742
33 | 700 | 410 | 0.6 | 9.117781
33 | 700 | 411 | 0.6 | 10.14879
33 | 700 | 412 | 0.6 | 9.795324
33 | 700 | 413 | 0.6 | 9.763313
33 | 700 | 414 | 0.6 | 10.46572
33 | 700 | 415 | 0.6 | 10.30294
33 | 700 | 416 | 0.6 | 10.91335
33 | 700 | 417 | 0.6 | 11.02457
33 | 700 | 418 | 0.6 | 10.45584
33 | 700 | 419 | 0.6 | 11.47715
33 | 700 | 420 | 0.6 | 9.951262
33 | 700 | 421 | 0.6 | 10.673
33 | 700 | 422 | 0.6 | 10.61954
33 | 700 | 423 | 0.6 | 11.22444
33 | 700 | 424 | 0.6 | 10.58898
33 | 700 | 425 | 0.6 | 10.18637
33 | 700 | 426 | 0.6 | 9.795224
33 | 700 | 427 | 0.6 | 10.04892
33 | 700 | 428 | 0.6 | 10.96403
33 | 700 | 429 | 0.6 | 10.12851
33 | 700 | 430 | 0.6 | 10.40729
33 | 700 | 431 | 0.6 | 9.5559
33 | 700 | 432 | 0.6 | 9.526936
33 | 700 | 433 | 0.6 | 10.24561
33 | 700 | 434 | 0.6 | 10.49139
33 | 700 | 435 | 0.6 | 10.16526
33 | 700 | 436 | 0.6 | 9.687895
33 | 700 | 437 | 0.6 | 10.2243
33 | 700 | 438 | 0.6 | 8.835408
33 | 700 | 439 | 0.6 | 10.75475
33 | 700 | 440 | 0.6 | 9.789441
33 | 700 | 441 | 0.6 | 9.447583
33 | 700 | 442 | 0.6 | 9.657411
33 | 700 | 443 | 0.6 | 10.15895
33 | 700 | 444 | 0.6 | 10.05429
33 | 700 | 445 | 0.6 | 10.00547
33 | 700 | 446 | 0.6 | 10.38487
33 | 700 | 447 | 0.6 | 9.927678
33 | 700 | 448 | 0.6 | 10.36442
33 | 700 | 449 | 0.6 | 10.76513
33 | 700 | 450 | 0.6 | 9.97264
33 | 700 | 451 | 0.6 | 10.60563
33 | 700 | 452 | 0.6 | 9.877677
33 | 700 | 453 | 0.6 | 9.990959
33 | 700 | 454 | 0.6 | 9.325103
33 | 700 | 455 | 0.6 | 10.40121
33 | 700 | 456 | 0.6 | 9.909362
33 | 700 | 457 | 0.6 | 10.49059
33 | 700 | 458 | 0.6 | 10.30785
33 | 700 | 459 | 0.6 | 9.588826
33 | 700 | 460 | 0.6 | 10.14206
33 | 700 | 461 | 0.6 | 10.09591
33 | 700 | 462 | 0.6 | 10.27857
33 | 700 | 463 | 0.6 | 10.80565
33 | 700 | 464 | 0.6 | 10.23537
33 | 700 | 465 | 0.6 | 10.39128
33 | 700 | 466 | 0.6 | 9.29892
33 | 700 | 467 | 0.6 | 10.20288
33 | 700 | 468 | 0.6 | 10.415
33 | 700 | 469 | 0.6 | 10.80659
33 | 700 | 470 | 0.6 | 10.93826
33 | 700 | 471 | 0.6 | 10.40651
33 | 700 | 472 | 0.6 | 10.13606
33 | 700 | 473 | 0.6 | 9.366489
33 | 700 | 474 | 0.6 | 10.52939
33 | 700 | 475 | 0.6 | 10.21866
33 | 700 | 476 | 0.6 | 10.38066
33 | 700 | 477 | 0.6 | 10.07689
33 | 700 | 478 | 0.6 | 10.251
33 | 700 | 479 | 0.6 | 10.28618
33 | 700 | 480 | 0.6 | 10.05714
33 | 700 | 481 | 0.6 | 10.76205
33 | 700 | 482 | 0.6 | 9.91206
33 | 700 | 483 | 0.6 | 10.09061
33 | 700 | 484 | 0.6 | 10.40798
33 | 700 | 485 | 0.6 | 9.074352
33 | 700 | 486 | 0.6 | 10.68886
33 | 700 | 487 | 0.6 | 10.79365
33 | 700 | 488 | 0.6 | 10.10012
33 | 700 | 489 | 0.6 | 11.52372
33 | 700 | 490 | 0.6 | 10.15209
33 | 700 | 491 | 0.6 | 10.61933
33 | 700 | 492 | 0.6 | 10.35343
33 | 700 | 493 | 0.6 | 9.91235
33 | 700 | 494 | 0.6 | 10.30414
33 | 700 | 495 | 0.6 | 10.3368
33 | 700 | 496 | 0.6 | 10.30916
33 | 700 | 497 | 0.6 | 11.2543
33 | 700 | 498 | 0.6 | 10.49693
33 | 700 | 499 | 0.6 | 10.71625
33 | 700 | 500 | 0.6 | 10.68066
33 | 700 | 501 | 0.6 | 8.700294
33 | 700 | 502 | 0.6 | 10.1809
33 | 700 | 503 | 0.6 | 10.1619
33 | 700 | 504 | 0.6 | 10.6777
33 | 700 | 505 | 0.6 | 9.641847
33 | 700 | 506 | 0.6 | 9.973958
33 | 700 | 507 | 0.6 | 11.14384
33 | 700 | 508 | 0.6 | 10.35044
33 | 700 | 509 | 0.6 | 10.54642
33 | 700 | 510 | 0.6 | 10.37824
33 | 700 | 511 | 0.6 | 10.50217
33 | 700 | 512 | 0.6 | 10.19788
33 | 700 | 513 | 0.6 | 10.69047
33 | 700 | 514 | 0.6 | 10.0616
33 | 700 | 515 | 0.6 | 10.71839
33 | 700 | 516 | 0.6 | 11.80263
33 | 700 | 517 | 0.6 | 10.18991
33 | 700 | 518 | 0.6 | 10.04037
33 | 700 | 519 | 0.6 | 10.57424
33 | 700 | 520 | 0.6 | 11.14907
33 | 700 | 521 | 0.6 | 9.404295
33 | 700 | 522 | 0.6 | 10.49495
33 | 700 | 523 | 0.6 | 8.618402
33 | 700 | 524 | 0.6 | 10.19931
33 | 700 | 525 | 0.6 | 12.01756
33 | 700 | 526 | 0.6 | 9.644416
33 | 700 | 527 | 0.6 | 9.894717
33 | 700 | 528 | 0.6 | 11.24495
33 | 700 | 529 | 0.6 | 10.8645
33 | 700 | 530 | 0.6 | 10.3007
33 | 700 | 531 | 0.6 | 11.12939
33 | 700 | 532 | 0.6 | 10.1873
33 | 700 | 533 | 0.6 | 9.738335
33 | 700 | 534 | 0.6 | 10.49476
33 | 700 | 535 | 0.6 | 9.747774
33 | 700 | 536 | 0.6 | 10.95466
33 | 700 | 537 | 0.6 | 11.03837
33 | 700 | 538 | 0.6 | 10.81743
33 | 700 | 539 | 0.6 | 10.13403
33 | 700 | 540 | 0.6 | 8.873543
33 | 700 | 541 | 0.6 | 11.55225
33 | 700 | 542 | 0.6 | 9.216788
33 | 700 | 543 | 0.6 | 10.49311
33 | 700 | 544 | 0.6 | 11.30035
33 | 700 | 545 | 0.6 | 10.3448
33 | 700 | 546 | 0.6 | 10.71943
33 | 700 | 547 | 0.6 | 9.869069
33 | 700 | 548 | 0.6 | 10.4172
33 | 700 | 549 | 0.6 | 10.2592
33 | 700 | 550 | 0.6 | 9.78866
33 | 700 | 551 | 0.6 | 11.60416
33 | 700 | 552 | 0.6 | 10.31844
33 | 700 | 553 | 0.6 | 10.0829
33 | 700 | 554 | 0.6 | 10.87285
33 | 700 | 555 | 0.6 | 11.13289
33 | 700 | 556 | 0.6 | 10.59044
33 | 700 | 557 | 0.6 | 9.963597
33 | 700 | 558 | 0.6 | 10.28068
33 | 700 | 559 | 0.6 | 10.45344
33 | 700 | 560 | 0.6 | 12.12741
33 | 700 | 561 | 0.6 | 10.04229
33 | 700 | 562 | 0.6 | 10.45453
33 | 700 | 563 | 0.6 | 11.32254
33 | 700 | 564 | 0.6 | 9.722224
33 | 700 | 565 | 0.6 | 10.05154
33 | 700 | 566 | 0.6 | 11.15499
33 | 700 | 567 | 0.6 | 10.81276
33 | 700 | 568 | 0.6 | 10.155
33 | 700 | 569 | 0.6 | 12.19842
33 | 700 | 570 | 0.6 | 10.37663
33 | 700 | 571 | 0.6 | 10.10119
33 | 700 | 572 | 0.6 | 10.20837
33 | 700 | 573 | 0.6 | 9.321255
33 | 700 | 574 | 0.6 | 11.64885
33 | 700 | 575 | 0.6 | 10.37712
33 | 700 | 576 | 0.6 | 9.759756
33 | 700 | 577 | 0.6 | 9.244753
33 | 700 | 578 | 0.6 | 10.44601
33 | 700 | 579 | 0.6 | 9.965068
33 | 700 | 580 | 0.6 | 10.05208
33 | 700 | 581 | 0.6 | 9.899903
33 | 700 | 582 | 0.6 | 10.04553
33 | 700 | 583 | 0.6 | 9.932184
33 | 700 | 584 | 0.6 | 11.89625
33 | 700 | 585 | 0.6 | 10.7743
33 | 700 | 586 | 0.6 | 9.058817
33 | 700 | 587 | 0.6 | 10.13176
33 | 700 | 588 | 0.6 | 10.24331
33 | 700 | 589 | 0.6 | 10.34576
33 | 700 | 590 | 0.6 | 10.8702
33 | 700 | 591 | 0.6 | 10.53015
33 | 700 | 592 | 0.6 | 10.36878
33 | 700 | 593 | 0.6 | 9.46919
33 | 700 | 594 | 0.6 | 10.22382
33 | 700 | 595 | 0.6 | 10.1976
33 | 700 | 596 | 0.6 | 9.270997
33 | 700 | 597 | 0.6 | 9.846301
33 | 700 | 598 | 0.6 | 10.72631
33 | 700 | 599 | 0.6 | 9.518288
33 | 700 | 600 | 0.6 | 10.62316
33 | 700 | 601 | 0.6 | 10.12422
33 | 700 | 602 | 0.6 | 10.258
33 | 700 | 603 | 0.6 | 10.98248
33 | 700 | 604 | 0.6 | 9.559161
33 | 700 | 605 | 0.6 | 11.18521
33 | 700 | 606 | 0.6 | 9.245293
33 | 700 | 607 | 0.6 | 10.20148
33 | 700 | 608 | 0.6 | 8.031751
33 | 700 | 609 | 0.6 | 10.70661
33 | 700 | 610 | 0.6 | 10.50639
33 | 700 | 611 | 0.6 | 11.29074
33 | 700 | 612 | 0.6 | 11.50079
33 | 700 | 613 | 0.6 | 10.56784
33 | 700 | 614 | 0.6 | 10.11285
33 | 700 | 615 | 0.6 | 10.7002
33 | 700 | 616 | 0.6 | 10.35155
33 | 700 | 617 | 0.6 | 10.51863
33 | 700 | 618 | 0.6 | 10.99021
33 | 700 | 619 | 0.6 | 10.79573
33 | 700 | 620 | 0.6 | 10.49157
33 | 700 | 621 | 0.6 | 10.3362
33 | 700 | 622 | 0.6 | 10.34077
33 | 700 | 623 | 0.6 | 9.977276
33 | 700 | 624 | 0.6 | 10.39207
33 | 700 | 625 | 0.6 | 10.47092
33 | 700 | 626 | 0.6 | 10.20634
33 | 700 | 627 | 0.6 | 10.25727
33 | 700 | 628 | 0.6 | 10.14207
33 | 700 | 629 | 0.6 | 11.12901
33 | 700 | 630 | 0.6 | 10.68221
33 | 700 | 631 | 0.6 | 10.35581
33 | 700 | 632 | 0.6 | 9.788424
33 | 700 | 633 | 0.6 | 10.51247
33 | 700 | 634 | 0.6 | 10.70664
33 | 700 | 635 | 0.6 | 9.703226
33 | 700 | 636 | 0.6 | 10.31739
33 | 700 | 637 | 0.6 | 10.90387
33 | 700 | 638 | 0.6 | 11.29534
33 | 700 | 639 | 0.6 | 10.24452
33 | 700 | 640 | 0.6 | 10.43298
33 | 700 | 641 | 0.6 | 9.979294
33 | 700 | 642 | 0.6 | 10.29361
33 | 700 | 643 | 0.6 | 9.839784
33 | 700 | 644 | 0.6 | 10.87824
33 | 700 | 645 | 0.6 | 10.75672
33 | 700 | 646 | 0.6 | 10.03899
33 | 700 | 647 | 0.6 | 11.05179
33 | 700 | 648 | 0.6 | 10.14256
33 | 700 | 649 | 0.6 | 10.57525
33 | 700 | 650 | 0.6 | 10.06379
33 | 700 | 651 | 0.6 | 11.01766
33 | 700 | 652 | 0.6 | 10.02212
33 | 700 | 653 | 0.6 | 9.620742
33 | 700 | 654 | 0.6 | 10.29776
33 | 700 | 655 | 0.6 | 10.5053
33 | 700 | 656 | 0.6 | 10.03929
33 | 700 | 657 | 0.6 | 9.600476
33 | 700 | 658 | 0.6 | 11.81283
33 | 700 | 659 | 0.6 | 10.91477
33 | 700 | 660 | 0.6 | 10.6643
33 | 700 | 661 | 0.6 | 10.38931
33 | 700 | 662 | 0.6 | 9.578068
33 | 700 | 663 | 0.6 | 10.14992
33 | 700 | 664 | 0.6 | 10.25668
33 | 700 | 665 | 0.6 | 9.844428
33 | 700 | 666 | 0.6 | 9.774434
33 | 700 | 667 | 0.6 | 10.16348
33 | 700 | 668 | 0.6 | 10.6425
33 | 700 | 669 | 0.6 | 10.07575
33 | 700 | 670 | 0.6 | 10.50334
33 | 700 | 671 | 0.6 | 9.963532
33 | 700 | 672 | 0.6 | 10.58117
33 | 700 | 673 | 0.6 | 11.11638
33 | 700 | 674 | 0.6 | 10.18561
33 | 700 | 675 | 0.6 | 10.30962
33 | 700 | 676 | 0.6 | 10.07744
33 | 700 | 677 | 0.6 | 10.27397
33 | 700 | 678 | 0.6 | 10.2867
33 | 700 | 679 | 0.6 | 10.37635
33 | 700 | 680 | 0.6 | 10.435
33 | 700 | 681 | 0.6 | 10.3267
33 | 700 | 682 | 0.6 | 10.53492
33 | 700 | 683 | 0.6 | 11.06382
33 | 700 | 684 | 0.6 | 10.18921
33 | 700 | 685 | 0.6 | 10.81939
33 | 700 | 686 | 0.6 | 9.581253
33 | 700 | 687 | 0.6 | 10.94282
33 | 700 | 688 | 0.6 | 10.12107
33 | 700 | 689 | 0.6 | 10.44688
33 | 700 | 690 | 0.6 | 10.41931
33 | 700 | 691 | 0.6 | 10.33379
33 | 700 | 692 | 0.6 | 9.759562
33 | 700 | 693 | 0.6 | 10.18318
33 | 700 | 694 | 0.6 | 10.29855
33 | 700 | 695 | 0.6 | 9.513516
33 | 700 | 696 | 0.6 | 10.41038
33 | 700 | 697 | 0.6 | 10.00738
33 | 700 | 698 | 0.6 | 10.7663
33 | 700 | 699 | 0.6 | 10.76355
33 | 700 | 700 | 0.6 | 10.40507
33 | 700 | 701 | 0.6 | 10.20983
33 | 700 | 702 | 0.6 | 10.27991
33 | 700 | 703 | 0.6 | 10.49617
33 | 700 | 704 | 0.6 | 10.21499
33 | 700 | 705 | 0.6 | 10.50981
33 | 700 | 706 | 0.6 | 12.4701
33 | 700 | 707 | 0.6 | 9.788931
33 | 700 | 708 | 0.6 | 10.6869
33 | 700 | 709 | 0.6 | 9.397606
33 | 700 | 710 | 0.6 | 10.84217
33 | 700 | 711 | 0.6 | 10.59727
33 | 700 | 712 | 0.6 | 9.548406
33 | 700 | 713 | 0.6 | 10.4143
33 | 700 | 714 | 0.6 | 10.77861
33 | 700 | 715 | 0.6 | 10.37287
33 | 700 | 716 | 0.6 | 10.51649
33 | 700 | 717 | 0.6 | 10.31966
33 | 700 | 718 | 0.6 | 10.61055
33 | 700 | 719 | 0.6 | 10.69905
33 | 700 | 720 | 0.6 | 9.994177
33 | 700 | 721 | 0.6 | 10.20863
33 | 700 | 722 | 0.6 | 10.5477
33 | 700 | 723 | 0.6 | 10.8423
33 | 700 | 724 | 0.6 | 10.29013
33 | 700 | 725 | 0.6 | 10.32871
33 | 700 | 726 | 0.6 | 9.792537
33 | 700 | 727 | 0.6 | 10.70712
33 | 700 | 728 | 0.6 | 10.59118
33 | 700 | 729 | 0.6 | 10.1749
33 | 700 | 730 | 0.6 | 10.08937
33 | 700 | 731 | 0.6 | 11.15296
33 | 700 | 732 | 0.6 | 11.31898
33 | 700 | 733 | 0.6 | 9.826224
33 | 700 | 734 | 0.6 | 11.06792
33 | 700 | 735 | 0.6 | 10.3942
33 | 700 | 736 | 0.6 | 10.27741
33 | 700 | 737 | 0.6 | 10.16347
33 | 700 | 738 | 0.6 | 10.41136
33 | 700 | 739 | 0.6 | 10.04248
33 | 700 | 740 | 0.6 | 10.84037
33 | 700 | 741 | 0.6 | 10.15871
33 | 700 | 742 | 0.6 | 7.986003
33 | 700 | 743 | 0.6 | 9.94832
33 | 700 | 744 | 0.6 | 12.2099
33 | 700 | 745 | 0.6 | 9.825363
33 | 700 | 746 | 0.6 | 10.29124
33 | 700 | 747 | 0.6 | 9.503001
33 | 700 | 748 | 0.6 | 10.21511
33 | 700 | 749 | 0.6 | 10.37205
33 | 700 | 750 | 0.6 | 10.04935
33 | 700 | 751 | 0.6 | 10.11569
33 | 700 | 752 | 0.6 | 11.49103
33 | 700 | 753 | 0.6 | 11.10132
33 | 700 | 754 | 0.6 | 10.41401
33 | 700 | 755 | 0.6 | 10.16898
33 | 700 | 756 | 0.6 | 11.14115
33 | 700 | 757 | 0.6 | 10.43154
33 | 700 | 758 | 0.6 | 11.81646
33 | 700 | 759 | 0.6 | 10.93152
33 | 700 | 760 | 0.6 | 9.89098
33 | 700 | 761 | 0.6 | 7.867421
33 | 700 | 762 | 0.6 | 10.03128
33 | 700 | 763 | 0.6 | 11.21725
33 | 700 | 764 | 0.6 | 10.82973
33 | 700 | 765 | 0.6 | 10.48193
33 | 700 | 766 | 0.6 | 10.9848
33 | 700 | 767 | 0.6 | 10.05927
33 | 700 | 768 | 0.6 | 11.39396
33 | 700 | 769 | 0.6 | 10.34357
33 | 700 | 770 | 0.6 | 10.98116
33 | 700 | 771 | 0.6 | 10.01673
33 | 700 | 772 | 0.6 | 10.36657
33 | 700 | 773 | 0.6 | 10.06006
33 | 700 | 774 | 0.6 | 10.08686
33 | 700 | 775 | 0.6 | 10.54445
33 | 700 | 776 | 0.6 | 11.07796
33 | 700 | 777 | 0.6 | 10.61531
33 | 700 | 778 | 0.6 | 10.56156
33 | 700 | 779 | 0.6 | 10.62988
33 | 700 | 780 | 0.6 | 10.37188
33 | 700 | 781 | 0.6 | 10.98164
33 | 700 | 782 | 0.6 | 10.50342
33 | 700 | 783 | 0.6 | 9.921634
33 | 700 | 784 | 0.6 | 7.687621
33 | 700 | 785 | 0.6 | 10.89349
33 | 700 | 786 | 0.6 | 10.82233
33 | 700 | 787 | 0.6 | 9.931401
33 | 700 | 788 | 0.6 | 11.02734
33 | 700 | 789 | 0.6 | 8.854812
33 | 700 | 790 | 0.6 | 10.61768
33 | 700 | 791 | 0.6 | 8.026794
33 | 700 | 792 | 0.6 | 10.39779
33 | 700 | 793 | 0.6 | 10.44268
33 | 700 | 794 | 0.6 | 11.5998
33 | 700 | 795 | 0.6 | 10.72069
33 | 700 | 796 | 0.6 | 10.30034
33 | 700 | 797 | 0.6 | 10.37615
33 | 700 | 798 | 0.6 | 9.575915
33 | 700 | 799 | 0.6 | 10.50732
33 | 700 | 800 | 0.6 | 10.23022
33 | 700 | 801 | 0.6 | 10.54701
33 | 700 | 802 | 0.6 | 10.40765
33 | 700 | 803 | 0.6 | 10.1095
33 | 700 | 804 | 0.6 | 8.493378
33 | 700 | 805 | 0.6 | 10.55209
33 | 700 | 806 | 0.6 | 10.56911
33 | 700 | 807 | 0.6 | 10.37201
33 | 700 | 808 | 0.6 | 10.75246
33 | 700 | 809 | 0.6 | 10.49033
33 | 700 | 810 | 0.6 | 9.79462
33 | 700 | 811 | 0.6 | 10.68782
33 | 700 | 812 | 0.6 | 10.6358
33 | 700 | 813 | 0.6 | 9.91838
33 | 700 | 814 | 0.6 | 10.24137
33 | 700 | 815 | 0.6 | 9.777154
33 | 700 | 816 | 0.6 | 10.97088
33 | 700 | 817 | 0.6 | 10.63781
33 | 700 | 818 | 0.6 | 10.49615
33 | 700 | 819 | 0.6 | 10.47019
33 | 700 | 820 | 0.6 | 10.47621
33 | 700 | 821 | 0.6 | 10.37205
33 | 700 | 822 | 0.6 | 10.46073
33 | 700 | 823 | 0.6 | 10.69203
33 | 700 | 824 | 0.6 | 9.90425
33 | 700 | 825 | 0.6 | 9.653182
33 | 700 | 826 | 0.6 | 9.279269
33 | 700 | 827 | 0.6 | 11.0694
33 | 700 | 828 | 0.6 | 10.4531
33 | 700 | 829 | 0.6 | 10.4313
33 | 700 | 830 | 0.6 | 10.22834
33 | 700 | 831 | 0.6 | 10.5957
33 | 700 | 832 | 0.6 | 10.09204
33 | 700 | 833 | 0.6 | 10.80098
33 | 700 | 834 | 0.6 | 9.594011
33 | 700 | 835 | 0.6 | 9.941283
33 | 700 | 836 | 0.6 | 10.41077
33 | 700 | 837 | 0.6 | 10.33323
33 | 700 | 838 | 0.6 | 10.82366
33 | 700 | 839 | 0.6 | 10.27535
33 | 700 | 840 | 0.6 | 10.48274
33 | 700 | 841 | 0.6 | 10.34928
33 | 700 | 842 | 0.6 | 10.05997
33 | 700 | 843 | 0.6 | 10.30278
33 | 700 | 844 | 0.6 | 9.998086
33 | 700 | 845 | 0.6 | 11.35032
33 | 700 | 846 | 0.6 | 10.10533
33 | 700 | 847 | 0.6 | 10.99906
33 | 700 | 848 | 0.6 | 10.80047
33 | 700 | 849 | 0.6 | 10.4909
33 | 700 | 850 | 0.6 | 10.50854
33 | 700 | 851 | 0.6 | 10.5197
33 | 700 | 852 | 0.6 | 10.54054
33 | 700 | 853 | 0.6 | 10.5601
33 | 700 | 854 | 0.6 | 10.74814
33 | 700 | 855 | 0.6 | 12.14623
33 | 700 | 856 | 0.6 | 11.27285
33 | 700 | 857 | 0.6 | 10.77144
33 | 700 | 858 | 0.6 | 9.939288
33 | 700 | 859 | 0.6 | 9.54648
33 | 700 | 860 | 0.6 | 9.250397
33 | 700 | 861 | 0.6 | 10.52327
33 | 700 | 862 | 0.6 | 10.56193
33 | 700 | 863 | 0.6 | 10.64282
33 | 700 | 864 | 0.6 | 10.24086
33 | 700 | 865 | 0.6 | 9.994795
33 | 700 | 866 | 0.6 | 10.47436
33 | 700 | 867 | 0.6 | 9.775047
33 | 700 | 868 | 0.6 | 9.913155
33 | 700 | 869 | 0.6 | 10.35771
33 | 700 | 870 | 0.6 | 11.03848
33 | 700 | 871 | 0.6 | 10.61694
33 | 700 | 872 | 0.6 | 10.48549
33 | 700 | 873 | 0.6 | 11.74637
33 | 700 | 874 | 0.6 | 10.44454
33 | 700 | 875 | 0.6 | 10.76089
33 | 700 | 876 | 0.6 | 9.793437
33 | 700 | 877 | 0.6 | 9.954422
33 | 700 | 878 | 0.6 | 10.74891
33 | 700 | 879 | 0.6 | 11.09991
33 | 700 | 880 | 0.6 | 9.856794
33 | 700 | 881 | 0.6 | 12.0617
33 | 700 | 882 | 0.6 | 10.82572
33 | 700 | 883 | 0.6 | 10.78806
33 | 700 | 884 | 0.6 | 10.23159
33 | 700 | 885 | 0.6 | 10.87842
33 | 700 | 886 | 0.6 | 10.28707
33 | 700 | 887 | 0.6 | 10.74601
33 | 700 | 888 | 0.6 | 8.945449
33 | 700 | 889 | 0.6 | 10.41743
33 | 700 | 890 | 0.6 | 10.92272
33 | 700 | 891 | 0.6 | 9.347441
33 | 700 | 892 | 0.6 | 10.49635
33 | 700 | 893 | 0.6 | 10.41822
33 | 700 | 894 | 0.6 | 10.28676
33 | 700 | 895 | 0.6 | 10.49091
33 | 700 | 896 | 0.6 | 10.73676
33 | 700 | 897 | 0.6 | 10.10666
33 | 700 | 898 | 0.6 | 10.21079
33 | 700 | 899 | 0.6 | 10.06421
33 | 700 | 900 | 0.6 | 10.22226
33 | 700 | 901 | 0.6 | 10.81256
33 | 700 | 902 | 0.6 | 10.3608
33 | 700 | 903 | 0.6 | 9.505574
33 | 700 | 904 | 0.6 | 10.12128
33 | 700 | 905 | 0.6 | 11.317
33 | 700 | 906 | 0.6 | 10.00439
33 | 700 | 907 | 0.6 | 9.708294
33 | 700 | 908 | 0.6 | 10.56852
33 | 700 | 909 | 0.6 | 10.57562
33 | 700 | 910 | 0.6 | 10.5884
33 | 700 | 911 | 0.6 | 8.3039
33 | 700 | 912 | 0.6 | 12.01224
33 | 700 | 913 | 0.6 | 9.709942
33 | 700 | 914 | 0.6 | 10.19736
33 | 700 | 915 | 0.6 | 10.48312
33 | 700 | 916 | 0.6 | 10.60308
33 | 700 | 917 | 0.6 | 10.22356
33 | 700 | 918 | 0.6 | 10.33897
33 | 700 | 919 | 0.6 | 11.35367
33 | 700 | 920 | 0.6 | 10.63581
33 | 700 | 921 | 0.6 | 10.30405
33 | 700 | 922 | 0.6 | 11.47562
33 | 700 | 923 | 0.6 | 10.46241
33 | 700 | 924 | 0.6 | 9.814384
33 | 700 | 925 | 0.6 | 9.631493
33 | 700 | 926 | 0.6 | 9.616209
33 | 700 | 927 | 0.6 | 10.06326
33 | 700 | 928 | 0.6 | 10.91455
33 | 700 | 929 | 0.6 | 10.20215
33 | 700 | 930 | 0.6 | 10.1202
33 | 700 | 931 | 0.6 | 10.15387
33 | 700 | 932 | 0.6 | 10.76553
33 | 700 | 933 | 0.6 | 9.847671
33 | 700 | 934 | 0.6 | 10.10374
33 | 700 | 935 | 0.6 | 9.314417
33 | 700 | 936 | 0.6 | 10.21736
33 | 700 | 937 | 0.6 | 11.27839
33 | 700 | 938 | 0.6 | 10.22257
33 | 700 | 939 | 0.6 | 9.940417
33 | 700 | 940 | 0.6 | 10.49993
33 | 700 | 941 | 0.6 | 11.0544
33 | 700 | 942 | 0.6 | 9.818679
33 | 700 | 943 | 0.6 | 10.53734
33 | 700 | 944 | 0.6 | 10.29274
33 | 700 | 945 | 0.6 | 10.3086
33 | 700 | 946 | 0.6 | 9.625447
33 | 700 | 947 | 0.6 | 10.24466
33 | 700 | 948 | 0.6 | 10.27001
33 | 700 | 949 | 0.6 | 10.86482
33 | 700 | 950 | 0.6 | 11.0484
33 | 700 | 951 | 0.6 | 10.39858
33 | 700 | 952 | 0.6 | 10.92795
33 | 700 | 953 | 0.6 | 10.31514
33 | 700 | 954 | 0.6 | 10.67902
33 | 700 | 955 | 0.6 | 10.47392
33 | 700 | 956 | 0.6 | 10.95307
33 | 700 | 957 | 0.6 | 9.905749
33 | 700 | 958 | 0.6 | 9.935386
33 | 700 | 959 | 0.6 | 10.36973
33 | 700 | 960 | 0.6 | 10.07646
33 | 700 | 961 | 0.6 | 10.50677
33 | 700 | 962 | 0.6 | 8.816381
33 | 700 | 963 | 0.6 | 9.928349
33 | 700 | 964 | 0.6 | 11.13351
33 | 700 | 965 | 0.6 | 10.25174
33 | 700 | 966 | 0.6 | 10.52813
33 | 700 | 967 | 0.6 | 10.61418
33 | 700 | 968 | 0.6 | 10.32679
33 | 700 | 969 | 0.6 | 10.11921
33 | 700 | 970 | 0.6 | 10.22302
33 | 700 | 971 | 0.6 | 9.386174
33 | 700 | 972 | 0.6 | 10.59522
33 | 700 | 973 | 0.6 | 8.965936
33 | 700 | 974 | 0.6 | 9.88997
33 | 700 | 975 | 0.6 | 11.33445
33 | 700 | 976 | 0.6 | 9.751537
33 | 700 | 977 | 0.6 | 10.4313
33 | 700 | 978 | 0.6 | 10.66118
33 | 700 | 979 | 0.6 | 9.170932
33 | 700 | 980 | 0.6 | 11.6574
33 | 700 | 981 | 0.6 | 9.080701
33 | 700 | 982 | 0.6 | 9.49094
33 | 700 | 983 | 0.6 | 11.67826
33 | 700 | 984 | 0.6 | 10.7124
33 | 700 | 985 | 0.6 | 10.05962
33 | 700 | 986 | 0.6 | 10.15206
33 | 700 | 987 | 0.6 | 10.4205
33 | 700 | 988 | 0.6 | 10.70537
33 | 700 | 989 | 0.6 | 10.35749
33 | 700 | 990 | 0.6 | 10.05258
33 | 700 | 991 | 0.6 | 10.25772
33 | 700 | 992 | 0.6 | 12.28621
33 | 700 | 993 | 0.6 | 9.581099
33 | 700 | 994 | 0.6 | 10.60133
33 | 700 | 995 | 0.6 | 12.14286
33 | 700 | 996 | 0.6 | 10.28305
33 | 700 | 997 | 0.6 | 9.343679
33 | 700 | 998 | 0.6 | 9.952509
33 | 700 | 999 | 0.6 | 10.35437
33 | 700 | 1000 | 0.6 | 9.50419
33 | 700 | 1001 | 0.6 | 10.49517
33 | 700 | 1002 | 0.6 | 10.25259
33 | 700 | 1003 | 0.6 | 11.20504
33 | 700 | 1004 | 0.6 | 10.36705
33 | 700 | 1005 | 0.6 | 12.16492
33 | 700 | 1006 | 0.6 | 10.61993
33 | 700 | 1007 | 0.6 | 9.32635
33 | 700 | 1008 | 0.6 | 10.25077
33 | 700 | 1009 | 0.6 | 10.13814
33 | 700 | 1010 | 0.6 | 9.605326
33 | 700 | 1011 | 0.6 | 10.7236
33 | 700 | 1012 | 0.6 | 9.473942
33 | 700 | 1013 | 0.6 | 10.39111
33 | 700 | 1014 | 0.6 | 9.807587
33 | 700 | 1015 | 0.6 | 10.5662
33 | 700 | 1016 | 0.6 | 9.879297
33 | 700 | 1017 | 0.6 | 10.0791
33 | 700 | 1018 | 0.6 | 11.77787
33 | 700 | 1019 | 0.6 | 11.19829
33 | 700 | 1020 | 0.6 | 11.05356
33 | 700 | 1021 | 0.6 | 10.06658
33 | 700 | 1022 | 0.6 | 10.6647
33 | 700 | 1023 | 0.6 | 10.07693
33 | 700 | 1024 | 0.6 | 10.39352
33 | 700 | 1025 | 0.6 | 9.896356
33 | 700 | 1026 | 0.6 | 11.9212
33 | 700 | 1027 | 0.6 | 10.64563
33 | 700 | 1028 | 0.6 | 9.881962
33 | 700 | 1029 | 0.6 | 9.124228
33 | 700 | 1030 | 0.6 | 10.50981
33 | 700 | 1031 | 0.6 | 10.50427
33 | 700 | 1032 | 0.6 | 9.535591
33 | 700 | 1033 | 0.6 | 10.31078
33 | 700 | 1034 | 0.6 | 10.3021
33 | 700 | 1035 | 0.6 | 9.866198
33 | 700 | 1036 | 0.6 | 10.84429
33 | 700 | 1037 | 0.6 | 12.07267
33 | 700 | 1038 | 0.6 | 10.23765
33 | 700 | 1039 | 0.6 | 9.070658
33 | 700 | 1040 | 0.6 | 10.07196
33 | 700 | 1041 | 0.6 | 10.78184
33 | 700 | 1042 | 0.6 | 10.29179
33 | 700 | 1043 | 0.6 | 9.329611
33 | 700 | 1044 | 0.6 | 10.24448
33 | 700 | 1045 | 0.6 | 10.24839
33 | 700 | 1046 | 0.6 | 10.33586
33 | 700 | 1047 | 0.6 | 10.41314
33 | 700 | 1048 | 0.6 | 9.716582
33 | 700 | 1049 | 0.6 | 8.490407
33 | 700 | 1050 | 0.6 | 10.40598
33 | 700 | 1051 | 0.6 | 10.13727
33 | 700 | 1052 | 0.6 | 10.40065
33 | 700 | 1053 | 0.6 | 9.890697
33 | 700 | 1054 | 0.6 | 10.96347
33 | 700 | 1055 | 0.6 | 10.2133
33 | 700 | 1056 | 0.6 | 10.48264
33 | 700 | 1057 | 0.6 | 10.43515
33 | 700 | 1058 | 0.6 | 10.33671
33 | 700 | 1059 | 0.6 | 10.36095
33 | 700 | 1060 | 0.6 | 10.28299
33 | 700 | 1061 | 0.6 | 10.61682
33 | 700 | 1062 | 0.6 | 10.60444
33 | 700 | 1063 | 0.6 | 10.05762
33 | 700 | 1064 | 0.6 | 10.42397
33 | 700 | 1065 | 0.6 | 9.677269
33 | 700 | 1066 | 0.6 | 10.8212
33 | 700 | 1067 | 0.6 | 10.24824
33 | 700 | 1068 | 0.6 | 9.968537
33 | 700 | 1069 | 0.6 | 11.35819
33 | 700 | 1070 | 0.6 | 9.806259
33 | 700 | 1071 | 0.6 | 10.46364
33 | 700 | 1072 | 0.6 | 10.35031
33 | 700 | 1073 | 0.6 | 10.07206
33 | 700 | 1074 | 0.6 | 9.334955
33 | 700 | 1075 | 0.6 | 10.29578
33 | 700 | 1076 | 0.6 | 10.22719
33 | 700 | 1077 | 0.6 | 9.628517
33 | 700 | 1078 | 0.6 | 9.459985
33 | 700 | 1079 | 0.6 | 9.501628
33 | 700 | 1080 | 0.6 | 10.55385
33 | 700 | 1081 | 0.6 | 9.908338
33 | 700 | 1082 | 0.6 | 10.17627
33 | 700 | 1083 | 0.6 | 11.40015
33 | 700 | 1084 | 0.6 | 10.38059
33 | 700 | 1085 | 0.6 | 8.783994
33 | 700 | 1086 | 0.6 | 10.40329
33 | 700 | 1087 | 0.6 | 10.38287
33 | 700 | 1088 | 0.6 | 9.427454
33 | 700 | 1089 | 0.6 | 12.50548
33 | 700 | 1090 | 0.6 | 10.82123
33 | 700 | 1091 | 0.6 | 10.30902
33 | 700 | 1092 | 0.6 | 10.24558
33 | 700 | 1093 | 0.6 | 11.08377
33 | 700 | 1094 | 0.6 | 10.35028
33 | 700 | 1095 | 0.6 | 10.0318
33 | 700 | 1096 | 0.6 | 10.21715
33 | 700 | 1097 | 0.6 | 9.753225
33 | 700 | 1098 | 0.6 | 10.31503
33 | 700 | 1099 | 0.6 | 10.09502
33 | 700 | 1100 | 0.6 | 10.92849
33 | 700 | 1101 | 0.6 | 11.38184
33 | 700 | 1102 | 0.6 | 8.328513
33 | 700 | 1103 | 0.6 | 10.03107
33 | 700 | 1104 | 0.6 | 10.48463
33 | 700 | 1105 | 0.6 | 10.16006
33 | 700 | 1106 | 0.6 | 10.40093
33 | 700 | 1107 | 0.6 | 9.3623
33 | 700 | 1108 | 0.6 | 10.29095
33 | 700 | 1109 | 0.6 | 9.556568
33 | 700 | 1110 | 0.6 | 9.579783
33 | 700 | 1111 | 0.6 | 10.11243
33 | 700 | 1112 | 0.6 | 10.90307
33 | 700 | 1113 | 0.6 | 10.65139
33 | 700 | 1114 | 0.6 | 10.6456
33 | 700 | 1115 | 0.6 | 10.71864
33 | 700 | 1116 | 0.6 | 10.4123
33 | 700 | 1117 | 0.6 | 10.48595
33 | 700 | 1118 | 0.6 | 11.51357
33 | 700 | 1119 | 0.6 | 11.24133
33 | 700 | 1120 | 0.6 | 10.19064
33 | 700 | 1121 | 0.6 | 10.13201
33 | 700 | 1122 | 0.6 | 10.51523
33 | 700 | 1123 | 0.6 | 9.707079
33 | 700 | 1124 | 0.6 | 10.61667
33 | 700 | 1125 | 0.6 | 11.09282
33 | 700 | 1126 | 0.6 | 10.22564
33 | 700 | 1127 | 0.6 | 10.02819
33 | 700 | 1128 | 0.6 | 11.12567
33 | 700 | 1129 | 0.6 | 9.510885
33 | 700 | 1130 | 0.6 | 10.61728
33 | 700 | 1131 | 0.6 | 10.53966
33 | 700 | 1132 | 0.6 | 8.927074
33 | 700 | 1133 | 0.6 | 8.981439
33 | 700 | 1134 | 0.6 | 10.4821
33 | 700 | 1135 | 0.6 | 9.582885
33 | 700 | 1136 | 0.6 | 11.18969
33 | 700 | 1137 | 0.6 | 10.4819
33 | 700 | 1138 | 0.6 | 10.6592
33 | 700 | 1139 | 0.6 | 11.93702
33 | 700 | 1140 | 0.6 | 10.04425
33 | 700 | 1141 | 0.6 | 10.38258
33 | 700 | 1142 | 0.6 | 9.935913
33 | 700 | 1143 | 0.6 | 10.13887
33 | 700 | 1144 | 0.6 | 10.40757
33 | 700 | 1145 | 0.6 | 10.70275
33 | 700 | 1146 | 0.6 | 10.87127
33 | 700 | 1147 | 0.6 | 10.74189
33 | 700 | 1148 | 0.6 | 10.14657
33 | 700 | 1149 | 0.6 | 9.677854
33 | 700 | 1150 | 0.6 | 8.634779
33 | 700 | 1151 | 0.6 | 10.08028
33 | 700 | 1152 | 0.6 | 10.88907
33 | 700 | 1153 | 0.6 | 10.87141
33 | 700 | 1154 | 0.6 | 10.7069
33 | 700 | 1155 | 0.6 | 10.59212
33 | 700 | 1156 | 0.6 | 10.26952
33 | 700 | 1157 | 0.6 | 10.75402
33 | 700 | 1158 | 0.6 | 10.71373
33 | 700 | 1159 | 0.6 | 10.20976
33 | 700 | 1160 | 0.6 | 10.54087
33 | 700 | 1161 | 0.6 | 10.07729
33 | 700 | 1162 | 0.6 | 10.92786
33 | 700 | 1163 | 0.6 | 9.708086
33 | 700 | 1164 | 0.6 | 10.35518
33 | 700 | 1165 | 0.6 | 9.454727
33 | 700 | 1166 | 0.6 | 10.10014
33 | 700 | 1167 | 0.6 | 10.76545
33 | 700 | 1168 | 0.6 | 12.74272
33 | 700 | 1169 | 0.6 | 10.3648
33 | 700 | 1170 | 0.6 | 10.17666
33 | 700 | 1171 | 0.6 | 9.300538
33 | 700 | 1172 | 0.6 | 10.5598
33 | 700 | 1173 | 0.6 | 10.37177
33 | 700 | 1174 | 0.6 | 10.53124
33 | 700 | 1175 | 0.6 | 9.494405
33 | 700 | 1176 | 0.6 | 9.711523
33 | 700 | 1177 | 0.6 | 10.81468
33 | 700 | 1178 | 0.6 | 10.45703
33 | 700 | 1179 | 0.6 | 9.923045
33 | 700 | 1180 | 0.6 | 10.74381
33 | 700 | 1181 | 0.6 | 9.862885
33 | 700 | 1182 | 0.6 | 10.58516
33 | 700 | 1183 | 0.6 | 10.47431
33 | 700 | 1184 | 0.6 | 10.39614
33 | 700 | 1185 | 0.6 | 10.06293
33 | 700 | 1186 | 0.6 | 10.40521
33 | 700 | 1187 | 0.6 | 10.74311
33 | 700 | 1188 | 0.6 | 9.07698
33 | 700 | 1189 | 0.6 | 9.852556
33 | 700 | 1190 | 0.6 | 10.42063
33 | 700 | 1191 | 0.6 | 9.553859
33 | 700 | 1192 | 0.6 | 10.57899
33 | 700 | 1193 | 0.6 | 10.69352
33 | 700 | 1194 | 0.6 | 11.21193
33 | 700 | 1195 | 0.6 | 9.976894
33 | 700 | 1196 | 0.6 | 10.27025
33 | 700 | 1197 | 0.6 | 10.47993
33 | 700 | 1198 | 0.6 | 10.29812
33 | 700 | 1199 | 0.6 | 10.41443
33 | 700 | 1200 | 0.6 | 9.219044
34 | 700 | 0 | 0.8 | 0
34 | 700 | 1 | 0.8 | 0.1187225
34 | 700 | 2 | 0.8 | 0.2324774
34 | 700 | 3 | 0.8 | 0.341752
34 | 700 | 4 | 0.8 | 0.452344
34 | 700 | 5 | 0.8 | 0.5899481
34 | 700 | 6 | 0.8 | 0.6933693
34 | 700 | 7 | 0.8 | 0.7815213
34 | 700 | 8 | 0.8 | 0.8830854
34 | 700 | 9 | 0.8 | 0.9814154
34 | 700 | 10 | 0.8 | 1.04253
34 | 700 | 11 | 0.8 | 1.216308
34 | 700 | 12 | 0.8 | 1.334198
34 | 700 | 13 | 0.8 | 1.390698
34 | 700 | 14 | 0.8 | 1.56794
34 | 700 | 15 | 0.8 | 1.625988
34 | 700 | 16 | 0.8 | 1.878187
34 | 700 | 17 | 0.8 | 1.80155
34 | 700 | 18 | 0.8 | 1.853368
34 | 700 | 19 | 0.8 | 1.824607
34 | 700 | 20 | 0.8 | 2.046546
34 | 700 | 21 | 0.8 | 2.117962
34 | 700 | 22 | 0.8 | 2.19366
34 | 700 | 23 | 0.8 | 2.593508
34 | 700 | 24 | 0.8 | 2.41157
34 | 700 | 25 | 0.8 | 2.26631
34 | 700 | 26 | 0.8 | 2.895797
34 | 700 | 27 | 0.8 | 2.690974
34 | 700 | 28 | 0.8 | 3.15427
34 | 700 | 29 | 0.8 | 2.483001
34 | 700 | 30 | 0.8 | 2.985236
34 | 700 | 31 | 0.8 | 3.199476
34 | 700 | 32 | 0.8 | 3.064906
34 | 700 | 33 | 0.8 | 3.084655
34 | 700 | 34 | 0.8 | 3.333059
34 | 700 | 35 | 0.8 | 3.539306
34 | 700 | 36 | 0.8 | 3.483302
34 | 700 | 37 | 0.8 | 3.612117
34 | 700 | 38 | 0.8 | 4.164935
34 | 700 | 39 | 0.8 | 3.766822
34 | 700 | 40 | 0.8 | 3.866243
34 | 700 | 41 | 0.8 | 3.263667
34 | 700 | 42 | 0.8 | 3.902719
34 | 700 | 43 | 0.8 | 3.841034
34 | 700 | 44 | 0.8 | 4.54171
34 | 700 | 45 | 0.8 | 4.192785
34 | 700 | 46 | 0.8 | 4.069611
34 | 700 | 47 | 0.8 | 4.395875
34 | 700 | 48 | 0.8 | 4.362044
34 | 700 | 49 | 0.8 | 4.663837
34 | 700 | 50 | 0.8 | 4.433768
34 | 700 | 51 | 0.8 | 4.237036
34 | 700 | 52 | 0.8 | 5.785756
34 | 700 | 53 | 0.8 | 4.489423
34 | 700 | 54 | 0.8 | 4.640481
34 | 700 | 55 | 0.8 | 4.800085
34 | 700 | 56 | 0.8 | 5.322797
34 | 700 | 57 | 0.8 | 4.925827
34 | 700 | 58 | 0.8 | 4.643568
34 | 700 | 59 | 0.8 | 4.989261
34 | 700 | 60 | 0.8 | 5.301701
34 | 700 | 61 | 0.8 | 5.319075
34 | 700 | 62 | 0.8 | 5.455637
34 | 700 | 63 | 0.8 | 4.733448
34 | 700 | 64 | 0.8 | 5.320513
34 | 700 | 65 | 0.8 | 5.359709
34 | 700 | 66 | 0.8 | 5.603047
34 | 700 | 67 | 0.8 | 5.654547
34 | 700 | 68 | 0.8 | 5.448369
34 | 700 | 69 | 0.8 | 5.56353
34 | 700 | 70 | 0.8 | 5.686827
34 | 700 | 71 | 0.8 | 5.991951
34 | 700 | 72 | 0.8 | 6.153081
34 | 700 | 73 | 0.8 | 6.232628
34 | 700 | 74 | 0.8 | 6.028778
34 | 700 | 75 | 0.8 | 5.672708
34 | 700 | 76 | 0.8 | 6.408398
34 | 700 | 77 | 0.8 | 6.090556
34 | 700 | 78 | 0.8 | 5.66802
34 | 700 | 79 | 0.8 | 6.268785
34 | 700 | 80 | 0.8 | 6.084963
34 | 700 | 81 | 0.8 | 6.147377
34 | 700 | 82 | 0.8 | 6.200351
34 | 700 | 83 | 0.8 | 6.805575
34 | 700 | 84 | 0.8 | 6.404237
34 | 700 | 85 | 0.8 | 6.766848
34 | 700 | 86 | 0.8 | 6.639545
34 | 700 | 87 | 0.8 | 6.501622
34 | 700 | 88 | 0.8 | 6.944837
34 | 700 | 89 | 0.8 | 6.734463
34 | 700 | 90 | 0.8 | 6.942695
34 | 700 | 91 | 0.8 | 6.845797
34 | 700 | 92 | 0.8 | 7.703563
34 | 700 | 93 | 0.8 | 7.074814
34 | 700 | 94 | 0.8 | 6.928439
34 | 700 | 95 | 0.8 | 7.142204
34 | 700 | 96 | 0.8 | 6.996758
34 | 700 | 97 | 0.8 | 6.261177
34 | 700 | 98 | 0.8 | 8.354594
34 | 700 | 99 | 0.8 | 7.450049
34 | 700 | 100 | 0.8 | 7.017471
34 | 700 | 101 | 0.8 | 7.305019
34 | 700 | 102 | 0.8 | 5.954211
34 | 700 | 103 | 0.8 | 7.376087
34 | 700 | 104 | 0.8 | 7.589457
34 | 700 | 105 | 0.8 | 7.908654
34 | 700 | 106 | 0.8 | 7.125783
34 | 700 | 107 | 0.8 | 8.55835
34 | 700 | 108 | 0.8 | 7.38914
34 | 700 | 109 | 0.8 | 7.01434
34 | 700 | 110 | 0.8 | 8.16534
34 | 700 | 111 | 0.8 | 8.095906
34 | 700 | 112 | 0.8 | 7.896572
34 | 700 | 113 | 0.8 | 7.627527
34 | 700 | 114 | 0.8 | 7.538552
34 | 700 | 115 | 0.8 | 7.420535
34 | 700 | 116 | 0.8 | 7.703086
34 | 700 | 117 | 0.8 | 7.746906
34 | 700 | 118 | 0.8 | 7.30141
34 | 700 | 119 | 0.8 | 7.54452
34 | 700 | 120 | 0.8 | 8.532402
34 | 700 | 121 | 0.8 | 7.396334
34 | 700 | 122 | 0.8 | 8.11047
34 | 700 | 123 | 0.8 | 7.097352
34 | 700 | 124 | 0.8 | 8.703851
34 | 700 | 125 | 0.8 | 8.476425
34 | 700 | 126 | 0.8 | 7.445013
34 | 700 | 127 | 0.8 | 8.151061
34 | 700 | 128 | 0.8 | 8.501668
34 | 700 | 129 | 0.8 | 8.390147
34 | 700 | 130 | 0.8 | 8.714264
34 | 700 | 131 | 0.8 | 8.094468
34 | 700 | 132 | 0.8 | 8.487917
34 | 700 | 133 | 0.8 | 8.745833
34 | 700 | 134 | 0.8 | 7.909802
34 | 700 | 135 | 0.8 | 8.54615
34 | 700 | 136 | 0.8 | 8.827106
34 | 700 | 137 | 0.8 | 9.514422
34 | 700 | 138 | 0.8 | 8.951802
34 | 700 | 139 | 0.8 | 8.95896
34 | 700 | 140 | 0.8 | 8.048864
34 | 700 | 141 | 0.8 | 8.598541
34 | 700 | 142 | 0.8 | 9.501212
34 | 700 | 143 | 0.8 | 8.67539
34 | 700 | 144 | 0.8 | 8.449479
34 | 700 | 145 | 0.8 | 8.839661
34 | 700 | 146 | 0.8 | 9.169085
34 | 700 | 147 | 0.8 | 9.241038
34 | 700 | 148 | 0.8 | 8.869211
34 | 700 | 149 | 0.8 | 8.93172
34 | 700 | 150 | 0.8 | 8.899595
34 | 700 | 151 | 0.8 | 8.882465
34 | 700 | 152 | 0.8 | 8.588624
34 | 700 | 153 | 0.8 | 8.681416
34 | 700 | 154 | 0.8 | 7.526809
34 | 700 | 155 | 0.8 | 8.125373
34 | 700 | 156 | 0.8 | 8.555643
34 | 700 | 157 | 0.8 | 8.927742
34 | 700 | 158 | 0.8 | 9.081208
34 | 700 | 159 | 0.8 | 9.04757
34 | 700 | 160 | 0.8 | 8.925592
34 | 700 | 161 | 0.8 | 8.981345
34 | 700 | 162 | 0.8 | 10.53128
34 | 700 | 163 | 0.8 | 9.195386
34 | 700 | 164 | 0.8 | 9.157926
34 | 700 | 165 | 0.8 | 9.78427
34 | 700 | 166 | 0.8 | 9.264178
34 | 700 | 167 | 0.8 | 9.152469
34 | 700 | 168 | 0.8 | 9.722566
34 | 700 | 169 | 0.8 | 9.377952
34 | 700 | 170 | 0.8 | 10.0069
34 | 700 | 171 | 0.8 | 9.428912
34 | 700 | 172 | 0.8 | 9.63112
34 | 700 | 173 | 0.8 | 8.841378
34 | 700 | 174 | 0.8 | 10.13819
34 | 700 | 175 | 0.8 | 8.097402
34 | 700 | 176 | 0.8 | 8.832123
34 | 700 | 177 | 0.8 | 9.46318
34 | 700 | 178 | 0.8 | 9.307527
34 | 700 | 179 | 0.8 | 9.487126
34 | 700 | 180 | 0.8 | 10.03526
34 | 700 | 181 | 0.8 | 9.72492
34 | 700 | 182 | 0.8 | 9.544274
34 | 700 | 183 | 0.8 | 9.80706
34 | 700 | 184 | 0.8 | 10.65904
34 | 700 | 185 | 0.8 | 9.713025
34 | 700 | 186 | 0.8 | 9.763418
34 | 700 | 187 | 0.8 | 10.1192
34 | 700 | 188 | 0.8 | 8.839694
34 | 700 | 189 | 0.8 | 9.614485
34 | 700 | 190 | 0.8 | 9.562708
34 | 700 | 191 | 0.8 | 10.38926
34 | 700 | 192 | 0.8 | 9.511042
34 | 700 | 193 | 0.8 | 10.49205
34 | 700 | 194 | 0.8 | 9.521522
34 | 700 | 195 | 0.8 | 10.66474
34 | 700 | 196 | 0.8 | 9.286699
34 | 700 | 197 | 0.8 | 9.959972
34 | 700 | 198 | 0.8 | 9.855338
34 | 700 | 199 | 0.8 | 8.425902
34 | 700 | 200 | 0.8 | 9.277276
34 | 700 | 201 | 0.8 | 9.629418
34 | 700 | 202 | 0.8 | 8.957526
34 | 700 | 203 | 0.8 | 9.995127
34 | 700 | 204 | 0.8 | 9.998492
34 | 700 | 205 | 0.8 | 10.26845
34 | 700 | 206 | 0.8 | 10.11393
34 | 700 | 207 | 0.8 | 9.173613
34 | 700 | 208 | 0.8 | 10.09473
34 | 700 | 209 | 0.8 | 10.29099
34 | 700 | 210 | 0.8 | 10.32212
34 | 700 | 211 | 0.8 | 10.89389
34 | 700 | 212 | 0.8 | 9.944043
34 | 700 | 213 | 0.8 | 9.911782
34 | 700 | 214 | 0.8 | 10.74009
34 | 700 | 215 | 0.8 | 9.922181
34 | 700 | 216 | 0.8 | 10.97654
34 | 700 | 217 | 0.8 | 9.888974
34 | 700 | 218 | 0.8 | 10.67524
34 | 700 | 219 | 0.8 | 10.11387
34 | 700 | 220 | 0.8 | 10.13876
34 | 700 | 221 | 0.8 | 10.17858
34 | 700 | 222 | 0.8 | 10.21685
34 | 700 | 223 | 0.8 | 10.06335
34 | 700 | 224 | 0.8 | 10.899
34 | 700 | 225 | 0.8 | 9.809093
34 | 700 | 226 | 0.8 | 10.2909
34 | 700 | 227 | 0.8 | 9.44365
34 | 700 | 228 | 0.8 | 10.86979
34 | 700 | 229 | 0.8 | 11.62813
34 | 700 | 230 | 0.8 | 9.791057
34 | 700 | 231 | 0.8 | 8.637641
34 | 700 | 232 | 0.8 | 10.63506
34 | 700 | 233 | 0.8 | 10.57393
34 | 700 | 234 | 0.8 | 10.48254
34 | 700 | 235 | 0.8 | 10.57592
34 | 700 | 236 | 0.8 | 9.78206
34 | 700 | 237 | 0.8 | 10.71196
34 | 700 | 238 | 0.8 | 10.30941
34 | 700 | 239 | 0.8 | 10.51407
34 | 700 | 240 | 0.8 | 9.050808
34 | 700 | 241 | 0.8 | 10.0773
34 | 700 | 242 | 0.8 | 10.72674
34 | 700 | 243 | 0.8 | 9.724954
34 | 700 | 244 | 0.8 | 11.3827
34 | 700 | 245 | 0.8 | 11.48118
34 | 700 | 246 | 0.8 | 11.34173
34 | 700 | 247 | 0.8 | 9.923976
34 | 700 | 248 | 0.8 | 9.27647
34 | 700 | 249 | 0.8 | 9.725081
34 | 700 | 250 | 0.8 | 10.60244
34 | 700 | 251 | 0.8 | 10.34989
34 | 700 | 252 | 0.8 | 11.34703
34 | 700 | 253 | 0.8 | 10.62173
34 | 700 | 254 | 0.8 | 11.4805
34 | 700 | 255 | 0.8 | 10.76902
34 | 700 | 256 | 0.8 | 10.311
34 | 700 | 257 | 0.8 | 10.8205
34 | 700 | 258 | 0.8 | 10.08277
34 | 700 | 259 | 0.8 | 10.51642
34 | 700 | 260 | 0.8 | 10.12978
34 | 700 | 261 | 0.8 | 10.6001
34 | 700 | 262 | 0.8 | 8.771918
34 | 700 | 263 | 0.8 | 10.37802
34 | 700 | 264 | 0.8 | 10.66367
34 | 700 | 265 | 0.8 | 10.59681
34 | 700 | 266 | 0.8 | 10.78214
34 | 700 | 267 | 0.8 | 10.83272
34 | 700 | 268 | 0.8 | 10.60901
34 | 700 | 269 | 0.8 | 10.51907
34 | 700 | 270 | 0.8 | 10.18832
34 | 700 | 271 | 0.8 | 10.64256
34 | 700 | 272 | 0.8 | 11.61303
34 | 700 | 273 | 0.8 | 10.46907
34 | 700 | 274 | 0.8 | 10.52463
34 | 700 | 275 | 0.8 | 10.20444
34 | 700 | 276 | 0.8 | 10.47621
34 | 700 | 277 | 0.8 | 10.62293
34 | 700 | 278 | 0.8 | 11.77922
34 | 700 | 279 | 0.8 | 11.38655
34 | 700 | 280 | 0.8 | 11.52418
34 | 700 | 281 | 0.8 | 10.78203
34 | 700 | 282 | 0.8 | 10.84089
34 | 700 | 283 | 0.8 | 10.46825
34 | 700 | 284 | 0.8 | 10.2931
34 | 700 | 285 | 0.8 | 10.66552
34 | 700 | 286 | 0.8 | 11.31317
34 | 700 | 287 | 0.8 | 9.830057
34 | 700 | 288 | 0.8 | 11.63307
34 | 700 | 289 | 0.8 | 11.42572
34 | 700 | 290 | 0.8 | 10.96897
34 | 700 | 291 | 0.8 | 10.88126
34 | 700 | 292 | 0.8 | 12.14216
34 | 700 | 293 | 0.8 | 10.6416
34 | 700 | 294 | 0.8 | 11.71337
34 | 700 | 295 | 0.8 | 10.65744
34 | 700 | 296 | 0.8 | 10.70145
34 | 700 | 297 | 0.8 | 10.66684
34 | 700 | 298 | 0.8 | 10.48615
34 | 700 | 299 | 0.8 | 10.82905
34 | 700 | 300 | 0.8 | 10.85816
34 | 700 | 301 | 0.8 | 10.215
34 | 700 | 302 | 0.8 | 10.19672
34 | 700 | 303 | 0.8 | 11.08804
34 | 700 | 304 | 0.8 | 11.03661
34 | 700 | 305 | 0.8 | 12.4497
34 | 700 | 306 | 0.8 | 12.27497
34 | 700 | 307 | 0.8 | 13.0098
34 | 700 | 308 | 0.8 | 11.37474
34 | 700 | 309 | 0.8 | 10.73794
34 | 700 | 310 | 0.8 | 10.97633
34 | 700 | 311 | 0.8 | 11.06535
34 | 700 | 312 | 0.8 | 10.85075
34 | 700 | 313 | 0.8 | 11.65055
34 | 700 | 314 | 0.8 | 11.25428
34 | 700 | 315 | 0.8 | 10.14683
34 | 700 | 316 | 0.8 | 10.86304
34 | 700 | 317 | 0.8 | 11.22005
34 | 700 | 318 | 0.8 | 10.98651
34 | 700 | 319 | 0.8 | 11.09737
34 | 700 | 320 | 0.8 | 11.44261
34 | 700 | 321 | 0.8 | 12.29052
34 | 700 | 322 | 0.8 | 10.69878
34 | 700 | 323 | 0.8 | 10.45558
34 | 700 | 324 | 0.8 | 11.46008
34 | 700 | 325 | 0.8 | 11.27242
34 | 700 | 326 | 0.8 | 10.7191
34 | 700 | 327 | 0.8 | 10.45746
34 | 700 | 328 | 0.8 | 11.08945
34 | 700 | 329 | 0.8 | 10.80909
34 | 700 | 330 | 0.8 | 10.94105
34 | 700 | 331 | 0.8 | 10.48312
34 | 700 | 332 | 0.8 | 10.47145
34 | 700 | 333 | 0.8 | 12.00512
34 | 700 | 334 | 0.8 | 10.8828
34 | 700 | 335 | 0.8 | 11.54139
34 | 700 | 336 | 0.8 | 10.28173
34 | 700 | 337 | 0.8 | 10.64867
34 | 700 | 338 | 0.8 | 11.90294
34 | 700 | 339 | 0.8 | 10.84814
34 | 700 | 340 | 0.8 | 10.9333
34 | 700 | 341 | 0.8 | 11.35906
34 | 700 | 342 | 0.8 | 10.78776
34 | 700 | 343 | 0.8 | 11.0838
34 | 700 | 344 | 0.8 | 10.99171
34 | 700 | 345 | 0.8 | 9.893355
34 | 700 | 346 | 0.8 | 10.21004
34 | 700 | 347 | 0.8 | 11.10834
34 | 700 | 348 | 0.8 | 11.07005
34 | 700 | 349 | 0.8 | 10.67248
34 | 700 | 350 | 0.8 | 10.38548
34 | 700 | 351 | 0.8 | 11.23659
34 | 700 | 352 | 0.8 | 10.85916
34 | 700 | 353 | 0.8 | 10.93482
34 | 700 | 354 | 0.8 | 11.01027
34 | 700 | 355 | 0.8 | 11.16436
34 | 700 | 356 | 0.8 | 11.0301
34 | 700 | 357 | 0.8 | 11.20821
34 | 700 | 358 | 0.8 | 11.34086
34 | 700 | 359 | 0.8 | 10.8666
34 | 700 | 360 | 0.8 | 13.07559
34 | 700 | 361 | 0.8 | 11.09503
34 | 700 | 362 | 0.8 | 10.92651
34 | 700 | 363 | 0.8 | 10.70781
34 | 700 | 364 | 0.8 | 10.31511
34 | 700 | 365 | 0.8 | 11.57123
34 | 700 | 366 | 0.8 | 10.846
34 | 700 | 367 | 0.8 | 11.9522
34 | 700 | 368 | 0.8 | 10.87323
34 | 700 | 369 | 0.8 | 10.73607
34 | 700 | 370 | 0.8 | 11.17127
34 | 700 | 371 | 0.8 | 11.28666
34 | 700 | 372 | 0.8 | 11.56595
34 | 700 | 373 | 0.8 | 10.19392
34 | 700 | 374 | 0.8 | 10.80675
34 | 700 | 375 | 0.8 | 12.01793
34 | 700 | 376 | 0.8 | 12.20365
34 | 700 | 377 | 0.8 | 10.32831
34 | 700 | 378 | 0.8 | 9.941692
34 | 700 | 379 | 0.8 | 11.0252
34 | 700 | 380 | 0.8 | 10.95018
34 | 700 | 381 | 0.8 | 10.70614
34 | 700 | 382 | 0.8 | 10.02064
34 | 700 | 383 | 0.8 | 11.54715
34 | 700 | 384 | 0.8 | 11.03746
34 | 700 | 385 | 0.8 | 11.02876
34 | 700 | 386 | 0.8 | 10.03565
34 | 700 | 387 | 0.8 | 11.76847
34 | 700 | 388 | 0.8 | 11.87719
34 | 700 | 389 | 0.8 | 9.27171
34 | 700 | 390 | 0.8 | 13.75847
34 | 700 | 391 | 0.8 | 11.99739
34 | 700 | 392 | 0.8 | 11.41096
34 | 700 | 393 | 0.8 | 11.18274
34 | 700 | 394 | 0.8 | 10.94905
34 | 700 | 395 | 0.8 | 11.15033
34 | 700 | 396 | 0.8 | 11.08147
34 | 700 | 397 | 0.8 | 11.38833
34 | 700 | 398 | 0.8 | 11.25733
34 | 700 | 399 | 0.8 | 11.61425
34 | 700 | 400 | 0.8 | 11.19928
34 | 700 | 401 | 0.8 | 11.77169
34 | 700 | 402 | 0.8 | 10.33962
34 | 700 | 403 | 0.8 | 10.8268
34 | 700 | 404 | 0.8 | 11.00791
34 | 700 | 405 | 0.8 | 9.808211
34 | 700 | 406 | 0.8 | 10.48826
34 | 700 | 407 | 0.8 | 11.88976
34 | 700 | 408 | 0.8 | 10.10037
34 | 700 | 409 | 0.8 | 10.2486
34 | 700 | 410 | 0.8 | 10.90642
34 | 700 | 411 | 0.8 | 11.14037
34 | 700 | 412 | 0.8 | 10.27313
34 | 700 | 413 | 0.8 | 10.52058
34 | 700 | 414 | 0.8 | 11.39594
34 | 700 | 415 | 0.8 | 11.44774
34 | 700 | 416 | 0.8 | 11.20431
34 | 700 | 417 | 0.8 | 11.14768
34 | 700 | 418 | 0.8 | 11.75972
34 | 700 | 419 | 0.8 | 11.5945
34 | 700 | 420 | 0.8 | 10.07292
34 | 700 | 421 | 0.8 | 10.58001
34 | 700 | 422 | 0.8 | 11.22921
34 | 700 | 423 | 0.8 | 11.17913
34 | 700 | 424 | 0.8 | 11.38355
34 | 700 | 425 | 0.8 | 12.45483
34 | 700 | 426 | 0.8 | 11.56205
34 | 700 | 427 | 0.8 | 11.31974
34 | 700 | 428 | 0.8 | 11.13302
34 | 700 | 429 | 0.8 | 11.47949
34 | 700 | 430 | 0.8 | 10.5496
34 | 700 | 431 | 0.8 | 11.04447
34 | 700 | 432 | 0.8 | 11.24114
34 | 700 | 433 | 0.8 | 11.1255
34 | 700 | 434 | 0.8 | 9.854466
34 | 700 | 435 | 0.8 | 11.39252
34 | 700 | 436 | 0.8 | 9.670757
34 | 700 | 437 | 0.8 | 11.46565
34 | 700 | 438 | 0.8 | 10.198
34 | 700 | 439 | 0.8 | 12.74107
34 | 700 | 440 | 0.8 | 11.51353
34 | 700 | 441 | 0.8 | 11.55226
34 | 700 | 442 | 0.8 | 11.07899
34 | 700 | 443 | 0.8 | 11.00986
34 | 700 | 444 | 0.8 | 12.10621
34 | 700 | 445 | 0.8 | 11.42045
34 | 700 | 446 | 0.8 | 12.56663
34 | 700 | 447 | 0.8 | 10.65087
34 | 700 | 448 | 0.8 | 11.65997
34 | 700 | 449 | 0.8 | 11.37145
34 | 700 | 450 | 0.8 | 10.83107
34 | 700 | 451 | 0.8 | 10.5961
34 | 700 | 452 | 0.8 | 11.10654
34 | 700 | 453 | 0.8 | 11.1328
34 | 700 | 454 | 0.8 | 11.4814
34 | 700 | 455 | 0.8 | 13.17195
34 | 700 | 456 | 0.8 | 11.25594
34 | 700 | 457 | 0.8 | 11.64511
34 | 700 | 458 | 0.8 | 10.24461
34 | 700 | 459 | 0.8 | 11.22935
34 | 700 | 460 | 0.8 | 11.1747
34 | 700 | 461 | 0.8 | 11.59107
34 | 700 | 462 | 0.8 | 11.41607
34 | 700 | 463 | 0.8 | 10.31856
34 | 700 | 464 | 0.8 | 11.29296
34 | 700 | 465 | 0.8 | 11.00348
34 | 700 | 466 | 0.8 | 13.96424
34 | 700 | 467 | 0.8 | 11.41264
34 | 700 | 468 | 0.8 | 11.46895
34 | 700 | 469 | 0.8 | 11.28411
34 | 700 | 470 | 0.8 | 11.42464
34 | 700 | 471 | 0.8 | 10.80239
34 | 700 | 472 | 0.8 | 10.46117
34 | 700 | 473 | 0.8 | 12.68183
34 | 700 | 474 | 0.8 | 11.54257
34 | 700 | 475 | 0.8 | 14.05584
34 | 700 | 476 | 0.8 | 12.82593
34 | 700 | 477 | 0.8 | 10.79948
34 | 700 | 478 | 0.8 | 11.44853
34 | 700 | 479 | 0.8 | 11.00829
34 | 700 | 480 | 0.8 | 11.02478
34 | 700 | 481 | 0.8 | 11.70637
34 | 700 | 482 | 0.8 | 12.41479
34 | 700 | 483 | 0.8 | 11.14066
34 | 700 | 484 | 0.8 | 12.27128
34 | 700 | 485 | 0.8 | 11.70247
34 | 700 | 486 | 0.8 | 13.11257
34 | 700 | 487 | 0.8 | 11.50247
34 | 700 | 488 | 0.8 | 13.48558
34 | 700 | 489 | 0.8 | 11.31949
34 | 700 | 490 | 0.8 | 11.42693
34 | 700 | 491 | 0.8 | 11.56835
34 | 700 | 492 | 0.8 | 11.42506
34 | 700 | 493 | 0.8 | 10.8891
34 | 700 | 494 | 0.8 | 11.99366
34 | 700 | 495 | 0.8 | 10.47852
34 | 700 | 496 | 0.8 | 11.52811
34 | 700 | 497 | 0.8 | 11.20714
34 | 700 | 498 | 0.8 | 11.54249
34 | 700 | 499 | 0.8 | 10.4992
34 | 700 | 500 | 0.8 | 11.51162
34 | 700 | 501 | 0.8 | 12.91482
34 | 700 | 502 | 0.8 | 12.6337
34 | 700 | 503 | 0.8 | 11.10491
34 | 700 | 504 | 0.8 | 11.9582
34 | 700 | 505 | 0.8 | 11.37881
34 | 700 | 506 | 0.8 | 11.48415
34 | 700 | 507 | 0.8 | 12.31957
34 | 700 | 508 | 0.8 | 10.51757
34 | 700 | 509 | 0.8 | 11.16239
34 | 700 | 510 | 0.8 | 11.01402
34 | 700 | 511 | 0.8 | 11.34595
34 | 700 | 512 | 0.8 | 12.45672
34 | 700 | 513 | 0.8 | 11.19677
34 | 700 | 514 | 0.8 | 11.08722
34 | 700 | 515 | 0.8 | 11.81229
34 | 700 | 516 | 0.8 | 11.3874
34 | 700 | 517 | 0.8 | 11.22248
34 | 700 | 518 | 0.8 | 12.31626
34 | 700 | 519 | 0.8 | 11.69867
34 | 700 | 520 | 0.8 | 11.91163
34 | 700 | 521 | 0.8 | 11.70263
34 | 700 | 522 | 0.8 | 10.7687
34 | 700 | 523 | 0.8 | 10.20532
34 | 700 | 524 | 0.8 | 11.40546
34 | 700 | 525 | 0.8 | 11.68808
34 | 700 | 526 | 0.8 | 12.33316
34 | 700 | 527 | 0.8 | 11.14546
34 | 700 | 528 | 0.8 | 10.77205
34 | 700 | 529 | 0.8 | 13.33116
34 | 700 | 530 | 0.8 | 11.71507
34 | 700 | 531 | 0.8 | 10.41222
34 | 700 | 532 | 0.8 | 11.73189
34 | 700 | 533 | 0.8 | 11.35771
34 | 700 | 534 | 0.8 | 11.67549
34 | 700 | 535 | 0.8 | 11.75352
34 | 700 | 536 | 0.8 | 11.32614
34 | 700 | 537 | 0.8 | 11.04377
34 | 700 | 538 | 0.8 | 11.54788
34 | 700 | 539 | 0.8 | 11.51954
34 | 700 | 540 | 0.8 | 12.59535
34 | 700 | 541 | 0.8 | 10.50287
34 | 700 | 542 | 0.8 | 12.00034
34 | 700 | 543 | 0.8 | 11.16687
34 | 700 | 544 | 0.8 | 11.82137
34 | 700 | 545 | 0.8 | 10.26294
34 | 700 | 546 | 0.8 | 11.60942
34 | 700 | 547 | 0.8 | 11.62125
34 | 700 | 548 | 0.8 | 11.39384
34 | 700 | 549 | 0.8 | 10.66109
34 | 700 | 550 | 0.8 | 11.11322
34 | 700 | 551 | 0.8 | 11.53424
34 | 700 | 552 | 0.8 | 11.61759
34 | 700 | 553 | 0.8 | 11.20792
34 | 700 | 554 | 0.8 | 10.98634
34 | 700 | 555 | 0.8 | 12.09571
34 | 700 | 556 | 0.8 | 9.52561
34 | 700 | 557 | 0.8 | 12.21656
34 | 700 | 558 | 0.8 | 11.2991
34 | 700 | 559 | 0.8 | 12.34445
34 | 700 | 560 | 0.8 | 11.31991
34 | 700 | 561 | 0.8 | 11.77982
34 | 700 | 562 | 0.8 | 10.76432
34 | 700 | 563 | 0.8 | 12.37906
34 | 700 | 564 | 0.8 | 11.82514
34 | 700 | 565 | 0.8 | 11.99819
34 | 700 | 566 | 0.8 | 11.32464
34 | 700 | 567 | 0.8 | 11.91287
34 | 700 | 568 | 0.8 | 11.38418
34 | 700 | 569 | 0.8 | 11.38354
34 | 700 | 570 | 0.8 | 11.57074
34 | 700 | 571 | 0.8 | 11.74514
34 | 700 | 572 | 0.8 | 11.14716
34 | 700 | 573 | 0.8 | 11.53128
34 | 700 | 574 | 0.8 | 11.86789
34 | 700 | 575 | 0.8 | 11.33992
34 | 700 | 576 | 0.8 | 11.37848
34 | 700 | 577 | 0.8 | 11.22937
34 | 700 | 578 | 0.8 | 10.96411
34 | 700 | 579 | 0.8 | 11.0816
34 | 700 | 580 | 0.8 | 11.59896
34 | 700 | 581 | 0.8 | 10.81839
34 | 700 | 582 | 0.8 | 12.00958
34 | 700 | 583 | 0.8 | 10.91611
34 | 700 | 584 | 0.8 | 11.2057
34 | 700 | 585 | 0.8 | 11.32466
34 | 700 | 586 | 0.8 | 11.46105
34 | 700 | 587 | 0.8 | 11.29675
34 | 700 | 588 | 0.8 | 12.29966
34 | 700 | 589 | 0.8 | 13.42011
34 | 700 | 590 | 0.8 | 12.31658
34 | 700 | 591 | 0.8 | 11.885
34 | 700 | 592 | 0.8 | 11.66636
34 | 700 | 593 | 0.8 | 11.22124
34 | 700 | 594 | 0.8 | 11.9009
34 | 700 | 595 | 0.8 | 11.73774
34 | 700 | 596 | 0.8 | 10.47095
34 | 700 | 597 | 0.8 | 11.16106
34 | 700 | 598 | 0.8 | 11.58456
34 | 700 | 599 | 0.8 | 11.41442
34 | 700 | 600 | 0.8 | 10.54149
34 | 700 | 601 | 0.8 | 11.06919
34 | 700 | 602 | 0.8 | 11.35137
34 | 700 | 603 | 0.8 | 11.599
34 | 700 | 604 | 0.8 | 11.15063
34 | 700 | 605 | 0.8 | 11.82217
34 | 700 | 606 | 0.8 | 11.80716
34 | 700 | 607 | 0.8 | 11.65188
34 | 700 | 608 | 0.8 | 10.86872
34 | 700 | 609 | 0.8 | 11.83019
34 | 700 | 610 | 0.8 | 11.33027
34 | 700 | 611 | 0.8 | 11.76871
34 | 700 | 612 | 0.8 | 11.63369
34 | 700 | 613 | 0.8 | 10.68742
34 | 700 | 614 | 0.8 | 11.00181
34 | 700 | 615 | 0.8 | 12.03737
34 | 700 | 616 | 0.8 | 10.72153
34 | 700 | 617 | 0.8 | 11.19055
34 | 700 | 618 | 0.8 | 11.07718
34 | 700 | 619 | 0.8 | 11.01279
34 | 700 | 620 | 0.8 | 10.94404
34 | 700 | 621 | 0.8 | 11.51162
34 | 700 | 622 | 0.8 | 11.04532
34 | 700 | 623 | 0.8 | 11.74011
34 | 700 | 624 | 0.8 | 12.14488
34 | 700 | 625 | 0.8 | 12.55754
34 | 700 | 626 | 0.8 | 11.73029
34 | 700 | 627 | 0.8 | 10.18335
34 | 700 | 628 | 0.8 | 11.36985
34 | 700 | 629 | 0.8 | 11.89973
34 | 700 | 630 | 0.8 | 11.34224
34 | 700 | 631 | 0.8 | 11.68647
34 | 700 | 632 | 0.8 | 9.861979
34 | 700 | 633 | 0.8 | 11.57161
34 | 700 | 634 | 0.8 | 12.10715
34 | 700 | 635 | 0.8 | 11.71245
34 | 700 | 636 | 0.8 | 11.39157
34 | 700 | 637 | 0.8 | 11.68385
34 | 700 | 638 | 0.8 | 10.9107
34 | 700 | 639 | 0.8 | 13.26965
34 | 700 | 640 | 0.8 | 13.06611
34 | 700 | 641 | 0.8 | 11.485
34 | 700 | 642 | 0.8 | 11.78729
34 | 700 | 643 | 0.8 | 11.45173
34 | 700 | 644 | 0.8 | 11.53794
34 | 700 | 645 | 0.8 | 11.4854
34 | 700 | 646 | 0.8 | 11.7891
34 | 700 | 647 | 0.8 | 11.65537
34 | 700 | 648 | 0.8 | 11.2663
34 | 700 | 649 | 0.8 | 11.76586
34 | 700 | 650 | 0.8 | 11.67785
34 | 700 | 651 | 0.8 | 12.11767
34 | 700 | 652 | 0.8 | 11.0474
34 | 700 | 653 | 0.8 | 11.30708
34 | 700 | 654 | 0.8 | 10.83558
34 | 700 | 655 | 0.8 | 10.49791
34 | 700 | 656 | 0.8 | 11.42122
34 | 700 | 657 | 0.8 | 11.51257
34 | 700 | 658 | 0.8 | 11.15699
34 | 700 | 659 | 0.8 | 11.32422
34 | 700 | 660 | 0.8 | 11.56905
34 | 700 | 661 | 0.8 | 11.15891
34 | 700 | 662 | 0.8 | 11.31201
34 | 700 | 663 | 0.8 | 11.53022
34 | 700 | 664 | 0.8 | 10.55878
34 | 700 | 665 | 0.8 | 11.84677
34 | 700 | 666 | 0.8 | 12.37701
34 | 700 | 667 | 0.8 | 10.97058
34 | 700 | 668 | 0.8 | 10.55022
34 | 700 | 669 | 0.8 | 12.53144
34 | 700 | 670 | 0.8 | 11.66943
34 | 700 | 671 | 0.8 | 11.5991
34 | 700 | 672 | 0.8 | 11.7053
34 | 700 | 673 | 0.8 | 12.14527
34 | 700 | 674 | 0.8 | 9.648573
34 | 700 | 675 | 0.8 | 11.08721
34 | 700 | 676 | 0.8 | 11.79957
34 | 700 | 677 | 0.8 | 11.64034
34 | 700 | 678 | 0.8 | 11.55887
34 | 700 | 679 | 0.8 | 11.46531
34 | 700 | 680 | 0.8 | 12.71262
34 | 700 | 681 | 0.8 | 11.18802
34 | 700 | 682 | 0.8 | 11.20112
34 | 700 | 683 | 0.8 | 12.269
34 | 700 | 684 | 0.8 | 11.36034
34 | 700 | 685 | 0.8 | 11.31566
34 | 700 | 686 | 0.8 | 11.38436
34 | 700 | 687 | 0.8 | 12.29694
34 | 700 | 688 | 0.8 | 11.18847
34 | 700 | 689 | 0.8 | 10.84143
34 | 700 | 690 | 0.8 | 11.75544
34 | 700 | 691 | 0.8 | 11.51293
34 | 700 | 692 | 0.8 | 11.58955
34 | 700 | 693 | 0.8 | 11.48003
34 | 700 | 694 | 0.8 | 12.75117
34 | 700 | 695 | 0.8 | 11.62962
34 | 700 | 696 | 0.8 | 11.16998
34 | 700 | 697 | 0.8 | 10.19677
34 | 700 | 698 | 0.8 | 12.49592
34 | 700 | 699 | 0.8 | 11.5553
34 | 700 | 700 | 0.8 | 12.43566
34 | 700 | 701 | 0.8 | 11.24589
34 | 700 | 702 | 0.8 | 13.02619
34 | 700 | 703 | 0.8 | 11.34922
34 | 700 | 704 | 0.8 | 11.13301
34 | 700 | 705 | 0.8 | 10.8411
34 | 700 | 706 | 0.8 | 11.67457
34 | 700 | 707 | 0.8 | 11.20688
34 | 700 | 708 | 0.8 | 11.76231
34 | 700 | 709 | 0.8 | 10.74269
34 | 700 | 710 | 0.8 | 11.84194
34 | 700 | 711 | 0.8 | 11.18935
34 | 700 | 712 | 0.8 | 11.52518
34 | 700 | 713 | 0.8 | 10.99367
34 | 700 | 714 | 0.8 | 11.71387
34 | 700 | 715 | 0.8 | 11.4619
34 | 700 | 716 | 0.8 | 11.44804
34 | 700 | 717 | 0.8 | 10.98563
34 | 700 | 718 | 0.8 | 11.72993
34 | 700 | 719 | 0.8 | 11.49439
34 | 700 | 720 | 0.8 | 11.15601
34 | 700 | 721 | 0.8 | 10.64168
34 | 700 | 722 | 0.8 | 11.41741
34 | 700 | 723 | 0.8 | 12.14796
34 | 700 | 724 | 0.8 | 12.53281
34 | 700 | 725 | 0.8 | 11.14247
34 | 700 | 726 | 0.8 | 9.862286
34 | 700 | 727 | 0.8 | 11.40891
34 | 700 | 728 | 0.8 | 11.611
34 | 700 | 729 | 0.8 | 11.7237
34 | 700 | 730 | 0.8 | 11.67833
34 | 700 | 731 | 0.8 | 10.97291
34 | 700 | 732 | 0.8 | 11.86287
34 | 700 | 733 | 0.8 | 11.47413
34 | 700 | 734 | 0.8 | 10.02832
34 | 700 | 735 | 0.8 | 10.4558
34 | 700 | 736 | 0.8 | 11.70398
34 | 700 | 737 | 0.8 | 10.81003
34 | 700 | 738 | 0.8 | 11.73241
34 | 700 | 739 | 0.8 | 11.54783
34 | 700 | 740 | 0.8 | 10.33626
34 | 700 | 741 | 0.8 | 11.11492
34 | 700 | 742 | 0.8 | 10.91543
34 | 700 | 743 | 0.8 | 10.88014
34 | 700 | 744 | 0.8 | 11.29791
34 | 700 | 745 | 0.8 | 11.9253
34 | 700 | 746 | 0.8 | 12.2293
34 | 700 | 747 | 0.8 | 12.29556
34 | 700 | 748 | 0.8 | 11.45623
34 | 700 | 749 | 0.8 | 11.46296
34 | 700 | 750 | 0.8 | 11.47747
34 | 700 | 751 | 0.8 | 9.235132
34 | 700 | 752 | 0.8 | 10.74469
34 | 700 | 753 | 0.8 | 11.58285
34 | 700 | 754 | 0.8 | 11.9526
34 | 700 | 755 | 0.8 | 12.06866
34 | 700 | 756 | 0.8 | 11.69943
34 | 700 | 757 | 0.8 | 12.18882
34 | 700 | 758 | 0.8 | 12.13835
34 | 700 | 759 | 0.8 | 11.80837
34 | 700 | 760 | 0.8 | 11.37246
34 | 700 | 761 | 0.8 | 11.7769
34 | 700 | 762 | 0.8 | 12.17941
34 | 700 | 763 | 0.8 | 11.39068
34 | 700 | 764 | 0.8 | 10.9448
34 | 700 | 765 | 0.8 | 10.5856
34 | 700 | 766 | 0.8 | 11.32776
34 | 700 | 767 | 0.8 | 12.92718
34 | 700 | 768 | 0.8 | 11.50805
34 | 700 | 769 | 0.8 | 9.83886
34 | 700 | 770 | 0.8 | 10.72083
34 | 700 | 771 | 0.8 | 14.98211
34 | 700 | 772 | 0.8 | 12.60764
34 | 700 | 773 | 0.8 | 11.71223
34 | 700 | 774 | 0.8 | 11.38383
34 | 700 | 775 | 0.8 | 10.78206
34 | 700 | 776 | 0.8 | 11.78602
34 | 700 | 777 | 0.8 | 11.27913
34 | 700 | 778 | 0.8 | 11.48309
34 | 700 | 779 | 0.8 | 10.29104
34 | 700 | 780 | 0.8 | 10.90613
34 | 700 | 781 | 0.8 | 12.27116
34 | 700 | 782 | 0.8 | 11.89422
34 | 700 | 783 | 0.8 | 11.36348
34 | 700 | 784 | 0.8 | 10.71589
34 | 700 | 785 | 0.8 | 11.64915
34 | 700 | 786 | 0.8 | 11.12494
34 | 700 | 787 | 0.8 | 11.36056
34 | 700 | 788 | 0.8 | 11.55966
34 | 700 | 789 | 0.8 | 12.43218
34 | 700 | 790 | 0.8 | 12.8132
34 | 700 | 791 | 0.8 | 11.46615
34 | 700 | 792 | 0.8 | 11.4676
34 | 700 | 793 | 0.8 | 11.90965
34 | 700 | 794 | 0.8 | 12.65766
34 | 700 | 795 | 0.8 | 11.98896
34 | 700 | 796 | 0.8 | 11.26348
34 | 700 | 797 | 0.8 | 11.28206
34 | 700 | 798 | 0.8 | 11.9275
34 | 700 | 799 | 0.8 | 12.0551
34 | 700 | 800 | 0.8 | 12.10307
34 | 700 | 801 | 0.8 | 11.70944
34 | 700 | 802 | 0.8 | 12.15682
34 | 700 | 803 | 0.8 | 10.78227
34 | 700 | 804 | 0.8 | 11.06281
34 | 700 | 805 | 0.8 | 11.63397
34 | 700 | 806 | 0.8 | 12.05301
34 | 700 | 807 | 0.8 | 11.18262
34 | 700 | 808 | 0.8 | 10.76568
34 | 700 | 809 | 0.8 | 11.15922
34 | 700 | 810 | 0.8 | 12.59125
34 | 700 | 811 | 0.8 | 11.33418
34 | 700 | 812 | 0.8 | 11.49881
34 | 700 | 813 | 0.8 | 10.51628
34 | 700 | 814 | 0.8 | 11.31536
34 | 700 | 815 | 0.8 | 10.36018
34 | 700 | 816 | 0.8 | 11.03071
34 | 700 | 817 | 0.8 | 11.67415
34 | 700 | 818 | 0.8 | 11.64722
34 | 700 | 819 | 0.8 | 11.54214
34 | 700 | 820 | 0.8 | 10.66033
34 | 700 | 821 | 0.8 | 12.34494
34 | 700 | 822 | 0.8 | 11.5111
34 | 700 | 823 | 0.8 | 11.61658
34 | 700 | 824 | 0.8 | 11.20742
34 | 700 | 825 | 0.8 | 12.0476
34 | 700 | 826 | 0.8 | 9.070684
34 | 700 | 827 | 0.8 | 12.08682
34 | 700 | 828 | 0.8 | 11.40368
34 | 700 | 829 | 0.8 | 11.27412
34 | 700 | 830 | 0.8 | 11.83951
34 | 700 | 831 | 0.8 | 11.63947
34 | 700 | 832 | 0.8 | 11.65097
34 | 700 | 833 | 0.8 | 9.165589
34 | 700 | 834 | 0.8 | 11.39858
34 | 700 | 835 | 0.8 | 11.33348
34 | 700 | 836 | 0.8 | 11.5511
34 | 700 | 837 | 0.8 | 12.569
34 | 700 | 838 | 0.8 | 11.29967
34 | 700 | 839 | 0.8 | 12.09938
34 | 700 | 840 | 0.8 | 10.96355
34 | 700 | 841 | 0.8 | 11.20296
34 | 700 | 842 | 0.8 | 11.33678
34 | 700 | 843 | 0.8 | 10.98099
34 | 700 | 844 | 0.8 | 11.35694
34 | 700 | 845 | 0.8 | 11.84804
34 | 700 | 846 | 0.8 | 12.26873
34 | 700 | 847 | 0.8 | 11.70592
34 | 700 | 848 | 0.8 | 12.03075
34 | 700 | 849 | 0.8 | 11.04654
34 | 700 | 850 | 0.8 | 10.03771
34 | 700 | 851 | 0.8 | 11.86861
34 | 700 | 852 | 0.8 | 11.01488
34 | 700 | 853 | 0.8 | 13.34273
34 | 700 | 854 | 0.8 | 11.58586
34 | 700 | 855 | 0.8 | 12.15948
34 | 700 | 856 | 0.8 | 11.49921
34 | 700 | 857 | 0.8 | 11.93037
34 | 700 | 858 | 0.8 | 12.12776
34 | 700 | 859 | 0.8 | 12.01274
34 | 700 | 860 | 0.8 | 11.96975
34 | 700 | 861 | 0.8 | 11.23458
34 | 700 | 862 | 0.8 | 11.78909
34 | 700 | 863 | 0.8 | 11.50596
34 | 700 | 864 | 0.8 | 11.12883
34 | 700 | 865 | 0.8 | 12.11122
34 | 700 | 866 | 0.8 | 11.84965
34 | 700 | 867 | 0.8 | 10.78991
34 | 700 | 868 | 0.8 | 10.71948
34 | 700 | 869 | 0.8 | 11.27213
34 | 700 | 870 | 0.8 | 10.32806
34 | 700 | 871 | 0.8 | 12.92463
34 | 700 | 872 | 0.8 | 11.55336
34 | 700 | 873 | 0.8 | 11.33306
34 | 700 | 874 | 0.8 | 11.44508
34 | 700 | 875 | 0.8 | 9.683093
34 | 700 | 876 | 0.8 | 11.93447
34 | 700 | 877 | 0.8 | 10.3404
34 | 700 | 878 | 0.8 | 11.66253
34 | 700 | 879 | 0.8 | 12.32325
34 | 700 | 880 | 0.8 | 10.97343
34 | 700 | 881 | 0.8 | 11.38451
34 | 700 | 882 | 0.8 | 11.7582
34 | 700 | 883 | 0.8 | 11.44913
34 | 700 | 884 | 0.8 | 11.90945
34 | 700 | 885 | 0.8 | 10.8429
34 | 700 | 886 | 0.8 | 10.76958
34 | 700 | 887 | 0.8 | 10.96821
34 | 700 | 888 | 0.8 | 10.44389
34 | 700 | 889 | 0.8 | 10.98146
34 | 700 | 890 | 0.8 | 11.73221
34 | 700 | 891 | 0.8 | 11.30398
34 | 700 | 892 | 0.8 | 10.26194
34 | 700 | 893 | 0.8 | 12.08787
34 | 700 | 894 | 0.8 | 12.8742
34 | 700 | 895 | 0.8 | 10.89395
34 | 700 | 896 | 0.8 | 12.49762
34 | 700 | 897 | 0.8 | 11.58814
34 | 700 | 898 | 0.8 | 11.08155
34 | 700 | 899 | 0.8 | 10.97276
34 | 700 | 900 | 0.8 | 11.43045
34 | 700 | 901 | 0.8 | 12.30173
34 | 700 | 902 | 0.8 | 12.86447
34 | 700 | 903 | 0.8 | 11.96844
34 | 700 | 904 | 0.8 | 11.48414
34 | 700 | 905 | 0.8 | 11.26601
34 | 700 | 906 | 0.8 | 10.53213
34 | 700 | 907 | 0.8 | 12.75488
34 | 700 | 908 | 0.8 | 11.15569
34 | 700 | 909 | 0.8 | 11.91325
34 | 700 | 910 | 0.8 | 11.86014
34 | 700 | 911 | 0.8 | 12.66615
34 | 700 | 912 | 0.8 | 11.64517
34 | 700 | 913 | 0.8 | 11.30271
34 | 700 | 914 | 0.8 | 10.64597
34 | 700 | 915 | 0.8 | 11.45646
34 | 700 | 916 | 0.8 | 11.17457
34 | 700 | 917 | 0.8 | 11.03483
34 | 700 | 918 | 0.8 | 13.20375
34 | 700 | 919 | 0.8 | 10.90162
34 | 700 | 920 | 0.8 | 11.18893
34 | 700 | 921 | 0.8 | 10.54409
34 | 700 | 922 | 0.8 | 10.66177
34 | 700 | 923 | 0.8 | 11.5301
34 | 700 | 924 | 0.8 | 13.04923
34 | 700 | 925 | 0.8 | 12.80784
34 | 700 | 926 | 0.8 | 11.93329
34 | 700 | 927 | 0.8 | 10.63925
34 | 700 | 928 | 0.8 | 11.62109
34 | 700 | 929 | 0.8 | 11.23918
34 | 700 | 930 | 0.8 | 11.48111
34 | 700 | 931 | 0.8 | 11.57383
34 | 700 | 932 | 0.8 | 11.04697
34 | 700 | 933 | 0.8 | 12.4965
34 | 700 | 934 | 0.8 | 11.69873
34 | 700 | 935 | 0.8 | 11.62688
34 | 700 | 936 | 0.8 | 11.94776
34 | 700 | 937 | 0.8 | 11.36158
34 | 700 | 938 | 0.8 | 12.39967
34 | 700 | 939 | 0.8 | 11.2543
34 | 700 | 940 | 0.8 | 11.58586
34 | 700 | 941 | 0.8 | 11.29368
34 | 700 | 942 | 0.8 | 11.60461
34 | 700 | 943 | 0.8 | 10.65115
34 | 700 | 944 | 0.8 | 11.57191
34 | 700 | 945 | 0.8 | 11.51815
34 | 700 | 946 | 0.8 | 11.51015
34 | 700 | 947 | 0.8 | 10.60103
34 | 700 | 948 | 0.8 | 11.3478
34 | 700 | 949 | 0.8 | 11.37417
34 | 700 | 950 | 0.8 | 11.49257
34 | 700 | 951 | 0.8 | 10.23173
34 | 700 | 952 | 0.8 | 11.86234
34 | 700 | 953 | 0.8 | 11.89128
34 | 700 | 954 | 0.8 | 11.4729
34 | 700 | 955 | 0.8 | 11.4462
34 | 700 | 956 | 0.8 | 10.94467
34 | 700 | 957 | 0.8 | 11.65394
34 | 700 | 958 | 0.8 | 10.70863
34 | 700 | 959 | 0.8 | 11.35292
34 | 700 | 960 | 0.8 | 10.72268
34 | 700 | 961 | 0.8 | 11.23715
34 | 700 | 962 | 0.8 | 9.923541
34 | 700 | 963 | 0.8 | 11.66962
34 | 700 | 964 | 0.8 | 12.41602
34 | 700 | 965 | 0.8 | 11.06556
34 | 700 | 966 | 0.8 | 11.60454
34 | 700 | 967 | 0.8 | 11.39298
34 | 700 | 968 | 0.8 | 11.42675
34 | 700 | 969 | 0.8 | 12.57542
34 | 700 | 970 | 0.8 | 11.40157
34 | 700 | 971 | 0.8 | 11.30898
34 | 700 | 972 | 0.8 | 11.21757
34 | 700 | 973 | 0.8 | 12.86803
34 | 700 | 974 | 0.8 | 11.26274
34 | 700 | 975 | 0.8 | 11.44645
34 | 700 | 976 | 0.8 | 12.79051
34 | 700 | 977 | 0.8 | 11.49619
34 | 700 | 978 | 0.8 | 10.34385
34 | 700 | 979 | 0.8 | 11.13997
34 | 700 | 980 | 0.8 | 11.34158
34 | 700 | 981 | 0.8 | 12.41866
34 | 700 | 982 | 0.8 | 9.658766
34 | 700 | 983 | 0.8 | 11.65748
34 | 700 | 984 | 0.8 | 12.95626
34 | 700 | 985 | 0.8 | 11.37428
34 | 700 | 986 | 0.8 | 10.45647
34 | 700 | 987 | 0.8 | 12.36461
34 | 700 | 988 | 0.8 | 13.02631
34 | 700 | 989 | 0.8 | 12.0686
34 | 700 | 990 | 0.8 | 11.03075
34 | 700 | 991 | 0.8 | 10.79746
34 | 700 | 992 | 0.8 | 11.43032
34 | 700 | 993 | 0.8 | 11.9263
34 | 700 | 994 | 0.8 | 11.58152
34 | 700 | 995 | 0.8 | 11.06869
34 | 700 | 996 | 0.8 | 11.89044
34 | 700 | 997 | 0.8 | 10.94872
34 | 700 | 998 | 0.8 | 11.57525
34 | 700 | 999 | 0.8 | 12.05741
34 | 700 | 1000 | 0.8 | 10.68214
34 | 700 | 1001 | 0.8 | 11.39202
34 | 700 | 1002 | 0.8 | 11.62348
34 | 700 | 1003 | 0.8 | 10.52682
34 | 700 | 1004 | 0.8 | 10.58149
34 | 700 | 1005 | 0.8 | 11.3458
34 | 700 | 1006 | 0.8 | 10.95665
34 | 700 | 1007 | 0.8 | 11.40262
34 | 700 | 1008 | 0.8 | 10.43522
34 | 700 | 1009 | 0.8 | 12.89954
34 | 700 | 1010 | 0.8 | 11.16159
34 | 700 | 1011 | 0.8 | 11.30811
34 | 700 | 1012 | 0.8 | 10.3003
34 | 700 | 1013 | 0.8 | 11.47757
34 | 700 | 1014 | 0.8 | 11.58009
34 | 700 | 1015 | 0.8 | 11.836
34 | 700 | 1016 | 0.8 | 10.93534
34 | 700 | 1017 | 0.8 | 11.00208
34 | 700 | 1018 | 0.8 | 11.6038
34 | 700 | 1019 | 0.8 | 11.55527
34 | 700 | 1020 | 0.8 | 12.15175
34 | 700 | 1021 | 0.8 | 10.84119
34 | 700 | 1022 | 0.8 | 11.83746
34 | 700 | 1023 | 0.8 | 12.02584
34 | 700 | 1024 | 0.8 | 11.42096
34 | 700 | 1025 | 0.8 | 12.77163
34 | 700 | 1026 | 0.8 | 12.08846
34 | 700 | 1027 | 0.8 | 11.79289
34 | 700 | 1028 | 0.8 | 12.5142
34 | 700 | 1029 | 0.8 | 12.89475
34 | 700 | 1030 | 0.8 | 10.35262
34 | 700 | 1031 | 0.8 | 12.52912
34 | 700 | 1032 | 0.8 | 11.53605
34 | 700 | 1033 | 0.8 | 11.39465
34 | 700 | 1034 | 0.8 | 11.6923
34 | 700 | 1035 | 0.8 | 11.84538
34 | 700 | 1036 | 0.8 | 11.09662
34 | 700 | 1037 | 0.8 | 10.01719
34 | 700 | 1038 | 0.8 | 10.52688
34 | 700 | 1039 | 0.8 | 11.53634
34 | 700 | 1040 | 0.8 | 11.46989
34 | 700 | 1041 | 0.8 | 10.06276
34 | 700 | 1042 | 0.8 | 11.02181
34 | 700 | 1043 | 0.8 | 11.0098
34 | 700 | 1044 | 0.8 | 12.09557
34 | 700 | 1045 | 0.8 | 12.64894
34 | 700 | 1046 | 0.8 | 11.52555
34 | 700 | 1047 | 0.8 | 12.03423
34 | 700 | 1048 | 0.8 | 11.59171
34 | 700 | 1049 | 0.8 | 11.79703
34 | 700 | 1050 | 0.8 | 11.88948
34 | 700 | 1051 | 0.8 | 11.21116
34 | 700 | 1052 | 0.8 | 12.56625
34 | 700 | 1053 | 0.8 | 12.07705
34 | 700 | 1054 | 0.8 | 10.08151
34 | 700 | 1055 | 0.8 | 11.04266
34 | 700 | 1056 | 0.8 | 11.59037
34 | 700 | 1057 | 0.8 | 11.50037
34 | 700 | 1058 | 0.8 | 9.233283
34 | 700 | 1059 | 0.8 | 10.62171
34 | 700 | 1060 | 0.8 | 11.60507
34 | 700 | 1061 | 0.8 | 11.27459
34 | 700 | 1062 | 0.8 | 11.9985
34 | 700 | 1063 | 0.8 | 11.68529
34 | 700 | 1064 | 0.8 | 11.71258
34 | 700 | 1065 | 0.8 | 11.24819
34 | 700 | 1066 | 0.8 | 11.46988
34 | 700 | 1067 | 0.8 | 12.07602
34 | 700 | 1068 | 0.8 | 11.48298
34 | 700 | 1069 | 0.8 | 10.61055
34 | 700 | 1070 | 0.8 | 12.32984
34 | 700 | 1071 | 0.8 | 11.25182
34 | 700 | 1072 | 0.8 | 10.80851
34 | 700 | 1073 | 0.8 | 11.22156
34 | 700 | 1074 | 0.8 | 11.48305
34 | 700 | 1075 | 0.8 | 11.87046
34 | 700 | 1076 | 0.8 | 11.61397
34 | 700 | 1077 | 0.8 | 11.63512
34 | 700 | 1078 | 0.8 | 11.30345
34 | 700 | 1079 | 0.8 | 11.62234
34 | 700 | 1080 | 0.8 | 11.37287
34 | 700 | 1081 | 0.8 | 10.59728
34 | 700 | 1082 | 0.8 | 11.60869
34 | 700 | 1083 | 0.8 | 11.52089
34 | 700 | 1084 | 0.8 | 11.79306
34 | 700 | 1085 | 0.8 | 11.50901
34 | 700 | 1086 | 0.8 | 11.25476
34 | 700 | 1087 | 0.8 | 11.3668
34 | 700 | 1088 | 0.8 | 11.62079
34 | 700 | 1089 | 0.8 | 11.81516
34 | 700 | 1090 | 0.8 | 10.44022
34 | 700 | 1091 | 0.8 | 11.449
34 | 700 | 1092 | 0.8 | 11.47808
34 | 700 | 1093 | 0.8 | 11.51505
34 | 700 | 1094 | 0.8 | 12.18468
34 | 700 | 1095 | 0.8 | 10.99166
34 | 700 | 1096 | 0.8 | 11.27503
34 | 700 | 1097 | 0.8 | 11.62141
34 | 700 | 1098 | 0.8 | 11.14183
34 | 700 | 1099 | 0.8 | 11.41618
34 | 700 | 1100 | 0.8 | 11.48771
34 | 700 | 1101 | 0.8 | 11.74462
34 | 700 | 1102 | 0.8 | 11.52141
34 | 700 | 1103 | 0.8 | 11.21928
34 | 700 | 1104 | 0.8 | 11.70201
34 | 700 | 1105 | 0.8 | 11.50183
34 | 700 | 1106 | 0.8 | 12.20676
34 | 700 | 1107 | 0.8 | 11.34939
34 | 700 | 1108 | 0.8 | 12.43859
34 | 700 | 1109 | 0.8 | 11.647
34 | 700 | 1110 | 0.8 | 11.47647
34 | 700 | 1111 | 0.8 | 11.35941
34 | 700 | 1112 | 0.8 | 11.82806
34 | 700 | 1113 | 0.8 | 11.96314
34 | 700 | 1114 | 0.8 | 11.25796
34 | 700 | 1115 | 0.8 | 11.43357
34 | 700 | 1116 | 0.8 | 11.22299
34 | 700 | 1117 | 0.8 | 12.40898
34 | 700 | 1118 | 0.8 | 10.57222
34 | 700 | 1119 | 0.8 | 11.17818
34 | 700 | 1120 | 0.8 | 12.93473
34 | 700 | 1121 | 0.8 | 11.32291
34 | 700 | 1122 | 0.8 | 11.51172
34 | 700 | 1123 | 0.8 | 11.96969
34 | 700 | 1124 | 0.8 | 12.53757
34 | 700 | 1125 | 0.8 | 11.21164
34 | 700 | 1126 | 0.8 | 11.45551
34 | 700 | 1127 | 0.8 | 10.90652
34 | 700 | 1128 | 0.8 | 11.29905
34 | 700 | 1129 | 0.8 | 10.96975
34 | 700 | 1130 | 0.8 | 10.94521
34 | 700 | 1131 | 0.8 | 12.49689
34 | 700 | 1132 | 0.8 | 10.22783
34 | 700 | 1133 | 0.8 | 11.25164
34 | 700 | 1134 | 0.8 | 10.80741
34 | 700 | 1135 | 0.8 | 11.27845
34 | 700 | 1136 | 0.8 | 11.31497
34 | 700 | 1137 | 0.8 | 11.24774
34 | 700 | 1138 | 0.8 | 11.78971
34 | 700 | 1139 | 0.8 | 12.19679
34 | 700 | 1140 | 0.8 | 10.90861
34 | 700 | 1141 | 0.8 | 11.06095
34 | 700 | 1142 | 0.8 | 11.51934
34 | 700 | 1143 | 0.8 | 10.6196
34 | 700 | 1144 | 0.8 | 11.14747
34 | 700 | 1145 | 0.8 | 11.01412
34 | 700 | 1146 | 0.8 | 11.72324
34 | 700 | 1147 | 0.8 | 11.24365
34 | 700 | 1148 | 0.8 | 11.28545
34 | 700 | 1149 | 0.8 | 11.71587
34 | 700 | 1150 | 0.8 | 10.5083
34 | 700 | 1151 | 0.8 | 11.84271
34 | 700 | 1152 | 0.8 | 12.37524
34 | 700 | 1153 | 0.8 | 11.69286
34 | 700 | 1154 | 0.8 | 11.54605
34 | 700 | 1155 | 0.8 | 11.46505
34 | 700 | 1156 | 0.8 | 11.63481
34 | 700 | 1157 | 0.8 | 11.23766
34 | 700 | 1158 | 0.8 | 10.40513
34 | 700 | 1159 | 0.8 | 11.59759
34 | 700 | 1160 | 0.8 | 10.92624
34 | 700 | 1161 | 0.8 | 10.72326
34 | 700 | 1162 | 0.8 | 11.59552
34 | 700 | 1163 | 0.8 | 11.98019
34 | 700 | 1164 | 0.8 | 11.74633
34 | 700 | 1165 | 0.8 | 11.12975
34 | 700 | 1166 | 0.8 | 10.97744
34 | 700 | 1167 | 0.8 | 11.37823
34 | 700 | 1168 | 0.8 | 11.87281
34 | 700 | 1169 | 0.8 | 12.21017
34 | 700 | 1170 | 0.8 | 11.66476
34 | 700 | 1171 | 0.8 | 11.26804
34 | 700 | 1172 | 0.8 | 10.38105
34 | 700 | 1173 | 0.8 | 11.1284
34 | 700 | 1174 | 0.8 | 10.55347
34 | 700 | 1175 | 0.8 | 11.0534
34 | 700 | 1176 | 0.8 | 11.24696
34 | 700 | 1177 | 0.8 | 11.09892
34 | 700 | 1178 | 0.8 | 11.04885
34 | 700 | 1179 | 0.8 | 11.43277
34 | 700 | 1180 | 0.8 | 11.42133
34 | 700 | 1181 | 0.8 | 11.24719
34 | 700 | 1182 | 0.8 | 10.75255
34 | 700 | 1183 | 0.8 | 11.53236
34 | 700 | 1184 | 0.8 | 11.95923
34 | 700 | 1185 | 0.8 | 11.34507
34 | 700 | 1186 | 0.8 | 11.4316
34 | 700 | 1187 | 0.8 | 11.26206
34 | 700 | 1188 | 0.8 | 11.3289
34 | 700 | 1189 | 0.8 | 11.25111
34 | 700 | 1190 | 0.8 | 10.92935
34 | 700 | 1191 | 0.8 | 11.69109
34 | 700 | 1192 | 0.8 | 10.53013
34 | 700 | 1193 | 0.8 | 12.54358
34 | 700 | 1194 | 0.8 | 11.67098
34 | 700 | 1195 | 0.8 | 11.38798
34 | 700 | 1196 | 0.8 | 11.82131
34 | 700 | 1197 | 0.8 | 11.51627
34 | 700 | 1198 | 0.8 | 11.35205
34 | 700 | 1199 | 0.8 | 11.39084
34 | 700 | 1200 | 0.8 | 11.61544
35 | 700 | 0 | 1 | 0
35 | 700 | 1 | 1 | 0.1275878
35 | 700 | 2 | 1 | 0.2442124
35 | 700 | 3 | 1 | 0.3672156
35 | 700 | 4 | 1 | 0.5015062
35 | 700 | 5 | 1 | 0.6189259
35 | 700 | 6 | 1 | 0.7225029
35 | 700 | 7 | 1 | 0.8486001
35 | 700 | 8 | 1 | 0.9944918
35 | 700 | 9 | 1 | 0.9648514
35 | 700 | 10 | 1 | 1.238974
35 | 700 | 11 | 1 | 1.298878
35 | 700 | 12 | 1 | 1.372596
35 | 700 | 13 | 1 | 1.473633
35 | 700 | 14 | 1 | 1.522153
35 | 700 | 15 | 1 | 1.940603
35 | 700 | 16 | 1 | 1.751712
35 | 700 | 17 | 1 | 1.837002
35 | 700 | 18 | 1 | 1.825236
35 | 700 | 19 | 1 | 2.333953
35 | 700 | 20 | 1 | 2.334015
35 | 700 | 21 | 1 | 2.279901
35 | 700 | 22 | 1 | 2.387336
35 | 700 | 23 | 1 | 2.744553
35 | 700 | 24 | 1 | 2.557453
35 | 700 | 25 | 1 | 2.569741
35 | 700 | 26 | 1 | 2.939957
35 | 700 | 27 | 1 | 3.000977
35 | 700 | 28 | 1 | 3.140264
35 | 700 | 29 | 1 | 3.096413
35 | 700 | 30 | 1 | 3.146751
35 | 700 | 31 | 1 | 3.132768
35 | 700 | 32 | 1 | 3.109313
35 | 700 | 33 | 1 | 3.402061
35 | 700 | 34 | 1 | 3.410351
35 | 700 | 35 | 1 | 3.664257
35 | 700 | 36 | 1 | 3.996745
35 | 700 | 37 | 1 | 3.677627
35 | 700 | 38 | 1 | 4.262495
35 | 700 | 39 | 1 | 4.033946
35 | 700 | 40 | 1 | 3.93496
35 | 700 | 41 | 1 | 4.107213
35 | 700 | 42 | 1 | 3.873727
35 | 700 | 43 | 1 | 3.882677
35 | 700 | 44 | 1 | 4.413098
35 | 700 | 45 | 1 | 4.444441
35 | 700 | 46 | 1 | 3.920766
35 | 700 | 47 | 1 | 3.725043
35 | 700 | 48 | 1 | 4.835931
35 | 700 | 49 | 1 | 3.95187
35 | 700 | 50 | 1 | 4.861715
35 | 700 | 51 | 1 | 4.715363
35 | 700 | 52 | 1 | 5.415922
35 | 700 | 53 | 1 | 5.081999
35 | 700 | 54 | 1 | 5.265181
35 | 700 | 55 | 1 | 5.508452
35 | 700 | 56 | 1 | 4.919446
35 | 700 | 57 | 1 | 5.217251
35 | 700 | 58 | 1 | 5.402442
35 | 700 | 59 | 1 | 5.363194
35 | 700 | 60 | 1 | 5.719673
35 | 700 | 61 | 1 | 5.445029
35 | 700 | 62 | 1 | 5.25142
35 | 700 | 63 | 1 | 5.907911
35 | 700 | 64 | 1 | 5.623865
35 | 700 | 65 | 1 | 5.775486
35 | 700 | 66 | 1 | 5.863023
35 | 700 | 67 | 1 | 6.115132
35 | 700 | 68 | 1 | 6.069365
35 | 700 | 69 | 1 | 6.146941
35 | 700 | 70 | 1 | 6.602045
35 | 700 | 71 | 1 | 5.813675
35 | 700 | 72 | 1 | 5.772875
35 | 700 | 73 | 1 | 6.408566
35 | 700 | 74 | 1 | 6.216611
35 | 700 | 75 | 1 | 6.181993
35 | 700 | 76 | 1 | 6.311162
35 | 700 | 77 | 1 | 6.581475
35 | 700 | 78 | 1 | 6.220758
35 | 700 | 79 | 1 | 6.880231
35 | 700 | 80 | 1 | 6.619942
35 | 700 | 81 | 1 | 6.911068
35 | 700 | 82 | 1 | 6.910039
35 | 700 | 83 | 1 | 6.369799
35 | 700 | 84 | 1 | 6.643764
35 | 700 | 85 | 1 | 7.332431
35 | 700 | 86 | 1 | 7.248199
35 | 700 | 87 | 1 | 6.845537
35 | 700 | 88 | 1 | 7.206776
35 | 700 | 89 | 1 | 7.66483
35 | 700 | 90 | 1 | 7.302649
35 | 700 | 91 | 1 | 7.069239
35 | 700 | 92 | 1 | 7.079175
35 | 700 | 93 | 1 | 7.0421
35 | 700 | 94 | 1 | 7.323275
35 | 700 | 95 | 1 | 7.402694
35 | 700 | 96 | 1 | 7.292447
35 | 700 | 97 | 1 | 7.215873
35 | 700 | 98 | 1 | 7.509726
35 | 700 | 99 | 1 | 8.285498
35 | 700 | 100 | 1 | 7.879308
35 | 700 | 101 | 1 | 7.52594
35 | 700 | 102 | 1 | 7.70124
35 | 700 | 103 | 1 | 7.471832
35 | 700 | 104 | 1 | 8.389241
35 | 700 | 105 | 1 | 8.875702
35 | 700 | 106 | 1 | 7.582503
35 | 700 | 107 | 1 | 7.444813
35 | 700 | 108 | 1 | 7.965018
35 | 700 | 109 | 1 | 7.645419
35 | 700 | 110 | 1 | 7.955707
35 | 700 | 111 | 1 | 7.583903
35 | 700 | 112 | 1 | 7.775225
35 | 700 | 113 | 1 | 8.931352
35 | 700 | 114 | 1 | 8.392711
35 | 700 | 115 | 1 | 8.233026
35 | 700 | 116 | 1 | 8.901745
35 | 700 | 117 | 1 | 8.841379
35 | 700 | 118 | 1 | 8.949458
35 | 700 | 119 | 1 | 8.430798
35 | 700 | 120 | 1 | 7.354282
35 | 700 | 121 | 1 | 7.565514
35 | 700 | 122 | 1 | 8.444185
35 | 700 | 123 | 1 | 8.923387
35 | 700 | 124 | 1 | 8.972851
35 | 700 | 125 | 1 | 8.197494
35 | 700 | 126 | 1 | 9.527655
35 | 700 | 127 | 1 | 9.182721
35 | 700 | 128 | 1 | 8.799144
35 | 700 | 129 | 1 | 8.165088
35 | 700 | 130 | 1 | 8.682328
35 | 700 | 131 | 1 | 9.305851
35 | 700 | 132 | 1 | 9.51567
35 | 700 | 133 | 1 | 8.607847
35 | 700 | 134 | 1 | 8.697044
35 | 700 | 135 | 1 | 9.078944
35 | 700 | 136 | 1 | 9.239701
35 | 700 | 137 | 1 | 9.390662
35 | 700 | 138 | 1 | 9.348248
35 | 700 | 139 | 1 | 9.350773
35 | 700 | 140 | 1 | 8.971097
35 | 700 | 141 | 1 | 8.914634
35 | 700 | 142 | 1 | 9.36908
35 | 700 | 143 | 1 | 9.348228
35 | 700 | 144 | 1 | 9.284622
35 | 700 | 145 | 1 | 9.41864
35 | 700 | 146 | 1 | 9.39294
35 | 700 | 147 | 1 | 9.437714
35 | 700 | 148 | 1 | 9.314459
35 | 700 | 149 | 1 | 10.06607
35 | 700 | 150 | 1 | 9.883962
35 | 700 | 151 | 1 | 9.202071
35 | 700 | 152 | 1 | 9.875799
35 | 700 | 153 | 1 | 8.965344
35 | 700 | 154 | 1 | 9.249182
35 | 700 | 155 | 1 | 9.966793
35 | 700 | 156 | 1 | 9.857571
35 | 700 | 157 | 1 | 9.785146
35 | 700 | 158 | 1 | 10.01248
35 | 700 | 159 | 1 | 9.587627
35 | 700 | 160 | 1 | 8.379365
35 | 700 | 161 | 1 | 10.18933
35 | 700 | 162 | 1 | 9.887694
35 | 700 | 163 | 1 | 10.01925
35 | 700 | 164 | 1 | 9.913637
35 | 700 | 165 | 1 | 9.373654
35 | 700 | 166 | 1 | 9.682457
35 | 700 | 167 | 1 | 9.53478
35 | 700 | 168 | 1 | 9.180887
35 | 700 | 169 | 1 | 10.70327
35 | 700 | 170 | 1 | 9.865306
35 | 700 | 171 | 1 | 9.783825
35 | 700 | 172 | 1 | 10.56938
35 | 700 | 173 | 1 | 10.25055
35 | 700 | 174 | 1 | 10.09724
35 | 700 | 175 | 1 | 10.52376
35 | 700 | 176 | 1 | 10.046
35 | 700 | 177 | 1 | 10.73879
35 | 700 | 178 | 1 | 10.28683
35 | 700 | 179 | 1 | 10.03777
35 | 700 | 180 | 1 | 9.471946
35 | 700 | 181 | 1 | 10.6226
35 | 700 | 182 | 1 | 10.31644
35 | 700 | 183 | 1 | 9.848502
35 | 700 | 184 | 1 | 10.09219
35 | 700 | 185 | 1 | 10.44984
35 | 700 | 186 | 1 | 10.18807
35 | 700 | 187 | 1 | 10.23569
35 | 700 | 188 | 1 | 10.57634
35 | 700 | 189 | 1 | 10.14279
35 | 700 | 190 | 1 | 10.47458
35 | 700 | 191 | 1 | 8.904927
35 | 700 | 192 | 1 | 9.315598
35 | 700 | 193 | 1 | 9.844154
35 | 700 | 194 | 1 | 10.12659
35 | 700 | 195 | 1 | 8.45897
35 | 700 | 196 | 1 | 9.760323
35 | 700 | 197 | 1 | 10.47181
35 | 700 | 198 | 1 | 12.01411
35 | 700 | 199 | 1 | 10.24359
35 | 700 | 200 | 1 | 11.30147
35 | 700 | 201 | 1 | 10.32768
35 | 700 | 202 | 1 | 9.694082
35 | 700 | 203 | 1 | 11.20255
35 | 700 | 204 | 1 | 11.12337
35 | 700 | 205 | 1 | 10.87566
35 | 700 | 206 | 1 | 11.02739
35 | 700 | 207 | 1 | 11.60477
35 | 700 | 208 | 1 | 10.65474
35 | 700 | 209 | 1 | 10.53165
35 | 700 | 210 | 1 | 9.885844
35 | 700 | 211 | 1 | 11.01203
35 | 700 | 212 | 1 | 10.41911
35 | 700 | 213 | 1 | 11.3001
35 | 700 | 214 | 1 | 10.82662
35 | 700 | 215 | 1 | 10.99045
35 | 700 | 216 | 1 | 10.12568
35 | 700 | 217 | 1 | 10.74374
35 | 700 | 218 | 1 | 10.50763
35 | 700 | 219 | 1 | 11.72989
35 | 700 | 220 | 1 | 11.79427
35 | 700 | 221 | 1 | 10.84252
35 | 700 | 222 | 1 | 10.07641
35 | 700 | 223 | 1 | 10.70266
35 | 700 | 224 | 1 | 11.35578
35 | 700 | 225 | 1 | 11.6946
35 | 700 | 226 | 1 | 10.44907
35 | 700 | 227 | 1 | 10.79455
35 | 700 | 228 | 1 | 10.34878
35 | 700 | 229 | 1 | 11.0876
35 | 700 | 230 | 1 | 10.74366
35 | 700 | 231 | 1 | 10.56285
35 | 700 | 232 | 1 | 11.45314
35 | 700 | 233 | 1 | 12.70414
35 | 700 | 234 | 1 | 11.8121
35 | 700 | 235 | 1 | 10.39801
35 | 700 | 236 | 1 | 10.92383
35 | 700 | 237 | 1 | 11.14829
35 | 700 | 238 | 1 | 11.07283
35 | 700 | 239 | 1 | 11.09413
35 | 700 | 240 | 1 | 11.28695
35 | 700 | 241 | 1 | 10.42123
35 | 700 | 242 | 1 | 11.92365
35 | 700 | 243 | 1 | 11.08515
35 | 700 | 244 | 1 | 11.01977
35 | 700 | 245 | 1 | 12.42782
35 | 700 | 246 | 1 | 10.90338
35 | 700 | 247 | 1 | 11.51937
35 | 700 | 248 | 1 | 10.58748
35 | 700 | 249 | 1 | 11.83523
35 | 700 | 250 | 1 | 11.05296
35 | 700 | 251 | 1 | 11.04334
35 | 700 | 252 | 1 | 11.04256
35 | 700 | 253 | 1 | 10.97348
35 | 700 | 254 | 1 | 10.58086
35 | 700 | 255 | 1 | 12.38468
35 | 700 | 256 | 1 | 11.47996
35 | 700 | 257 | 1 | 10.74234
35 | 700 | 258 | 1 | 11.62726
35 | 700 | 259 | 1 | 10.9138
35 | 700 | 260 | 1 | 10.21253
35 | 700 | 261 | 1 | 11.34381
35 | 700 | 262 | 1 | 11.40197
35 | 700 | 263 | 1 | 11.21069
35 | 700 | 264 | 1 | 9.449443
35 | 700 | 265 | 1 | 11.53868
35 | 700 | 266 | 1 | 10.81864
35 | 700 | 267 | 1 | 12.0134
35 | 700 | 268 | 1 | 11.36252
35 | 700 | 269 | 1 | 11.42184
35 | 700 | 270 | 1 | 13.14765
35 | 700 | 271 | 1 | 11.41021
35 | 700 | 272 | 1 | 11.19875
35 | 700 | 273 | 1 | 11.85397
35 | 700 | 274 | 1 | 11.33095
35 | 700 | 275 | 1 | 12.14427
35 | 700 | 276 | 1 | 11.65957
35 | 700 | 277 | 1 | 13.25012
35 | 700 | 278 | 1 | 10.46732
35 | 700 | 279 | 1 | 12.03597
35 | 700 | 280 | 1 | 11.57016
35 | 700 | 281 | 1 | 11.51202
35 | 700 | 282 | 1 | 11.36181
35 | 700 | 283 | 1 | 11.46793
35 | 700 | 284 | 1 | 11.70062
35 | 700 | 285 | 1 | 11.54823
35 | 700 | 286 | 1 | 11.86918
35 | 700 | 287 | 1 | 11.45426
35 | 700 | 288 | 1 | 10.49068
35 | 700 | 289 | 1 | 10.99259
35 | 700 | 290 | 1 | 12.27957
35 | 700 | 291 | 1 | 12.19086
35 | 700 | 292 | 1 | 11.57894
35 | 700 | 293 | 1 | 12.22229
35 | 700 | 294 | 1 | 11.11399
35 | 700 | 295 | 1 | 10.91086
35 | 700 | 296 | 1 | 11.07062
35 | 700 | 297 | 1 | 11.06294
35 | 700 | 298 | 1 | 11.74023
35 | 700 | 299 | 1 | 10.11148
35 | 700 | 300 | 1 | 11.69688
35 | 700 | 301 | 1 | 11.71744
35 | 700 | 302 | 1 | 10.36464
35 | 700 | 303 | 1 | 12.07728
35 | 700 | 304 | 1 | 11.79388
35 | 700 | 305 | 1 | 11.91936
35 | 700 | 306 | 1 | 11.54531
35 | 700 | 307 | 1 | 11.84901
35 | 700 | 308 | 1 | 12.14628
35 | 700 | 309 | 1 | 11.29143
35 | 700 | 310 | 1 | 10.96552
35 | 700 | 311 | 1 | 11.92983
35 | 700 | 312 | 1 | 11.14751
35 | 700 | 313 | 1 | 13.9889
35 | 700 | 314 | 1 | 11.96026
35 | 700 | 315 | 1 | 11.60531
35 | 700 | 316 | 1 | 11.68507
35 | 700 | 317 | 1 | 11.6775
35 | 700 | 318 | 1 | 10.46854
35 | 700 | 319 | 1 | 12.6
35 | 700 | 320 | 1 | 10.56726
35 | 700 | 321 | 1 | 9.864169
35 | 700 | 322 | 1 | 13.41215
35 | 700 | 323 | 1 | 11.72712
35 | 700 | 324 | 1 | 11.56172
35 | 700 | 325 | 1 | 12.5952
35 | 700 | 326 | 1 | 11.96452
35 | 700 | 327 | 1 | 11.67593
35 | 700 | 328 | 1 | 11.84804
35 | 700 | 329 | 1 | 11.68015
35 | 700 | 330 | 1 | 12.1332
35 | 700 | 331 | 1 | 11.50389
35 | 700 | 332 | 1 | 12.15001
35 | 700 | 333 | 1 | 11.64911
35 | 700 | 334 | 1 | 11.93528
35 | 700 | 335 | 1 | 11.11983
35 | 700 | 336 | 1 | 12.52351
35 | 700 | 337 | 1 | 12.69456
35 | 700 | 338 | 1 | 11.80316
35 | 700 | 339 | 1 | 11.71443
35 | 700 | 340 | 1 | 11.81007
35 | 700 | 341 | 1 | 11.07633
35 | 700 | 342 | 1 | 13.09385
35 | 700 | 343 | 1 | 12.72068
35 | 700 | 344 | 1 | 12.57199
35 | 700 | 345 | 1 | 12.56206
35 | 700 | 346 | 1 | 12.06888
35 | 700 | 347 | 1 | 11.67427
35 | 700 | 348 | 1 | 10.68061
35 | 700 | 349 | 1 | 11.77237
35 | 700 | 350 | 1 | 11.92048
35 | 700 | 351 | 1 | 10.46952
35 | 700 | 352 | 1 | 10.7328
35 | 700 | 353 | 1 | 11.38448
35 | 700 | 354 | 1 | 11.56637
35 | 700 | 355 | 1 | 12.23764
35 | 700 | 356 | 1 | 13.09532
35 | 700 | 357 | 1 | 13.15609
35 | 700 | 358 | 1 | 11.64617
35 | 700 | 359 | 1 | 11.238
35 | 700 | 360 | 1 | 11.78119
35 | 700 | 361 | 1 | 11.86468
35 | 700 | 362 | 1 | 12.55529
35 | 700 | 363 | 1 | 11.82534
35 | 700 | 364 | 1 | 11.66952
35 | 700 | 365 | 1 | 12.46906
35 | 700 | 366 | 1 | 11.75678
35 | 700 | 367 | 1 | 11.95262
35 | 700 | 368 | 1 | 12.31713
35 | 700 | 369 | 1 | 11.65781
35 | 700 | 370 | 1 | 12.31418
35 | 700 | 371 | 1 | 12.91616
35 | 700 | 372 | 1 | 11.4231
35 | 700 | 373 | 1 | 11.89522
35 | 700 | 374 | 1 | 11.59553
35 | 700 | 375 | 1 | 11.97384
35 | 700 | 376 | 1 | 11.93689
35 | 700 | 377 | 1 | 12.01166
35 | 700 | 378 | 1 | 11.58606
35 | 700 | 379 | 1 | 10.97157
35 | 700 | 380 | 1 | 12.2774
35 | 700 | 381 | 1 | 11.71795
35 | 700 | 382 | 1 | 12.65002
35 | 700 | 383 | 1 | 11.01129
35 | 700 | 384 | 1 | 12.20132
35 | 700 | 385 | 1 | 11.11549
35 | 700 | 386 | 1 | 12.13607
35 | 700 | 387 | 1 | 11.55215
35 | 700 | 388 | 1 | 11.53929
35 | 700 | 389 | 1 | 12.78539
35 | 700 | 390 | 1 | 11.80007
35 | 700 | 391 | 1 | 11.25081
35 | 700 | 392 | 1 | 11.14918
35 | 700 | 393 | 1 | 11.74
35 | 700 | 394 | 1 | 12.75935
35 | 700 | 395 | 1 | 11.6142
35 | 700 | 396 | 1 | 12.24997
35 | 700 | 397 | 1 | 11.99092
35 | 700 | 398 | 1 | 10.67718
35 | 700 | 399 | 1 | 13.62068
35 | 700 | 400 | 1 | 13.31932
35 | 700 | 401 | 1 | 12.3553
35 | 700 | 402 | 1 | 12.05128
35 | 700 | 403 | 1 | 11.61786
35 | 700 | 404 | 1 | 11.53691
35 | 700 | 405 | 1 | 15.0163
35 | 700 | 406 | 1 | 12.31323
35 | 700 | 407 | 1 | 11.53857
35 | 700 | 408 | 1 | 12.5944
35 | 700 | 409 | 1 | 11.69535
35 | 700 | 410 | 1 | 12.14222
35 | 700 | 411 | 1 | 11.98605
35 | 700 | 412 | 1 | 10.89018
35 | 700 | 413 | 1 | 12.20883
35 | 700 | 414 | 1 | 13.62651
35 | 700 | 415 | 1 | 12.50136
35 | 700 | 416 | 1 | 12.27917
35 | 700 | 417 | 1 | 11.73955
35 | 700 | 418 | 1 | 12.05315
35 | 700 | 419 | 1 | 12.09455
35 | 700 | 420 | 1 | 11.3807
35 | 700 | 421 | 1 | 11.81306
35 | 700 | 422 | 1 | 12.55155
35 | 700 | 423 | 1 | 12.46366
35 | 700 | 424 | 1 | 11.9748
35 | 700 | 425 | 1 | 11.43598
35 | 700 | 426 | 1 | 11.97697
35 | 700 | 427 | 1 | 11.23183
35 | 700 | 428 | 1 | 11.90414
35 | 700 | 429 | 1 | 11.95347
35 | 700 | 430 | 1 | 11.16843
35 | 700 | 431 | 1 | 11.83037
35 | 700 | 432 | 1 | 12.19149
35 | 700 | 433 | 1 | 11.83373
35 | 700 | 434 | 1 | 14.07318
35 | 700 | 435 | 1 | 11.81634
35 | 700 | 436 | 1 | 12.67156
35 | 700 | 437 | 1 | 12.14081
35 | 700 | 438 | 1 | 11.82747
35 | 700 | 439 | 1 | 11.59041
35 | 700 | 440 | 1 | 12.15691
35 | 700 | 441 | 1 | 12.25966
35 | 700 | 442 | 1 | 11.93069
35 | 700 | 443 | 1 | 12.42523
35 | 700 | 444 | 1 | 13.49073
35 | 700 | 445 | 1 | 13.14653
35 | 700 | 446 | 1 | 11.94844
35 | 700 | 447 | 1 | 11.92301
35 | 700 | 448 | 1 | 11.06483
35 | 700 | 449 | 1 | 12.32991
35 | 700 | 450 | 1 | 13.42762
35 | 700 | 451 | 1 | 11.40401
35 | 700 | 452 | 1 | 11.32741
35 | 700 | 453 | 1 | 11.44928
35 | 700 | 454 | 1 | 11.66759
35 | 700 | 455 | 1 | 12.89323
35 | 700 | 456 | 1 | 10.45968
35 | 700 | 457 | 1 | 13.15181
35 | 700 | 458 | 1 | 13.33313
35 | 700 | 459 | 1 | 12.6189
35 | 700 | 460 | 1 | 11.94994
35 | 700 | 461 | 1 | 13.05514
35 | 700 | 462 | 1 | 11.84639
35 | 700 | 463 | 1 | 12.6778
35 | 700 | 464 | 1 | 12.41704
35 | 700 | 465 | 1 | 12.02805
35 | 700 | 466 | 1 | 12.13868
35 | 700 | 467 | 1 | 12.20242
35 | 700 | 468 | 1 | 12.03244
35 | 700 | 469 | 1 | 12.09751
35 | 700 | 470 | 1 | 12.07598
35 | 700 | 471 | 1 | 11.88756
35 | 700 | 472 | 1 | 11.18183
35 | 700 | 473 | 1 | 9.718486
35 | 700 | 474 | 1 | 11.30816
35 | 700 | 475 | 1 | 10.92104
35 | 700 | 476 | 1 | 11.82239
35 | 700 | 477 | 1 | 11.90957
35 | 700 | 478 | 1 | 12.19928
35 | 700 | 479 | 1 | 12.72517
35 | 700 | 480 | 1 | 12.77242
35 | 700 | 481 | 1 | 11.41314
35 | 700 | 482 | 1 | 13.07832
35 | 700 | 483 | 1 | 12.66834
35 | 700 | 484 | 1 | 12.56395
35 | 700 | 485 | 1 | 13.3314
35 | 700 | 486 | 1 | 11.42515
35 | 700 | 487 | 1 | 12.67604
35 | 700 | 488 | 1 | 11.91955
35 | 700 | 489 | 1 | 12.51101
35 | 700 | 490 | 1 | 11.56654
35 | 700 | 491 | 1 | 11.86324
35 | 700 | 492 | 1 | 11.58884
35 | 700 | 493 | 1 | 11.95817
35 | 700 | 494 | 1 | 12.10333
35 | 700 | 495 | 1 | 11.56035
35 | 700 | 496 | 1 | 13.00256
35 | 700 | 497 | 1 | 12.21497
35 | 700 | 498 | 1 | 13.56741
35 | 700 | 499 | 1 | 11.80253
35 | 700 | 500 | 1 | 9.855082
35 | 700 | 501 | 1 | 12.18382
35 | 700 | 502 | 1 | 11.75761
35 | 700 | 503 | 1 | 11.90266
35 | 700 | 504 | 1 | 12.16694
35 | 700 | 505 | 1 | 12.1648
35 | 700 | 506 | 1 | 12.43265
35 | 700 | 507 | 1 | 12.67539
35 | 700 | 508 | 1 | 12.81353
35 | 700 | 509 | 1 | 12.38532
35 | 700 | 510 | 1 | 12.16908
35 | 700 | 511 | 1 | 12.05309
35 | 700 | 512 | 1 | 13.30519
35 | 700 | 513 | 1 | 14.10383
35 | 700 | 514 | 1 | 11.89511
35 | 700 | 515 | 1 | 12.53322
35 | 700 | 516 | 1 | 11.84402
35 | 700 | 517 | 1 | 12.05763
35 | 700 | 518 | 1 | 11.81202
35 | 700 | 519 | 1 | 11.64544
35 | 700 | 520 | 1 | 12.86516
35 | 700 | 521 | 1 | 12.48179
35 | 700 | 522 | 1 | 11.60646
35 | 700 | 523 | 1 | 12.12893
35 | 700 | 524 | 1 | 12.44379
35 | 700 | 525 | 1 | 11.29817
35 | 700 | 526 | 1 | 11.45218
35 | 700 | 527 | 1 | 12.13532
35 | 700 | 528 | 1 | 12.20349
35 | 700 | 529 | 1 | 12.64546
35 | 700 | 530 | 1 | 11.85888
35 | 700 | 531 | 1 | 11.71299
35 | 700 | 532 | 1 | 11.30408
35 | 700 | 533 | 1 | 12.63583
35 | 700 | 534 | 1 | 12.58884
35 | 700 | 535 | 1 | 11.90896
35 | 700 | 536 | 1 | 11.96614
35 | 700 | 537 | 1 | 11.75312
35 | 700 | 538 | 1 | 12.78583
35 | 700 | 539 | 1 | 13.0867
35 | 700 | 540 | 1 | 12.74738
35 | 700 | 541 | 1 | 12.3434
35 | 700 | 542 | 1 | 12.49174
35 | 700 | 543 | 1 | 13.63214
35 | 700 | 544 | 1 | 12.33828
35 | 700 | 545 | 1 | 12.02717
35 | 700 | 546 | 1 | 12.06974
35 | 700 | 547 | 1 | 12.54964
35 | 700 | 548 | 1 | 11.02738
35 | 700 | 549 | 1 | 11.99516
35 | 700 | 550 | 1 | 11.93661
35 | 700 | 551 | 1 | 11.94309
35 | 700 | 552 | 1 | 11.92339
35 | 700 | 553 | 1 | 12.36882
35 | 700 | 554 | 1 | 11.5541
35 | 700 | 555 | 1 | 11.92855
35 | 700 | 556 | 1 | 12.1527
35 | 700 | 557 | 1 | 11.97019
35 | 700 | 558 | 1 | 12.11839
35 | 700 | 559 | 1 | 15.24492
35 | 700 | 560 | 1 | 11.18889
35 | 700 | 561 | 1 | 11.93247
35 | 700 | 562 | 1 | 12.25931
35 | 700 | 563 | 1 | 12.17279
35 | 700 | 564 | 1 | 12.21694
35 | 700 | 565 | 1 | 12.20186
35 | 700 | 566 | 1 | 12.83917
35 | 700 | 567 | 1 | 12.67403
35 | 700 | 568 | 1 | 11.76634
35 | 700 | 569 | 1 | 12.52579
35 | 700 | 570 | 1 | 12.47606
35 | 700 | 571 | 1 | 12.18935
35 | 700 | 572 | 1 | 12.25295
35 | 700 | 573 | 1 | 12.78485
35 | 700 | 574 | 1 | 9.968384
35 | 700 | 575 | 1 | 12.58209
35 | 700 | 576 | 1 | 12.80133
35 | 700 | 577 | 1 | 13.12618
35 | 700 | 578 | 1 | 12.41001
35 | 700 | 579 | 1 | 11.0743
35 | 700 | 580 | 1 | 12.28905
35 | 700 | 581 | 1 | 12.75103
35 | 700 | 582 | 1 | 11.32571
35 | 700 | 583 | 1 | 12.70103
35 | 700 | 584 | 1 | 12.72972
35 | 700 | 585 | 1 | 12.41862
35 | 700 | 586 | 1 | 10.85051
35 | 700 | 587 | 1 | 12.66768
35 | 700 | 588 | 1 | 12.49946
35 | 700 | 589 | 1 | 12.21668
35 | 700 | 590 | 1 | 12.17012
35 | 700 | 591 | 1 | 12.44768
35 | 700 | 592 | 1 | 12.7744
35 | 700 | 593 | 1 | 12.31059
35 | 700 | 594 | 1 | 12.72811
35 | 700 | 595 | 1 | 12.20882
35 | 700 | 596 | 1 | 8.750609
35 | 700 | 597 | 1 | 11.42186
35 | 700 | 598 | 1 | 11.7489
35 | 700 | 599 | 1 | 11.03271
35 | 700 | 600 | 1 | 11.81647
35 | 700 | 601 | 1 | 12.85314
35 | 700 | 602 | 1 | 12.09966
35 | 700 | 603 | 1 | 12.42099
35 | 700 | 604 | 1 | 12.05564
35 | 700 | 605 | 1 | 12.12003
35 | 700 | 606 | 1 | 12.81362
35 | 700 | 607 | 1 | 13.11087
35 | 700 | 608 | 1 | 12.24759
35 | 700 | 609 | 1 | 11.81615
35 | 700 | 610 | 1 | 13.61745
35 | 700 | 611 | 1 | 12.12567
35 | 700 | 612 | 1 | 13.42077
35 | 700 | 613 | 1 | 12.42415
35 | 700 | 614 | 1 | 12.38829
35 | 700 | 615 | 1 | 11.58222
35 | 700 | 616 | 1 | 11.08839
35 | 700 | 617 | 1 | 11.9596
35 | 700 | 618 | 1 | 12.05124
35 | 700 | 619 | 1 | 11.93341
35 | 700 | 620 | 1 | 13.1055
35 | 700 | 621 | 1 | 11.73345
35 | 700 | 622 | 1 | 11.76531
35 | 700 | 623 | 1 | 12.1578
35 | 700 | 624 | 1 | 12.46918
35 | 700 | 625 | 1 | 12.20553
35 | 700 | 626 | 1 | 11.6095
35 | 700 | 627 | 1 | 10.45052
35 | 700 | 628 | 1 | 11.83951
35 | 700 | 629 | 1 | 11.28424
35 | 700 | 630 | 1 | 12.34235
35 | 700 | 631 | 1 | 11.15526
35 | 700 | 632 | 1 | 10.66934
35 | 700 | 633 | 1 | 11.75657
35 | 700 | 634 | 1 | 9.104439
35 | 700 | 635 | 1 | 10.66287
35 | 700 | 636 | 1 | 12.31299
35 | 700 | 637 | 1 | 13.68549
35 | 700 | 638 | 1 | 12.63404
35 | 700 | 639 | 1 | 12.39843
35 | 700 | 640 | 1 | 11.57906
35 | 700 | 641 | 1 | 11.8658
35 | 700 | 642 | 1 | 12.25212
35 | 700 | 643 | 1 | 10.81276
35 | 700 | 644 | 1 | 11.83523
35 | 700 | 645 | 1 | 12.5747
35 | 700 | 646 | 1 | 13.24222
35 | 700 | 647 | 1 | 12.84406
35 | 700 | 648 | 1 | 12.8364
35 | 700 | 649 | 1 | 11.23171
35 | 700 | 650 | 1 | 12.14986
35 | 700 | 651 | 1 | 12.17104
35 | 700 | 652 | 1 | 11.4762
35 | 700 | 653 | 1 | 11.989
35 | 700 | 654 | 1 | 12.07788
35 | 700 | 655 | 1 | 12.03069
35 | 700 | 656 | 1 | 11.46504
35 | 700 | 657 | 1 | 11.7642
35 | 700 | 658 | 1 | 12.28827
35 | 700 | 659 | 1 | 12.00798
35 | 700 | 660 | 1 | 11.97529
35 | 700 | 661 | 1 | 13.23765
35 | 700 | 662 | 1 | 11.30344
35 | 700 | 663 | 1 | 12.14769
35 | 700 | 664 | 1 | 12.02172
35 | 700 | 665 | 1 | 12.62311
35 | 700 | 666 | 1 | 12.41336
35 | 700 | 667 | 1 | 12.71102
35 | 700 | 668 | 1 | 11.99929
35 | 700 | 669 | 1 | 11.4243
35 | 700 | 670 | 1 | 13.0984
35 | 700 | 671 | 1 | 11.66583
35 | 700 | 672 | 1 | 11.51138
35 | 700 | 673 | 1 | 12.16623
35 | 700 | 674 | 1 | 11.55233
35 | 700 | 675 | 1 | 12.02354
35 | 700 | 676 | 1 | 11.89983
35 | 700 | 677 | 1 | 10.69704
35 | 700 | 678 | 1 | 12.28255
35 | 700 | 679 | 1 | 12.22197
35 | 700 | 680 | 1 | 12.20614
35 | 700 | 681 | 1 | 12.01643
35 | 700 | 682 | 1 | 13.43887
35 | 700 | 683 | 1 | 12.90464
35 | 700 | 684 | 1 | 13.12805
35 | 700 | 685 | 1 | 11.61346
35 | 700 | 686 | 1 | 11.0538
35 | 700 | 687 | 1 | 11.59203
35 | 700 | 688 | 1 | 12.17321
35 | 700 | 689 | 1 | 11.86812
35 | 700 | 690 | 1 | 11.94458
35 | 700 | 691 | 1 | 12.49766
35 | 700 | 692 | 1 | 12.23019
35 | 700 | 693 | 1 | 12.46388
35 | 700 | 694 | 1 | 12.2203
35 | 700 | 695 | 1 | 13.4721
35 | 700 | 696 | 1 | 12.21386
35 | 700 | 697 | 1 | 11.77154
35 | 700 | 698 | 1 | 12.30514
35 | 700 | 699 | 1 | 11.83055
35 | 700 | 700 | 1 | 13.06883
35 | 700 | 701 | 1 | 11.87679
35 | 700 | 702 | 1 | 11.20666
35 | 700 | 703 | 1 | 12.15241
35 | 700 | 704 | 1 | 11.75276
35 | 700 | 705 | 1 | 12.5811
35 | 700 | 706 | 1 | 11.08644
35 | 700 | 707 | 1 | 11.48217
35 | 700 | 708 | 1 | 11.7738
35 | 700 | 709 | 1 | 11.8511
35 | 700 | 710 | 1 | 12.27674
35 | 700 | 711 | 1 | 11.0425
35 | 700 | 712 | 1 | 11.7673
35 | 700 | 713 | 1 | 11.92219
35 | 700 | 714 | 1 | 11.6787
35 | 700 | 715 | 1 | 12.17525
35 | 700 | 716 | 1 | 12.39577
35 | 700 | 717 | 1 | 12.06292
35 | 700 | 718 | 1 | 11.62413
35 | 700 | 719 | 1 | 11.95966
35 | 700 | 720 | 1 | 11.83909
35 | 700 | 721 | 1 | 12.45016
35 | 700 | 722 | 1 | 12.38862
35 | 700 | 723 | 1 | 12.07227
35 | 700 | 724 | 1 | 11.5753
35 | 700 | 725 | 1 | 12.1461
35 | 700 | 726 | 1 | 11.2547
35 | 700 | 727 | 1 | 13.93167
35 | 700 | 728 | 1 | 11.40643
35 | 700 | 729 | 1 | 11.72168
35 | 700 | 730 | 1 | 12.16666
35 | 700 | 731 | 1 | 11.79234
35 | 700 | 732 | 1 | 11.94661
35 | 700 | 733 | 1 | 11.98134
35 | 700 | 734 | 1 | 12.33186
35 | 700 | 735 | 1 | 11.94326
35 | 700 | 736 | 1 | 10.94055
35 | 700 | 737 | 1 | 12.31076
35 | 700 | 738 | 1 | 12.35714
35 | 700 | 739 | 1 | 12.15998
35 | 700 | 740 | 1 | 12.21971
35 | 700 | 741 | 1 | 11.6197
35 | 700 | 742 | 1 | 12.40487
35 | 700 | 743 | 1 | 12.48009
35 | 700 | 744 | 1 | 12.80783
35 | 700 | 745 | 1 | 12.05871
35 | 700 | 746 | 1 | 12.58925
35 | 700 | 747 | 1 | 12.34816
35 | 700 | 748 | 1 | 10.23691
35 | 700 | 749 | 1 | 12.24459
35 | 700 | 750 | 1 | 13.1485
35 | 700 | 751 | 1 | 13.0013
35 | 700 | 752 | 1 | 13.09008
35 | 700 | 753 | 1 | 14.38207
35 | 700 | 754 | 1 | 12.127
35 | 700 | 755 | 1 | 8.726193
35 | 700 | 756 | 1 | 12.17431
35 | 700 | 757 | 1 | 11.60749
35 | 700 | 758 | 1 | 11.23496
35 | 700 | 759 | 1 | 11.953
35 | 700 | 760 | 1 | 11.08272
35 | 700 | 761 | 1 | 11.97143
35 | 700 | 762 | 1 | 12.0594
35 | 700 | 763 | 1 | 12.14146
35 | 700 | 764 | 1 | 12.09176
35 | 700 | 765 | 1 | 12.43868
35 | 700 | 766 | 1 | 11.71185
35 | 700 | 767 | 1 | 12.17055
35 | 700 | 768 | 1 | 10.95721
35 | 700 | 769 | 1 | 12.03986
35 | 700 | 770 | 1 | 13.8234
35 | 700 | 771 | 1 | 11.97501
35 | 700 | 772 | 1 | 13.24319
35 | 700 | 773 | 1 | 13.27928
35 | 700 | 774 | 1 | 13.73249
35 | 700 | 775 | 1 | 12.11263
35 | 700 | 776 | 1 | 12.88769
35 | 700 | 777 | 1 | 12.5885
35 | 700 | 778 | 1 | 11.42767
35 | 700 | 779 | 1 | 12.20028
35 | 700 | 780 | 1 | 13.20909
35 | 700 | 781 | 1 | 12.529
35 | 700 | 782 | 1 | 10.9838
35 | 700 | 783 | 1 | 12.30514
35 | 700 | 784 | 1 | 11.96812
35 | 700 | 785 | 1 | 13.99462
35 | 700 | 786 | 1 | 11.96024
35 | 700 | 787 | 1 | 11.00279
35 | 700 | 788 | 1 | 9.887138
35 | 700 | 789 | 1 | 11.59299
35 | 700 | 790 | 1 | 12.48345
35 | 700 | 791 | 1 | 12.21134
35 | 700 | 792 | 1 | 12.30426
35 | 700 | 793 | 1 | 11.44684
35 | 700 | 794 | 1 | 11.46093
35 | 700 | 795 | 1 | 11.90924
35 | 700 | 796 | 1 | 13.11759
35 | 700 | 797 | 1 | 12.34309
35 | 700 | 798 | 1 | 11.13293
35 | 700 | 799 | 1 | 13.02298
35 | 700 | 800 | 1 | 12.41408
35 | 700 | 801 | 1 | 12.20824
35 | 700 | 802 | 1 | 12.44107
35 | 700 | 803 | 1 | 12.13871
35 | 700 | 804 | 1 | 11.98808
35 | 700 | 805 | 1 | 12.4186
35 | 700 | 806 | 1 | 12.25592
35 | 700 | 807 | 1 | 11.97338
35 | 700 | 808 | 1 | 12.83805
35 | 700 | 809 | 1 | 10.82504
35 | 700 | 810 | 1 | 12.54612
35 | 700 | 811 | 1 | 12.19801
35 | 700 | 812 | 1 | 12.34727
35 | 700 | 813 | 1 | 12.52331
35 | 700 | 814 | 1 | 12.65536
35 | 700 | 815 | 1 | 11.02577
35 | 700 | 816 | 1 | 11.56652
35 | 700 | 817 | 1 | 11.46232
35 | 700 | 818 | 1 | 12.06284
35 | 700 | 819 | 1 | 11.86901
35 | 700 | 820 | 1 | 12.29498
35 | 700 | 821 | 1 | 12.94641
35 | 700 | 822 | 1 | 10.78621
35 | 700 | 823 | 1 | 12.0762
35 | 700 | 824 | 1 | 11.23596
35 | 700 | 825 | 1 | 12.10424
35 | 700 | 826 | 1 | 12.73896
35 | 700 | 827 | 1 | 12.16265
35 | 700 | 828 | 1 | 12.27464
35 | 700 | 829 | 1 | 13.14388
35 | 700 | 830 | 1 | 10.45857
35 | 700 | 831 | 1 | 11.10165
35 | 700 | 832 | 1 | 11.11391
35 | 700 | 833 | 1 | 11.96797
35 | 700 | 834 | 1 | 11.06466
35 | 700 | 835 | 1 | 12.13288
35 | 700 | 836 | 1 | 12.32214
35 | 700 | 837 | 1 | 11.55424
35 | 700 | 838 | 1 | 12.10628
35 | 700 | 839 | 1 | 11.45795
35 | 700 | 840 | 1 | 11.95396
35 | 700 | 841 | 1 | 10.90327
35 | 700 | 842 | 1 | 12.1373
35 | 700 | 843 | 1 | 12.81976
35 | 700 | 844 | 1 | 11.92123
35 | 700 | 845 | 1 | 12.03683
35 | 700 | 846 | 1 | 12.20938
35 | 700 | 847 | 1 | 11.90821
35 | 700 | 848 | 1 | 12.0658
35 | 700 | 849 | 1 | 12.02909
35 | 700 | 850 | 1 | 13.21858
35 | 700 | 851 | 1 | 12.663
35 | 700 | 852 | 1 | 13.16529
35 | 700 | 853 | 1 | 11.95067
35 | 700 | 854 | 1 | 11.28285
35 | 700 | 855 | 1 | 13.27036
35 | 700 | 856 | 1 | 11.32399
35 | 700 | 857 | 1 | 12.21724
35 | 700 | 858 | 1 | 12.14514
35 | 700 | 859 | 1 | 14.01179
35 | 700 | 860 | 1 | 11.37178
35 | 700 | 861 | 1 | 12.84335
35 | 700 | 862 | 1 | 12.29373
35 | 700 | 863 | 1 | 13.35013
35 | 700 | 864 | 1 | 12.23067
35 | 700 | 865 | 1 | 11.07098
35 | 700 | 866 | 1 | 12.06834
35 | 700 | 867 | 1 | 11.12002
35 | 700 | 868 | 1 | 12.41078
35 | 700 | 869 | 1 | 11.35617
35 | 700 | 870 | 1 | 12.27428
35 | 700 | 871 | 1 | 12.35164
35 | 700 | 872 | 1 | 13.21602
35 | 700 | 873 | 1 | 12.26808
35 | 700 | 874 | 1 | 12.18411
35 | 700 | 875 | 1 | 12.73187
35 | 700 | 876 | 1 | 11.95364
35 | 700 | 877 | 1 | 12.64333
35 | 700 | 878 | 1 | 12.70483
35 | 700 | 879 | 1 | 11.54535
35 | 700 | 880 | 1 | 11.56311
35 | 700 | 881 | 1 | 11.8411
35 | 700 | 882 | 1 | 11.77317
35 | 700 | 883 | 1 | 12.30188
35 | 700 | 884 | 1 | 11.98174
35 | 700 | 885 | 1 | 12.03973
35 | 700 | 886 | 1 | 12.43809
35 | 700 | 887 | 1 | 12.87332
35 | 700 | 888 | 1 | 12.23659
35 | 700 | 889 | 1 | 11.87979
35 | 700 | 890 | 1 | 11.92534
35 | 700 | 891 | 1 | 12.34954
35 | 700 | 892 | 1 | 12.56144
35 | 700 | 893 | 1 | 12.25245
35 | 700 | 894 | 1 | 12.1999
35 | 700 | 895 | 1 | 11.81684
35 | 700 | 896 | 1 | 12.85846
35 | 700 | 897 | 1 | 11.89966
35 | 700 | 898 | 1 | 11.87139
35 | 700 | 899 | 1 | 12.29268
35 | 700 | 900 | 1 | 12.90965
35 | 700 | 901 | 1 | 11.72714
35 | 700 | 902 | 1 | 12.22107
35 | 700 | 903 | 1 | 12.20931
35 | 700 | 904 | 1 | 12.45168
35 | 700 | 905 | 1 | 12.49023
35 | 700 | 906 | 1 | 11.93978
35 | 700 | 907 | 1 | 11.71925
35 | 700 | 908 | 1 | 12.12591
35 | 700 | 909 | 1 | 12.0932
35 | 700 | 910 | 1 | 11.87521
35 | 700 | 911 | 1 | 12.01586
35 | 700 | 912 | 1 | 11.85137
35 | 700 | 913 | 1 | 12.51868
35 | 700 | 914 | 1 | 12.73608
35 | 700 | 915 | 1 | 12.52585
35 | 700 | 916 | 1 | 11.15643
35 | 700 | 917 | 1 | 11.48364
35 | 700 | 918 | 1 | 11.54057
35 | 700 | 919 | 1 | 11.16619
35 | 700 | 920 | 1 | 13.0711
35 | 700 | 921 | 1 | 12.50442
35 | 700 | 922 | 1 | 13.00807
35 | 700 | 923 | 1 | 12.87388
35 | 700 | 924 | 1 | 12.20625
35 | 700 | 925 | 1 | 11.40972
35 | 700 | 926 | 1 | 10.97502
35 | 700 | 927 | 1 | 11.61408
35 | 700 | 928 | 1 | 12.3579
35 | 700 | 929 | 1 | 9.969002
35 | 700 | 930 | 1 | 12.06458
35 | 700 | 931 | 1 | 12.3231
35 | 700 | 932 | 1 | 12.32688
35 | 700 | 933 | 1 | 12.80368
35 | 700 | 934 | 1 | 12.32491
35 | 700 | 935 | 1 | 10.54514
35 | 700 | 936 | 1 | 12.53316
35 | 700 | 937 | 1 | 11.15621
35 | 700 | 938 | 1 | 11.99093
35 | 700 | 939 | 1 | 12.55744
35 | 700 | 940 | 1 | 12.2327
35 | 700 | 941 | 1 | 12.14849
35 | 700 | 942 | 1 | 13.52315
35 | 700 | 943 | 1 | 13.14749
35 | 700 | 944 | 1 | 13.29652
35 | 700 | 945 | 1 | 11.17906
35 | 700 | 946 | 1 | 12.54221
35 | 700 | 947 | 1 | 13.355
35 | 700 | 948 | 1 | 11.86547
35 | 700 | 949 | 1 | 11.18573
35 | 700 | 950 | 1 | 12.07619
35 | 700 | 951 | 1 | 11.77883
35 | 700 | 952 | 1 | 12.38211
35 | 700 | 953 | 1 | 13.13992
35 | 700 | 954 | 1 | 12.0575
35 | 700 | 955 | 1 | 12.25243
35 | 700 | 956 | 1 | 13.09978
35 | 700 | 957 | 1 | 12.92441
35 | 700 | 958 | 1 | 11.90522
35 | 700 | 959 | 1 | 13.45733
35 | 700 | 960 | 1 | 12.5633
35 | 700 | 961 | 1 | 11.44424
35 | 700 | 962 | 1 | 15.14174
35 | 700 | 963 | 1 | 12.33974
35 | 700 | 964 | 1 | 11.94151
35 | 700 | 965 | 1 | 12.26525
35 | 700 | 966 | 1 | 11.73084
35 | 700 | 967 | 1 | 12.94482
35 | 700 | 968 | 1 | 12.04712
35 | 700 | 969 | 1 | 12.42436
35 | 700 | 970 | 1 | 11.95028
35 | 700 | 971 | 1 | 11.65083
35 | 700 | 972 | 1 | 14.022
35 | 700 | 973 | 1 | 11.61753
35 | 700 | 974 | 1 | 12.71768
35 | 700 | 975 | 1 | 12.90263
35 | 700 | 976 | 1 | 12.31521
35 | 700 | 977 | 1 | 11.99352
35 | 700 | 978 | 1 | 12.95105
35 | 700 | 979 | 1 | 12.28604
35 | 700 | 980 | 1 | 11.76564
35 | 700 | 981 | 1 | 12.20514
35 | 700 | 982 | 1 | 12.23739
35 | 700 | 983 | 1 | 12.03244
35 | 700 | 984 | 1 | 11.38207
35 | 700 | 985 | 1 | 12.03539
35 | 700 | 986 | 1 | 11.71123
35 | 700 | 987 | 1 | 12.0349
35 | 700 | 988 | 1 | 12.14937
35 | 700 | 989 | 1 | 12.6665
35 | 700 | 990 | 1 | 11.47096
35 | 700 | 991 | 1 | 12.1925
35 | 700 | 992 | 1 | 11.81126
35 | 700 | 993 | 1 | 13.65983
35 | 700 | 994 | 1 | 11.69382
35 | 700 | 995 | 1 | 12.31258
35 | 700 | 996 | 1 | 12.51064
35 | 700 | 997 | 1 | 13.03752
35 | 700 | 998 | 1 | 12.03482
35 | 700 | 999 | 1 | 12.06903
35 | 700 | 1000 | 1 | 12.14799
35 | 700 | 1001 | 1 | 12.13855
35 | 700 | 1002 | 1 | 13.30355
35 | 700 | 1003 | 1 | 12.08782
35 | 700 | 1004 | 1 | 12.24969
35 | 700 | 1005 | 1 | 12.1659
35 | 700 | 1006 | 1 | 12.5472
35 | 700 | 1007 | 1 | 11.40757
35 | 700 | 1008 | 1 | 13.30252
35 | 700 | 1009 | 1 | 12.30379
35 | 700 | 1010 | 1 | 13.01273
35 | 700 | 1011 | 1 | 12.45573
35 | 700 | 1012 | 1 | 12.07436
35 | 700 | 1013 | 1 | 12.24914
35 | 700 | 1014 | 1 | 11.80484
35 | 700 | 1015 | 1 | 13.57707
35 | 700 | 1016 | 1 | 10.90145
35 | 700 | 1017 | 1 | 11.42873
35 | 700 | 1018 | 1 | 11.67215
35 | 700 | 1019 | 1 | 12.05715
35 | 700 | 1020 | 1 | 11.1201
35 | 700 | 1021 | 1 | 12.40914
35 | 700 | 1022 | 1 | 11.6527
35 | 700 | 1023 | 1 | 14.44852
35 | 700 | 1024 | 1 | 12.19015
35 | 700 | 1025 | 1 | 13.55102
35 | 700 | 1026 | 1 | 12.39327
35 | 700 | 1027 | 1 | 11.52537
35 | 700 | 1028 | 1 | 12.34162
35 | 700 | 1029 | 1 | 12.69183
35 | 700 | 1030 | 1 | 12.34039
35 | 700 | 1031 | 1 | 11.7778
35 | 700 | 1032 | 1 | 12.18165
35 | 700 | 1033 | 1 | 13.19343
35 | 700 | 1034 | 1 | 12.56361
35 | 700 | 1035 | 1 | 12.81226
35 | 700 | 1036 | 1 | 11.01094
35 | 700 | 1037 | 1 | 12.91648
35 | 700 | 1038 | 1 | 13.39218
35 | 700 | 1039 | 1 | 12.19325
35 | 700 | 1040 | 1 | 12.57338
35 | 700 | 1041 | 1 | 12.45779
35 | 700 | 1042 | 1 | 11.57651
35 | 700 | 1043 | 1 | 12.03797
35 | 700 | 1044 | 1 | 12.94538
35 | 700 | 1045 | 1 | 11.71172
35 | 700 | 1046 | 1 | 11.59318
35 | 700 | 1047 | 1 | 12.61924
35 | 700 | 1048 | 1 | 12.60386
35 | 700 | 1049 | 1 | 12.15892
35 | 700 | 1050 | 1 | 12.96665
35 | 700 | 1051 | 1 | 13.05946
35 | 700 | 1052 | 1 | 11.89073
35 | 700 | 1053 | 1 | 12.24586
35 | 700 | 1054 | 1 | 11.95688
35 | 700 | 1055 | 1 | 11.34108
35 | 700 | 1056 | 1 | 12.44987
35 | 700 | 1057 | 1 | 12.69136
35 | 700 | 1058 | 1 | 12.23178
35 | 700 | 1059 | 1 | 11.00793
35 | 700 | 1060 | 1 | 12.69133
35 | 700 | 1061 | 1 | 13.23081
35 | 700 | 1062 | 1 | 13.72958
35 | 700 | 1063 | 1 | 11.87364
35 | 700 | 1064 | 1 | 11.93396
35 | 700 | 1065 | 1 | 12.11544
35 | 700 | 1066 | 1 | 12.30111
35 | 700 | 1067 | 1 | 12.36003
35 | 700 | 1068 | 1 | 11.9299
35 | 700 | 1069 | 1 | 12.87225
35 | 700 | 1070 | 1 | 12.27923
35 | 700 | 1071 | 1 | 12.38738
35 | 700 | 1072 | 1 | 13.24239
35 | 700 | 1073 | 1 | 10.66389
35 | 700 | 1074 | 1 | 12.33182
35 | 700 | 1075 | 1 | 11.57622
35 | 700 | 1076 | 1 | 12.52623
35 | 700 | 1077 | 1 | 11.84236
35 | 700 | 1078 | 1 | 12.23283
35 | 700 | 1079 | 1 | 13.02467
35 | 700 | 1080 | 1 | 11.51416
35 | 700 | 1081 | 1 | 11.26488
35 | 700 | 1082 | 1 | 12.45282
35 | 700 | 1083 | 1 | 12.72821
35 | 700 | 1084 | 1 | 12.79684
35 | 700 | 1085 | 1 | 11.56959
35 | 700 | 1086 | 1 | 12.73904
35 | 700 | 1087 | 1 | 12.14144
35 | 700 | 1088 | 1 | 9.794234
35 | 700 | 1089 | 1 | 14.45005
35 | 700 | 1090 | 1 | 11.25521
35 | 700 | 1091 | 1 | 12.31674
35 | 700 | 1092 | 1 | 12.27656
35 | 700 | 1093 | 1 | 12.60312
35 | 700 | 1094 | 1 | 12.08321
35 | 700 | 1095 | 1 | 10.76292
35 | 700 | 1096 | 1 | 12.36239
35 | 700 | 1097 | 1 | 12.22818
35 | 700 | 1098 | 1 | 11.72938
35 | 700 | 1099 | 1 | 11.91707
35 | 700 | 1100 | 1 | 12.71936
35 | 700 | 1101 | 1 | 12.42278
35 | 700 | 1102 | 1 | 10.65355
35 | 700 | 1103 | 1 | 11.4991
35 | 700 | 1104 | 1 | 12.29119
35 | 700 | 1105 | 1 | 12.41951
35 | 700 | 1106 | 1 | 11.29223
35 | 700 | 1107 | 1 | 12.32541
35 | 700 | 1108 | 1 | 11.17566
35 | 700 | 1109 | 1 | 12.72465
35 | 700 | 1110 | 1 | 12.98517
35 | 700 | 1111 | 1 | 11.90335
35 | 700 | 1112 | 1 | 12.26607
35 | 700 | 1113 | 1 | 11.33942
35 | 700 | 1114 | 1 | 12.30574
35 | 700 | 1115 | 1 | 12.23936
35 | 700 | 1116 | 1 | 11.69736
35 | 700 | 1117 | 1 | 12.48921
35 | 700 | 1118 | 1 | 12.52836
35 | 700 | 1119 | 1 | 12.23888
35 | 700 | 1120 | 1 | 11.7624
35 | 700 | 1121 | 1 | 12.29087
35 | 700 | 1122 | 1 | 11.91893
35 | 700 | 1123 | 1 | 12.06839
35 | 700 | 1124 | 1 | 12.15828
35 | 700 | 1125 | 1 | 11.76726
35 | 700 | 1126 | 1 | 12.03713
35 | 700 | 1127 | 1 | 12.63969
35 | 700 | 1128 | 1 | 11.61432
35 | 700 | 1129 | 1 | 11.16794
35 | 700 | 1130 | 1 | 11.33467
35 | 700 | 1131 | 1 | 11.97296
35 | 700 | 1132 | 1 | 12.40773
35 | 700 | 1133 | 1 | 12.35074
35 | 700 | 1134 | 1 | 12.51523
35 | 700 | 1135 | 1 | 12.27596
35 | 700 | 1136 | 1 | 12.88631
35 | 700 | 1137 | 1 | 10.59282
35 | 700 | 1138 | 1 | 12.37341
35 | 700 | 1139 | 1 | 12.25708
35 | 700 | 1140 | 1 | 11.1373
35 | 700 | 1141 | 1 | 12.4933
35 | 700 | 1142 | 1 | 12.97157
35 | 700 | 1143 | 1 | 12.27715
35 | 700 | 1144 | 1 | 12.12662
35 | 700 | 1145 | 1 | 12.26303
35 | 700 | 1146 | 1 | 11.73457
35 | 700 | 1147 | 1 | 11.58433
35 | 700 | 1148 | 1 | 12.31448
35 | 700 | 1149 | 1 | 12.81258
35 | 700 | 1150 | 1 | 12.44484
35 | 700 | 1151 | 1 | 15.18461
35 | 700 | 1152 | 1 | 12.53322
35 | 700 | 1153 | 1 | 12.39103
35 | 700 | 1154 | 1 | 11.84885
35 | 700 | 1155 | 1 | 11.76448
35 | 700 | 1156 | 1 | 11.41018
35 | 700 | 1157 | 1 | 11.03072
35 | 700 | 1158 | 1 | 12.08829
35 | 700 | 1159 | 1 | 11.32801
35 | 700 | 1160 | 1 | 12.46496
35 | 700 | 1161 | 1 | 12.1339
35 | 700 | 1162 | 1 | 13.70911
35 | 700 | 1163 | 1 | 12.12692
35 | 700 | 1164 | 1 | 12.31161
35 | 700 | 1165 | 1 | 12.16549
35 | 700 | 1166 | 1 | 12.34683
35 | 700 | 1167 | 1 | 10.35465
35 | 700 | 1168 | 1 | 13.93941
35 | 700 | 1169 | 1 | 12.26919
35 | 700 | 1170 | 1 | 12.00561
35 | 700 | 1171 | 1 | 12.81222
35 | 700 | 1172 | 1 | 12.80757
35 | 700 | 1173 | 1 | 12.03104
35 | 700 | 1174 | 1 | 11.84165
35 | 700 | 1175 | 1 | 12.66443
35 | 700 | 1176 | 1 | 11.93425
35 | 700 | 1177 | 1 | 12.45687
35 | 700 | 1178 | 1 | 12.22866
35 | 700 | 1179 | 1 | 14.01658
35 | 700 | 1180 | 1 | 11.80097
35 | 700 | 1181 | 1 | 12.77338
35 | 700 | 1182 | 1 | 13.16238
35 | 700 | 1183 | 1 | 12.68827
35 | 700 | 1184 | 1 | 13.06842
35 | 700 | 1185 | 1 | 11.35032
35 | 700 | 1186 | 1 | 12.81287
35 | 700 | 1187 | 1 | 11.84603
35 | 700 | 1188 | 1 | 13.89255
35 | 700 | 1189 | 1 | 13.18733
35 | 700 | 1190 | 1 | 11.67361
35 | 700 | 1191 | 1 | 12.7333
35 | 700 | 1192 | 1 | 12.22545
35 | 700 | 1193 | 1 | 12.14234
35 | 700 | 1194 | 1 | 12.24413
35 | 700 | 1195 | 1 | 13.21166
35 | 700 | 1196 | 1 | 12.28045
35 | 700 | 1197 | 1 | 12.07115
35 | 700 | 1198 | 1 | 13.64551
35 | 700 | 1199 | 1 | 12.11423
35 | 700 | 1200 | 1 | 11.73557
36 | 700 | 0 | 1.2 | 0
36 | 700 | 1 | 1.2 | 0.1192365
36 | 700 | 2 | 1.2 | 0.2480355
36 | 700 | 3 | 1.2 | 0.3630347
36 | 700 | 4 | 1.2 | 0.4581267
36 | 700 | 5 | 1.2 | 0.5978123
36 | 700 | 6 | 1.2 | 0.7034693
36 | 700 | 7 | 1.2 | 0.8520672
36 | 700 | 8 | 1.2 | 0.9307581
36 | 700 | 9 | 1.2 | 1.023374
36 | 700 | 10 | 1.2 | 1.357469
36 | 700 | 11 | 1.2 | 1.430828
36 | 700 | 12 | 1.2 | 1.417974
36 | 700 | 13 | 1.2 | 1.482003
36 | 700 | 14 | 1.2 | 1.612418
36 | 700 | 15 | 1.2 | 1.692384
36 | 700 | 16 | 1.2 | 1.833726
36 | 700 | 17 | 1.2 | 1.743057
36 | 700 | 18 | 1.2 | 2.168873
36 | 700 | 19 | 1.2 | 2.268864
36 | 700 | 20 | 1.2 | 2.271228
36 | 700 | 21 | 1.2 | 2.084827
36 | 700 | 22 | 1.2 | 2.503372
36 | 700 | 23 | 1.2 | 2.601128
36 | 700 | 24 | 1.2 | 2.403721
36 | 700 | 25 | 1.2 | 2.751563
36 | 700 | 26 | 1.2 | 2.916645
36 | 700 | 27 | 1.2 | 2.977248
36 | 700 | 28 | 1.2 | 3.348435
36 | 700 | 29 | 1.2 | 3.082371
36 | 700 | 30 | 1.2 | 3.132546
36 | 700 | 31 | 1.2 | 3.235346
36 | 700 | 32 | 1.2 | 3.448323
36 | 700 | 33 | 1.2 | 3.545418
36 | 700 | 34 | 1.2 | 3.507323
36 | 700 | 35 | 1.2 | 3.474853
36 | 700 | 36 | 1.2 | 3.428768
36 | 700 | 37 | 1.2 | 3.947578
36 | 700 | 38 | 1.2 | 3.970505
36 | 700 | 39 | 1.2 | 4.139608
36 | 700 | 40 | 1.2 | 4.256883
36 | 700 | 41 | 1.2 | 3.547131
36 | 700 | 42 | 1.2 | 4.164602
36 | 700 | 43 | 1.2 | 4.37363
36 | 700 | 44 | 1.2 | 4.690426
36 | 700 | 45 | 1.2 | 4.469902
36 | 700 | 46 | 1.2 | 4.689485
36 | 700 | 47 | 1.2 | 4.132941
36 | 700 | 48 | 1.2 | 4.888138
36 | 700 | 49 | 1.2 | 5.113884
36 | 700 | 50 | 1.2 | 5.061351
36 | 700 | 51 | 1.2 | 5.242323
36 | 700 | 52 | 1.2 | 5.054069
36 | 700 | 53 | 1.2 | 4.885923
36 | 700 | 54 | 1.2 | 5.193654
36 | 700 | 55 | 1.2 | 5.398002
36 | 700 | 56 | 1.2 | 5.513931
36 | 700 | 57 | 1.2 | 5.798299
36 | 700 | 58 | 1.2 | 5.637747
36 | 700 | 59 | 1.2 | 5.721059
36 | 700 | 60 | 1.2 | 6.052809
36 | 700 | 61 | 1.2 | 5.347092
36 | 700 | 62 | 1.2 | 5.777907
36 | 700 | 63 | 1.2 | 5.68044
36 | 700 | 64 | 1.2 | 5.834417
36 | 700 | 65 | 1.2 | 5.783598
36 | 700 | 66 | 1.2 | 6.05478
36 | 700 | 67 | 1.2 | 5.872753
36 | 700 | 68 | 1.2 | 6.216746
36 | 700 | 69 | 1.2 | 6.105001
36 | 700 | 70 | 1.2 | 6.2923
36 | 700 | 71 | 1.2 | 6.344424
36 | 700 | 72 | 1.2 | 6.182959
36 | 700 | 73 | 1.2 | 6.48349
36 | 700 | 74 | 1.2 | 5.689216
36 | 700 | 75 | 1.2 | 6.863836
36 | 700 | 76 | 1.2 | 7.114921
36 | 700 | 77 | 1.2 | 6.86268
36 | 700 | 78 | 1.2 | 6.605659
36 | 700 | 79 | 1.2 | 7.093603
36 | 700 | 80 | 1.2 | 6.66794
36 | 700 | 81 | 1.2 | 7.192985
36 | 700 | 82 | 1.2 | 7.222519
36 | 700 | 83 | 1.2 | 6.322686
36 | 700 | 84 | 1.2 | 7.154127
36 | 700 | 85 | 1.2 | 7.084747
36 | 700 | 86 | 1.2 | 8.026815
36 | 700 | 87 | 1.2 | 7.334571
36 | 700 | 88 | 1.2 | 7.423804
36 | 700 | 89 | 1.2 | 7.763599
36 | 700 | 90 | 1.2 | 7.446258
36 | 700 | 91 | 1.2 | 7.045598
36 | 700 | 92 | 1.2 | 7.919902
36 | 700 | 93 | 1.2 | 7.390174
36 | 700 | 94 | 1.2 | 7.869248
36 | 700 | 95 | 1.2 | 6.994474
36 | 700 | 96 | 1.2 | 7.720743
36 | 700 | 97 | 1.2 | 7.6034
36 | 700 | 98 | 1.2 | 7.777791
36 | 700 | 99 | 1.2 | 7.773118
36 | 700 | 100 | 1.2 | 7.682088
36 | 700 | 101 | 1.2 | 7.580608
36 | 700 | 102 | 1.2 | 8.689897
36 | 700 | 103 | 1.2 | 8.548687
36 | 700 | 104 | 1.2 | 7.984452
36 | 700 | 105 | 1.2 | 8.194034
36 | 700 | 106 | 1.2 | 8.010976
36 | 700 | 107 | 1.2 | 9.175251
36 | 700 | 108 | 1.2 | 7.680492
36 | 700 | 109 | 1.2 | 7.539397
36 | 700 | 110 | 1.2 | 8.185756
36 | 700 | 111 | 1.2 | 8.426512
36 | 700 | 112 | 1.2 | 8.406009
36 | 700 | 113 | 1.2 | 8.366658
36 | 700 | 114 | 1.2 | 8.501247
36 | 700 | 115 | 1.2 | 8.812682
36 | 700 | 116 | 1.2 | 8.460499
36 | 700 | 117 | 1.2 | 9.315674
36 | 700 | 118 | 1.2 | 7.78993
36 | 700 | 119 | 1.2 | 8.184699
36 | 700 | 120 | 1.2 | 8.580985
36 | 700 | 121 | 1.2 | 8.603232
36 | 700 | 122 | 1.2 | 8.125417
36 | 700 | 123 | 1.2 | 9.029997
36 | 700 | 124 | 1.2 | 8.827181
36 | 700 | 125 | 1.2 | 8.788337
36 | 700 | 126 | 1.2 | 8.335828
36 | 700 | 127 | 1.2 | 9.091229
36 | 700 | 128 | 1.2 | 9.020354
36 | 700 | 129 | 1.2 | 10.38796
36 | 700 | 130 | 1.2 | 9.056761
36 | 700 | 131 | 1.2 | 9.044025
36 | 700 | 132 | 1.2 | 7.145045
36 | 700 | 133 | 1.2 | 9.054561
36 | 700 | 134 | 1.2 | 9.075579
36 | 700 | 135 | 1.2 | 9.266596
36 | 700 | 136 | 1.2 | 9.402682
36 | 700 | 137 | 1.2 | 9.144942
36 | 700 | 138 | 1.2 | 9.146035
36 | 700 | 139 | 1.2 | 9.081541
36 | 700 | 140 | 1.2 | 9.610413
36 | 700 | 141 | 1.2 | 9.169766
36 | 700 | 142 | 1.2 | 9.723512
36 | 700 | 143 | 1.2 | 9.554445
36 | 700 | 144 | 1.2 | 9.412107
36 | 700 | 145 | 1.2 | 9.939782
36 | 700 | 146 | 1.2 | 9.659249
36 | 700 | 147 | 1.2 | 10.3478
36 | 700 | 148 | 1.2 | 9.792682
36 | 700 | 149 | 1.2 | 10.11927
36 | 700 | 150 | 1.2 | 9.511859
36 | 700 | 151 | 1.2 | 9.507721
36 | 700 | 152 | 1.2 | 9.562197
36 | 700 | 153 | 1.2 | 9.781702
36 | 700 | 154 | 1.2 | 9.71864
36 | 700 | 155 | 1.2 | 9.692431
36 | 700 | 156 | 1.2 | 9.620928
36 | 700 | 157 | 1.2 | 11.07984
36 | 700 | 158 | 1.2 | 11.20747
36 | 700 | 159 | 1.2 | 9.822924
36 | 700 | 160 | 1.2 | 11.95934
36 | 700 | 161 | 1.2 | 10.0552
36 | 700 | 162 | 1.2 | 10.019
36 | 700 | 163 | 1.2 | 10.31433
36 | 700 | 164 | 1.2 | 10.00969
36 | 700 | 165 | 1.2 | 7.415778
36 | 700 | 166 | 1.2 | 10.32057
36 | 700 | 167 | 1.2 | 9.728659
36 | 700 | 168 | 1.2 | 10.66041
36 | 700 | 169 | 1.2 | 9.6798
36 | 700 | 170 | 1.2 | 10.31055
36 | 700 | 171 | 1.2 | 9.716721
36 | 700 | 172 | 1.2 | 10.44161
36 | 700 | 173 | 1.2 | 10.1115
36 | 700 | 174 | 1.2 | 9.870929
36 | 700 | 175 | 1.2 | 10.45781
36 | 700 | 176 | 1.2 | 10.82178
36 | 700 | 177 | 1.2 | 10.03599
36 | 700 | 178 | 1.2 | 10.28358
36 | 700 | 179 | 1.2 | 10.84965
36 | 700 | 180 | 1.2 | 10.73974
36 | 700 | 181 | 1.2 | 10.66921
36 | 700 | 182 | 1.2 | 10.54972
36 | 700 | 183 | 1.2 | 10.56395
36 | 700 | 184 | 1.2 | 10.05046
36 | 700 | 185 | 1.2 | 10.93445
36 | 700 | 186 | 1.2 | 11.09247
36 | 700 | 187 | 1.2 | 11.54596
36 | 700 | 188 | 1.2 | 10.43509
36 | 700 | 189 | 1.2 | 9.608862
36 | 700 | 190 | 1.2 | 11.32395
36 | 700 | 191 | 1.2 | 10.35666
36 | 700 | 192 | 1.2 | 10.81314
36 | 700 | 193 | 1.2 | 12.06852
36 | 700 | 194 | 1.2 | 9.482349
36 | 700 | 195 | 1.2 | 11.30088
36 | 700 | 196 | 1.2 | 11.07187
36 | 700 | 197 | 1.2 | 9.693252
36 | 700 | 198 | 1.2 | 10.72253
36 | 700 | 199 | 1.2 | 10.90351
36 | 700 | 200 | 1.2 | 10.12898
36 | 700 | 201 | 1.2 | 10.57467
36 | 700 | 202 | 1.2 | 11.52167
36 | 700 | 203 | 1.2 | 10.22807
36 | 700 | 204 | 1.2 | 10.73067
36 | 700 | 205 | 1.2 | 11.32898
36 | 700 | 206 | 1.2 | 9.788876
36 | 700 | 207 | 1.2 | 11.30725
36 | 700 | 208 | 1.2 | 10.67303
36 | 700 | 209 | 1.2 | 10.44536
36 | 700 | 210 | 1.2 | 10.25906
36 | 700 | 211 | 1.2 | 10.57242
36 | 700 | 212 | 1.2 | 10.81232
36 | 700 | 213 | 1.2 | 11.99644
36 | 700 | 214 | 1.2 | 10.88097
36 | 700 | 215 | 1.2 | 10.9964
36 | 700 | 216 | 1.2 | 11.00042
36 | 700 | 217 | 1.2 | 12.48506
36 | 700 | 218 | 1.2 | 11.44377
36 | 700 | 219 | 1.2 | 11.62316
36 | 700 | 220 | 1.2 | 11.27601
36 | 700 | 221 | 1.2 | 10.88752
36 | 700 | 222 | 1.2 | 11.13392
36 | 700 | 223 | 1.2 | 10.91739
36 | 700 | 224 | 1.2 | 11.08878
36 | 700 | 225 | 1.2 | 10.90053
36 | 700 | 226 | 1.2 | 11.17502
36 | 700 | 227 | 1.2 | 10.89653
36 | 700 | 228 | 1.2 | 12.53749
36 | 700 | 229 | 1.2 | 10.87093
36 | 700 | 230 | 1.2 | 11.11962
36 | 700 | 231 | 1.2 | 10.89822
36 | 700 | 232 | 1.2 | 10.81028
36 | 700 | 233 | 1.2 | 11.11568
36 | 700 | 234 | 1.2 | 12.04858
36 | 700 | 235 | 1.2 | 11.38501
36 | 700 | 236 | 1.2 | 11.35137
36 | 700 | 237 | 1.2 | 11.86678
36 | 700 | 238 | 1.2 | 10.48266
36 | 700 | 239 | 1.2 | 11.38899
36 | 700 | 240 | 1.2 | 10.31957
36 | 700 | 241 | 1.2 | 11.73114
36 | 700 | 242 | 1.2 | 11.30428
36 | 700 | 243 | 1.2 | 11.43358
36 | 700 | 244 | 1.2 | 11.58729
36 | 700 | 245 | 1.2 | 13.07892
36 | 700 | 246 | 1.2 | 11.42325
36 | 700 | 247 | 1.2 | 11.19479
36 | 700 | 248 | 1.2 | 11.464
36 | 700 | 249 | 1.2 | 11.00884
36 | 700 | 250 | 1.2 | 10.99602
36 | 700 | 251 | 1.2 | 11.52918
36 | 700 | 252 | 1.2 | 11.0464
36 | 700 | 253 | 1.2 | 12.90121
36 | 700 | 254 | 1.2 | 11.41396
36 | 700 | 255 | 1.2 | 11.76292
36 | 700 | 256 | 1.2 | 11.40223
36 | 700 | 257 | 1.2 | 9.867718
36 | 700 | 258 | 1.2 | 10.19254
36 | 700 | 259 | 1.2 | 11.33211
36 | 700 | 260 | 1.2 | 11.07152
36 | 700 | 261 | 1.2 | 10.61787
36 | 700 | 262 | 1.2 | 11.31738
36 | 700 | 263 | 1.2 | 11.53197
36 | 700 | 264 | 1.2 | 10.07317
36 | 700 | 265 | 1.2 | 11.05375
36 | 700 | 266 | 1.2 | 11.56277
36 | 700 | 267 | 1.2 | 10.46402
36 | 700 | 268 | 1.2 | 10.812
36 | 700 | 269 | 1.2 | 12.44507
36 | 700 | 270 | 1.2 | 12.25657
36 | 700 | 271 | 1.2 | 11.77986
36 | 700 | 272 | 1.2 | 11.80267
36 | 700 | 273 | 1.2 | 12.02442
36 | 700 | 274 | 1.2 | 12.01789
36 | 700 | 275 | 1.2 | 11.75031
36 | 700 | 276 | 1.2 | 11.69699
36 | 700 | 277 | 1.2 | 11.4065
36 | 700 | 278 | 1.2 | 11.64067
36 | 700 | 279 | 1.2 | 10.71095
36 | 700 | 280 | 1.2 | 9.935909
36 | 700 | 281 | 1.2 | 11.3936
36 | 700 | 282 | 1.2 | 11.01554
36 | 700 | 283 | 1.2 | 12.25226
36 | 700 | 284 | 1.2 | 12.01756
36 | 700 | 285 | 1.2 | 11.548
36 | 700 | 286 | 1.2 | 11.38817
36 | 700 | 287 | 1.2 | 11.48206
36 | 700 | 288 | 1.2 | 11.48352
36 | 700 | 289 | 1.2 | 12.51211
36 | 700 | 290 | 1.2 | 11.33948
36 | 700 | 291 | 1.2 | 11.95453
36 | 700 | 292 | 1.2 | 12.64449
36 | 700 | 293 | 1.2 | 11.07007
36 | 700 | 294 | 1.2 | 11.13553
36 | 700 | 295 | 1.2 | 12.34382
36 | 700 | 296 | 1.2 | 11.98829
36 | 700 | 297 | 1.2 | 12.31755
36 | 700 | 298 | 1.2 | 10.87077
36 | 700 | 299 | 1.2 | 12.33097
36 | 700 | 300 | 1.2 | 12.66287
36 | 700 | 301 | 1.2 | 10.86606
36 | 700 | 302 | 1.2 | 11.86737
36 | 700 | 303 | 1.2 | 10.75096
36 | 700 | 304 | 1.2 | 11.9545
36 | 700 | 305 | 1.2 | 12.08984
36 | 700 | 306 | 1.2 | 11.25621
36 | 700 | 307 | 1.2 | 10.97376
36 | 700 | 308 | 1.2 | 10.51257
36 | 700 | 309 | 1.2 | 11.53512
36 | 700 | 310 | 1.2 | 11.01421
36 | 700 | 311 | 1.2 | 12.28782
36 | 700 | 312 | 1.2 | 11.05082
36 | 700 | 313 | 1.2 | 10.38942
36 | 700 | 314 | 1.2 | 11.66501
36 | 700 | 315 | 1.2 | 11.76009
36 | 700 | 316 | 1.2 | 11.38244
36 | 700 | 317 | 1.2 | 9.353222
36 | 700 | 318 | 1.2 | 12.10845
36 | 700 | 319 | 1.2 | 11.70633
36 | 700 | 320 | 1.2 | 11.55435
36 | 700 | 321 | 1.2 | 12.11714
36 | 700 | 322 | 1.2 | 11.8739
36 | 700 | 323 | 1.2 | 11.72103
36 | 700 | 324 | 1.2 | 12.11213
36 | 700 | 325 | 1.2 | 11.66437
36 | 700 | 326 | 1.2 | 11.92425
36 | 700 | 327 | 1.2 | 11.75713
36 | 700 | 328 | 1.2 | 11.98689
36 | 700 | 329 | 1.2 | 12.37193
36 | 700 | 330 | 1.2 | 12.44842
36 | 700 | 331 | 1.2 | 10.72961
36 | 700 | 332 | 1.2 | 11.61749
36 | 700 | 333 | 1.2 | 12.32158
36 | 700 | 334 | 1.2 | 11.11632
36 | 700 | 335 | 1.2 | 12.33471
36 | 700 | 336 | 1.2 | 11.82529
36 | 700 | 337 | 1.2 | 11.41388
36 | 700 | 338 | 1.2 | 11.95067
36 | 700 | 339 | 1.2 | 11.72435
36 | 700 | 340 | 1.2 | 10.2564
36 | 700 | 341 | 1.2 | 11.93686
36 | 700 | 342 | 1.2 | 12.87495
36 | 700 | 343 | 1.2 | 11.58089
36 | 700 | 344 | 1.2 | 11.7458
36 | 700 | 345 | 1.2 | 11.97231
36 | 700 | 346 | 1.2 | 12.17519
36 | 700 | 347 | 1.2 | 12.7006
36 | 700 | 348 | 1.2 | 12.10393
36 | 700 | 349 | 1.2 | 11.95134
36 | 700 | 350 | 1.2 | 12.2208
36 | 700 | 351 | 1.2 | 13.86987
36 | 700 | 352 | 1.2 | 13.13818
36 | 700 | 353 | 1.2 | 11.93459
36 | 700 | 354 | 1.2 | 12.7977
36 | 700 | 355 | 1.2 | 11.05377
36 | 700 | 356 | 1.2 | 12.55403
36 | 700 | 357 | 1.2 | 12.25426
36 | 700 | 358 | 1.2 | 11.72028
36 | 700 | 359 | 1.2 | 11.22044
36 | 700 | 360 | 1.2 | 11.45127
36 | 700 | 361 | 1.2 | 12.61582
36 | 700 | 362 | 1.2 | 11.64412
36 | 700 | 363 | 1.2 | 11.36595
36 | 700 | 364 | 1.2 | 12.09652
36 | 700 | 365 | 1.2 | 12.01998
36 | 700 | 366 | 1.2 | 11.39573
36 | 700 | 367 | 1.2 | 13.7398
36 | 700 | 368 | 1.2 | 12.04444
36 | 700 | 369 | 1.2 | 13.7215
36 | 700 | 370 | 1.2 | 12.01851
36 | 700 | 371 | 1.2 | 11.86585
36 | 700 | 372 | 1.2 | 11.79965
36 | 700 | 373 | 1.2 | 12.30116
36 | 700 | 374 | 1.2 | 11.57481
36 | 700 | 375 | 1.2 | 12.16284
36 | 700 | 376 | 1.2 | 11.72566
36 | 700 | 377 | 1.2 | 12.61909
36 | 700 | 378 | 1.2 | 13.20711
36 | 700 | 379 | 1.2 | 11.50073
36 | 700 | 380 | 1.2 | 12.63155
36 | 700 | 381 | 1.2 | 11.84819
36 | 700 | 382 | 1.2 | 11.44235
36 | 700 | 383 | 1.2 | 12.39982
36 | 700 | 384 | 1.2 | 12.51016
36 | 700 | 385 | 1.2 | 11.36811
36 | 700 | 386 | 1.2 | 12.43684
36 | 700 | 387 | 1.2 | 10.14442
36 | 700 | 388 | 1.2 | 11.51984
36 | 700 | 389 | 1.2 | 12.55235
36 | 700 | 390 | 1.2 | 12.25677
36 | 700 | 391 | 1.2 | 12.57741
36 | 700 | 392 | 1.2 | 11.30686
36 | 700 | 393 | 1.2 | 12.07667
36 | 700 | 394 | 1.2 | 11.52311
36 | 700 | 395 | 1.2 | 12.163
36 | 700 | 396 | 1.2 | 12.61328
36 | 700 | 397 | 1.2 | 12.37501
36 | 700 | 398 | 1.2 | 12.40267
36 | 700 | 399 | 1.2 | 12.15146
36 | 700 | 400 | 1.2 | 12.287
36 | 700 | 401 | 1.2 | 11.15823
36 | 700 | 402 | 1.2 | 11.89956
36 | 700 | 403 | 1.2 | 11.7724
36 | 700 | 404 | 1.2 | 11.69331
36 | 700 | 405 | 1.2 | 12.55099
36 | 700 | 406 | 1.2 | 12.42671
36 | 700 | 407 | 1.2 | 12.00127
36 | 700 | 408 | 1.2 | 11.15799
36 | 700 | 409 | 1.2 | 12.56258
36 | 700 | 410 | 1.2 | 11.99885
36 | 700 | 411 | 1.2 | 12.43825
36 | 700 | 412 | 1.2 | 12.57423
36 | 700 | 413 | 1.2 | 11.22438
36 | 700 | 414 | 1.2 | 11.99937
36 | 700 | 415 | 1.2 | 12.17456
36 | 700 | 416 | 1.2 | 13.02632
36 | 700 | 417 | 1.2 | 10.93068
36 | 700 | 418 | 1.2 | 12.41537
36 | 700 | 419 | 1.2 | 12.64186
36 | 700 | 420 | 1.2 | 12.09127
36 | 700 | 421 | 1.2 | 13.00556
36 | 700 | 422 | 1.2 | 13.50545
36 | 700 | 423 | 1.2 | 11.21002
36 | 700 | 424 | 1.2 | 11.69954
36 | 700 | 425 | 1.2 | 12.08405
36 | 700 | 426 | 1.2 | 12.05569
36 | 700 | 427 | 1.2 | 11.95078
36 | 700 | 428 | 1.2 | 12.17512
36 | 700 | 429 | 1.2 | 12.16494
36 | 700 | 430 | 1.2 | 11.59342
36 | 700 | 431 | 1.2 | 11.77603
36 | 700 | 432 | 1.2 | 12.47302
36 | 700 | 433 | 1.2 | 12.0982
36 | 700 | 434 | 1.2 | 12.23335
36 | 700 | 435 | 1.2 | 12.38294
36 | 700 | 436 | 1.2 | 12.12543
36 | 700 | 437 | 1.2 | 12.04754
36 | 700 | 438 | 1.2 | 12.64962
36 | 700 | 439 | 1.2 | 13.06786
36 | 700 | 440 | 1.2 | 12.75701
36 | 700 | 441 | 1.2 | 11.5877
36 | 700 | 442 | 1.2 | 10.86465
36 | 700 | 443 | 1.2 | 9.665943
36 | 700 | 444 | 1.2 | 11.95807
36 | 700 | 445 | 1.2 | 11.1019
36 | 700 | 446 | 1.2 | 12.29165
36 | 700 | 447 | 1.2 | 11.73763
36 | 700 | 448 | 1.2 | 13.04057
36 | 700 | 449 | 1.2 | 12.12947
36 | 700 | 450 | 1.2 | 12.13836
36 | 700 | 451 | 1.2 | 11.6237
36 | 700 | 452 | 1.2 | 10.2822
36 | 700 | 453 | 1.2 | 12.11558
36 | 700 | 454 | 1.2 | 12.46802
36 | 700 | 455 | 1.2 | 11.94347
36 | 700 | 456 | 1.2 | 11.53069
36 | 700 | 457 | 1.2 | 11.74086
36 | 700 | 458 | 1.2 | 13.42533
36 | 700 | 459 | 1.2 | 12.61743
36 | 700 | 460 | 1.2 | 12.73681
36 | 700 | 461 | 1.2 | 12.20273
36 | 700 | 462 | 1.2 | 11.97096
36 | 700 | 463 | 1.2 | 10.90641
36 | 700 | 464 | 1.2 | 12.51073
36 | 700 | 465 | 1.2 | 11.5653
36 | 700 | 466 | 1.2 | 13.36415
36 | 700 | 467 | 1.2 | 12.76087
36 | 700 | 468 | 1.2 | 12.75157
36 | 700 | 469 | 1.2 | 11.69485
36 | 700 | 470 | 1.2 | 11.48941
36 | 700 | 471 | 1.2 | 11.77671
36 | 700 | 472 | 1.2 | 12.25303
36 | 700 | 473 | 1.2 | 13.81899
36 | 700 | 474 | 1.2 | 12.23843
36 | 700 | 475 | 1.2 | 13.28889
36 | 700 | 476 | 1.2 | 12.42516
36 | 700 | 477 | 1.2 | 12.15897
36 | 700 | 478 | 1.2 | 12.22641
36 | 700 | 479 | 1.2 | 12.37218
36 | 700 | 480 | 1.2 | 12.0442
36 | 700 | 481 | 1.2 | 12.94018
36 | 700 | 482 | 1.2 | 13.15266
36 | 700 | 483 | 1.2 | 12.76011
36 | 700 | 484 | 1.2 | 11.64168
36 | 700 | 485 | 1.2 | 12.59379
36 | 700 | 486 | 1.2 | 12.3075
36 | 700 | 487 | 1.2 | 12.30082
36 | 700 | 488 | 1.2 | 12.42895
36 | 700 | 489 | 1.2 | 11.80822
36 | 700 | 490 | 1.2 | 12.46744
36 | 700 | 491 | 1.2 | 12.50624
36 | 700 | 492 | 1.2 | 12.1893
36 | 700 | 493 | 1.2 | 12.47259
36 | 700 | 494 | 1.2 | 12.87573
36 | 700 | 495 | 1.2 | 11.1094
36 | 700 | 496 | 1.2 | 12.09891
36 | 700 | 497 | 1.2 | 10.43033
36 | 700 | 498 | 1.2 | 12.64374
36 | 700 | 499 | 1.2 | 12.0348
36 | 700 | 500 | 1.2 | 12.40155
36 | 700 | 501 | 1.2 | 13.13838
36 | 700 | 502 | 1.2 | 12.06591
36 | 700 | 503 | 1.2 | 11.51037
36 | 700 | 504 | 1.2 | 10.00191
36 | 700 | 505 | 1.2 | 12.61119
36 | 700 | 506 | 1.2 | 14.33564
36 | 700 | 507 | 1.2 | 12.41922
36 | 700 | 508 | 1.2 | 11.21874
36 | 700 | 509 | 1.2 | 11.25625
36 | 700 | 510 | 1.2 | 13.02758
36 | 700 | 511 | 1.2 | 11.88389
36 | 700 | 512 | 1.2 | 13.20631
36 | 700 | 513 | 1.2 | 11.7824
36 | 700 | 514 | 1.2 | 12.23209
36 | 700 | 515 | 1.2 | 14.93295
36 | 700 | 516 | 1.2 | 12.10188
36 | 700 | 517 | 1.2 | 12.15607
36 | 700 | 518 | 1.2 | 12.35699
36 | 700 | 519 | 1.2 | 12.06198
36 | 700 | 520 | 1.2 | 13.00561
36 | 700 | 521 | 1.2 | 12.35723
36 | 700 | 522 | 1.2 | 13.75168
36 | 700 | 523 | 1.2 | 12.28728
36 | 700 | 524 | 1.2 | 12.42907
36 | 700 | 525 | 1.2 | 12.87847
36 | 700 | 526 | 1.2 | 11.51525
36 | 700 | 527 | 1.2 | 12.23922
36 | 700 | 528 | 1.2 | 13.73267
36 | 700 | 529 | 1.2 | 13.75009
36 | 700 | 530 | 1.2 | 12.61469
36 | 700 | 531 | 1.2 | 11.90565
36 | 700 | 532 | 1.2 | 11.53706
36 | 700 | 533 | 1.2 | 12.3303
36 | 700 | 534 | 1.2 | 12.48272
36 | 700 | 535 | 1.2 | 13.45189
36 | 700 | 536 | 1.2 | 12.41231
36 | 700 | 537 | 1.2 | 12.89724
36 | 700 | 538 | 1.2 | 12.13921
36 | 700 | 539 | 1.2 | 12.18418
36 | 700 | 540 | 1.2 | 11.53246
36 | 700 | 541 | 1.2 | 13.16704
36 | 700 | 542 | 1.2 | 11.80459
36 | 700 | 543 | 1.2 | 12.65587
36 | 700 | 544 | 1.2 | 11.37798
36 | 700 | 545 | 1.2 | 12.86404
36 | 700 | 546 | 1.2 | 12.77374
36 | 700 | 547 | 1.2 | 12.48363
36 | 700 | 548 | 1.2 | 12.05686
36 | 700 | 549 | 1.2 | 12.69014
36 | 700 | 550 | 1.2 | 14.16819
36 | 700 | 551 | 1.2 | 11.90897
36 | 700 | 552 | 1.2 | 13.20984
36 | 700 | 553 | 1.2 | 12.46047
36 | 700 | 554 | 1.2 | 11.98637
36 | 700 | 555 | 1.2 | 11.35007
36 | 700 | 556 | 1.2 | 11.6649
36 | 700 | 557 | 1.2 | 12.57898
36 | 700 | 558 | 1.2 | 14.06986
36 | 700 | 559 | 1.2 | 12.38917
36 | 700 | 560 | 1.2 | 11.89458
36 | 700 | 561 | 1.2 | 12.46631
36 | 700 | 562 | 1.2 | 12.55919
36 | 700 | 563 | 1.2 | 11.80663
36 | 700 | 564 | 1.2 | 11.33204
36 | 700 | 565 | 1.2 | 12.12446
36 | 700 | 566 | 1.2 | 12.42938
36 | 700 | 567 | 1.2 | 10.96662
36 | 700 | 568 | 1.2 | 12.33028
36 | 700 | 569 | 1.2 | 12.72953
36 | 700 | 570 | 1.2 | 12.46001
36 | 700 | 571 | 1.2 | 12.54622
36 | 700 | 572 | 1.2 | 10.82281
36 | 700 | 573 | 1.2 | 10.88755
36 | 700 | 574 | 1.2 | 12.67851
36 | 700 | 575 | 1.2 | 10.79896
36 | 700 | 576 | 1.2 | 12.97735
36 | 700 | 577 | 1.2 | 12.01202
36 | 700 | 578 | 1.2 | 12.43322
36 | 700 | 579 | 1.2 | 11.19165
36 | 700 | 580 | 1.2 | 11.86641
36 | 700 | 581 | 1.2 | 12.45209
36 | 700 | 582 | 1.2 | 12.73061
36 | 700 | 583 | 1.2 | 13.03845
36 | 700 | 584 | 1.2 | 12.62667
36 | 700 | 585 | 1.2 | 12.50456
36 | 700 | 586 | 1.2 | 12.07246
36 | 700 | 587 | 1.2 | 12.32758
36 | 700 | 588 | 1.2 | 11.84245
36 | 700 | 589 | 1.2 | 10.38863
36 | 700 | 590 | 1.2 | 13.67549
36 | 700 | 591 | 1.2 | 14.40925
36 | 700 | 592 | 1.2 | 12.13965
36 | 700 | 593 | 1.2 | 12.72494
36 | 700 | 594 | 1.2 | 12.20303
36 | 700 | 595 | 1.2 | 12.17028
36 | 700 | 596 | 1.2 | 13.14574
36 | 700 | 597 | 1.2 | 12.5122
36 | 700 | 598 | 1.2 | 12.88261
36 | 700 | 599 | 1.2 | 12.6775
36 | 700 | 600 | 1.2 | 12.03961
36 | 700 | 601 | 1.2 | 12.60151
36 | 700 | 602 | 1.2 | 14.58632
36 | 700 | 603 | 1.2 | 12.29324
36 | 700 | 604 | 1.2 | 12.42197
36 | 700 | 605 | 1.2 | 12.86923
36 | 700 | 606 | 1.2 | 12.83848
36 | 700 | 607 | 1.2 | 12.52978
36 | 700 | 608 | 1.2 | 11.94582
36 | 700 | 609 | 1.2 | 11.35043
36 | 700 | 610 | 1.2 | 9.829997
36 | 700 | 611 | 1.2 | 13.44287
36 | 700 | 612 | 1.2 | 12.05576
36 | 700 | 613 | 1.2 | 12.86331
36 | 700 | 614 | 1.2 | 11.93285
36 | 700 | 615 | 1.2 | 12.3038
36 | 700 | 616 | 1.2 | 11.96404
36 | 700 | 617 | 1.2 | 13.76284
36 | 700 | 618 | 1.2 | 13.85595
36 | 700 | 619 | 1.2 | 13.04271
36 | 700 | 620 | 1.2 | 11.7033
36 | 700 | 621 | 1.2 | 11.74051
36 | 700 | 622 | 1.2 | 11.65254
36 | 700 | 623 | 1.2 | 12.65848
36 | 700 | 624 | 1.2 | 12.62294
36 | 700 | 625 | 1.2 | 12.6691
36 | 700 | 626 | 1.2 | 13.13494
36 | 700 | 627 | 1.2 | 11.13169
36 | 700 | 628 | 1.2 | 11.38323
36 | 700 | 629 | 1.2 | 10.58411
36 | 700 | 630 | 1.2 | 12.66608
36 | 700 | 631 | 1.2 | 12.82243
36 | 700 | 632 | 1.2 | 13.32847
36 | 700 | 633 | 1.2 | 13.1845
36 | 700 | 634 | 1.2 | 12.3984
36 | 700 | 635 | 1.2 | 12.45392
36 | 700 | 636 | 1.2 | 12.63119
36 | 700 | 637 | 1.2 | 12.81157
36 | 700 | 638 | 1.2 | 13.59875
36 | 700 | 639 | 1.2 | 12.65699
36 | 700 | 640 | 1.2 | 11.62203
36 | 700 | 641 | 1.2 | 12.17083
36 | 700 | 642 | 1.2 | 12.45308
36 | 700 | 643 | 1.2 | 11.23369
36 | 700 | 644 | 1.2 | 13.09122
36 | 700 | 645 | 1.2 | 13.2355
36 | 700 | 646 | 1.2 | 13.17414
36 | 700 | 647 | 1.2 | 12.40604
36 | 700 | 648 | 1.2 | 11.34175
36 | 700 | 649 | 1.2 | 12.88651
36 | 700 | 650 | 1.2 | 12.16421
36 | 700 | 651 | 1.2 | 12.61373
36 | 700 | 652 | 1.2 | 11.57476
36 | 700 | 653 | 1.2 | 12.41485
36 | 700 | 654 | 1.2 | 12.33444
36 | 700 | 655 | 1.2 | 12.01099
36 | 700 | 656 | 1.2 | 12.22865
36 | 700 | 657 | 1.2 | 13.01992
36 | 700 | 658 | 1.2 | 12.17876
36 | 700 | 659 | 1.2 | 12.04254
36 | 700 | 660 | 1.2 | 12.13328
36 | 700 | 661 | 1.2 | 11.25058
36 | 700 | 662 | 1.2 | 12.21223
36 | 700 | 663 | 1.2 | 12.28389
36 | 700 | 664 | 1.2 | 14.42961
36 | 700 | 665 | 1.2 | 12.38657
36 | 700 | 666 | 1.2 | 12.15233
36 | 700 | 667 | 1.2 | 13.11004
36 | 700 | 668 | 1.2 | 12.12414
36 | 700 | 669 | 1.2 | 11.46745
36 | 700 | 670 | 1.2 | 12.1497
36 | 700 | 671 | 1.2 | 12.6963
36 | 700 | 672 | 1.2 | 12.3802
36 | 700 | 673 | 1.2 | 12.79192
36 | 700 | 674 | 1.2 | 10.42682
36 | 700 | 675 | 1.2 | 11.96094
36 | 700 | 676 | 1.2 | 12.01723
36 | 700 | 677 | 1.2 | 15.08361
36 | 700 | 678 | 1.2 | 12.51236
36 | 700 | 679 | 1.2 | 12.1909
36 | 700 | 680 | 1.2 | 11.74961
36 | 700 | 681 | 1.2 | 13.14256
36 | 700 | 682 | 1.2 | 12.92622
36 | 700 | 683 | 1.2 | 12.14878
36 | 700 | 684 | 1.2 | 12.79572
36 | 700 | 685 | 1.2 | 11.50085
36 | 700 | 686 | 1.2 | 12.75862
36 | 700 | 687 | 1.2 | 12.96641
36 | 700 | 688 | 1.2 | 12.77097
36 | 700 | 689 | 1.2 | 11.11719
36 | 700 | 690 | 1.2 | 11.77648
36 | 700 | 691 | 1.2 | 12.09972
36 | 700 | 692 | 1.2 | 11.09829
36 | 700 | 693 | 1.2 | 12.71947
36 | 700 | 694 | 1.2 | 14.49343
36 | 700 | 695 | 1.2 | 11.42485
36 | 700 | 696 | 1.2 | 12.81274
36 | 700 | 697 | 1.2 | 12.14912
36 | 700 | 698 | 1.2 | 11.59445
36 | 700 | 699 | 1.2 | 13.33928
36 | 700 | 700 | 1.2 | 11.3341
36 | 700 | 701 | 1.2 | 12.56854
36 | 700 | 702 | 1.2 | 11.77327
36 | 700 | 703 | 1.2 | 14.81726
36 | 700 | 704 | 1.2 | 12.32663
36 | 700 | 705 | 1.2 | 12.8979
36 | 700 | 706 | 1.2 | 13.32738
36 | 700 | 707 | 1.2 | 12.18578
36 | 700 | 708 | 1.2 | 12.43559
36 | 700 | 709 | 1.2 | 13.32166
36 | 700 | 710 | 1.2 | 9.914686
36 | 700 | 711 | 1.2 | 12.34805
36 | 700 | 712 | 1.2 | 13.75056
36 | 700 | 713 | 1.2 | 13.38617
36 | 700 | 714 | 1.2 | 13.39384
36 | 700 | 715 | 1.2 | 13.02704
36 | 700 | 716 | 1.2 | 12.64145
36 | 700 | 717 | 1.2 | 12.3572
36 | 700 | 718 | 1.2 | 12.19761
36 | 700 | 719 | 1.2 | 11.44771
36 | 700 | 720 | 1.2 | 12.67756
36 | 700 | 721 | 1.2 | 12.23361
36 | 700 | 722 | 1.2 | 12.66053
36 | 700 | 723 | 1.2 | 11.85598
36 | 700 | 724 | 1.2 | 11.76037
36 | 700 | 725 | 1.2 | 11.23921
36 | 700 | 726 | 1.2 | 12.29905
36 | 700 | 727 | 1.2 | 11.96383
36 | 700 | 728 | 1.2 | 11.82995
36 | 700 | 729 | 1.2 | 11.90435
36 | 700 | 730 | 1.2 | 13.67717
36 | 700 | 731 | 1.2 | 12.49958
36 | 700 | 732 | 1.2 | 13.05811
36 | 700 | 733 | 1.2 | 12.26472
36 | 700 | 734 | 1.2 | 13.36067
36 | 700 | 735 | 1.2 | 12.99259
36 | 700 | 736 | 1.2 | 11.34067
36 | 700 | 737 | 1.2 | 12.92643
36 | 700 | 738 | 1.2 | 11.41343
36 | 700 | 739 | 1.2 | 14.2036
36 | 700 | 740 | 1.2 | 13.32484
36 | 700 | 741 | 1.2 | 12.56368
36 | 700 | 742 | 1.2 | 12.59533
36 | 700 | 743 | 1.2 | 12.76607
36 | 700 | 744 | 1.2 | 12.75792
36 | 700 | 745 | 1.2 | 13.07616
36 | 700 | 746 | 1.2 | 12.11896
36 | 700 | 747 | 1.2 | 12.24834
36 | 700 | 748 | 1.2 | 11.07161
36 | 700 | 749 | 1.2 | 12.34437
36 | 700 | 750 | 1.2 | 12.613
36 | 700 | 751 | 1.2 | 12.13668
36 | 700 | 752 | 1.2 | 12.20708
36 | 700 | 753 | 1.2 | 13.04291
36 | 700 | 754 | 1.2 | 12.4951
36 | 700 | 755 | 1.2 | 12.54492
36 | 700 | 756 | 1.2 | 11.91737
36 | 700 | 757 | 1.2 | 12.22257
36 | 700 | 758 | 1.2 | 12.62498
36 | 700 | 759 | 1.2 | 11.69701
36 | 700 | 760 | 1.2 | 11.99151
36 | 700 | 761 | 1.2 | 11.95071
36 | 700 | 762 | 1.2 | 12.25087
36 | 700 | 763 | 1.2 | 13.36711
36 | 700 | 764 | 1.2 | 12.92096
36 | 700 | 765 | 1.2 | 11.72729
36 | 700 | 766 | 1.2 | 13.08336
36 | 700 | 767 | 1.2 | 12.23559
36 | 700 | 768 | 1.2 | 9.770929
36 | 700 | 769 | 1.2 | 11.83637
36 | 700 | 770 | 1.2 | 12.45231
36 | 700 | 771 | 1.2 | 12.12106
36 | 700 | 772 | 1.2 | 13.06297
36 | 700 | 773 | 1.2 | 12.22142
36 | 700 | 774 | 1.2 | 12.50031
36 | 700 | 775 | 1.2 | 12.55066
36 | 700 | 776 | 1.2 | 12.56948
36 | 700 | 777 | 1.2 | 12.06468
36 | 700 | 778 | 1.2 | 12.46482
36 | 700 | 779 | 1.2 | 11.84374
36 | 700 | 780 | 1.2 | 12.04954
36 | 700 | 781 | 1.2 | 13.78575
36 | 700 | 782 | 1.2 | 12.42121
36 | 700 | 783 | 1.2 | 12.42558
36 | 700 | 784 | 1.2 | 13.55854
36 | 700 | 785 | 1.2 | 11.66595
36 | 700 | 786 | 1.2 | 11.48096
36 | 700 | 787 | 1.2 | 12.43732
36 | 700 | 788 | 1.2 | 12.6623
36 | 700 | 789 | 1.2 | 12.29098
36 | 700 | 790 | 1.2 | 11.91325
36 | 700 | 791 | 1.2 | 12.825
36 | 700 | 792 | 1.2 | 12.53207
36 | 700 | 793 | 1.2 | 12.51587
36 | 700 | 794 | 1.2 | 12.77242
36 | 700 | 795 | 1.2 | 12.85916
36 | 700 | 796 | 1.2 | 13.85846
36 | 700 | 797 | 1.2 | 12.81146
36 | 700 | 798 | 1.2 | 13.07945
36 | 700 | 799 | 1.2 | 11.84949
36 | 700 | 800 | 1.2 | 12.70068
36 | 700 | 801 | 1.2 | 13.00734
36 | 700 | 802 | 1.2 | 11.83717
36 | 700 | 803 | 1.2 | 12.38688
36 | 700 | 804 | 1.2 | 12.84344
36 | 700 | 805 | 1.2 | 11.19498
36 | 700 | 806 | 1.2 | 11.55163
36 | 700 | 807 | 1.2 | 11.92043
36 | 700 | 808 | 1.2 | 12.37157
36 | 700 | 809 | 1.2 | 11.99356
36 | 700 | 810 | 1.2 | 12.42211
36 | 700 | 811 | 1.2 | 12.24344
36 | 700 | 812 | 1.2 | 11.5573
36 | 700 | 813 | 1.2 | 12.38156
36 | 700 | 814 | 1.2 | 13.60678
36 | 700 | 815 | 1.2 | 12.13297
36 | 700 | 816 | 1.2 | 12.36557
36 | 700 | 817 | 1.2 | 10.67376
36 | 700 | 818 | 1.2 | 12.18989
36 | 700 | 819 | 1.2 | 12.50407
36 | 700 | 820 | 1.2 | 12.39913
36 | 700 | 821 | 1.2 | 12.47703
36 | 700 | 822 | 1.2 | 12.28231
36 | 700 | 823 | 1.2 | 12.06636
36 | 700 | 824 | 1.2 | 12.37132
36 | 700 | 825 | 1.2 | 12.10378
36 | 700 | 826 | 1.2 | 12.92258
36 | 700 | 827 | 1.2 | 12.5661
36 | 700 | 828 | 1.2 | 13.06601
36 | 700 | 829 | 1.2 | 12.7828
36 | 700 | 830 | 1.2 | 12.56866
36 | 700 | 831 | 1.2 | 11.29375
36 | 700 | 832 | 1.2 | 11.74437
36 | 700 | 833 | 1.2 | 12.70728
36 | 700 | 834 | 1.2 | 12.5195
36 | 700 | 835 | 1.2 | 11.38614
36 | 700 | 836 | 1.2 | 12.80216
36 | 700 | 837 | 1.2 | 12.64421
36 | 700 | 838 | 1.2 | 12.31744
36 | 700 | 839 | 1.2 | 12.34793
36 | 700 | 840 | 1.2 | 11.82849
36 | 700 | 841 | 1.2 | 12.40824
36 | 700 | 842 | 1.2 | 12.44148
36 | 700 | 843 | 1.2 | 12.37856
36 | 700 | 844 | 1.2 | 12.08086
36 | 700 | 845 | 1.2 | 12.29142
36 | 700 | 846 | 1.2 | 12.55592
36 | 700 | 847 | 1.2 | 12.12893
36 | 700 | 848 | 1.2 | 13.22637
36 | 700 | 849 | 1.2 | 11.69224
36 | 700 | 850 | 1.2 | 12.66587
36 | 700 | 851 | 1.2 | 12.35486
36 | 700 | 852 | 1.2 | 12.47803
36 | 700 | 853 | 1.2 | 11.70379
36 | 700 | 854 | 1.2 | 12.59192
36 | 700 | 855 | 1.2 | 12.07113
36 | 700 | 856 | 1.2 | 12.82115
36 | 700 | 857 | 1.2 | 12.10668
36 | 700 | 858 | 1.2 | 12.79141
36 | 700 | 859 | 1.2 | 12.55659
36 | 700 | 860 | 1.2 | 12.55712
36 | 700 | 861 | 1.2 | 11.10848
36 | 700 | 862 | 1.2 | 12.2483
36 | 700 | 863 | 1.2 | 11.47987
36 | 700 | 864 | 1.2 | 11.40369
36 | 700 | 865 | 1.2 | 12.39203
36 | 700 | 866 | 1.2 | 11.93873
36 | 700 | 867 | 1.2 | 13.38089
36 | 700 | 868 | 1.2 | 10.49495
36 | 700 | 869 | 1.2 | 12.17538
36 | 700 | 870 | 1.2 | 12.08351
36 | 700 | 871 | 1.2 | 12.41681
36 | 700 | 872 | 1.2 | 12.69841
36 | 700 | 873 | 1.2 | 12.75357
36 | 700 | 874 | 1.2 | 10.61573
36 | 700 | 875 | 1.2 | 13.14698
36 | 700 | 876 | 1.2 | 11.99441
36 | 700 | 877 | 1.2 | 11.57763
36 | 700 | 878 | 1.2 | 12.17489
36 | 700 | 879 | 1.2 | 13.53818
36 | 700 | 880 | 1.2 | 12.70862
36 | 700 | 881 | 1.2 | 13.99617
36 | 700 | 882 | 1.2 | 12.27893
36 | 700 | 883 | 1.2 | 10.6956
36 | 700 | 884 | 1.2 | 11.6807
36 | 700 | 885 | 1.2 | 12.36282
36 | 700 | 886 | 1.2 | 13.13225
36 | 700 | 887 | 1.2 | 11.80964
36 | 700 | 888 | 1.2 | 13.41504
36 | 700 | 889 | 1.2 | 11.63061
36 | 700 | 890 | 1.2 | 12.82331
36 | 700 | 891 | 1.2 | 12.9187
36 | 700 | 892 | 1.2 | 12.94813
36 | 700 | 893 | 1.2 | 13.95928
36 | 700 | 894 | 1.2 | 12.60513
36 | 700 | 895 | 1.2 | 12.13435
36 | 700 | 896 | 1.2 | 11.39198
36 | 700 | 897 | 1.2 | 13.30777
36 | 700 | 898 | 1.2 | 12.01731
36 | 700 | 899 | 1.2 | 13.25809
36 | 700 | 900 | 1.2 | 12.36921
36 | 700 | 901 | 1.2 | 12.96746
36 | 700 | 902 | 1.2 | 12.37877
36 | 700 | 903 | 1.2 | 14.28675
36 | 700 | 904 | 1.2 | 12.15139
36 | 700 | 905 | 1.2 | 12.87813
36 | 700 | 906 | 1.2 | 13.58084
36 | 700 | 907 | 1.2 | 13.54646
36 | 700 | 908 | 1.2 | 12.44894
36 | 700 | 909 | 1.2 | 12.22603
36 | 700 | 910 | 1.2 | 11.61784
36 | 700 | 911 | 1.2 | 12.17517
36 | 700 | 912 | 1.2 | 13.68561
36 | 700 | 913 | 1.2 | 12.76934
36 | 700 | 914 | 1.2 | 12.08779
36 | 700 | 915 | 1.2 | 11.47802
36 | 700 | 916 | 1.2 | 13.5072
36 | 700 | 917 | 1.2 | 12.43255
36 | 700 | 918 | 1.2 | 12.2362
36 | 700 | 919 | 1.2 | 12.73736
36 | 700 | 920 | 1.2 | 11.85868
36 | 700 | 921 | 1.2 | 11.54337
36 | 700 | 922 | 1.2 | 11.11285
36 | 700 | 923 | 1.2 | 11.9623
36 | 700 | 924 | 1.2 | 10.73874
36 | 700 | 925 | 1.2 | 13.0571
36 | 700 | 926 | 1.2 | 11.91451
36 | 700 | 927 | 1.2 | 12.46445
36 | 700 | 928 | 1.2 | 12.98104
36 | 700 | 929 | 1.2 | 12.2197
36 | 700 | 930 | 1.2 | 10.86367
36 | 700 | 931 | 1.2 | 12.37949
36 | 700 | 932 | 1.2 | 12.6963
36 | 700 | 933 | 1.2 | 13.47168
36 | 700 | 934 | 1.2 | 12.09293
36 | 700 | 935 | 1.2 | 13.28201
36 | 700 | 936 | 1.2 | 13.10007
36 | 700 | 937 | 1.2 | 10.65366
36 | 700 | 938 | 1.2 | 12.26965
36 | 700 | 939 | 1.2 | 11.78911
36 | 700 | 940 | 1.2 | 11.38848
36 | 700 | 941 | 1.2 | 13.11919
36 | 700 | 942 | 1.2 | 10.52254
36 | 700 | 943 | 1.2 | 11.8698
36 | 700 | 944 | 1.2 | 12.56766
36 | 700 | 945 | 1.2 | 12.51418
36 | 700 | 946 | 1.2 | 11.37555
36 | 700 | 947 | 1.2 | 14.88136
36 | 700 | 948 | 1.2 | 12.2173
36 | 700 | 949 | 1.2 | 13.14836
36 | 700 | 950 | 1.2 | 12.34253
36 | 700 | 951 | 1.2 | 12.9553
36 | 700 | 952 | 1.2 | 13.04045
36 | 700 | 953 | 1.2 | 12.70485
36 | 700 | 954 | 1.2 | 13.08231
36 | 700 | 955 | 1.2 | 12.44003
36 | 700 | 956 | 1.2 | 12.33865
36 | 700 | 957 | 1.2 | 11.48131
36 | 700 | 958 | 1.2 | 13.77584
36 | 700 | 959 | 1.2 | 12.37253
36 | 700 | 960 | 1.2 | 12.26772
36 | 700 | 961 | 1.2 | 12.73378
36 | 700 | 962 | 1.2 | 12.39501
36 | 700 | 963 | 1.2 | 13.0704
36 | 700 | 964 | 1.2 | 12.23226
36 | 700 | 965 | 1.2 | 12.49421
36 | 700 | 966 | 1.2 | 13.73245
36 | 700 | 967 | 1.2 | 14.04577
36 | 700 | 968 | 1.2 | 12.17144
36 | 700 | 969 | 1.2 | 12.33176
36 | 700 | 970 | 1.2 | 12.22581
36 | 700 | 971 | 1.2 | 12.36906
36 | 700 | 972 | 1.2 | 12.27238
36 | 700 | 973 | 1.2 | 12.45232
36 | 700 | 974 | 1.2 | 11.15917
36 | 700 | 975 | 1.2 | 12.79507
36 | 700 | 976 | 1.2 | 12.21129
36 | 700 | 977 | 1.2 | 12.28479
36 | 700 | 978 | 1.2 | 11.96495
36 | 700 | 979 | 1.2 | 11.2302
36 | 700 | 980 | 1.2 | 11.06851
36 | 700 | 981 | 1.2 | 12.81832
36 | 700 | 982 | 1.2 | 10.63011
36 | 700 | 983 | 1.2 | 13.2118
36 | 700 | 984 | 1.2 | 12.44771
36 | 700 | 985 | 1.2 | 12.26977
36 | 700 | 986 | 1.2 | 13.51996
36 | 700 | 987 | 1.2 | 12.99541
36 | 700 | 988 | 1.2 | 14.22584
36 | 700 | 989 | 1.2 | 13.72943
36 | 700 | 990 | 1.2 | 12.60225
36 | 700 | 991 | 1.2 | 12.2491
36 | 700 | 992 | 1.2 | 11.5521
36 | 700 | 993 | 1.2 | 12.23638
36 | 700 | 994 | 1.2 | 11.52155
36 | 700 | 995 | 1.2 | 12.84253
36 | 700 | 996 | 1.2 | 12.54257
36 | 700 | 997 | 1.2 | 12.35653
36 | 700 | 998 | 1.2 | 11.61238
36 | 700 | 999 | 1.2 | 11.81346
36 | 700 | 1000 | 1.2 | 13.69834
36 | 700 | 1001 | 1.2 | 11.97456
36 | 700 | 1002 | 1.2 | 11.05573
36 | 700 | 1003 | 1.2 | 12.61066
36 | 700 | 1004 | 1.2 | 11.43988
36 | 700 | 1005 | 1.2 | 12.32008
36 | 700 | 1006 | 1.2 | 12.22201
36 | 700 | 1007 | 1.2 | 12.64856
36 | 700 | 1008 | 1.2 | 11.19771
36 | 700 | 1009 | 1.2 | 12.40063
36 | 700 | 1010 | 1.2 | 12.02522
36 | 700 | 1011 | 1.2 | 11.94828
36 | 700 | 1012 | 1.2 | 13.58083
36 | 700 | 1013 | 1.2 | 13.36265
36 | 700 | 1014 | 1.2 | 11.43606
36 | 700 | 1015 | 1.2 | 13.14811
36 | 700 | 1016 | 1.2 | 12.63008
36 | 700 | 1017 | 1.2 | 12.46683
36 | 700 | 1018 | 1.2 | 12.44911
36 | 700 | 1019 | 1.2 | 12.06148
36 | 700 | 1020 | 1.2 | 13.23572
36 | 700 | 1021 | 1.2 | 12.61496
36 | 700 | 1022 | 1.2 | 12.62021
36 | 700 | 1023 | 1.2 | 12.37285
36 | 700 | 1024 | 1.2 | 12.27891
36 | 700 | 1025 | 1.2 | 11.34147
36 | 700 | 1026 | 1.2 | 12.95882
36 | 700 | 1027 | 1.2 | 12.3742
36 | 700 | 1028 | 1.2 | 12.29738
36 | 700 | 1029 | 1.2 | 10.53775
36 | 700 | 1030 | 1.2 | 12.38243
36 | 700 | 1031 | 1.2 | 12.33604
36 | 700 | 1032 | 1.2 | 12.56821
36 | 700 | 1033 | 1.2 | 11.12243
36 | 700 | 1034 | 1.2 | 13.78672
36 | 700 | 1035 | 1.2 | 11.84147
36 | 700 | 1036 | 1.2 | 12.39782
36 | 700 | 1037 | 1.2 | 12.42927
36 | 700 | 1038 | 1.2 | 11.24926
36 | 700 | 1039 | 1.2 | 12.60193
36 | 700 | 1040 | 1.2 | 12.05681
36 | 700 | 1041 | 1.2 | 12.5998
36 | 700 | 1042 | 1.2 | 11.4053
36 | 700 | 1043 | 1.2 | 12.75776
36 | 700 | 1044 | 1.2 | 11.91772
36 | 700 | 1045 | 1.2 | 11.9307
36 | 700 | 1046 | 1.2 | 12.69558
36 | 700 | 1047 | 1.2 | 13.56931
36 | 700 | 1048 | 1.2 | 12.64738
36 | 700 | 1049 | 1.2 | 12.90696
36 | 700 | 1050 | 1.2 | 12.99985
36 | 700 | 1051 | 1.2 | 12.90577
36 | 700 | 1052 | 1.2 | 12.51575
36 | 700 | 1053 | 1.2 | 10.58131
36 | 700 | 1054 | 1.2 | 12.27268
36 | 700 | 1055 | 1.2 | 12.44893
36 | 700 | 1056 | 1.2 | 12.35285
36 | 700 | 1057 | 1.2 | 11.55346
36 | 700 | 1058 | 1.2 | 12.54284
36 | 700 | 1059 | 1.2 | 11.94425
36 | 700 | 1060 | 1.2 | 12.81084
36 | 700 | 1061 | 1.2 | 12.93944
36 | 700 | 1062 | 1.2 | 13.68093
36 | 700 | 1063 | 1.2 | 13.17496
36 | 700 | 1064 | 1.2 | 12.55358
36 | 700 | 1065 | 1.2 | 12.31295
36 | 700 | 1066 | 1.2 | 12.25526
36 | 700 | 1067 | 1.2 | 12.10524
36 | 700 | 1068 | 1.2 | 12.3082
36 | 700 | 1069 | 1.2 | 14.01425
36 | 700 | 1070 | 1.2 | 12.58044
36 | 700 | 1071 | 1.2 | 12.76778
36 | 700 | 1072 | 1.2 | 12.16297
36 | 700 | 1073 | 1.2 | 11.95579
36 | 700 | 1074 | 1.2 | 12.75988
36 | 700 | 1075 | 1.2 | 11.80061
36 | 700 | 1076 | 1.2 | 12.98897
36 | 700 | 1077 | 1.2 | 12.23919
36 | 700 | 1078 | 1.2 | 12.14527
36 | 700 | 1079 | 1.2 | 12.18485
36 | 700 | 1080 | 1.2 | 12.4734
36 | 700 | 1081 | 1.2 | 11.95205
36 | 700 | 1082 | 1.2 | 12.52361
36 | 700 | 1083 | 1.2 | 12.38791
36 | 700 | 1084 | 1.2 | 12.44151
36 | 700 | 1085 | 1.2 | 10.91932
36 | 700 | 1086 | 1.2 | 12.04058
36 | 700 | 1087 | 1.2 | 12.11265
36 | 700 | 1088 | 1.2 | 12.51209
36 | 700 | 1089 | 1.2 | 12.22623
36 | 700 | 1090 | 1.2 | 10.48063
36 | 700 | 1091 | 1.2 | 12.51325
36 | 700 | 1092 | 1.2 | 13.47074
36 | 700 | 1093 | 1.2 | 12.25054
36 | 700 | 1094 | 1.2 | 12.0775
36 | 700 | 1095 | 1.2 | 12.07889
36 | 700 | 1096 | 1.2 | 12.61373
36 | 700 | 1097 | 1.2 | 12.07352
36 | 700 | 1098 | 1.2 | 12.50873
36 | 700 | 1099 | 1.2 | 11.83005
36 | 700 | 1100 | 1.2 | 12.32057
36 | 700 | 1101 | 1.2 | 12.93753
36 | 700 | 1102 | 1.2 | 12.25558
36 | 700 | 1103 | 1.2 | 11.73439
36 | 700 | 1104 | 1.2 | 12.88614
36 | 700 | 1105 | 1.2 | 14.14968
36 | 700 | 1106 | 1.2 | 14.23404
36 | 700 | 1107 | 1.2 | 12.5227
36 | 700 | 1108 | 1.2 | 12.15389
36 | 700 | 1109 | 1.2 | 12.62387
36 | 700 | 1110 | 1.2 | 11.61139
36 | 700 | 1111 | 1.2 | 10.29928
36 | 700 | 1112 | 1.2 | 12.02857
36 | 700 | 1113 | 1.2 | 12.31743
36 | 700 | 1114 | 1.2 | 12.45441
36 | 700 | 1115 | 1.2 | 12.87013
36 | 700 | 1116 | 1.2 | 11.02038
36 | 700 | 1117 | 1.2 | 11.96987
36 | 700 | 1118 | 1.2 | 12.49155
36 | 700 | 1119 | 1.2 | 13.04956
36 | 700 | 1120 | 1.2 | 11.95659
36 | 700 | 1121 | 1.2 | 11.62159
36 | 700 | 1122 | 1.2 | 12.71803
36 | 700 | 1123 | 1.2 | 12.50195
36 | 700 | 1124 | 1.2 | 13.22337
36 | 700 | 1125 | 1.2 | 12.85221
36 | 700 | 1126 | 1.2 | 12.36572
36 | 700 | 1127 | 1.2 | 12.8966
36 | 700 | 1128 | 1.2 | 11.30484
36 | 700 | 1129 | 1.2 | 12.74406
36 | 700 | 1130 | 1.2 | 12.6314
36 | 700 | 1131 | 1.2 | 11.5218
36 | 700 | 1132 | 1.2 | 14.41729
36 | 700 | 1133 | 1.2 | 11.78785
36 | 700 | 1134 | 1.2 | 12.82742
36 | 700 | 1135 | 1.2 | 12.32869
36 | 700 | 1136 | 1.2 | 15.00688
36 | 700 | 1137 | 1.2 | 12.32813
36 | 700 | 1138 | 1.2 | 10.80336
36 | 700 | 1139 | 1.2 | 13.60428
36 | 700 | 1140 | 1.2 | 12.66304
36 | 700 | 1141 | 1.2 | 12.04646
36 | 700 | 1142 | 1.2 | 11.77464
36 | 700 | 1143 | 1.2 | 13.11668
36 | 700 | 1144 | 1.2 | 12.47
36 | 700 | 1145 | 1.2 | 11.857
36 | 700 | 1146 | 1.2 | 13.17054
36 | 700 | 1147 | 1.2 | 11.57785
36 | 700 | 1148 | 1.2 | 13.80199
36 | 700 | 1149 | 1.2 | 12.96731
36 | 700 | 1150 | 1.2 | 12.32027
36 | 700 | 1151 | 1.2 | 12.25104
36 | 700 | 1152 | 1.2 | 13.31414
36 | 700 | 1153 | 1.2 | 11.803
36 | 700 | 1154 | 1.2 | 12.61564
36 | 700 | 1155 | 1.2 | 12.29384
36 | 700 | 1156 | 1.2 | 10.9406
36 | 700 | 1157 | 1.2 | 12.3675
36 | 700 | 1158 | 1.2 | 11.58229
36 | 700 | 1159 | 1.2 | 11.63128
36 | 700 | 1160 | 1.2 | 9.95603
36 | 700 | 1161 | 1.2 | 12.42669
36 | 700 | 1162 | 1.2 | 12.28408
36 | 700 | 1163 | 1.2 | 12.90947
36 | 700 | 1164 | 1.2 | 12.10902
36 | 700 | 1165 | 1.2 | 12.0532
36 | 700 | 1166 | 1.2 | 12.62523
36 | 700 | 1167 | 1.2 | 13.10215
36 | 700 | 1168 | 1.2 | 12.44789
36 | 700 | 1169 | 1.2 | 12.17162
36 | 700 | 1170 | 1.2 | 13.48088
36 | 700 | 1171 | 1.2 | 12.89583
36 | 700 | 1172 | 1.2 | 11.49844
36 | 700 | 1173 | 1.2 | 12.33879
36 | 700 | 1174 | 1.2 | 12.50442
36 | 700 | 1175 | 1.2 | 12.12215
36 | 700 | 1176 | 1.2 | 12.48159
36 | 700 | 1177 | 1.2 | 12.97131
36 | 700 | 1178 | 1.2 | 12.56604
36 | 700 | 1179 | 1.2 | 12.35294
36 | 700 | 1180 | 1.2 | 12.59573
36 | 700 | 1181 | 1.2 | 10.37115
36 | 700 | 1182 | 1.2 | 11.64296
36 | 700 | 1183 | 1.2 | 12.58023
36 | 700 | 1184 | 1.2 | 11.97554
36 | 700 | 1185 | 1.2 | 13.75299
36 | 700 | 1186 | 1.2 | 12.15772
36 | 700 | 1187 | 1.2 | 12.50581
36 | 700 | 1188 | 1.2 | 11.70998
36 | 700 | 1189 | 1.2 | 12.27688
36 | 700 | 1190 | 1.2 | 12.14623
36 | 700 | 1191 | 1.2 | 12.50925
36 | 700 | 1192 | 1.2 | 12.11933
36 | 700 | 1193 | 1.2 | 12.20856
36 | 700 | 1194 | 1.2 | 12.23225
36 | 700 | 1195 | 1.2 | 10.37077
36 | 700 | 1196 | 1.2 | 12.80184
36 | 700 | 1197 | 1.2 | 12.44328
36 | 700 | 1198 | 1.2 | 12.78284
36 | 700 | 1199 | 1.2 | 12.29453
36 | 700 | 1200 | 1.2 | 13.78843
37 | 700 | 0 | 1.4 | 0
37 | 700 | 1 | 1.4 | 0.120927
37 | 700 | 2 | 1.4 | 0.2440011
37 | 700 | 3 | 1.4 | 0.334111
37 | 700 | 4 | 1.4 | 0.4521887
37 | 700 | 5 | 1.4 | 0.6689041
37 | 700 | 6 | 1.4 | 0.7382253
37 | 700 | 7 | 1.4 | 0.8792099
37 | 700 | 8 | 1.4 | 0.9460617
37 | 700 | 9 | 1.4 | 1.086725
37 | 700 | 10 | 1.4 | 1.143582
37 | 700 | 11 | 1.4 | 1.286283
37 | 700 | 12 | 1.4 | 1.38032
37 | 700 | 13 | 1.4 | 1.416301
37 | 700 | 14 | 1.4 | 1.571342
37 | 700 | 15 | 1.4 | 1.748536
37 | 700 | 16 | 1.4 | 1.790993
37 | 700 | 17 | 1.4 | 1.953133
37 | 700 | 18 | 1.4 | 1.998356
37 | 700 | 19 | 1.4 | 2.0967
37 | 700 | 20 | 1.4 | 2.277771
37 | 700 | 21 | 1.4 | 2.337719
37 | 700 | 22 | 1.4 | 2.203673
37 | 700 | 23 | 1.4 | 2.538639
37 | 700 | 24 | 1.4 | 2.701604
37 | 700 | 25 | 1.4 | 2.958052
37 | 700 | 26 | 1.4 | 2.827797
37 | 700 | 27 | 1.4 | 3.014633
37 | 700 | 28 | 1.4 | 3.044412
37 | 700 | 29 | 1.4 | 3.026752
37 | 700 | 30 | 1.4 | 3.078071
37 | 700 | 31 | 1.4 | 3.158431
37 | 700 | 32 | 1.4 | 3.839877
37 | 700 | 33 | 1.4 | 3.451214
37 | 700 | 34 | 1.4 | 3.741501
37 | 700 | 35 | 1.4 | 3.624929
37 | 700 | 36 | 1.4 | 3.593947
37 | 700 | 37 | 1.4 | 3.825521
37 | 700 | 38 | 1.4 | 3.813922
37 | 700 | 39 | 1.4 | 4.062502
37 | 700 | 40 | 1.4 | 4.059732
37 | 700 | 41 | 1.4 | 4.137657
37 | 700 | 42 | 1.4 | 4.219594
37 | 700 | 43 | 1.4 | 4.010965
37 | 700 | 44 | 1.4 | 4.593934
37 | 700 | 45 | 1.4 | 4.405318
37 | 700 | 46 | 1.4 | 4.835713
37 | 700 | 47 | 1.4 | 4.228104
37 | 700 | 48 | 1.4 | 4.953137
37 | 700 | 49 | 1.4 | 4.503858
37 | 700 | 50 | 1.4 | 4.996349
37 | 700 | 51 | 1.4 | 4.807797
37 | 700 | 52 | 1.4 | 5.461655
37 | 700 | 53 | 1.4 | 5.087462
37 | 700 | 54 | 1.4 | 5.262544
37 | 700 | 55 | 1.4 | 5.276378
37 | 700 | 56 | 1.4 | 5.491444
37 | 700 | 57 | 1.4 | 4.87087
37 | 700 | 58 | 1.4 | 5.514063
37 | 700 | 59 | 1.4 | 4.845638
37 | 700 | 60 | 1.4 | 5.562937
37 | 700 | 61 | 1.4 | 5.579316
37 | 700 | 62 | 1.4 | 5.820885
37 | 700 | 63 | 1.4 | 5.664786
37 | 700 | 64 | 1.4 | 5.563392
37 | 700 | 65 | 1.4 | 5.803453
37 | 700 | 66 | 1.4 | 5.336284
37 | 700 | 67 | 1.4 | 6.544832
37 | 700 | 68 | 1.4 | 5.948361
37 | 700 | 69 | 1.4 | 6.210973
37 | 700 | 70 | 1.4 | 6.339324
37 | 700 | 71 | 1.4 | 6.101949
37 | 700 | 72 | 1.4 | 6.446622
37 | 700 | 73 | 1.4 | 6.281342
37 | 700 | 74 | 1.4 | 5.927024
37 | 700 | 75 | 1.4 | 6.419563
37 | 700 | 76 | 1.4 | 6.020719
37 | 700 | 77 | 1.4 | 6.266226
37 | 700 | 78 | 1.4 | 6.946082
37 | 700 | 79 | 1.4 | 7.003263
37 | 700 | 80 | 1.4 | 6.68782
37 | 700 | 81 | 1.4 | 6.606475
37 | 700 | 82 | 1.4 | 6.791405
37 | 700 | 83 | 1.4 | 7.019275
37 | 700 | 84 | 1.4 | 6.96429
37 | 700 | 85 | 1.4 | 6.471283
37 | 700 | 86 | 1.4 | 8.116649
37 | 700 | 87 | 1.4 | 7.068673
37 | 700 | 88 | 1.4 | 6.973586
37 | 700 | 89 | 1.4 | 6.702981
37 | 700 | 90 | 1.4 | 7.945581
37 | 700 | 91 | 1.4 | 6.964004
37 | 700 | 92 | 1.4 | 7.43415
37 | 700 | 93 | 1.4 | 7.358982
37 | 700 | 94 | 1.4 | 6.968517
37 | 700 | 95 | 1.4 | 7.678387
37 | 700 | 96 | 1.4 | 8.064994
37 | 700 | 97 | 1.4 | 7.661981
37 | 700 | 98 | 1.4 | 7.859518
37 | 700 | 99 | 1.4 | 7.916769
37 | 700 | 100 | 1.4 | 7.768676
37 | 700 | 101 | 1.4 | 7.450076
37 | 700 | 102 | 1.4 | 7.835152
37 | 700 | 103 | 1.4 | 7.854492
37 | 700 | 104 | 1.4 | 8.195063
37 | 700 | 105 | 1.4 | 7.941622
37 | 700 | 106 | 1.4 | 8.170964
37 | 700 | 107 | 1.4 | 6.892722
37 | 700 | 108 | 1.4 | 8.75338
37 | 700 | 109 | 1.4 | 7.728651
37 | 700 | 110 | 1.4 | 8.452849
37 | 700 | 111 | 1.4 | 7.306803
37 | 700 | 112 | 1.4 | 9.086927
37 | 700 | 113 | 1.4 | 8.306118
37 | 700 | 114 | 1.4 | 7.920308
37 | 700 | 115 | 1.4 | 9.749306
37 | 700 | 116 | 1.4 | 9.180017
37 | 700 | 117 | 1.4 | 8.417946
37 | 700 | 118 | 1.4 | 7.881457
37 | 700 | 119 | 1.4 | 8.391843
37 | 700 | 120 | 1.4 | 7.718757
37 | 700 | 121 | 1.4 | 8.493087
37 | 700 | 122 | 1.4 | 8.207839
37 | 700 | 123 | 1.4 | 8.482685
37 | 700 | 124 | 1.4 | 8.220581
37 | 700 | 125 | 1.4 | 8.312927
37 | 700 | 126 | 1.4 | 8.229719
37 | 700 | 127 | 1.4 | 7.867985
37 | 700 | 128 | 1.4 | 8.614445
37 | 700 | 129 | 1.4 | 8.584572
37 | 700 | 130 | 1.4 | 8.223184
37 | 700 | 131 | 1.4 | 8.099116
37 | 700 | 132 | 1.4 | 9.101565
37 | 700 | 133 | 1.4 | 8.861431
37 | 700 | 134 | 1.4 | 8.798307
37 | 700 | 135 | 1.4 | 8.778298
37 | 700 | 136 | 1.4 | 9.300542
37 | 700 | 137 | 1.4 | 8.588966
37 | 700 | 138 | 1.4 | 7.599991
37 | 700 | 139 | 1.4 | 9.047838
37 | 700 | 140 | 1.4 | 9.546592
37 | 700 | 141 | 1.4 | 9.851166
37 | 700 | 142 | 1.4 | 10.50765
37 | 700 | 143 | 1.4 | 9.274192
37 | 700 | 144 | 1.4 | 9.885947
37 | 700 | 145 | 1.4 | 9.510778
37 | 700 | 146 | 1.4 | 9.57099
37 | 700 | 147 | 1.4 | 9.264439
37 | 700 | 148 | 1.4 | 10.2432
37 | 700 | 149 | 1.4 | 9.650832
37 | 700 | 150 | 1.4 | 9.963102
37 | 700 | 151 | 1.4 | 9.607517
37 | 700 | 152 | 1.4 | 9.219962
37 | 700 | 153 | 1.4 | 9.339946
37 | 700 | 154 | 1.4 | 8.244727
37 | 700 | 155 | 1.4 | 9.842159
37 | 700 | 156 | 1.4 | 9.501818
37 | 700 | 157 | 1.4 | 9.519775
37 | 700 | 158 | 1.4 | 9.378014
37 | 700 | 159 | 1.4 | 9.480344
37 | 700 | 160 | 1.4 | 10.6213
37 | 700 | 161 | 1.4 | 9.839511
37 | 700 | 162 | 1.4 | 10.98721
37 | 700 | 163 | 1.4 | 9.725406
37 | 700 | 164 | 1.4 | 10.04536
37 | 700 | 165 | 1.4 | 9.64012
37 | 700 | 166 | 1.4 | 9.681908
37 | 700 | 167 | 1.4 | 10.00489
37 | 700 | 168 | 1.4 | 9.869365
37 | 700 | 169 | 1.4 | 10.7786
37 | 700 | 170 | 1.4 | 8.49116
37 | 700 | 171 | 1.4 | 9.774948
37 | 700 | 172 | 1.4 | 9.813655
37 | 700 | 173 | 1.4 | 8.995749
37 | 700 | 174 | 1.4 | 9.787576
37 | 700 | 175 | 1.4 | 10.67454
37 | 700 | 176 | 1.4 | 10.03601
37 | 700 | 177 | 1.4 | 10.03133
37 | 700 | 178 | 1.4 | 9.414679
37 | 700 | 179 | 1.4 | 9.634768
37 | 700 | 180 | 1.4 | 9.519483
37 | 700 | 181 | 1.4 | 10.25907
37 | 700 | 182 | 1.4 | 10.57951
37 | 700 | 183 | 1.4 | 8.676455
37 | 700 | 184 | 1.4 | 10.24379
37 | 700 | 185 | 1.4 | 9.762484
37 | 700 | 186 | 1.4 | 10.39868
37 | 700 | 187 | 1.4 | 10.0404
37 | 700 | 188 | 1.4 | 10.27594
37 | 700 | 189 | 1.4 | 9.936637
37 | 700 | 190 | 1.4 | 10.05707
37 | 700 | 191 | 1.4 | 10.74346
37 | 700 | 192 | 1.4 | 10.99348
37 | 700 | 193 | 1.4 | 10.84025
37 | 700 | 194 | 1.4 | 10.12045
37 | 700 | 195 | 1.4 | 11.6151
37 | 700 | 196 | 1.4 | 9.391986
37 | 700 | 197 | 1.4 | 10.21553
37 | 700 | 198 | 1.4 | 9.496936
37 | 700 | 199 | 1.4 | 11.31324
37 | 700 | 200 | 1.4 | 9.944058
37 | 700 | 201 | 1.4 | 9.947109
37 | 700 | 202 | 1.4 | 10.99065
37 | 700 | 203 | 1.4 | 10.50518
37 | 700 | 204 | 1.4 | 11.13657
37 | 700 | 205 | 1.4 | 11.30269
37 | 700 | 206 | 1.4 | 9.984561
37 | 700 | 207 | 1.4 | 10.58557
37 | 700 | 208 | 1.4 | 10.64618
37 | 700 | 209 | 1.4 | 10.562
37 | 700 | 210 | 1.4 | 10.52564
37 | 700 | 211 | 1.4 | 9.915641
37 | 700 | 212 | 1.4 | 11.33505
37 | 700 | 213 | 1.4 | 10.62064
37 | 700 | 214 | 1.4 | 12.02977
37 | 700 | 215 | 1.4 | 8.722836
37 | 700 | 216 | 1.4 | 12.15547
37 | 700 | 217 | 1.4 | 10.74402
37 | 700 | 218 | 1.4 | 11.05399
37 | 700 | 219 | 1.4 | 10.42212
37 | 700 | 220 | 1.4 | 11.11095
37 | 700 | 221 | 1.4 | 11.61097
37 | 700 | 222 | 1.4 | 11.24912
37 | 700 | 223 | 1.4 | 11.72036
37 | 700 | 224 | 1.4 | 10.92168
37 | 700 | 225 | 1.4 | 10.47487
37 | 700 | 226 | 1.4 | 10.99832
37 | 700 | 227 | 1.4 | 11.35388
37 | 700 | 228 | 1.4 | 11.07516
37 | 700 | 229 | 1.4 | 10.78944
37 | 700 | 230 | 1.4 | 10.04235
37 | 700 | 231 | 1.4 | 11.91352
37 | 700 | 232 | 1.4 | 10.1741
37 | 700 | 233 | 1.4 | 11.22777
37 | 700 | 234 | 1.4 | 11.17151
37 | 700 | 235 | 1.4 | 11.61021
37 | 700 | 236 | 1.4 | 11.02165
37 | 700 | 237 | 1.4 | 10.09495
37 | 700 | 238 | 1.4 | 10.87727
37 | 700 | 239 | 1.4 | 12.43691
37 | 700 | 240 | 1.4 | 11.66378
37 | 700 | 241 | 1.4 | 10.10016
37 | 700 | 242 | 1.4 | 11.28931
37 | 700 | 243 | 1.4 | 10.74996
37 | 700 | 244 | 1.4 | 11.47078
37 | 700 | 245 | 1.4 | 12.4559
37 | 700 | 246 | 1.4 | 11.02193
37 | 700 | 247 | 1.4 | 11.29344
37 | 700 | 248 | 1.4 | 11.29179
37 | 700 | 249 | 1.4 | 10.91637
37 | 700 | 250 | 1.4 | 10.16925
37 | 700 | 251 | 1.4 | 10.27309
37 | 700 | 252 | 1.4 | 11.47727
37 | 700 | 253 | 1.4 | 11.62417
37 | 700 | 254 | 1.4 | 10.96693
37 | 700 | 255 | 1.4 | 11.23089
37 | 700 | 256 | 1.4 | 10.22429
37 | 700 | 257 | 1.4 | 10.25437
37 | 700 | 258 | 1.4 | 10.53134
37 | 700 | 259 | 1.4 | 11.99501
37 | 700 | 260 | 1.4 | 12.63501
37 | 700 | 261 | 1.4 | 11.57022
37 | 700 | 262 | 1.4 | 11.35534
37 | 700 | 263 | 1.4 | 11.30712
37 | 700 | 264 | 1.4 | 11.08135
37 | 700 | 265 | 1.4 | 11.47277
37 | 700 | 266 | 1.4 | 11.42951
37 | 700 | 267 | 1.4 | 11.11837
37 | 700 | 268 | 1.4 | 11.30953
37 | 700 | 269 | 1.4 | 11.23403
37 | 700 | 270 | 1.4 | 11.22794
37 | 700 | 271 | 1.4 | 13.77839
37 | 700 | 272 | 1.4 | 11.74028
37 | 700 | 273 | 1.4 | 12.02203
37 | 700 | 274 | 1.4 | 10.97664
37 | 700 | 275 | 1.4 | 11.57341
37 | 700 | 276 | 1.4 | 11.36062
37 | 700 | 277 | 1.4 | 13.05999
37 | 700 | 278 | 1.4 | 10.76615
37 | 700 | 279 | 1.4 | 11.55754
37 | 700 | 280 | 1.4 | 11.96006
37 | 700 | 281 | 1.4 | 11.32609
37 | 700 | 282 | 1.4 | 10.10448
37 | 700 | 283 | 1.4 | 11.80421
37 | 700 | 284 | 1.4 | 11.26211
37 | 700 | 285 | 1.4 | 11.50339
37 | 700 | 286 | 1.4 | 10.45403
37 | 700 | 287 | 1.4 | 11.99328
37 | 700 | 288 | 1.4 | 10.07802
37 | 700 | 289 | 1.4 | 9.501822
37 | 700 | 290 | 1.4 | 11.76832
37 | 700 | 291 | 1.4 | 11.89206
37 | 700 | 292 | 1.4 | 11.54469
37 | 700 | 293 | 1.4 | 11.16375
37 | 700 | 294 | 1.4 | 11.48443
37 | 700 | 295 | 1.4 | 11.31784
37 | 700 | 296 | 1.4 | 11.83853
37 | 700 | 297 | 1.4 | 12.56789
37 | 700 | 298 | 1.4 | 11.64113
37 | 700 | 299 | 1.4 | 10.32993
37 | 700 | 300 | 1.4 | 11.36047
37 | 700 | 301 | 1.4 | 11.09727
37 | 700 | 302 | 1.4 | 11.74257
37 | 700 | 303 | 1.4 | 11.76681
37 | 700 | 304 | 1.4 | 9.572926
37 | 700 | 305 | 1.4 | 11.42569
37 | 700 | 306 | 1.4 | 11.40305
37 | 700 | 307 | 1.4 | 11.20306
37 | 700 | 308 | 1.4 | 10.66606
37 | 700 | 309 | 1.4 | 10.04766
37 | 700 | 310 | 1.4 | 12.1085
37 | 700 | 311 | 1.4 | 11.53901
37 | 700 | 312 | 1.4 | 11.68171
37 | 700 | 313 | 1.4 | 11.37259
37 | 700 | 314 | 1.4 | 11.57876
37 | 700 | 315 | 1.4 | 12.00105
37 | 700 | 316 | 1.4 | 10.79511
37 | 700 | 317 | 1.4 | 13.26512
37 | 700 | 318 | 1.4 | 12.08829
37 | 700 | 319 | 1.4 | 11.37801
37 | 700 | 320 | 1.4 | 11.95019
37 | 700 | 321 | 1.4 | 11.99859
37 | 700 | 322 | 1.4 | 11.88178
37 | 700 | 323 | 1.4 | 11.29583
37 | 700 | 324 | 1.4 | 10.7984
37 | 700 | 325 | 1.4 | 11.99522
37 | 700 | 326 | 1.4 | 13.79581
37 | 700 | 327 | 1.4 | 11.2846
37 | 700 | 328 | 1.4 | 12.3147
37 | 700 | 329 | 1.4 | 11.21016
37 | 700 | 330 | 1.4 | 11.97633
37 | 700 | 331 | 1.4 | 11.4707
37 | 700 | 332 | 1.4 | 11.81657
37 | 700 | 333 | 1.4 | 10.10514
37 | 700 | 334 | 1.4 | 13.55644
37 | 700 | 335 | 1.4 | 11.65401
37 | 700 | 336 | 1.4 | 11.65796
37 | 700 | 337 | 1.4 | 11.55936
37 | 700 | 338 | 1.4 | 11.90936
37 | 700 | 339 | 1.4 | 11.68111
37 | 700 | 340 | 1.4 | 11.324
37 | 700 | 341 | 1.4 | 12.38542
37 | 700 | 342 | 1.4 | 11.69279
37 | 700 | 343 | 1.4 | 11.87539
37 | 700 | 344 | 1.4 | 11.94784
37 | 700 | 345 | 1.4 | 12.73614
37 | 700 | 346 | 1.4 | 12.17279
37 | 700 | 347 | 1.4 | 12.1597
37 | 700 | 348 | 1.4 | 10.7994
37 | 700 | 349 | 1.4 | 11.24502
37 | 700 | 350 | 1.4 | 12.39823
37 | 700 | 351 | 1.4 | 11.40864
37 | 700 | 352 | 1.4 | 11.81025
37 | 700 | 353 | 1.4 | 11.12998
37 | 700 | 354 | 1.4 | 11.79445
37 | 700 | 355 | 1.4 | 11.49357
37 | 700 | 356 | 1.4 | 13.22936
37 | 700 | 357 | 1.4 | 11.89504
37 | 700 | 358 | 1.4 | 11.45044
37 | 700 | 359 | 1.4 | 11.8755
37 | 700 | 360 | 1.4 | 11.39182
37 | 700 | 361 | 1.4 | 11.89051
37 | 700 | 362 | 1.4 | 12.61367
37 | 700 | 363 | 1.4 | 12.01155
37 | 700 | 364 | 1.4 | 12.066
37 | 700 | 365 | 1.4 | 11.68225
37 | 700 | 366 | 1.4 | 11.60736
37 | 700 | 367 | 1.4 | 10.20045
37 | 700 | 368 | 1.4 | 12.53364
37 | 700 | 369 | 1.4 | 12.0815
37 | 700 | 370 | 1.4 | 11.76277
37 | 700 | 371 | 1.4 | 11.77607
37 | 700 | 372 | 1.4 | 12.58491
37 | 700 | 373 | 1.4 | 11.48266
37 | 700 | 374 | 1.4 | 11.7998
37 | 700 | 375 | 1.4 | 11.45716
37 | 700 | 376 | 1.4 | 12.0626
37 | 700 | 377 | 1.4 | 11.46094
37 | 700 | 378 | 1.4 | 11.35649
37 | 700 | 379 | 1.4 | 11.29887
37 | 700 | 380 | 1.4 | 12.94311
37 | 700 | 381 | 1.4 | 12.08529
37 | 700 | 382 | 1.4 | 11.93704
37 | 700 | 383 | 1.4 | 11.74046
37 | 700 | 384 | 1.4 | 12.04907
37 | 700 | 385 | 1.4 | 11.88174
37 | 700 | 386 | 1.4 | 12.09689
37 | 700 | 387 | 1.4 | 11.951
37 | 700 | 388 | 1.4 | 12.88893
37 | 700 | 389 | 1.4 | 11.00341
37 | 700 | 390 | 1.4 | 11.78711
37 | 700 | 391 | 1.4 | 11.83027
37 | 700 | 392 | 1.4 | 12.23412
37 | 700 | 393 | 1.4 | 12.38171
37 | 700 | 394 | 1.4 | 11.97793
37 | 700 | 395 | 1.4 | 13.00832
37 | 700 | 396 | 1.4 | 12.70916
37 | 700 | 397 | 1.4 | 13.01964
37 | 700 | 398 | 1.4 | 12.01333
37 | 700 | 399 | 1.4 | 11.88525
37 | 700 | 400 | 1.4 | 11.82629
37 | 700 | 401 | 1.4 | 12.09198
37 | 700 | 402 | 1.4 | 13.38797
37 | 700 | 403 | 1.4 | 11.62365
37 | 700 | 404 | 1.4 | 11.83151
37 | 700 | 405 | 1.4 | 12.27281
37 | 700 | 406 | 1.4 | 12.17576
37 | 700 | 407 | 1.4 | 11.65998
37 | 700 | 408 | 1.4 | 11.9027
37 | 700 | 409 | 1.4 | 12.23451
37 | 700 | 410 | 1.4 | 11.48009
37 | 700 | 411 | 1.4 | 11.72741
37 | 700 | 412 | 1.4 | 12.01174
37 | 700 | 413 | 1.4 | 11.87184
37 | 700 | 414 | 1.4 | 11.98226
37 | 700 | 415 | 1.4 | 12.87567
37 | 700 | 416 | 1.4 | 12.01152
37 | 700 | 417 | 1.4 | 11.97617
37 | 700 | 418 | 1.4 | 11.97839
37 | 700 | 419 | 1.4 | 12.16315
37 | 700 | 420 | 1.4 | 12.62977
37 | 700 | 421 | 1.4 | 10.98162
37 | 700 | 422 | 1.4 | 12.5248
37 | 700 | 423 | 1.4 | 10.97362
37 | 700 | 424 | 1.4 | 11.9972
37 | 700 | 425 | 1.4 | 12.83074
37 | 700 | 426 | 1.4 | 12.07029
37 | 700 | 427 | 1.4 | 12.38313
37 | 700 | 428 | 1.4 | 11.97255
37 | 700 | 429 | 1.4 | 12.06593
37 | 700 | 430 | 1.4 | 11.96719
37 | 700 | 431 | 1.4 | 12.01279
37 | 700 | 432 | 1.4 | 11.73885
37 | 700 | 433 | 1.4 | 12.06508
37 | 700 | 434 | 1.4 | 13.25995
37 | 700 | 435 | 1.4 | 11.79459
37 | 700 | 436 | 1.4 | 13.06317
37 | 700 | 437 | 1.4 | 11.71698
37 | 700 | 438 | 1.4 | 11.54984
37 | 700 | 439 | 1.4 | 13.2021
37 | 700 | 440 | 1.4 | 12.51248
37 | 700 | 441 | 1.4 | 11.92214
37 | 700 | 442 | 1.4 | 11.64045
37 | 700 | 443 | 1.4 | 12.43999
37 | 700 | 444 | 1.4 | 11.97944
37 | 700 | 445 | 1.4 | 12.41306
37 | 700 | 446 | 1.4 | 12.26452
37 | 700 | 447 | 1.4 | 12.76453
37 | 700 | 448 | 1.4 | 12.02165
37 | 700 | 449 | 1.4 | 12.30019
37 | 700 | 450 | 1.4 | 11.36642
37 | 700 | 451 | 1.4 | 11.24523
37 | 700 | 452 | 1.4 | 12.5382
37 | 700 | 453 | 1.4 | 12.23929
37 | 700 | 454 | 1.4 | 12.51303
37 | 700 | 455 | 1.4 | 12.27659
37 | 700 | 456 | 1.4 | 11.91383
37 | 700 | 457 | 1.4 | 12.26758
37 | 700 | 458 | 1.4 | 12.29567
37 | 700 | 459 | 1.4 | 12.19286
37 | 700 | 460 | 1.4 | 11.69891
37 | 700 | 461 | 1.4 | 12.16263
37 | 700 | 462 | 1.4 | 12.20975
37 | 700 | 463 | 1.4 | 11.86498
37 | 700 | 464 | 1.4 | 13.04023
37 | 700 | 465 | 1.4 | 11.43837
37 | 700 | 466 | 1.4 | 11.30768
37 | 700 | 467 | 1.4 | 11.96888
37 | 700 | 468 | 1.4 | 13.00366
37 | 700 | 469 | 1.4 | 12.31053
37 | 700 | 470 | 1.4 | 13.57436
37 | 700 | 471 | 1.4 | 12.17649
37 | 700 | 472 | 1.4 | 11.52082
37 | 700 | 473 | 1.4 | 12.10511
37 | 700 | 474 | 1.4 | 12.55274
37 | 700 | 475 | 1.4 | 10.68921
37 | 700 | 476 | 1.4 | 11.97637
37 | 700 | 477 | 1.4 | 12.9491
37 | 700 | 478 | 1.4 | 12.44829
37 | 700 | 479 | 1.4 | 12.26419
37 | 700 | 480 | 1.4 | 13.41049
37 | 700 | 481 | 1.4 | 11.94133
37 | 700 | 482 | 1.4 | 13.36723
37 | 700 | 483 | 1.4 | 12.51566
37 | 700 | 484 | 1.4 | 11.706
37 | 700 | 485 | 1.4 | 11.91062
37 | 700 | 486 | 1.4 | 12.23961
37 | 700 | 487 | 1.4 | 13.38288
37 | 700 | 488 | 1.4 | 13.56866
37 | 700 | 489 | 1.4 | 11.98578
37 | 700 | 490 | 1.4 | 12.3099
37 | 700 | 491 | 1.4 | 11.92594
37 | 700 | 492 | 1.4 | 12.3683
37 | 700 | 493 | 1.4 | 12.30638
37 | 700 | 494 | 1.4 | 12.44906
37 | 700 | 495 | 1.4 | 11.48131
37 | 700 | 496 | 1.4 | 12.60813
37 | 700 | 497 | 1.4 | 12.91493
37 | 700 | 498 | 1.4 | 11.88433
37 | 700 | 499 | 1.4 | 11.17776
37 | 700 | 500 | 1.4 | 11.78127
37 | 700 | 501 | 1.4 | 12.66727
37 | 700 | 502 | 1.4 | 11.31541
37 | 700 | 503 | 1.4 | 12.06792
37 | 700 | 504 | 1.4 | 12.51927
37 | 700 | 505 | 1.4 | 12.21918
37 | 700 | 506 | 1.4 | 12.28268
37 | 700 | 507 | 1.4 | 12.82625
37 | 700 | 508 | 1.4 | 13.13115
37 | 700 | 509 | 1.4 | 12.80214
37 | 700 | 510 | 1.4 | 12.17873
37 | 700 | 511 | 1.4 | 12.55113
37 | 700 | 512 | 1.4 | 11.33148
37 | 700 | 513 | 1.4 | 10.73932
37 | 700 | 514 | 1.4 | 11.83454
37 | 700 | 515 | 1.4 | 13.27463
37 | 700 | 516 | 1.4 | 12.07585
37 | 700 | 517 | 1.4 | 11.8799
37 | 700 | 518 | 1.4 | 11.70617
37 | 700 | 519 | 1.4 | 11.72955
37 | 700 | 520 | 1.4 | 13.97674
37 | 700 | 521 | 1.4 | 12.00082
37 | 700 | 522 | 1.4 | 12.24993
37 | 700 | 523 | 1.4 | 11.05425
37 | 700 | 524 | 1.4 | 13.40018
37 | 700 | 525 | 1.4 | 12.5769
37 | 700 | 526 | 1.4 | 12.59663
37 | 700 | 527 | 1.4 | 13.28531
37 | 700 | 528 | 1.4 | 12.59554
37 | 700 | 529 | 1.4 | 11.97943
37 | 700 | 530 | 1.4 | 9.991605
37 | 700 | 531 | 1.4 | 11.3521
37 | 700 | 532 | 1.4 | 12.08596
37 | 700 | 533 | 1.4 | 11.49632
37 | 700 | 534 | 1.4 | 10.89264
37 | 700 | 535 | 1.4 | 12.74458
37 | 700 | 536 | 1.4 | 13.20194
37 | 700 | 537 | 1.4 | 12.03316
37 | 700 | 538 | 1.4 | 12.70695
37 | 700 | 539 | 1.4 | 13.67359
37 | 700 | 540 | 1.4 | 13.11858
37 | 700 | 541 | 1.4 | 12.45364
37 | 700 | 542 | 1.4 | 12.3998
37 | 700 | 543 | 1.4 | 12.95425
37 | 700 | 544 | 1.4 | 12.9501
37 | 700 | 545 | 1.4 | 13.18955
37 | 700 | 546 | 1.4 | 12.26466
37 | 700 | 547 | 1.4 | 10.36246
37 | 700 | 548 | 1.4 | 12.37695
37 | 700 | 549 | 1.4 | 11.16191
37 | 700 | 550 | 1.4 | 13.02405
37 | 700 | 551 | 1.4 | 12.83245
37 | 700 | 552 | 1.4 | 11.62221
37 | 700 | 553 | 1.4 | 12.65643
37 | 700 | 554 | 1.4 | 12.7349
37 | 700 | 555 | 1.4 | 11.85635
37 | 700 | 556 | 1.4 | 12.47525
37 | 700 | 557 | 1.4 | 12.18131
37 | 700 | 558 | 1.4 | 12.23096
37 | 700 | 559 | 1.4 | 12.17105
37 | 700 | 560 | 1.4 | 12.83405
37 | 700 | 561 | 1.4 | 13.0493
37 | 700 | 562 | 1.4 | 11.65443
37 | 700 | 563 | 1.4 | 13.01981
37 | 700 | 564 | 1.4 | 12.60967
37 | 700 | 565 | 1.4 | 9.988099
37 | 700 | 566 | 1.4 | 12.00391
37 | 700 | 567 | 1.4 | 13.20217
37 | 700 | 568 | 1.4 | 12.05852
37 | 700 | 569 | 1.4 | 12.85189
37 | 700 | 570 | 1.4 | 12.63946
37 | 700 | 571 | 1.4 | 10.70507
37 | 700 | 572 | 1.4 | 12.11487
37 | 700 | 573 | 1.4 | 12.02414
37 | 700 | 574 | 1.4 | 11.68879
37 | 700 | 575 | 1.4 | 12.39725
37 | 700 | 576 | 1.4 | 13.19491
37 | 700 | 577 | 1.4 | 13.24744
37 | 700 | 578 | 1.4 | 12.17292
37 | 700 | 579 | 1.4 | 10.98434
37 | 700 | 580 | 1.4 | 13.04013
37 | 700 | 581 | 1.4 | 11.14772
37 | 700 | 582 | 1.4 | 11.88448
37 | 700 | 583 | 1.4 | 11.8343
37 | 700 | 584 | 1.4 | 12.20928
37 | 700 | 585 | 1.4 | 13.95152
37 | 700 | 586 | 1.4 | 12.16017
37 | 700 | 587 | 1.4 | 12.20697
37 | 700 | 588 | 1.4 | 12.698
37 | 700 | 589 | 1.4 | 11.86304
37 | 700 | 590 | 1.4 | 13.25903
37 | 700 | 591 | 1.4 | 12.30762
37 | 700 | 592 | 1.4 | 13.93752
37 | 700 | 593 | 1.4 | 11.46452
37 | 700 | 594 | 1.4 | 12.36491
37 | 700 | 595 | 1.4 | 11.30639
37 | 700 | 596 | 1.4 | 12.18391
37 | 700 | 597 | 1.4 | 11.72244
37 | 700 | 598 | 1.4 | 12.61674
37 | 700 | 599 | 1.4 | 11.92381
37 | 700 | 600 | 1.4 | 12.25193
37 | 700 | 601 | 1.4 | 12.34583
37 | 700 | 602 | 1.4 | 12.48213
37 | 700 | 603 | 1.4 | 12.46133
37 | 700 | 604 | 1.4 | 12.50356
37 | 700 | 605 | 1.4 | 12.33158
37 | 700 | 606 | 1.4 | 11.9531
37 | 700 | 607 | 1.4 | 11.89701
37 | 700 | 608 | 1.4 | 12.26046
37 | 700 | 609 | 1.4 | 12.13858
37 | 700 | 610 | 1.4 | 12.74667
37 | 700 | 611 | 1.4 | 12.46994
37 | 700 | 612 | 1.4 | 13.67187
37 | 700 | 613 | 1.4 | 12.17443
37 | 700 | 614 | 1.4 | 11.72284
37 | 700 | 615 | 1.4 | 12.97375
37 | 700 | 616 | 1.4 | 11.08575
37 | 700 | 617 | 1.4 | 12.07831
37 | 700 | 618 | 1.4 | 12.27523
37 | 700 | 619 | 1.4 | 12.64212
37 | 700 | 620 | 1.4 | 11.85314
37 | 700 | 621 | 1.4 | 12.14694
37 | 700 | 622 | 1.4 | 12.2116
37 | 700 | 623 | 1.4 | 11.81406
37 | 700 | 624 | 1.4 | 13.49994
37 | 700 | 625 | 1.4 | 12.2027
37 | 700 | 626 | 1.4 | 13.85474
37 | 700 | 627 | 1.4 | 13.184
37 | 700 | 628 | 1.4 | 12.43673
37 | 700 | 629 | 1.4 | 12.67682
37 | 700 | 630 | 1.4 | 11.44074
37 | 700 | 631 | 1.4 | 12.28649
37 | 700 | 632 | 1.4 | 11.91363
37 | 700 | 633 | 1.4 | 12.28993
37 | 700 | 634 | 1.4 | 11.49537
37 | 700 | 635 | 1.4 | 11.7587
37 | 700 | 636 | 1.4 | 11.99589
37 | 700 | 637 | 1.4 | 12.0678
37 | 700 | 638 | 1.4 | 13.06438
37 | 700 | 639 | 1.4 | 11.81364
37 | 700 | 640 | 1.4 | 11.69936
37 | 700 | 641 | 1.4 | 12.10194
37 | 700 | 642 | 1.4 | 12.15389
37 | 700 | 643 | 1.4 | 11.45533
37 | 700 | 644 | 1.4 | 12.35454
37 | 700 | 645 | 1.4 | 14.32084
37 | 700 | 646 | 1.4 | 12.06172
37 | 700 | 647 | 1.4 | 11.2103
37 | 700 | 648 | 1.4 | 10.54044
37 | 700 | 649 | 1.4 | 12.34639
37 | 700 | 650 | 1.4 | 13.3302
37 | 700 | 651 | 1.4 | 12.83992
37 | 700 | 652 | 1.4 | 11.9887
37 | 700 | 653 | 1.4 | 11.46049
37 | 700 | 654 | 1.4 | 13.71302
37 | 700 | 655 | 1.4 | 12.06314
37 | 700 | 656 | 1.4 | 12.7544
37 | 700 | 657 | 1.4 | 11.72661
37 | 700 | 658 | 1.4 | 12.39637
37 | 700 | 659 | 1.4 | 12.36388
37 | 700 | 660 | 1.4 | 12.03001
37 | 700 | 661 | 1.4 | 11.22329
37 | 700 | 662 | 1.4 | 12.22885
37 | 700 | 663 | 1.4 | 11.24496
37 | 700 | 664 | 1.4 | 12.03144
37 | 700 | 665 | 1.4 | 11.71517
37 | 700 | 666 | 1.4 | 11.86868
37 | 700 | 667 | 1.4 | 10.1308
37 | 700 | 668 | 1.4 | 12.42391
37 | 700 | 669 | 1.4 | 11.07635
37 | 700 | 670 | 1.4 | 12.21536
37 | 700 | 671 | 1.4 | 12.19403
37 | 700 | 672 | 1.4 | 12.09457
37 | 700 | 673 | 1.4 | 12.15983
37 | 700 | 674 | 1.4 | 10.96302
37 | 700 | 675 | 1.4 | 12.09092
37 | 700 | 676 | 1.4 | 11.95727
37 | 700 | 677 | 1.4 | 10.4439
37 | 700 | 678 | 1.4 | 12.12171
37 | 700 | 679 | 1.4 | 11.02329
37 | 700 | 680 | 1.4 | 12.0762
37 | 700 | 681 | 1.4 | 12.1178
37 | 700 | 682 | 1.4 | 13.49337
37 | 700 | 683 | 1.4 | 12.25221
37 | 700 | 684 | 1.4 | 13.30595
37 | 700 | 685 | 1.4 | 12.18142
37 | 700 | 686 | 1.4 | 12.85436
37 | 700 | 687 | 1.4 | 11.51647
37 | 700 | 688 | 1.4 | 12.84337
37 | 700 | 689 | 1.4 | 11.74106
37 | 700 | 690 | 1.4 | 12.08189
37 | 700 | 691 | 1.4 | 11.98239
37 | 700 | 692 | 1.4 | 12.52025
37 | 700 | 693 | 1.4 | 11.94276
37 | 700 | 694 | 1.4 | 11.72402
37 | 700 | 695 | 1.4 | 12.87235
37 | 700 | 696 | 1.4 | 12.0891
37 | 700 | 697 | 1.4 | 12.49863
37 | 700 | 698 | 1.4 | 12.50896
37 | 700 | 699 | 1.4 | 12.17209
37 | 700 | 700 | 1.4 | 11.29323
37 | 700 | 701 | 1.4 | 12.18588
37 | 700 | 702 | 1.4 | 11.39343
37 | 700 | 703 | 1.4 | 11.72028
37 | 700 | 704 | 1.4 | 11.71591
37 | 700 | 705 | 1.4 | 12.28423
37 | 700 | 706 | 1.4 | 12.20218
37 | 700 | 707 | 1.4 | 12.87847
37 | 700 | 708 | 1.4 | 15.17597
37 | 700 | 709 | 1.4 | 11.87037
37 | 700 | 710 | 1.4 | 12.26577
37 | 700 | 711 | 1.4 | 11.27919
37 | 700 | 712 | 1.4 | 13.08961
37 | 700 | 713 | 1.4 | 12.27139
37 | 700 | 714 | 1.4 | 12.26767
37 | 700 | 715 | 1.4 | 11.9958
37 | 700 | 716 | 1.4 | 12.49422
37 | 700 | 717 | 1.4 | 11.65668
37 | 700 | 718 | 1.4 | 12.59893
37 | 700 | 719 | 1.4 | 12.92966
37 | 700 | 720 | 1.4 | 12.76167
37 | 700 | 721 | 1.4 | 12.18751
37 | 700 | 722 | 1.4 | 12.22827
37 | 700 | 723 | 1.4 | 13.91791
37 | 700 | 724 | 1.4 | 12.0273
37 | 700 | 725 | 1.4 | 12.32282
37 | 700 | 726 | 1.4 | 11.78435
37 | 700 | 727 | 1.4 | 12.34114
37 | 700 | 728 | 1.4 | 11.78566
37 | 700 | 729 | 1.4 | 12.32464
37 | 700 | 730 | 1.4 | 11.98517
37 | 700 | 731 | 1.4 | 12.3187
37 | 700 | 732 | 1.4 | 12.35811
37 | 700 | 733 | 1.4 | 12.62575
37 | 700 | 734 | 1.4 | 12.13503
37 | 700 | 735 | 1.4 | 13.86487
37 | 700 | 736 | 1.4 | 12.75048
37 | 700 | 737 | 1.4 | 12.54616
37 | 700 | 738 | 1.4 | 12.22124
37 | 700 | 739 | 1.4 | 12.53466
37 | 700 | 740 | 1.4 | 12.15993
37 | 700 | 741 | 1.4 | 12.94883
37 | 700 | 742 | 1.4 | 11.67742
37 | 700 | 743 | 1.4 | 12.44273
37 | 700 | 744 | 1.4 | 12.46276
37 | 700 | 745 | 1.4 | 11.86049
37 | 700 | 746 | 1.4 | 12.42196
37 | 700 | 747 | 1.4 | 12.19464
37 | 700 | 748 | 1.4 | 14.86383
37 | 700 | 749 | 1.4 | 13.27755
37 | 700 | 750 | 1.4 | 11.69761
37 | 700 | 751 | 1.4 | 12.95799
37 | 700 | 752 | 1.4 | 11.69125
37 | 700 | 753 | 1.4 | 11.57795
37 | 700 | 754 | 1.4 | 12.27031
37 | 700 | 755 | 1.4 | 14.57783
37 | 700 | 756 | 1.4 | 12.38616
37 | 700 | 757 | 1.4 | 12.20534
37 | 700 | 758 | 1.4 | 12.0811
37 | 700 | 759 | 1.4 | 15.25186
37 | 700 | 760 | 1.4 | 12.46404
37 | 700 | 761 | 1.4 | 12.19832
37 | 700 | 762 | 1.4 | 12.00921
37 | 700 | 763 | 1.4 | 13.69619
37 | 700 | 764 | 1.4 | 12.21412
37 | 700 | 765 | 1.4 | 12.41299
37 | 700 | 766 | 1.4 | 12.05467
37 | 700 | 767 | 1.4 | 11.46774
37 | 700 | 768 | 1.4 | 11.64142
37 | 700 | 769 | 1.4 | 11.88044
37 | 700 | 770 | 1.4 | 12.8899
37 | 700 | 771 | 1.4 | 13.6427
37 | 700 | 772 | 1.4 | 13.11396
37 | 700 | 773 | 1.4 | 11.52547
37 | 700 | 774 | 1.4 | 11.50035
37 | 700 | 775 | 1.4 | 12.29646
37 | 700 | 776 | 1.4 | 11.93315
37 | 700 | 777 | 1.4 | 12.63646
37 | 700 | 778 | 1.4 | 11.65258
37 | 700 | 779 | 1.4 | 13.2154
37 | 700 | 780 | 1.4 | 10.75517
37 | 700 | 781 | 1.4 | 11.63722
37 | 700 | 782 | 1.4 | 12.13312
37 | 700 | 783 | 1.4 | 11.91374
37 | 700 | 784 | 1.4 | 13.34982
37 | 700 | 785 | 1.4 | 11.50227
37 | 700 | 786 | 1.4 | 11.14768
37 | 700 | 787 | 1.4 | 12.3015
37 | 700 | 788 | 1.4 | 12.56458
37 | 700 | 789 | 1.4 | 11.80302
37 | 700 | 790 | 1.4 | 11.97506
37 | 700 | 791 | 1.4 | 12.31861
37 | 700 | 792 | 1.4 | 10.92715
37 | 700 | 793 | 1.4 | 11.45933
37 | 700 | 794 | 1.4 | 12.5603
37 | 700 | 795 | 1.4 | 11.532
37 | 700 | 796 | 1.4 | 11.85368
37 | 700 | 797 | 1.4 | 13.09419
37 | 700 | 798 | 1.4 | 11.41572
37 | 700 | 799 | 1.4 | 12.38271
37 | 700 | 800 | 1.4 | 11.48792
37 | 700 | 801 | 1.4 | 12.2178
37 | 700 | 802 | 1.4 | 12.12245
37 | 700 | 803 | 1.4 | 12.85599
37 | 700 | 804 | 1.4 | 12.16201
37 | 700 | 805 | 1.4 | 10.61996
37 | 700 | 806 | 1.4 | 13.38544
37 | 700 | 807 | 1.4 | 12.2576
37 | 700 | 808 | 1.4 | 12.91147
37 | 700 | 809 | 1.4 | 12.25183
37 | 700 | 810 | 1.4 | 12.33263
37 | 700 | 811 | 1.4 | 12.01633
37 | 700 | 812 | 1.4 | 11.88826
37 | 700 | 813 | 1.4 | 12.20207
37 | 700 | 814 | 1.4 | 12.19224
37 | 700 | 815 | 1.4 | 12.03366
37 | 700 | 816 | 1.4 | 11.66065
37 | 700 | 817 | 1.4 | 10.99263
37 | 700 | 818 | 1.4 | 12.29205
37 | 700 | 819 | 1.4 | 12.34529
37 | 700 | 820 | 1.4 | 11.66252
37 | 700 | 821 | 1.4 | 11.8947
37 | 700 | 822 | 1.4 | 12.21432
37 | 700 | 823 | 1.4 | 11.73427
37 | 700 | 824 | 1.4 | 12.16624
37 | 700 | 825 | 1.4 | 13.86957
37 | 700 | 826 | 1.4 | 11.34913
37 | 700 | 827 | 1.4 | 11.28826
37 | 700 | 828 | 1.4 | 12.08554
37 | 700 | 829 | 1.4 | 12.36064
37 | 700 | 830 | 1.4 | 12.39656
37 | 700 | 831 | 1.4 | 11.83963
37 | 700 | 832 | 1.4 | 12.10686
37 | 700 | 833 | 1.4 | 12.18015
37 | 700 | 834 | 1.4 | 11.93838
37 | 700 | 835 | 1.4 | 13.31248
37 | 700 | 836 | 1.4 | 12.11483
37 | 700 | 837 | 1.4 | 11.7135
37 | 700 | 838 | 1.4 | 12.2337
37 | 700 | 839 | 1.4 | 14.3814
37 | 700 | 840 | 1.4 | 10.66168
37 | 700 | 841 | 1.4 | 12.51544
37 | 700 | 842 | 1.4 | 11.60396
37 | 700 | 843 | 1.4 | 12.14062
37 | 700 | 844 | 1.4 | 12.06921
37 | 700 | 845 | 1.4 | 11.7903
37 | 700 | 846 | 1.4 | 11.70391
37 | 700 | 847 | 1.4 | 12.94006
37 | 700 | 848 | 1.4 | 12.13252
37 | 700 | 849 | 1.4 | 12.11145
37 | 700 | 850 | 1.4 | 13.1611
37 | 700 | 851 | 1.4 | 12.28253
37 | 700 | 852 | 1.4 | 12.86114
37 | 700 | 853 | 1.4 | 12.50929
37 | 700 | 854 | 1.4 | 13.04629
37 | 700 | 855 | 1.4 | 14.37049
37 | 700 | 856 | 1.4 | 12.47827
37 | 700 | 857 | 1.4 | 12.98534
37 | 700 | 858 | 1.4 | 10.57335
37 | 700 | 859 | 1.4 | 12.36505
37 | 700 | 860 | 1.4 | 13.89705
37 | 700 | 861 | 1.4 | 12.46505
37 | 700 | 862 | 1.4 | 11.86413
37 | 700 | 863 | 1.4 | 12.29766
37 | 700 | 864 | 1.4 | 11.65805
37 | 700 | 865 | 1.4 | 11.79416
37 | 700 | 866 | 1.4 | 13.1475
37 | 700 | 867 | 1.4 | 12.40342
37 | 700 | 868 | 1.4 | 11.87241
37 | 700 | 869 | 1.4 | 12.86384
37 | 700 | 870 | 1.4 | 11.49884
37 | 700 | 871 | 1.4 | 12.69872
37 | 700 | 872 | 1.4 | 11.57315
37 | 700 | 873 | 1.4 | 11.94742
37 | 700 | 874 | 1.4 | 12.8386
37 | 700 | 875 | 1.4 | 12.56756
37 | 700 | 876 | 1.4 | 11.84269
37 | 700 | 877 | 1.4 | 12.88924
37 | 700 | 878 | 1.4 | 13.04013
37 | 700 | 879 | 1.4 | 10.98794
37 | 700 | 880 | 1.4 | 12.16727
37 | 700 | 881 | 1.4 | 11.82513
37 | 700 | 882 | 1.4 | 12.41721
37 | 700 | 883 | 1.4 | 8.40457
37 | 700 | 884 | 1.4 | 12.24888
37 | 700 | 885 | 1.4 | 12.75884
37 | 700 | 886 | 1.4 | 12.75615
37 | 700 | 887 | 1.4 | 11.45073
37 | 700 | 888 | 1.4 | 11.33022
37 | 700 | 889 | 1.4 | 12.23129
37 | 700 | 890 | 1.4 | 12.45426
37 | 700 | 891 | 1.4 | 11.05113
37 | 700 | 892 | 1.4 | 11.97742
37 | 700 | 893 | 1.4 | 12.46314
37 | 700 | 894 | 1.4 | 12.5152
37 | 700 | 895 | 1.4 | 10.56137
37 | 700 | 896 | 1.4 | 11.63369
37 | 700 | 897 | 1.4 | 12.14817
37 | 700 | 898 | 1.4 | 14.09017
37 | 700 | 899 | 1.4 | 10.96019
37 | 700 | 900 | 1.4 | 12.13881
37 | 700 | 901 | 1.4 | 11.89344
37 | 700 | 902 | 1.4 | 11.66975
37 | 700 | 903 | 1.4 | 11.98639
37 | 700 | 904 | 1.4 | 12.39462
37 | 700 | 905 | 1.4 | 11.14071
37 | 700 | 906 | 1.4 | 12.57853
37 | 700 | 907 | 1.4 | 11.55666
37 | 700 | 908 | 1.4 | 12.56081
37 | 700 | 909 | 1.4 | 11.51893
37 | 700 | 910 | 1.4 | 12.2582
37 | 700 | 911 | 1.4 | 12.08976
37 | 700 | 912 | 1.4 | 12.46075
37 | 700 | 913 | 1.4 | 12.58453
37 | 700 | 914 | 1.4 | 13.32903
37 | 700 | 915 | 1.4 | 11.76826
37 | 700 | 916 | 1.4 | 12.33335
37 | 700 | 917 | 1.4 | 12.71176
37 | 700 | 918 | 1.4 | 12.27589
37 | 700 | 919 | 1.4 | 11.11319
37 | 700 | 920 | 1.4 | 10.11562
37 | 700 | 921 | 1.4 | 12.14651
37 | 700 | 922 | 1.4 | 12.8272
37 | 700 | 923 | 1.4 | 10.36805
37 | 700 | 924 | 1.4 | 11.81821
37 | 700 | 925 | 1.4 | 13.10068
37 | 700 | 926 | 1.4 | 11.89011
37 | 700 | 927 | 1.4 | 12.55469
37 | 700 | 928 | 1.4 | 12.5923
37 | 700 | 929 | 1.4 | 12.17225
37 | 700 | 930 | 1.4 | 12.05666
37 | 700 | 931 | 1.4 | 12.76649
37 | 700 | 932 | 1.4 | 12.28803
37 | 700 | 933 | 1.4 | 12.99222
37 | 700 | 934 | 1.4 | 11.58451
37 | 700 | 935 | 1.4 | 11.68785
37 | 700 | 936 | 1.4 | 11.28624
37 | 700 | 937 | 1.4 | 13.13367
37 | 700 | 938 | 1.4 | 12.19434
37 | 700 | 939 | 1.4 | 10.71749
37 | 700 | 940 | 1.4 | 12.82404
37 | 700 | 941 | 1.4 | 12.33713
37 | 700 | 942 | 1.4 | 10.84884
37 | 700 | 943 | 1.4 | 11.62077
37 | 700 | 944 | 1.4 | 12.1112
37 | 700 | 945 | 1.4 | 12.35172
37 | 700 | 946 | 1.4 | 12.25221
37 | 700 | 947 | 1.4 | 12.77282
37 | 700 | 948 | 1.4 | 12.0119
37 | 700 | 949 | 1.4 | 12.92653
37 | 700 | 950 | 1.4 | 11.22912
37 | 700 | 951 | 1.4 | 11.99846
37 | 700 | 952 | 1.4 | 11.64842
37 | 700 | 953 | 1.4 | 12.70915
37 | 700 | 954 | 1.4 | 12.43144
37 | 700 | 955 | 1.4 | 11.96873
37 | 700 | 956 | 1.4 | 12.22566
37 | 700 | 957 | 1.4 | 12.19218
37 | 700 | 958 | 1.4 | 12.2575
37 | 700 | 959 | 1.4 | 12.17686
37 | 700 | 960 | 1.4 | 11.53631
37 | 700 | 961 | 1.4 | 12.30887
37 | 700 | 962 | 1.4 | 11.9898
37 | 700 | 963 | 1.4 | 12.34368
37 | 700 | 964 | 1.4 | 11.59504
37 | 700 | 965 | 1.4 | 12.37035
37 | 700 | 966 | 1.4 | 12.07833
37 | 700 | 967 | 1.4 | 12.06379
37 | 700 | 968 | 1.4 | 12.20737
37 | 700 | 969 | 1.4 | 11.96914
37 | 700 | 970 | 1.4 | 12.62775
37 | 700 | 971 | 1.4 | 11.40617
37 | 700 | 972 | 1.4 | 11.87659
37 | 700 | 973 | 1.4 | 12.51851
37 | 700 | 974 | 1.4 | 12.61512
37 | 700 | 975 | 1.4 | 11.83247
37 | 700 | 976 | 1.4 | 11.94884
37 | 700 | 977 | 1.4 | 11.92057
37 | 700 | 978 | 1.4 | 11.65417
37 | 700 | 979 | 1.4 | 12.47289
37 | 700 | 980 | 1.4 | 12.38946
37 | 700 | 981 | 1.4 | 12.82903
37 | 700 | 982 | 1.4 | 12.32932
37 | 700 | 983 | 1.4 | 11.68289
37 | 700 | 984 | 1.4 | 11.83798
37 | 700 | 985 | 1.4 | 12.33275
37 | 700 | 986 | 1.4 | 11.7475
37 | 700 | 987 | 1.4 | 12.52363
37 | 700 | 988 | 1.4 | 12.39444
37 | 700 | 989 | 1.4 | 11.74781
37 | 700 | 990 | 1.4 | 11.97037
37 | 700 | 991 | 1.4 | 13.07903
37 | 700 | 992 | 1.4 | 11.97395
37 | 700 | 993 | 1.4 | 12.09991
37 | 700 | 994 | 1.4 | 13.86057
37 | 700 | 995 | 1.4 | 12.10353
37 | 700 | 996 | 1.4 | 12.23469
37 | 700 | 997 | 1.4 | 12.44117
37 | 700 | 998 | 1.4 | 11.5132
37 | 700 | 999 | 1.4 | 11.3382
37 | 700 | 1000 | 1.4 | 11.77122
37 | 700 | 1001 | 1.4 | 11.68012
37 | 700 | 1002 | 1.4 | 12.53612
37 | 700 | 1003 | 1.4 | 12.0695
37 | 700 | 1004 | 1.4 | 11.52419
37 | 700 | 1005 | 1.4 | 12.30637
37 | 700 | 1006 | 1.4 | 11.06517
37 | 700 | 1007 | 1.4 | 12.66133
37 | 700 | 1008 | 1.4 | 13.07031
37 | 700 | 1009 | 1.4 | 11.12428
37 | 700 | 1010 | 1.4 | 12.69051
37 | 700 | 1011 | 1.4 | 11.33459
37 | 700 | 1012 | 1.4 | 11.923
37 | 700 | 1013 | 1.4 | 12.28724
37 | 700 | 1014 | 1.4 | 12.95156
37 | 700 | 1015 | 1.4 | 14.08884
37 | 700 | 1016 | 1.4 | 12.09158
37 | 700 | 1017 | 1.4 | 12.21533
37 | 700 | 1018 | 1.4 | 12.11001
37 | 700 | 1019 | 1.4 | 11.95242
37 | 700 | 1020 | 1.4 | 11.24449
37 | 700 | 1021 | 1.4 | 12.56834
37 | 700 | 1022 | 1.4 | 12.53636
37 | 700 | 1023 | 1.4 | 11.63223
37 | 700 | 1024 | 1.4 | 12.96024
37 | 700 | 1025 | 1.4 | 12.26478
37 | 700 | 1026 | 1.4 | 11.30332
37 | 700 | 1027 | 1.4 | 12.06946
37 | 700 | 1028 | 1.4 | 11.94726
37 | 700 | 1029 | 1.4 | 12.07475
37 | 700 | 1030 | 1.4 | 12.05333
37 | 700 | 1031 | 1.4 | 11.25444
37 | 700 | 1032 | 1.4 | 11.27251
37 | 700 | 1033 | 1.4 | 12.04394
37 | 700 | 1034 | 1.4 | 11.98146
37 | 700 | 1035 | 1.4 | 12.32896
37 | 700 | 1036 | 1.4 | 11.32756
37 | 700 | 1037 | 1.4 | 12.06878
37 | 700 | 1038 | 1.4 | 12.84785
37 | 700 | 1039 | 1.4 | 11.81972
37 | 700 | 1040 | 1.4 | 12.18871
37 | 700 | 1041 | 1.4 | 10.92357
37 | 700 | 1042 | 1.4 | 12.10877
37 | 700 | 1043 | 1.4 | 11.25451
37 | 700 | 1044 | 1.4 | 12.25777
37 | 700 | 1045 | 1.4 | 11.39712
37 | 700 | 1046 | 1.4 | 12.45922
37 | 700 | 1047 | 1.4 | 11.1132
37 | 700 | 1048 | 1.4 | 10.37796
37 | 700 | 1049 | 1.4 | 12.14552
37 | 700 | 1050 | 1.4 | 12.78029
37 | 700 | 1051 | 1.4 | 12.37392
37 | 700 | 1052 | 1.4 | 12.8406
37 | 700 | 1053 | 1.4 | 12.48531
37 | 700 | 1054 | 1.4 | 13.45176
37 | 700 | 1055 | 1.4 | 14.03237
37 | 700 | 1056 | 1.4 | 12.29188
37 | 700 | 1057 | 1.4 | 11.68586
37 | 700 | 1058 | 1.4 | 12.32287
37 | 700 | 1059 | 1.4 | 13.71532
37 | 700 | 1060 | 1.4 | 11.75905
37 | 700 | 1061 | 1.4 | 13.23985
37 | 700 | 1062 | 1.4 | 12.13825
37 | 700 | 1063 | 1.4 | 12.25036
37 | 700 | 1064 | 1.4 | 11.50704
37 | 700 | 1065 | 1.4 | 11.66188
37 | 700 | 1066 | 1.4 | 10.66029
37 | 700 | 1067 | 1.4 | 12.22702
37 | 700 | 1068 | 1.4 | 12.18443
37 | 700 | 1069 | 1.4 | 12.37166
37 | 700 | 1070 | 1.4 | 12.04882
37 | 700 | 1071 | 1.4 | 12.34466
37 | 700 | 1072 | 1.4 | 14.35965
37 | 700 | 1073 | 1.4 | 13.08604
37 | 700 | 1074 | 1.4 | 12.35462
37 | 700 | 1075 | 1.4 | 12.04247
37 | 700 | 1076 | 1.4 | 12.30455
37 | 700 | 1077 | 1.4 | 12.21885
37 | 700 | 1078 | 1.4 | 12.78755
37 | 700 | 1079 | 1.4 | 11.856
37 | 700 | 1080 | 1.4 | 13.07397
37 | 700 | 1081 | 1.4 | 12.17715
37 | 700 | 1082 | 1.4 | 12.01324
37 | 700 | 1083 | 1.4 | 12.02155
37 | 700 | 1084 | 1.4 | 11.38868
37 | 700 | 1085 | 1.4 | 12.11693
37 | 700 | 1086 | 1.4 | 12.27307
37 | 700 | 1087 | 1.4 | 11.86891
37 | 700 | 1088 | 1.4 | 12.26262
37 | 700 | 1089 | 1.4 | 10.78635
37 | 700 | 1090 | 1.4 | 12.75313
37 | 700 | 1091 | 1.4 | 12.17014
37 | 700 | 1092 | 1.4 | 11.82463
37 | 700 | 1093 | 1.4 | 13.13765
37 | 700 | 1094 | 1.4 | 11.85883
37 | 700 | 1095 | 1.4 | 12.74912
37 | 700 | 1096 | 1.4 | 12.8106
37 | 700 | 1097 | 1.4 | 13.82478
37 | 700 | 1098 | 1.4 | 10.49866
37 | 700 | 1099 | 1.4 | 11.95897
37 | 700 | 1100 | 1.4 | 11.25892
37 | 700 | 1101 | 1.4 | 12.44611
37 | 700 | 1102 | 1.4 | 12.39619
37 | 700 | 1103 | 1.4 | 12.55334
37 | 700 | 1104 | 1.4 | 12.40569
37 | 700 | 1105 | 1.4 | 12.09617
37 | 700 | 1106 | 1.4 | 12.27571
37 | 700 | 1107 | 1.4 | 12.16298
37 | 700 | 1108 | 1.4 | 11.61889
37 | 700 | 1109 | 1.4 | 12.10993
37 | 700 | 1110 | 1.4 | 12.79256
37 | 700 | 1111 | 1.4 | 11.28394
37 | 700 | 1112 | 1.4 | 12.14164
37 | 700 | 1113 | 1.4 | 12.20865
37 | 700 | 1114 | 1.4 | 11.74295
37 | 700 | 1115 | 1.4 | 12.8178
37 | 700 | 1116 | 1.4 | 13.27298
37 | 700 | 1117 | 1.4 | 12.30486
37 | 700 | 1118 | 1.4 | 11.7002
37 | 700 | 1119 | 1.4 | 12.54613
37 | 700 | 1120 | 1.4 | 11.92622
37 | 700 | 1121 | 1.4 | 11.95969
37 | 700 | 1122 | 1.4 | 12.44103
37 | 700 | 1123 | 1.4 | 11.98526
37 | 700 | 1124 | 1.4 | 11.95544
37 | 700 | 1125 | 1.4 | 12.63346
37 | 700 | 1126 | 1.4 | 12.54386
37 | 700 | 1127 | 1.4 | 12.57465
37 | 700 | 1128 | 1.4 | 12.83309
37 | 700 | 1129 | 1.4 | 12.84219
37 | 700 | 1130 | 1.4 | 11.33144
37 | 700 | 1131 | 1.4 | 12.47403
37 | 700 | 1132 | 1.4 | 14.87445
37 | 700 | 1133 | 1.4 | 13.13054
37 | 700 | 1134 | 1.4 | 11.97898
37 | 700 | 1135 | 1.4 | 11.99362
37 | 700 | 1136 | 1.4 | 11.97729
37 | 700 | 1137 | 1.4 | 12.85027
37 | 700 | 1138 | 1.4 | 12.02789
37 | 700 | 1139 | 1.4 | 11.39288
37 | 700 | 1140 | 1.4 | 11.63317
37 | 700 | 1141 | 1.4 | 12.42203
37 | 700 | 1142 | 1.4 | 11.20304
37 | 700 | 1143 | 1.4 | 11.70422
37 | 700 | 1144 | 1.4 | 12.30358
37 | 700 | 1145 | 1.4 | 12.9362
37 | 700 | 1146 | 1.4 | 12.57191
37 | 700 | 1147 | 1.4 | 12.90666
37 | 700 | 1148 | 1.4 | 12.45876
37 | 700 | 1149 | 1.4 | 10.30293
37 | 700 | 1150 | 1.4 | 11.04443
37 | 700 | 1151 | 1.4 | 12.64854
37 | 700 | 1152 | 1.4 | 12.11489
37 | 700 | 1153 | 1.4 | 10.97407
37 | 700 | 1154 | 1.4 | 13.40561
37 | 700 | 1155 | 1.4 | 13.33009
37 | 700 | 1156 | 1.4 | 13.04818
37 | 700 | 1157 | 1.4 | 11.57816
37 | 700 | 1158 | 1.4 | 12.17017
37 | 700 | 1159 | 1.4 | 12.50701
37 | 700 | 1160 | 1.4 | 13.25839
37 | 700 | 1161 | 1.4 | 11.67874
37 | 700 | 1162 | 1.4 | 10.94571
37 | 700 | 1163 | 1.4 | 13.25459
37 | 700 | 1164 | 1.4 | 13.09103
37 | 700 | 1165 | 1.4 | 11.78164
37 | 700 | 1166 | 1.4 | 12.21758
37 | 700 | 1167 | 1.4 | 12.28866
37 | 700 | 1168 | 1.4 | 11.61579
37 | 700 | 1169 | 1.4 | 12.03342
37 | 700 | 1170 | 1.4 | 13.13696
37 | 700 | 1171 | 1.4 | 12.74331
37 | 700 | 1172 | 1.4 | 11.75066
37 | 700 | 1173 | 1.4 | 9.299646
37 | 700 | 1174 | 1.4 | 11.98636
37 | 700 | 1175 | 1.4 | 12.34582
37 | 700 | 1176 | 1.4 | 12.85588
37 | 700 | 1177 | 1.4 | 12.12854
37 | 700 | 1178 | 1.4 | 12.20292
37 | 700 | 1179 | 1.4 | 11.23366
37 | 700 | 1180 | 1.4 | 11.96004
37 | 700 | 1181 | 1.4 | 12.10591
37 | 700 | 1182 | 1.4 | 12.11051
37 | 700 | 1183 | 1.4 | 11.96367
37 | 700 | 1184 | 1.4 | 13.3602
37 | 700 | 1185 | 1.4 | 12.18478
37 | 700 | 1186 | 1.4 | 11.67843
37 | 700 | 1187 | 1.4 | 12.67512
37 | 700 | 1188 | 1.4 | 11.61951
37 | 700 | 1189 | 1.4 | 12.48986
37 | 700 | 1190 | 1.4 | 12.13629
37 | 700 | 1191 | 1.4 | 13.32705
37 | 700 | 1192 | 1.4 | 12.03539
37 | 700 | 1193 | 1.4 | 10.66379
37 | 700 | 1194 | 1.4 | 11.64888
37 | 700 | 1195 | 1.4 | 11.5923
37 | 700 | 1196 | 1.4 | 11.56594
37 | 700 | 1197 | 1.4 | 11.91589
37 | 700 | 1198 | 1.4 | 11.9636
37 | 700 | 1199 | 1.4 | 12.51487
37 | 700 | 1200 | 1.4 | 12.34768
38 | 700 | 0 | 1.6 | 0
38 | 700 | 1 | 1.6 | 0.1120866
38 | 700 | 2 | 1.6 | 0.2020302
38 | 700 | 3 | 1.6 | 0.3175746
38 | 700 | 4 | 1.6 | 0.4522178
38 | 700 | 5 | 1.6 | 0.5211508
38 | 700 | 6 | 1.6 | 0.6692671
38 | 700 | 7 | 1.6 | 0.8438623
38 | 700 | 8 | 1.6 | 0.8352348
38 | 700 | 9 | 1.6 | 0.91001
38 | 700 | 10 | 1.6 | 1.073043
38 | 700 | 11 | 1.6 | 1.338733
38 | 700 | 12 | 1.6 | 1.269778
38 | 700 | 13 | 1.6 | 1.393927
38 | 700 | 14 | 1.6 | 1.555604
38 | 700 | 15 | 1.6 | 1.596474
38 | 700 | 16 | 1.6 | 1.687177
38 | 700 | 17 | 1.6 | 1.918162
38 | 700 | 18 | 1.6 | 1.889622
38 | 700 | 19 | 1.6 | 1.899111
38 | 700 | 20 | 1.6 | 2.194243
38 | 700 | 21 | 1.6 | 2.388907
38 | 700 | 22 | 1.6 | 2.286775
38 | 700 | 23 | 1.6 | 2.355595
38 | 700 | 24 | 1.6 | 2.507927
38 | 700 | 25 | 1.6 | 2.605688
38 | 700 | 26 | 1.6 | 2.489937
38 | 700 | 27 | 1.6 | 2.696459
38 | 700 | 28 | 1.6 | 2.804059
38 | 700 | 29 | 1.6 | 2.438897
38 | 700 | 30 | 1.6 | 2.768282
38 | 700 | 31 | 1.6 | 3.155773
38 | 700 | 32 | 1.6 | 3.213023
38 | 700 | 33 | 1.6 | 3.298655
38 | 700 | 34 | 1.6 | 3.462956
38 | 700 | 35 | 1.6 | 3.255693
38 | 700 | 36 | 1.6 | 3.089139
38 | 700 | 37 | 1.6 | 3.568471
38 | 700 | 38 | 1.6 | 3.654643
38 | 700 | 39 | 1.6 | 3.528614
38 | 700 | 40 | 1.6 | 3.47994
38 | 700 | 41 | 1.6 | 3.844635
38 | 700 | 42 | 1.6 | 3.636906
38 | 700 | 43 | 1.6 | 3.959685
38 | 700 | 44 | 1.6 | 4.638828
38 | 700 | 45 | 1.6 | 4.631209
38 | 700 | 46 | 1.6 | 4.236824
38 | 700 | 47 | 1.6 | 4.005661
38 | 700 | 48 | 1.6 | 4.504802
38 | 700 | 49 | 1.6 | 4.9439
38 | 700 | 50 | 1.6 | 4.489073
38 | 700 | 51 | 1.6 | 4.825319
38 | 700 | 52 | 1.6 | 4.240199
38 | 700 | 53 | 1.6 | 4.871445
38 | 700 | 54 | 1.6 | 4.998066
38 | 700 | 55 | 1.6 | 4.778433
38 | 700 | 56 | 1.6 | 4.886429
38 | 700 | 57 | 1.6 | 4.959956
38 | 700 | 58 | 1.6 | 5.189891
38 | 700 | 59 | 1.6 | 5.608655
38 | 700 | 60 | 1.6 | 5.825187
38 | 700 | 61 | 1.6 | 5.478169
38 | 700 | 62 | 1.6 | 5.198166
38 | 700 | 63 | 1.6 | 5.427321
38 | 700 | 64 | 1.6 | 5.099304
38 | 700 | 65 | 1.6 | 5.255019
38 | 700 | 66 | 1.6 | 5.74121
38 | 700 | 67 | 1.6 | 4.983487
38 | 700 | 68 | 1.6 | 6.095294
38 | 700 | 69 | 1.6 | 5.576539
38 | 700 | 70 | 1.6 | 5.327122
38 | 700 | 71 | 1.6 | 6.416224
38 | 700 | 72 | 1.6 | 5.874804
38 | 700 | 73 | 1.6 | 6.050556
38 | 700 | 74 | 1.6 | 5.38729
38 | 700 | 75 | 1.6 | 6.099344
38 | 700 | 76 | 1.6 | 6.281622
38 | 700 | 77 | 1.6 | 5.970054
38 | 700 | 78 | 1.6 | 6.120902
38 | 700 | 79 | 1.6 | 6.336194
38 | 700 | 80 | 1.6 | 5.977881
38 | 700 | 81 | 1.6 | 6.643483
38 | 700 | 82 | 1.6 | 7.281044
38 | 700 | 83 | 1.6 | 6.667147
38 | 700 | 84 | 1.6 | 7.180796
38 | 700 | 85 | 1.6 | 6.436599
38 | 700 | 86 | 1.6 | 7.139873
38 | 700 | 87 | 1.6 | 7.212889
38 | 700 | 88 | 1.6 | 6.55947
38 | 700 | 89 | 1.6 | 6.603884
38 | 700 | 90 | 1.6 | 6.876171
38 | 700 | 91 | 1.6 | 7.505897
38 | 700 | 92 | 1.6 | 7.150669
38 | 700 | 93 | 1.6 | 7.080679
38 | 700 | 94 | 1.6 | 6.73294
38 | 700 | 95 | 1.6 | 6.939294
38 | 700 | 96 | 1.6 | 6.329789
38 | 700 | 97 | 1.6 | 6.861444
38 | 700 | 98 | 1.6 | 7.035641
38 | 700 | 99 | 1.6 | 5.945632
38 | 700 | 100 | 1.6 | 6.634727
38 | 700 | 101 | 1.6 | 5.97272
38 | 700 | 102 | 1.6 | 7.944661
38 | 700 | 103 | 1.6 | 8.125236
38 | 700 | 104 | 1.6 | 6.900524
38 | 700 | 105 | 1.6 | 7.207183
38 | 700 | 106 | 1.6 | 8.122919
38 | 700 | 107 | 1.6 | 7.53212
38 | 700 | 108 | 1.6 | 7.525472
38 | 700 | 109 | 1.6 | 8.063151
38 | 700 | 110 | 1.6 | 6.87523
38 | 700 | 111 | 1.6 | 7.665466
38 | 700 | 112 | 1.6 | 8.006001
38 | 700 | 113 | 1.6 | 7.572307
38 | 700 | 114 | 1.6 | 7.747316
38 | 700 | 115 | 1.6 | 7.890301
38 | 700 | 116 | 1.6 | 7.72489
38 | 700 | 117 | 1.6 | 8.160909
38 | 700 | 118 | 1.6 | 8.147234
38 | 700 | 119 | 1.6 | 8.305429
38 | 700 | 120 | 1.6 | 8.522129
38 | 700 | 121 | 1.6 | 8.28202
38 | 700 | 122 | 1.6 | 9.436882
38 | 700 | 123 | 1.6 | 8.474034
38 | 700 | 124 | 1.6 | 8.223127
38 | 700 | 125 | 1.6 | 8.134215
38 | 700 | 126 | 1.6 | 8.242758
38 | 700 | 127 | 1.6 | 7.598258
38 | 700 | 128 | 1.6 | 9.553749
38 | 700 | 129 | 1.6 | 9.444946
38 | 700 | 130 | 1.6 | 8.527524
38 | 700 | 131 | 1.6 | 8.417135
38 | 700 | 132 | 1.6 | 8.78685
38 | 700 | 133 | 1.6 | 8.37115
38 | 700 | 134 | 1.6 | 9.052519
38 | 700 | 135 | 1.6 | 8.629915
38 | 700 | 136 | 1.6 | 8.534105
38 | 700 | 137 | 1.6 | 8.5028
38 | 700 | 138 | 1.6 | 7.990062
38 | 700 | 139 | 1.6 | 8.341033
38 | 700 | 140 | 1.6 | 8.754388
38 | 700 | 141 | 1.6 | 8.660537
38 | 700 | 142 | 1.6 | 8.451435
38 | 700 | 143 | 1.6 | 8.644698
38 | 700 | 144 | 1.6 | 8.646541
38 | 700 | 145 | 1.6 | 9.217934
38 | 700 | 146 | 1.6 | 7.791913
38 | 700 | 147 | 1.6 | 9.897962
38 | 700 | 148 | 1.6 | 8.848088
38 | 700 | 149 | 1.6 | 9.148128
38 | 700 | 150 | 1.6 | 8.615405
38 | 700 | 151 | 1.6 | 9.454174
38 | 700 | 152 | 1.6 | 9.465861
38 | 700 | 153 | 1.6 | 9.284782
38 | 700 | 154 | 1.6 | 9.548207
38 | 700 | 155 | 1.6 | 8.727635
38 | 700 | 156 | 1.6 | 9.130367
38 | 700 | 157 | 1.6 | 9.116563
38 | 700 | 158 | 1.6 | 7.914013
38 | 700 | 159 | 1.6 | 8.661104
38 | 700 | 160 | 1.6 | 8.497006
38 | 700 | 161 | 1.6 | 8.035178
38 | 700 | 162 | 1.6 | 9.825138
38 | 700 | 163 | 1.6 | 9.644834
38 | 700 | 164 | 1.6 | 9.328652
38 | 700 | 165 | 1.6 | 10.45428
38 | 700 | 166 | 1.6 | 8.409776
38 | 700 | 167 | 1.6 | 9.062958
38 | 700 | 168 | 1.6 | 8.54775
38 | 700 | 169 | 1.6 | 9.802187
38 | 700 | 170 | 1.6 | 10.48079
38 | 700 | 171 | 1.6 | 8.991955
38 | 700 | 172 | 1.6 | 10.07666
38 | 700 | 173 | 1.6 | 9.12953
38 | 700 | 174 | 1.6 | 9.596345
38 | 700 | 175 | 1.6 | 9.221701
38 | 700 | 176 | 1.6 | 9.234071
38 | 700 | 177 | 1.6 | 9.43838
38 | 700 | 178 | 1.6 | 9.592452
38 | 700 | 179 | 1.6 | 9.701034
38 | 700 | 180 | 1.6 | 10.02832
38 | 700 | 181 | 1.6 | 9.707923
38 | 700 | 182 | 1.6 | 9.085309
38 | 700 | 183 | 1.6 | 9.597393
38 | 700 | 184 | 1.6 | 9.690613
38 | 700 | 185 | 1.6 | 9.385928
38 | 700 | 186 | 1.6 | 9.755338
38 | 700 | 187 | 1.6 | 9.806568
38 | 700 | 188 | 1.6 | 9.397062
38 | 700 | 189 | 1.6 | 9.646779
38 | 700 | 190 | 1.6 | 9.846122
38 | 700 | 191 | 1.6 | 9.625976
38 | 700 | 192 | 1.6 | 10.05182
38 | 700 | 193 | 1.6 | 9.505144
38 | 700 | 194 | 1.6 | 9.819992
38 | 700 | 195 | 1.6 | 8.905117
38 | 700 | 196 | 1.6 | 9.889836
38 | 700 | 197 | 1.6 | 10.07622
38 | 700 | 198 | 1.6 | 10.7038
38 | 700 | 199 | 1.6 | 9.370159
38 | 700 | 200 | 1.6 | 9.209867
38 | 700 | 201 | 1.6 | 9.599858
38 | 700 | 202 | 1.6 | 9.648846
38 | 700 | 203 | 1.6 | 9.104569
38 | 700 | 204 | 1.6 | 9.035632
38 | 700 | 205 | 1.6 | 9.899088
38 | 700 | 206 | 1.6 | 9.684656
38 | 700 | 207 | 1.6 | 9.846778
38 | 700 | 208 | 1.6 | 9.002332
38 | 700 | 209 | 1.6 | 9.90629
38 | 700 | 210 | 1.6 | 9.960967
38 | 700 | 211 | 1.6 | 10.38721
38 | 700 | 212 | 1.6 | 10.0064
38 | 700 | 213 | 1.6 | 9.409981
38 | 700 | 214 | 1.6 | 10.54984
38 | 700 | 215 | 1.6 | 10.71436
38 | 700 | 216 | 1.6 | 10.12005
38 | 700 | 217 | 1.6 | 10.21339
38 | 700 | 218 | 1.6 | 10.47322
38 | 700 | 219 | 1.6 | 9.82565
38 | 700 | 220 | 1.6 | 9.797118
38 | 700 | 221 | 1.6 | 10.41975
38 | 700 | 222 | 1.6 | 10.4361
38 | 700 | 223 | 1.6 | 9.642947
38 | 700 | 224 | 1.6 | 10.73991
38 | 700 | 225 | 1.6 | 11.23539
38 | 700 | 226 | 1.6 | 10.60375
38 | 700 | 227 | 1.6 | 10.31079
38 | 700 | 228 | 1.6 | 8.810625
38 | 700 | 229 | 1.6 | 12.00358
38 | 700 | 230 | 1.6 | 10.9686
38 | 700 | 231 | 1.6 | 10.74231
38 | 700 | 232 | 1.6 | 10.5139
38 | 700 | 233 | 1.6 | 9.236271
38 | 700 | 234 | 1.6 | 10.64578
38 | 700 | 235 | 1.6 | 10.68658
38 | 700 | 236 | 1.6 | 10.34391
38 | 700 | 237 | 1.6 | 10.20289
38 | 700 | 238 | 1.6 | 9.851076
38 | 700 | 239 | 1.6 | 9.708322
38 | 700 | 240 | 1.6 | 10.56631
38 | 700 | 241 | 1.6 | 10.31873
38 | 700 | 242 | 1.6 | 8.985607
38 | 700 | 243 | 1.6 | 10.0758
38 | 700 | 244 | 1.6 | 12.26368
38 | 700 | 245 | 1.6 | 10.2102
38 | 700 | 246 | 1.6 | 10.48681
38 | 700 | 247 | 1.6 | 10.89434
38 | 700 | 248 | 1.6 | 10.84643
38 | 700 | 249 | 1.6 | 10.57276
38 | 700 | 250 | 1.6 | 10.21825
38 | 700 | 251 | 1.6 | 10.50048
38 | 700 | 252 | 1.6 | 11.12076
38 | 700 | 253 | 1.6 | 10.05952
38 | 700 | 254 | 1.6 | 10.72785
38 | 700 | 255 | 1.6 | 10.62753
38 | 700 | 256 | 1.6 | 9.295248
38 | 700 | 257 | 1.6 | 10.97046
38 | 700 | 258 | 1.6 | 9.037527
38 | 700 | 259 | 1.6 | 9.669853
38 | 700 | 260 | 1.6 | 9.703844
38 | 700 | 261 | 1.6 | 9.691211
38 | 700 | 262 | 1.6 | 10.70878
38 | 700 | 263 | 1.6 | 10.03155
38 | 700 | 264 | 1.6 | 10.93391
38 | 700 | 265 | 1.6 | 10.09704
38 | 700 | 266 | 1.6 | 10.52212
38 | 700 | 267 | 1.6 | 10.38344
38 | 700 | 268 | 1.6 | 10.68476
38 | 700 | 269 | 1.6 | 12.10897
38 | 700 | 270 | 1.6 | 10.43409
38 | 700 | 271 | 1.6 | 10.60785
38 | 700 | 272 | 1.6 | 10.93436
38 | 700 | 273 | 1.6 | 10.32219
38 | 700 | 274 | 1.6 | 10.48944
38 | 700 | 275 | 1.6 | 10.80179
38 | 700 | 276 | 1.6 | 9.423094
38 | 700 | 277 | 1.6 | 11.08576
38 | 700 | 278 | 1.6 | 10.30263
38 | 700 | 279 | 1.6 | 11.23776
38 | 700 | 280 | 1.6 | 10.70939
38 | 700 | 281 | 1.6 | 11.36269
38 | 700 | 282 | 1.6 | 10.58266
38 | 700 | 283 | 1.6 | 10.97166
38 | 700 | 284 | 1.6 | 11.08054
38 | 700 | 285 | 1.6 | 11.45685
38 | 700 | 286 | 1.6 | 11.55912
38 | 700 | 287 | 1.6 | 10.93466
38 | 700 | 288 | 1.6 | 10.35806
38 | 700 | 289 | 1.6 | 10.65333
38 | 700 | 290 | 1.6 | 10.77828
38 | 700 | 291 | 1.6 | 10.80197
38 | 700 | 292 | 1.6 | 10.90921
38 | 700 | 293 | 1.6 | 10.99304
38 | 700 | 294 | 1.6 | 10.49051
38 | 700 | 295 | 1.6 | 10.90036
38 | 700 | 296 | 1.6 | 10.19695
38 | 700 | 297 | 1.6 | 11.28989
38 | 700 | 298 | 1.6 | 10.65543
38 | 700 | 299 | 1.6 | 10.97987
38 | 700 | 300 | 1.6 | 10.206
38 | 700 | 301 | 1.6 | 10.75896
38 | 700 | 302 | 1.6 | 11.38268
38 | 700 | 303 | 1.6 | 11.33483
38 | 700 | 304 | 1.6 | 11.24143
38 | 700 | 305 | 1.6 | 10.83912
38 | 700 | 306 | 1.6 | 11.55861
38 | 700 | 307 | 1.6 | 11.33065
38 | 700 | 308 | 1.6 | 11.89731
38 | 700 | 309 | 1.6 | 10.97428
38 | 700 | 310 | 1.6 | 10.72104
38 | 700 | 311 | 1.6 | 10.6779
38 | 700 | 312 | 1.6 | 11.17216
38 | 700 | 313 | 1.6 | 9.864433
38 | 700 | 314 | 1.6 | 10.56121
38 | 700 | 315 | 1.6 | 11.13622
38 | 700 | 316 | 1.6 | 10.46585
38 | 700 | 317 | 1.6 | 11.54023
38 | 700 | 318 | 1.6 | 10.81034
38 | 700 | 319 | 1.6 | 10.52307
38 | 700 | 320 | 1.6 | 10.85821
38 | 700 | 321 | 1.6 | 10.50937
38 | 700 | 322 | 1.6 | 11.3983
38 | 700 | 323 | 1.6 | 11.12907
38 | 700 | 324 | 1.6 | 11.04614
38 | 700 | 325 | 1.6 | 12.37003
38 | 700 | 326 | 1.6 | 11.22446
38 | 700 | 327 | 1.6 | 10.25803
38 | 700 | 328 | 1.6 | 10.88714
38 | 700 | 329 | 1.6 | 11.45933
38 | 700 | 330 | 1.6 | 11.08609
38 | 700 | 331 | 1.6 | 11.07241
38 | 700 | 332 | 1.6 | 11.25302
38 | 700 | 333 | 1.6 | 11.00618
38 | 700 | 334 | 1.6 | 12.71789
38 | 700 | 335 | 1.6 | 11.69258
38 | 700 | 336 | 1.6 | 12.08713
38 | 700 | 337 | 1.6 | 11.22234
38 | 700 | 338 | 1.6 | 11.80111
38 | 700 | 339 | 1.6 | 11.78376
38 | 700 | 340 | 1.6 | 11.0251
38 | 700 | 341 | 1.6 | 10.929
38 | 700 | 342 | 1.6 | 11.82485
38 | 700 | 343 | 1.6 | 10.39299
38 | 700 | 344 | 1.6 | 10.73816
38 | 700 | 345 | 1.6 | 10.58279
38 | 700 | 346 | 1.6 | 11.90137
38 | 700 | 347 | 1.6 | 11.23606
38 | 700 | 348 | 1.6 | 10.98296
38 | 700 | 349 | 1.6 | 10.52053
38 | 700 | 350 | 1.6 | 10.44956
38 | 700 | 351 | 1.6 | 10.90172
38 | 700 | 352 | 1.6 | 10.25865
38 | 700 | 353 | 1.6 | 11.70736
38 | 700 | 354 | 1.6 | 11.0764
38 | 700 | 355 | 1.6 | 10.85825
38 | 700 | 356 | 1.6 | 11.12575
38 | 700 | 357 | 1.6 | 10.93407
38 | 700 | 358 | 1.6 | 13.14932
38 | 700 | 359 | 1.6 | 11.41678
38 | 700 | 360 | 1.6 | 10.54748
38 | 700 | 361 | 1.6 | 10.51559
38 | 700 | 362 | 1.6 | 11.26087
38 | 700 | 363 | 1.6 | 11.01498
38 | 700 | 364 | 1.6 | 11.36438
38 | 700 | 365 | 1.6 | 11.52006
38 | 700 | 366 | 1.6 | 10.28777
38 | 700 | 367 | 1.6 | 12.04315
38 | 700 | 368 | 1.6 | 10.4355
38 | 700 | 369 | 1.6 | 11.41012
38 | 700 | 370 | 1.6 | 11.47824
38 | 700 | 371 | 1.6 | 11.03455
38 | 700 | 372 | 1.6 | 10.28078
38 | 700 | 373 | 1.6 | 11.10968
38 | 700 | 374 | 1.6 | 10.52191
38 | 700 | 375 | 1.6 | 10.5637
38 | 700 | 376 | 1.6 | 10.69541
38 | 700 | 377 | 1.6 | 11.55086
38 | 700 | 378 | 1.6 | 10.50049
38 | 700 | 379 | 1.6 | 10.47504
38 | 700 | 380 | 1.6 | 11.76114
38 | 700 | 381 | 1.6 | 10.87807
38 | 700 | 382 | 1.6 | 9.652886
38 | 700 | 383 | 1.6 | 11.53855
38 | 700 | 384 | 1.6 | 13.22543
38 | 700 | 385 | 1.6 | 10.26377
38 | 700 | 386 | 1.6 | 12.32212
38 | 700 | 387 | 1.6 | 10.80224
38 | 700 | 388 | 1.6 | 10.55033
38 | 700 | 389 | 1.6 | 9.368457
38 | 700 | 390 | 1.6 | 10.84325
38 | 700 | 391 | 1.6 | 11.13215
38 | 700 | 392 | 1.6 | 10.79488
38 | 700 | 393 | 1.6 | 11.32541
38 | 700 | 394 | 1.6 | 11.79191
38 | 700 | 395 | 1.6 | 13.11539
38 | 700 | 396 | 1.6 | 12.07987
38 | 700 | 397 | 1.6 | 11.12258
38 | 700 | 398 | 1.6 | 11.18777
38 | 700 | 399 | 1.6 | 11.42664
38 | 700 | 400 | 1.6 | 11.53239
38 | 700 | 401 | 1.6 | 12.292
38 | 700 | 402 | 1.6 | 11.0777
38 | 700 | 403 | 1.6 | 11.12486
38 | 700 | 404 | 1.6 | 10.48948
38 | 700 | 405 | 1.6 | 10.42615
38 | 700 | 406 | 1.6 | 10.62962
38 | 700 | 407 | 1.6 | 10.57283
38 | 700 | 408 | 1.6 | 10.61749
38 | 700 | 409 | 1.6 | 11.29148
38 | 700 | 410 | 1.6 | 11.8172
38 | 700 | 411 | 1.6 | 10.89038
38 | 700 | 412 | 1.6 | 11.19968
38 | 700 | 413 | 1.6 | 11.28457
38 | 700 | 414 | 1.6 | 10.43951
38 | 700 | 415 | 1.6 | 11.55772
38 | 700 | 416 | 1.6 | 11.89242
38 | 700 | 417 | 1.6 | 11.11351
38 | 700 | 418 | 1.6 | 11.69027
38 | 700 | 419 | 1.6 | 11.25678
38 | 700 | 420 | 1.6 | 10.80722
38 | 700 | 421 | 1.6 | 11.24026
38 | 700 | 422 | 1.6 | 11.32682
38 | 700 | 423 | 1.6 | 10.9192
38 | 700 | 424 | 1.6 | 11.1621
38 | 700 | 425 | 1.6 | 11.38007
38 | 700 | 426 | 1.6 | 11.26016
38 | 700 | 427 | 1.6 | 10.26658
38 | 700 | 428 | 1.6 | 11.18096
38 | 700 | 429 | 1.6 | 11.17015
38 | 700 | 430 | 1.6 | 10.63931
38 | 700 | 431 | 1.6 | 11.53813
38 | 700 | 432 | 1.6 | 11.33048
38 | 700 | 433 | 1.6 | 10.78056
38 | 700 | 434 | 1.6 | 10.62148
38 | 700 | 435 | 1.6 | 11.10795
38 | 700 | 436 | 1.6 | 11.34115
38 | 700 | 437 | 1.6 | 10.82692
38 | 700 | 438 | 1.6 | 11.41069
38 | 700 | 439 | 1.6 | 11.75988
38 | 700 | 440 | 1.6 | 13.44165
38 | 700 | 441 | 1.6 | 11.7118
38 | 700 | 442 | 1.6 | 12.11254
38 | 700 | 443 | 1.6 | 12.06835
38 | 700 | 444 | 1.6 | 11.49251
38 | 700 | 445 | 1.6 | 11.35131
38 | 700 | 446 | 1.6 | 11.03803
38 | 700 | 447 | 1.6 | 13.55477
38 | 700 | 448 | 1.6 | 11.93862
38 | 700 | 449 | 1.6 | 11.57589
38 | 700 | 450 | 1.6 | 11.4152
38 | 700 | 451 | 1.6 | 11.42338
38 | 700 | 452 | 1.6 | 11.54966
38 | 700 | 453 | 1.6 | 11.5754
38 | 700 | 454 | 1.6 | 11.71963
38 | 700 | 455 | 1.6 | 11.64184
38 | 700 | 456 | 1.6 | 11.80501
38 | 700 | 457 | 1.6 | 11.45924
38 | 700 | 458 | 1.6 | 11.96439
38 | 700 | 459 | 1.6 | 11.79594
38 | 700 | 460 | 1.6 | 11.38232
38 | 700 | 461 | 1.6 | 10.55766
38 | 700 | 462 | 1.6 | 11.55201
38 | 700 | 463 | 1.6 | 11.60823
38 | 700 | 464 | 1.6 | 11.4784
38 | 700 | 465 | 1.6 | 11.41923
38 | 700 | 466 | 1.6 | 11.61169
38 | 700 | 467 | 1.6 | 10.07308
38 | 700 | 468 | 1.6 | 10.99916
38 | 700 | 469 | 1.6 | 11.99212
38 | 700 | 470 | 1.6 | 13.51806
38 | 700 | 471 | 1.6 | 10.52745
38 | 700 | 472 | 1.6 | 9.728275
38 | 700 | 473 | 1.6 | 12.51271
38 | 700 | 474 | 1.6 | 10.98189
38 | 700 | 475 | 1.6 | 11.26471
38 | 700 | 476 | 1.6 | 11.68275
38 | 700 | 477 | 1.6 | 11.68874
38 | 700 | 478 | 1.6 | 11.30542
38 | 700 | 479 | 1.6 | 11.08452
38 | 700 | 480 | 1.6 | 10.61508
38 | 700 | 481 | 1.6 | 11.71096
38 | 700 | 482 | 1.6 | 11.72269
38 | 700 | 483 | 1.6 | 11.60262
38 | 700 | 484 | 1.6 | 11.91721
38 | 700 | 485 | 1.6 | 10.95208
38 | 700 | 486 | 1.6 | 11.65261
38 | 700 | 487 | 1.6 | 11.73802
38 | 700 | 488 | 1.6 | 11.51989
38 | 700 | 489 | 1.6 | 11.06632
38 | 700 | 490 | 1.6 | 10.92834
38 | 700 | 491 | 1.6 | 12.11265
38 | 700 | 492 | 1.6 | 11.34506
38 | 700 | 493 | 1.6 | 11.2083
38 | 700 | 494 | 1.6 | 8.845526
38 | 700 | 495 | 1.6 | 11.46839
38 | 700 | 496 | 1.6 | 12.40436
38 | 700 | 497 | 1.6 | 11.48679
38 | 700 | 498 | 1.6 | 11.47818
38 | 700 | 499 | 1.6 | 10.84903
38 | 700 | 500 | 1.6 | 12.3792
38 | 700 | 501 | 1.6 | 11.14661
38 | 700 | 502 | 1.6 | 10.29759
38 | 700 | 503 | 1.6 | 11.68449
38 | 700 | 504 | 1.6 | 12.5107
38 | 700 | 505 | 1.6 | 12.87978
38 | 700 | 506 | 1.6 | 11.26398
38 | 700 | 507 | 1.6 | 10.83274
38 | 700 | 508 | 1.6 | 12.23327
38 | 700 | 509 | 1.6 | 10.12264
38 | 700 | 510 | 1.6 | 11.37456
38 | 700 | 511 | 1.6 | 11.55622
38 | 700 | 512 | 1.6 | 11.72464
38 | 700 | 513 | 1.6 | 13.73483
38 | 700 | 514 | 1.6 | 11.86088
38 | 700 | 515 | 1.6 | 11.92341
38 | 700 | 516 | 1.6 | 11.43833
38 | 700 | 517 | 1.6 | 11.0854
38 | 700 | 518 | 1.6 | 11.3048
38 | 700 | 519 | 1.6 | 11.14548
38 | 700 | 520 | 1.6 | 10.6689
38 | 700 | 521 | 1.6 | 11.04484
38 | 700 | 522 | 1.6 | 11.13918
38 | 700 | 523 | 1.6 | 10.72495
38 | 700 | 524 | 1.6 | 10.13331
38 | 700 | 525 | 1.6 | 11.52741
38 | 700 | 526 | 1.6 | 11.58781
38 | 700 | 527 | 1.6 | 11.46595
38 | 700 | 528 | 1.6 | 11.42594
38 | 700 | 529 | 1.6 | 11.48879
38 | 700 | 530 | 1.6 | 10.51084
38 | 700 | 531 | 1.6 | 10.59075
38 | 700 | 532 | 1.6 | 11.53218
38 | 700 | 533 | 1.6 | 12.94228
38 | 700 | 534 | 1.6 | 9.660489
38 | 700 | 535 | 1.6 | 11.24141
38 | 700 | 536 | 1.6 | 11.76149
38 | 700 | 537 | 1.6 | 11.50357
38 | 700 | 538 | 1.6 | 10.52498
38 | 700 | 539 | 1.6 | 10.59435
38 | 700 | 540 | 1.6 | 11.47182
38 | 700 | 541 | 1.6 | 11.47192
38 | 700 | 542 | 1.6 | 11.17166
38 | 700 | 543 | 1.6 | 10.58693
38 | 700 | 544 | 1.6 | 10.622
38 | 700 | 545 | 1.6 | 10.93216
38 | 700 | 546 | 1.6 | 10.5022
38 | 700 | 547 | 1.6 | 11.56782
38 | 700 | 548 | 1.6 | 12.39031
38 | 700 | 549 | 1.6 | 11.09852
38 | 700 | 550 | 1.6 | 11.75065
38 | 700 | 551 | 1.6 | 11.95844
38 | 700 | 552 | 1.6 | 12.58717
38 | 700 | 553 | 1.6 | 12.28535
38 | 700 | 554 | 1.6 | 11.28227
38 | 700 | 555 | 1.6 | 9.95512
38 | 700 | 556 | 1.6 | 13.02892
38 | 700 | 557 | 1.6 | 11.58755
38 | 700 | 558 | 1.6 | 11.67779
38 | 700 | 559 | 1.6 | 11.58808
38 | 700 | 560 | 1.6 | 11.27916
38 | 700 | 561 | 1.6 | 11.32956
38 | 700 | 562 | 1.6 | 11.22211
38 | 700 | 563 | 1.6 | 11.07241
38 | 700 | 564 | 1.6 | 11.60163
38 | 700 | 565 | 1.6 | 12.00584
38 | 700 | 566 | 1.6 | 12.49298
38 | 700 | 567 | 1.6 | 11.75596
38 | 700 | 568 | 1.6 | 9.527415
38 | 700 | 569 | 1.6 | 11.63546
38 | 700 | 570 | 1.6 | 11.70542
38 | 700 | 571 | 1.6 | 11.55388
38 | 700 | 572 | 1.6 | 11.55406
38 | 700 | 573 | 1.6 | 9.672343
38 | 700 | 574 | 1.6 | 11.42195
38 | 700 | 575 | 1.6 | 11.73658
38 | 700 | 576 | 1.6 | 11.03265
38 | 700 | 577 | 1.6 | 11.73928
38 | 700 | 578 | 1.6 | 12.22627
38 | 700 | 579 | 1.6 | 12.00843
38 | 700 | 580 | 1.6 | 10.13753
38 | 700 | 581 | 1.6 | 11.42842
38 | 700 | 582 | 1.6 | 11.23018
38 | 700 | 583 | 1.6 | 13.13296
38 | 700 | 584 | 1.6 | 11.75559
38 | 700 | 585 | 1.6 | 13.22987
38 | 700 | 586 | 1.6 | 11.55481
38 | 700 | 587 | 1.6 | 12.27727
38 | 700 | 588 | 1.6 | 12.11016
38 | 700 | 589 | 1.6 | 10.4863
38 | 700 | 590 | 1.6 | 11.31445
38 | 700 | 591 | 1.6 | 10.43561
38 | 700 | 592 | 1.6 | 11.63967
38 | 700 | 593 | 1.6 | 11.81548
38 | 700 | 594 | 1.6 | 10.94765
38 | 700 | 595 | 1.6 | 12.75617
38 | 700 | 596 | 1.6 | 10.96403
38 | 700 | 597 | 1.6 | 11.32453
38 | 700 | 598 | 1.6 | 11.44185
38 | 700 | 599 | 1.6 | 11.89001
38 | 700 | 600 | 1.6 | 11.18757
38 | 700 | 601 | 1.6 | 11.90372
38 | 700 | 602 | 1.6 | 11.53094
38 | 700 | 603 | 1.6 | 11.9609
38 | 700 | 604 | 1.6 | 11.0202
38 | 700 | 605 | 1.6 | 12.46854
38 | 700 | 606 | 1.6 | 12.05465
38 | 700 | 607 | 1.6 | 11.38251
38 | 700 | 608 | 1.6 | 10.91889
38 | 700 | 609 | 1.6 | 11.47789
38 | 700 | 610 | 1.6 | 11.46713
38 | 700 | 611 | 1.6 | 11.58192
38 | 700 | 612 | 1.6 | 12.47449
38 | 700 | 613 | 1.6 | 11.48253
38 | 700 | 614 | 1.6 | 11.38907
38 | 700 | 615 | 1.6 | 11.456
38 | 700 | 616 | 1.6 | 11.29188
38 | 700 | 617 | 1.6 | 11.15016
38 | 700 | 618 | 1.6 | 12.70907
38 | 700 | 619 | 1.6 | 11.28233
38 | 700 | 620 | 1.6 | 11.8042
38 | 700 | 621 | 1.6 | 11.32912
38 | 700 | 622 | 1.6 | 11.19562
38 | 700 | 623 | 1.6 | 11.48036
38 | 700 | 624 | 1.6 | 11.44326
38 | 700 | 625 | 1.6 | 11.55973
38 | 700 | 626 | 1.6 | 11.09036
38 | 700 | 627 | 1.6 | 11.08433
38 | 700 | 628 | 1.6 | 10.98983
38 | 700 | 629 | 1.6 | 12.01638
38 | 700 | 630 | 1.6 | 12.1225
38 | 700 | 631 | 1.6 | 11.6491
38 | 700 | 632 | 1.6 | 11.51695
38 | 700 | 633 | 1.6 | 10.83475
38 | 700 | 634 | 1.6 | 11.68931
38 | 700 | 635 | 1.6 | 12.68876
38 | 700 | 636 | 1.6 | 12.46891
38 | 700 | 637 | 1.6 | 11.80777
38 | 700 | 638 | 1.6 | 12.54955
38 | 700 | 639 | 1.6 | 10.84601
38 | 700 | 640 | 1.6 | 11.11118
38 | 700 | 641 | 1.6 | 11.25509
38 | 700 | 642 | 1.6 | 10.42631
38 | 700 | 643 | 1.6 | 10.53051
38 | 700 | 644 | 1.6 | 11.33679
38 | 700 | 645 | 1.6 | 13.18436
38 | 700 | 646 | 1.6 | 11.99561
38 | 700 | 647 | 1.6 | 11.75737
38 | 700 | 648 | 1.6 | 11.89005
38 | 700 | 649 | 1.6 | 11.76268
38 | 700 | 650 | 1.6 | 11.06751
38 | 700 | 651 | 1.6 | 10.82914
38 | 700 | 652 | 1.6 | 12.4106
38 | 700 | 653 | 1.6 | 11.21796
38 | 700 | 654 | 1.6 | 10.5324
38 | 700 | 655 | 1.6 | 11.31775
38 | 700 | 656 | 1.6 | 11.01027
38 | 700 | 657 | 1.6 | 11.56595
38 | 700 | 658 | 1.6 | 12.23784
38 | 700 | 659 | 1.6 | 11.37496
38 | 700 | 660 | 1.6 | 11.43556
38 | 700 | 661 | 1.6 | 11.48087
38 | 700 | 662 | 1.6 | 9.680538
38 | 700 | 663 | 1.6 | 11.66662
38 | 700 | 664 | 1.6 | 10.43271
38 | 700 | 665 | 1.6 | 11.68696
38 | 700 | 666 | 1.6 | 10.52926
38 | 700 | 667 | 1.6 | 11.32629
38 | 700 | 668 | 1.6 | 11.16658
38 | 700 | 669 | 1.6 | 11.85168
38 | 700 | 670 | 1.6 | 10.68556
38 | 700 | 671 | 1.6 | 11.294
38 | 700 | 672 | 1.6 | 11.80122
38 | 700 | 673 | 1.6 | 11.63961
38 | 700 | 674 | 1.6 | 11.38721
38 | 700 | 675 | 1.6 | 11.24856
38 | 700 | 676 | 1.6 | 12.67965
38 | 700 | 677 | 1.6 | 11.84841
38 | 700 | 678 | 1.6 | 11.14965
38 | 700 | 679 | 1.6 | 10.53067
38 | 700 | 680 | 1.6 | 11.58004
38 | 700 | 681 | 1.6 | 11.31606
38 | 700 | 682 | 1.6 | 11.13763
38 | 700 | 683 | 1.6 | 11.59923
38 | 700 | 684 | 1.6 | 11.63708
38 | 700 | 685 | 1.6 | 11.1614
38 | 700 | 686 | 1.6 | 11.96063
38 | 700 | 687 | 1.6 | 9.508273
38 | 700 | 688 | 1.6 | 11.43419
38 | 700 | 689 | 1.6 | 11.3119
38 | 700 | 690 | 1.6 | 11.69479
38 | 700 | 691 | 1.6 | 11.75363
38 | 700 | 692 | 1.6 | 11.17638
38 | 700 | 693 | 1.6 | 11.32596
38 | 700 | 694 | 1.6 | 12.32209
38 | 700 | 695 | 1.6 | 11.61591
38 | 700 | 696 | 1.6 | 11.18113
38 | 700 | 697 | 1.6 | 11.23246
38 | 700 | 698 | 1.6 | 12.28284
38 | 700 | 699 | 1.6 | 13.12309
38 | 700 | 700 | 1.6 | 13.22727
38 | 700 | 701 | 1.6 | 12.15806
38 | 700 | 702 | 1.6 | 11.39986
38 | 700 | 703 | 1.6 | 11.22016
38 | 700 | 704 | 1.6 | 11.48438
38 | 700 | 705 | 1.6 | 11.22682
38 | 700 | 706 | 1.6 | 11.29042
38 | 700 | 707 | 1.6 | 11.69569
38 | 700 | 708 | 1.6 | 11.31531
38 | 700 | 709 | 1.6 | 11.46103
38 | 700 | 710 | 1.6 | 11.51525
38 | 700 | 711 | 1.6 | 10.51908
38 | 700 | 712 | 1.6 | 11.89142
38 | 700 | 713 | 1.6 | 11.60081
38 | 700 | 714 | 1.6 | 11.82142
38 | 700 | 715 | 1.6 | 10.8521
38 | 700 | 716 | 1.6 | 10.57227
38 | 700 | 717 | 1.6 | 11.7454
38 | 700 | 718 | 1.6 | 11.76643
38 | 700 | 719 | 1.6 | 11.3396
38 | 700 | 720 | 1.6 | 11.46867
38 | 700 | 721 | 1.6 | 10.39837
38 | 700 | 722 | 1.6 | 11.66585
38 | 700 | 723 | 1.6 | 12.1259
38 | 700 | 724 | 1.6 | 12.39095
38 | 700 | 725 | 1.6 | 11.54705
38 | 700 | 726 | 1.6 | 10.96854
38 | 700 | 727 | 1.6 | 12.18391
38 | 700 | 728 | 1.6 | 10.79354
38 | 700 | 729 | 1.6 | 11.69613
38 | 700 | 730 | 1.6 | 11.01104
38 | 700 | 731 | 1.6 | 12.51447
38 | 700 | 732 | 1.6 | 10.98737
38 | 700 | 733 | 1.6 | 10.84453
38 | 700 | 734 | 1.6 | 11.60471
38 | 700 | 735 | 1.6 | 11.0303
38 | 700 | 736 | 1.6 | 11.55092
38 | 700 | 737 | 1.6 | 11.81877
38 | 700 | 738 | 1.6 | 11.37553
38 | 700 | 739 | 1.6 | 11.73046
38 | 700 | 740 | 1.6 | 9.443955
38 | 700 | 741 | 1.6 | 11.98146
38 | 700 | 742 | 1.6 | 11.91571
38 | 700 | 743 | 1.6 | 11.02994
38 | 700 | 744 | 1.6 | 11.62387
38 | 700 | 745 | 1.6 | 13.43601
38 | 700 | 746 | 1.6 | 11.78563
38 | 700 | 747 | 1.6 | 11.72463
38 | 700 | 748 | 1.6 | 13.0532
38 | 700 | 749 | 1.6 | 11.77187
38 | 700 | 750 | 1.6 | 11.06393
38 | 700 | 751 | 1.6 | 11.22001
38 | 700 | 752 | 1.6 | 10.2971
38 | 700 | 753 | 1.6 | 10.19725
38 | 700 | 754 | 1.6 | 11.50512
38 | 700 | 755 | 1.6 | 12.45941
38 | 700 | 756 | 1.6 | 11.87331
38 | 700 | 757 | 1.6 | 11.59503
38 | 700 | 758 | 1.6 | 11.93655
38 | 700 | 759 | 1.6 | 11.63407
38 | 700 | 760 | 1.6 | 11.97197
38 | 700 | 761 | 1.6 | 12.57153
38 | 700 | 762 | 1.6 | 11.38198
38 | 700 | 763 | 1.6 | 11.62485
38 | 700 | 764 | 1.6 | 11.18924
38 | 700 | 765 | 1.6 | 12.19008
38 | 700 | 766 | 1.6 | 11.02604
38 | 700 | 767 | 1.6 | 11.4556
38 | 700 | 768 | 1.6 | 11.89188
38 | 700 | 769 | 1.6 | 11.91066
38 | 700 | 770 | 1.6 | 11.62113
38 | 700 | 771 | 1.6 | 9.470138
38 | 700 | 772 | 1.6 | 11.80461
38 | 700 | 773 | 1.6 | 10.84738
38 | 700 | 774 | 1.6 | 11.11775
38 | 700 | 775 | 1.6 | 13.04656
38 | 700 | 776 | 1.6 | 11.77085
38 | 700 | 777 | 1.6 | 10.86191
38 | 700 | 778 | 1.6 | 11.44943
38 | 700 | 779 | 1.6 | 10.89431
38 | 700 | 780 | 1.6 | 9.928115
38 | 700 | 781 | 1.6 | 10.00103
38 | 700 | 782 | 1.6 | 11.62365
38 | 700 | 783 | 1.6 | 11.08825
38 | 700 | 784 | 1.6 | 11.12682
38 | 700 | 785 | 1.6 | 10.08135
38 | 700 | 786 | 1.6 | 11.49996
38 | 700 | 787 | 1.6 | 10.77888
38 | 700 | 788 | 1.6 | 11.12667
38 | 700 | 789 | 1.6 | 11.92998
38 | 700 | 790 | 1.6 | 11.81893
38 | 700 | 791 | 1.6 | 12.20887
38 | 700 | 792 | 1.6 | 11.0578
38 | 700 | 793 | 1.6 | 12.06986
38 | 700 | 794 | 1.6 | 11.69235
38 | 700 | 795 | 1.6 | 12.00774
38 | 700 | 796 | 1.6 | 11.29164
38 | 700 | 797 | 1.6 | 11.61799
38 | 700 | 798 | 1.6 | 12.38874
38 | 700 | 799 | 1.6 | 10.61188
38 | 700 | 800 | 1.6 | 10.79583
38 | 700 | 801 | 1.6 | 11.62841
38 | 700 | 802 | 1.6 | 10.08046
38 | 700 | 803 | 1.6 | 11.55206
38 | 700 | 804 | 1.6 | 11.29788
38 | 700 | 805 | 1.6 | 11.36835
38 | 700 | 806 | 1.6 | 12.19272
38 | 700 | 807 | 1.6 | 11.07051
38 | 700 | 808 | 1.6 | 11.16846
38 | 700 | 809 | 1.6 | 10.98815
38 | 700 | 810 | 1.6 | 11.17936
38 | 700 | 811 | 1.6 | 11.75847
38 | 700 | 812 | 1.6 | 11.54924
38 | 700 | 813 | 1.6 | 11.16451
38 | 700 | 814 | 1.6 | 11.14009
38 | 700 | 815 | 1.6 | 8.840335
38 | 700 | 816 | 1.6 | 11.99994
38 | 700 | 817 | 1.6 | 12.23762
38 | 700 | 818 | 1.6 | 11.13335
38 | 700 | 819 | 1.6 | 11.59851
38 | 700 | 820 | 1.6 | 11.73425
38 | 700 | 821 | 1.6 | 10.23477
38 | 700 | 822 | 1.6 | 11.6449
38 | 700 | 823 | 1.6 | 10.99468
38 | 700 | 824 | 1.6 | 11.94386
38 | 700 | 825 | 1.6 | 10.87991
38 | 700 | 826 | 1.6 | 11.0286
38 | 700 | 827 | 1.6 | 12.4294
38 | 700 | 828 | 1.6 | 11.12967
38 | 700 | 829 | 1.6 | 11.74849
38 | 700 | 830 | 1.6 | 11.19055
38 | 700 | 831 | 1.6 | 11.32307
38 | 700 | 832 | 1.6 | 11.74699
38 | 700 | 833 | 1.6 | 11.06928
38 | 700 | 834 | 1.6 | 10.3623
38 | 700 | 835 | 1.6 | 13.30164
38 | 700 | 836 | 1.6 | 11.45814
38 | 700 | 837 | 1.6 | 11.63204
38 | 700 | 838 | 1.6 | 12.39326
38 | 700 | 839 | 1.6 | 11.89081
38 | 700 | 840 | 1.6 | 11.87253
38 | 700 | 841 | 1.6 | 11.60638
38 | 700 | 842 | 1.6 | 13.1467
38 | 700 | 843 | 1.6 | 11.25643
38 | 700 | 844 | 1.6 | 11.49134
38 | 700 | 845 | 1.6 | 11.56059
38 | 700 | 846 | 1.6 | 10.72875
38 | 700 | 847 | 1.6 | 10.70225
38 | 700 | 848 | 1.6 | 10.5546
38 | 700 | 849 | 1.6 | 12.33816
38 | 700 | 850 | 1.6 | 11.22424
38 | 700 | 851 | 1.6 | 12.15215
38 | 700 | 852 | 1.6 | 12.15092
38 | 700 | 853 | 1.6 | 11.7143
38 | 700 | 854 | 1.6 | 11.52608
38 | 700 | 855 | 1.6 | 11.34719
38 | 700 | 856 | 1.6 | 11.73763
38 | 700 | 857 | 1.6 | 12.09237
38 | 700 | 858 | 1.6 | 11.7158
38 | 700 | 859 | 1.6 | 11.44796
38 | 700 | 860 | 1.6 | 11.70126
38 | 700 | 861 | 1.6 | 11.24873
38 | 700 | 862 | 1.6 | 12.9545
38 | 700 | 863 | 1.6 | 11.42748
38 | 700 | 864 | 1.6 | 11.59096
38 | 700 | 865 | 1.6 | 12.43119
38 | 700 | 866 | 1.6 | 11.88015
38 | 700 | 867 | 1.6 | 11.22732
38 | 700 | 868 | 1.6 | 11.0604
38 | 700 | 869 | 1.6 | 12.44015
38 | 700 | 870 | 1.6 | 11.70526
38 | 700 | 871 | 1.6 | 11.49203
38 | 700 | 872 | 1.6 | 10.60663
38 | 700 | 873 | 1.6 | 12.09631
38 | 700 | 874 | 1.6 | 10.16979
38 | 700 | 875 | 1.6 | 11.53637
38 | 700 | 876 | 1.6 | 12.7448
38 | 700 | 877 | 1.6 | 11.67185
38 | 700 | 878 | 1.6 | 11.39295
38 | 700 | 879 | 1.6 | 10.77822
38 | 700 | 880 | 1.6 | 11.39227
38 | 700 | 881 | 1.6 | 12.98009
38 | 700 | 882 | 1.6 | 11.39883
38 | 700 | 883 | 1.6 | 11.40893
38 | 700 | 884 | 1.6 | 10.3809
38 | 700 | 885 | 1.6 | 11.33844
38 | 700 | 886 | 1.6 | 13.38715
38 | 700 | 887 | 1.6 | 10.50082
38 | 700 | 888 | 1.6 | 12.55374
38 | 700 | 889 | 1.6 | 13.20507
38 | 700 | 890 | 1.6 | 11.65022
38 | 700 | 891 | 1.6 | 11.21417
38 | 700 | 892 | 1.6 | 12.15367
38 | 700 | 893 | 1.6 | 11.651
38 | 700 | 894 | 1.6 | 12.02411
38 | 700 | 895 | 1.6 | 12.29756
38 | 700 | 896 | 1.6 | 11.56351
38 | 700 | 897 | 1.6 | 11.94389
38 | 700 | 898 | 1.6 | 11.69152
38 | 700 | 899 | 1.6 | 11.82079
38 | 700 | 900 | 1.6 | 10.74875
38 | 700 | 901 | 1.6 | 10.94845
38 | 700 | 902 | 1.6 | 11.66299
38 | 700 | 903 | 1.6 | 11.9205
38 | 700 | 904 | 1.6 | 11.96783
38 | 700 | 905 | 1.6 | 11.02683
38 | 700 | 906 | 1.6 | 11.7487
38 | 700 | 907 | 1.6 | 11.23072
38 | 700 | 908 | 1.6 | 11.64297
38 | 700 | 909 | 1.6 | 11.13625
38 | 700 | 910 | 1.6 | 11.34876
38 | 700 | 911 | 1.6 | 11.77376
38 | 700 | 912 | 1.6 | 12.08719
38 | 700 | 913 | 1.6 | 11.15683
38 | 700 | 914 | 1.6 | 11.23707
38 | 700 | 915 | 1.6 | 11.95641
38 | 700 | 916 | 1.6 | 11.37144
38 | 700 | 917 | 1.6 | 11.68813
38 | 700 | 918 | 1.6 | 10.13509
38 | 700 | 919 | 1.6 | 11.62284
38 | 700 | 920 | 1.6 | 11.09372
38 | 700 | 921 | 1.6 | 11.47298
38 | 700 | 922 | 1.6 | 10.5728
38 | 700 | 923 | 1.6 | 10.79483
38 | 700 | 924 | 1.6 | 12.61843
38 | 700 | 925 | 1.6 | 11.49273
38 | 700 | 926 | 1.6 | 11.48156
38 | 700 | 927 | 1.6 | 10.02321
38 | 700 | 928 | 1.6 | 10.04989
38 | 700 | 929 | 1.6 | 11.45802
38 | 700 | 930 | 1.6 | 11.72524
38 | 700 | 931 | 1.6 | 11.69512
38 | 700 | 932 | 1.6 | 11.56369
38 | 700 | 933 | 1.6 | 11.82324
38 | 700 | 934 | 1.6 | 11.71163
38 | 700 | 935 | 1.6 | 12.32259
38 | 700 | 936 | 1.6 | 11.60084
38 | 700 | 937 | 1.6 | 11.68603
38 | 700 | 938 | 1.6 | 10.44127
38 | 700 | 939 | 1.6 | 10.75984
38 | 700 | 940 | 1.6 | 11.33117
38 | 700 | 941 | 1.6 | 12.33105
38 | 700 | 942 | 1.6 | 11.15836
38 | 700 | 943 | 1.6 | 9.395559
38 | 700 | 944 | 1.6 | 11.46132
38 | 700 | 945 | 1.6 | 12.88195
38 | 700 | 946 | 1.6 | 11.08594
38 | 700 | 947 | 1.6 | 11.223
38 | 700 | 948 | 1.6 | 11.96629
38 | 700 | 949 | 1.6 | 11.20201
38 | 700 | 950 | 1.6 | 10.96155
38 | 700 | 951 | 1.6 | 11.61118
38 | 700 | 952 | 1.6 | 13.06947
38 | 700 | 953 | 1.6 | 10.4295
38 | 700 | 954 | 1.6 | 11.56333
38 | 700 | 955 | 1.6 | 12.23534
38 | 700 | 956 | 1.6 | 11.319
38 | 700 | 957 | 1.6 | 11.47664
38 | 700 | 958 | 1.6 | 11.64543
38 | 700 | 959 | 1.6 | 11.61207
38 | 700 | 960 | 1.6 | 10.76709
38 | 700 | 961 | 1.6 | 11.38218
38 | 700 | 962 | 1.6 | 13.53301
38 | 700 | 963 | 1.6 | 11.49741
38 | 700 | 964 | 1.6 | 11.00835
38 | 700 | 965 | 1.6 | 11.1206
38 | 700 | 966 | 1.6 | 11.83687
38 | 700 | 967 | 1.6 | 12.07838
38 | 700 | 968 | 1.6 | 10.38178
38 | 700 | 969 | 1.6 | 13.39928
38 | 700 | 970 | 1.6 | 11.02437
38 | 700 | 971 | 1.6 | 11.76481
38 | 700 | 972 | 1.6 | 11.64818
38 | 700 | 973 | 1.6 | 10.84095
38 | 700 | 974 | 1.6 | 11.51568
38 | 700 | 975 | 1.6 | 11.00496
38 | 700 | 976 | 1.6 | 11.38116
38 | 700 | 977 | 1.6 | 12.18593
38 | 700 | 978 | 1.6 | 11.11577
38 | 700 | 979 | 1.6 | 11.9872
38 | 700 | 980 | 1.6 | 10.67034
38 | 700 | 981 | 1.6 | 12.44683
38 | 700 | 982 | 1.6 | 11.25029
38 | 700 | 983 | 1.6 | 12.93691
38 | 700 | 984 | 1.6 | 11.029
38 | 700 | 985 | 1.6 | 11.62377
38 | 700 | 986 | 1.6 | 11.65429
38 | 700 | 987 | 1.6 | 10.98244
38 | 700 | 988 | 1.6 | 11.3573
38 | 700 | 989 | 1.6 | 12.54372
38 | 700 | 990 | 1.6 | 11.2961
38 | 700 | 991 | 1.6 | 11.24097
38 | 700 | 992 | 1.6 | 11.90384
38 | 700 | 993 | 1.6 | 11.30877
38 | 700 | 994 | 1.6 | 11.77121
38 | 700 | 995 | 1.6 | 10.55171
38 | 700 | 996 | 1.6 | 11.75073
38 | 700 | 997 | 1.6 | 12.40384
38 | 700 | 998 | 1.6 | 10.27985
38 | 700 | 999 | 1.6 | 10.91826
38 | 700 | 1000 | 1.6 | 11.60588
38 | 700 | 1001 | 1.6 | 10.452
38 | 700 | 1002 | 1.6 | 12.20702
38 | 700 | 1003 | 1.6 | 11.13455
38 | 700 | 1004 | 1.6 | 11.77302
38 | 700 | 1005 | 1.6 | 11.04794
38 | 700 | 1006 | 1.6 | 13.10948
38 | 700 | 1007 | 1.6 | 11.20947
38 | 700 | 1008 | 1.6 | 12.01772
38 | 700 | 1009 | 1.6 | 11.24765
38 | 700 | 1010 | 1.6 | 11.51579
38 | 700 | 1011 | 1.6 | 12.44474
38 | 700 | 1012 | 1.6 | 11.50321
38 | 700 | 1013 | 1.6 | 12.55284
38 | 700 | 1014 | 1.6 | 11.93141
38 | 700 | 1015 | 1.6 | 11.2733
38 | 700 | 1016 | 1.6 | 11.70277
38 | 700 | 1017 | 1.6 | 12.01453
38 | 700 | 1018 | 1.6 | 10.73757
38 | 700 | 1019 | 1.6 | 11.4406
38 | 700 | 1020 | 1.6 | 11.01638
38 | 700 | 1021 | 1.6 | 12.41609
38 | 700 | 1022 | 1.6 | 11.67959
38 | 700 | 1023 | 1.6 | 11.04647
38 | 700 | 1024 | 1.6 | 11.66427
38 | 700 | 1025 | 1.6 | 11.46683
38 | 700 | 1026 | 1.6 | 12.37624
38 | 700 | 1027 | 1.6 | 12.07784
38 | 700 | 1028 | 1.6 | 10.73997
38 | 700 | 1029 | 1.6 | 11.10836
38 | 700 | 1030 | 1.6 | 11.51766
38 | 700 | 1031 | 1.6 | 11.69635
38 | 700 | 1032 | 1.6 | 11.56087
38 | 700 | 1033 | 1.6 | 11.69054
38 | 700 | 1034 | 1.6 | 11.39119
38 | 700 | 1035 | 1.6 | 11.2072
38 | 700 | 1036 | 1.6 | 10.97102
38 | 700 | 1037 | 1.6 | 11.60453
38 | 700 | 1038 | 1.6 | 11.6507
38 | 700 | 1039 | 1.6 | 10.61506
38 | 700 | 1040 | 1.6 | 11.66257
38 | 700 | 1041 | 1.6 | 10.13394
38 | 700 | 1042 | 1.6 | 11.92065
38 | 700 | 1043 | 1.6 | 10.88722
38 | 700 | 1044 | 1.6 | 13.28526
38 | 700 | 1045 | 1.6 | 12.65412
38 | 700 | 1046 | 1.6 | 12.49697
38 | 700 | 1047 | 1.6 | 11.978
38 | 700 | 1048 | 1.6 | 11.45014
38 | 700 | 1049 | 1.6 | 12.04081
38 | 700 | 1050 | 1.6 | 12.48361
38 | 700 | 1051 | 1.6 | 11.55367
38 | 700 | 1052 | 1.6 | 11.40854
38 | 700 | 1053 | 1.6 | 10.52622
38 | 700 | 1054 | 1.6 | 11.27931
38 | 700 | 1055 | 1.6 | 10.70476
38 | 700 | 1056 | 1.6 | 12.05924
38 | 700 | 1057 | 1.6 | 10.93837
38 | 700 | 1058 | 1.6 | 11.52813
38 | 700 | 1059 | 1.6 | 11.14351
38 | 700 | 1060 | 1.6 | 10.07624
38 | 700 | 1061 | 1.6 | 11.75978
38 | 700 | 1062 | 1.6 | 12.11215
38 | 700 | 1063 | 1.6 | 11.46751
38 | 700 | 1064 | 1.6 | 11.06312
38 | 700 | 1065 | 1.6 | 11.50187
38 | 700 | 1066 | 1.6 | 12.06961
38 | 700 | 1067 | 1.6 | 10.97311
38 | 700 | 1068 | 1.6 | 11.77578
38 | 700 | 1069 | 1.6 | 12.38247
38 | 700 | 1070 | 1.6 | 11.34223
38 | 700 | 1071 | 1.6 | 11.65112
38 | 700 | 1072 | 1.6 | 12.66045
38 | 700 | 1073 | 1.6 | 10.89348
38 | 700 | 1074 | 1.6 | 10.85163
38 | 700 | 1075 | 1.6 | 11.08432
38 | 700 | 1076 | 1.6 | 10.92956
38 | 700 | 1077 | 1.6 | 11.03597
38 | 700 | 1078 | 1.6 | 11.23129
38 | 700 | 1079 | 1.6 | 11.48104
38 | 700 | 1080 | 1.6 | 10.96427
38 | 700 | 1081 | 1.6 | 12.33491
38 | 700 | 1082 | 1.6 | 12.41737
38 | 700 | 1083 | 1.6 | 11.67647
38 | 700 | 1084 | 1.6 | 11.20488
38 | 700 | 1085 | 1.6 | 11.2299
38 | 700 | 1086 | 1.6 | 11.90014
38 | 700 | 1087 | 1.6 | 11.65574
38 | 700 | 1088 | 1.6 | 10.63613
38 | 700 | 1089 | 1.6 | 11.21833
38 | 700 | 1090 | 1.6 | 11.5922
38 | 700 | 1091 | 1.6 | 13.15284
38 | 700 | 1092 | 1.6 | 12.50246
38 | 700 | 1093 | 1.6 | 11.22035
38 | 700 | 1094 | 1.6 | 11.11055
38 | 700 | 1095 | 1.6 | 10.92254
38 | 700 | 1096 | 1.6 | 11.58197
38 | 700 | 1097 | 1.6 | 11.1451
38 | 700 | 1098 | 1.6 | 10.23691
38 | 700 | 1099 | 1.6 | 10.89973
38 | 700 | 1100 | 1.6 | 11.58261
38 | 700 | 1101 | 1.6 | 10.97511
38 | 700 | 1102 | 1.6 | 10.30081
38 | 700 | 1103 | 1.6 | 11.074
38 | 700 | 1104 | 1.6 | 12.55416
38 | 700 | 1105 | 1.6 | 11.98327
38 | 700 | 1106 | 1.6 | 8.990473
38 | 700 | 1107 | 1.6 | 11.70385
38 | 700 | 1108 | 1.6 | 11.28862
38 | 700 | 1109 | 1.6 | 11.12465
38 | 700 | 1110 | 1.6 | 11.63595
38 | 700 | 1111 | 1.6 | 12.82336
38 | 700 | 1112 | 1.6 | 9.590076
38 | 700 | 1113 | 1.6 | 12.09212
38 | 700 | 1114 | 1.6 | 11.69357
38 | 700 | 1115 | 1.6 | 11.69663
38 | 700 | 1116 | 1.6 | 12.24714
38 | 700 | 1117 | 1.6 | 11.81107
38 | 700 | 1118 | 1.6 | 11.96013
38 | 700 | 1119 | 1.6 | 12.57831
38 | 700 | 1120 | 1.6 | 11.66694
38 | 700 | 1121 | 1.6 | 11.62467
38 | 700 | 1122 | 1.6 | 11.54267
38 | 700 | 1123 | 1.6 | 11.63076
38 | 700 | 1124 | 1.6 | 11.02629
38 | 700 | 1125 | 1.6 | 12.13296
38 | 700 | 1126 | 1.6 | 11.52726
38 | 700 | 1127 | 1.6 | 11.35754
38 | 700 | 1128 | 1.6 | 11.56749
38 | 700 | 1129 | 1.6 | 11.32431
38 | 700 | 1130 | 1.6 | 12.28386
38 | 700 | 1131 | 1.6 | 11.50801
38 | 700 | 1132 | 1.6 | 11.52834
38 | 700 | 1133 | 1.6 | 11.48239
38 | 700 | 1134 | 1.6 | 12.74982
38 | 700 | 1135 | 1.6 | 11.9342
38 | 700 | 1136 | 1.6 | 12.27566
38 | 700 | 1137 | 1.6 | 12.08226
38 | 700 | 1138 | 1.6 | 11.18481
38 | 700 | 1139 | 1.6 | 12.60601
38 | 700 | 1140 | 1.6 | 11.29634
38 | 700 | 1141 | 1.6 | 11.45031
38 | 700 | 1142 | 1.6 | 11.73674
38 | 700 | 1143 | 1.6 | 11.57508
38 | 700 | 1144 | 1.6 | 11.02746
38 | 700 | 1145 | 1.6 | 9.299518
38 | 700 | 1146 | 1.6 | 10.97869
38 | 700 | 1147 | 1.6 | 11.63037
38 | 700 | 1148 | 1.6 | 13.85643
38 | 700 | 1149 | 1.6 | 12.59064
38 | 700 | 1150 | 1.6 | 11.64663
38 | 700 | 1151 | 1.6 | 11.39218
38 | 700 | 1152 | 1.6 | 11.53312
38 | 700 | 1153 | 1.6 | 10.758
38 | 700 | 1154 | 1.6 | 11.17453
38 | 700 | 1155 | 1.6 | 12.0922
38 | 700 | 1156 | 1.6 | 12.48711
38 | 700 | 1157 | 1.6 | 11.57442
38 | 700 | 1158 | 1.6 | 11.22846
38 | 700 | 1159 | 1.6 | 12.20211
38 | 700 | 1160 | 1.6 | 11.32486
38 | 700 | 1161 | 1.6 | 12.3843
38 | 700 | 1162 | 1.6 | 9.958371
38 | 700 | 1163 | 1.6 | 11.32179
38 | 700 | 1164 | 1.6 | 9.952568
38 | 700 | 1165 | 1.6 | 11.52923
38 | 700 | 1166 | 1.6 | 10.26762
38 | 700 | 1167 | 1.6 | 10.13396
38 | 700 | 1168 | 1.6 | 11.02005
38 | 700 | 1169 | 1.6 | 10.39795
38 | 700 | 1170 | 1.6 | 11.42849
38 | 700 | 1171 | 1.6 | 11.63977
38 | 700 | 1172 | 1.6 | 11.68419
38 | 700 | 1173 | 1.6 | 11.73774
38 | 700 | 1174 | 1.6 | 10.87184
38 | 700 | 1175 | 1.6 | 11.81689
38 | 700 | 1176 | 1.6 | 11.77867
38 | 700 | 1177 | 1.6 | 11.32619
38 | 700 | 1178 | 1.6 | 12.01447
38 | 700 | 1179 | 1.6 | 12.69472
38 | 700 | 1180 | 1.6 | 11.84717
38 | 700 | 1181 | 1.6 | 11.33337
38 | 700 | 1182 | 1.6 | 11.66173
38 | 700 | 1183 | 1.6 | 13.74658
38 | 700 | 1184 | 1.6 | 10.85533
38 | 700 | 1185 | 1.6 | 10.31898
38 | 700 | 1186 | 1.6 | 11.96598
38 | 700 | 1187 | 1.6 | 11.22699
38 | 700 | 1188 | 1.6 | 11.79475
38 | 700 | 1189 | 1.6 | 11.48284
38 | 700 | 1190 | 1.6 | 11.84706
38 | 700 | 1191 | 1.6 | 11.38414
38 | 700 | 1192 | 1.6 | 12.00068
38 | 700 | 1193 | 1.6 | 11.6508
38 | 700 | 1194 | 1.6 | 11.38524
38 | 700 | 1195 | 1.6 | 11.49478
38 | 700 | 1196 | 1.6 | 10.98542
38 | 700 | 1197 | 1.6 | 11.58707
38 | 700 | 1198 | 1.6 | 11.38583
38 | 700 | 1199 | 1.6 | 11.40812
38 | 700 | 1200 | 1.6 | 12.46478
39 | 700 | 0 | 1.8 | 0
39 | 700 | 1 | 1.8 | 0.09780292
39 | 700 | 2 | 1.8 | 0.2025793
39 | 700 | 3 | 1.8 | 0.2923507
39 | 700 | 4 | 1.8 | 0.4046845
39 | 700 | 5 | 1.8 | 0.4971777
39 | 700 | 6 | 1.8 | 0.6361864
39 | 700 | 7 | 1.8 | 0.7662165
39 | 700 | 8 | 1.8 | 0.8738045
39 | 700 | 9 | 1.8 | 0.8734053
39 | 700 | 10 | 1.8 | 1.071052
39 | 700 | 11 | 1.8 | 1.061731
39 | 700 | 12 | 1.8 | 1.112557
39 | 700 | 13 | 1.8 | 1.418093
39 | 700 | 14 | 1.8 | 1.346332
39 | 700 | 15 | 1.8 | 1.452985
39 | 700 | 16 | 1.8 | 1.545563
39 | 700 | 17 | 1.8 | 1.514757
39 | 700 | 18 | 1.8 | 1.662898
39 | 700 | 19 | 1.8 | 1.874415
39 | 700 | 20 | 1.8 | 1.937895
39 | 700 | 21 | 1.8 | 1.993598
39 | 700 | 22 | 1.8 | 2.082987
39 | 700 | 23 | 1.8 | 2.093832
39 | 700 | 24 | 1.8 | 2.182437
39 | 700 | 25 | 1.8 | 2.302722
39 | 700 | 26 | 1.8 | 2.332444
39 | 700 | 27 | 1.8 | 2.637161
39 | 700 | 28 | 1.8 | 3.193283
39 | 700 | 29 | 1.8 | 2.475746
39 | 700 | 30 | 1.8 | 2.610176
39 | 700 | 31 | 1.8 | 2.862415
39 | 700 | 32 | 1.8 | 2.909867
39 | 700 | 33 | 1.8 | 2.940727
39 | 700 | 34 | 1.8 | 2.976625
39 | 700 | 35 | 1.8 | 3.161762
39 | 700 | 36 | 1.8 | 3.141395
39 | 700 | 37 | 1.8 | 3.133934
39 | 700 | 38 | 1.8 | 3.237006
39 | 700 | 39 | 1.8 | 3.480725
39 | 700 | 40 | 1.8 | 3.049034
39 | 700 | 41 | 1.8 | 3.422272
39 | 700 | 42 | 1.8 | 3.604553
39 | 700 | 43 | 1.8 | 3.328784
39 | 700 | 44 | 1.8 | 3.533759
39 | 700 | 45 | 1.8 | 3.460616
39 | 700 | 46 | 1.8 | 4.313614
39 | 700 | 47 | 1.8 | 4.275572
39 | 700 | 48 | 1.8 | 3.972642
39 | 700 | 49 | 1.8 | 3.873143
39 | 700 | 50 | 1.8 | 3.536968
39 | 700 | 51 | 1.8 | 4.157203
39 | 700 | 52 | 1.8 | 4.589472
39 | 700 | 53 | 1.8 | 4.260402
39 | 700 | 54 | 1.8 | 4.28179
39 | 700 | 55 | 1.8 | 4.38662
39 | 700 | 56 | 1.8 | 4.430643
39 | 700 | 57 | 1.8 | 4.457397
39 | 700 | 58 | 1.8 | 4.572037
39 | 700 | 59 | 1.8 | 4.704484
39 | 700 | 60 | 1.8 | 4.419347
39 | 700 | 61 | 1.8 | 4.74292
39 | 700 | 62 | 1.8 | 4.490851
39 | 700 | 63 | 1.8 | 5.270974
39 | 700 | 64 | 1.8 | 4.92772
39 | 700 | 65 | 1.8 | 4.984117
39 | 700 | 66 | 1.8 | 5.030011
39 | 700 | 67 | 1.8 | 5.699638
39 | 700 | 68 | 1.8 | 4.924223
39 | 700 | 69 | 1.8 | 5.144819
39 | 700 | 70 | 1.8 | 5.39266
39 | 700 | 71 | 1.8 | 6.622584
39 | 700 | 72 | 1.8 | 5.256211
39 | 700 | 73 | 1.8 | 5.097059
39 | 700 | 74 | 1.8 | 5.605054
39 | 700 | 75 | 1.8 | 5.339718
39 | 700 | 76 | 1.8 | 5.818389
39 | 700 | 77 | 1.8 | 6.407389
39 | 700 | 78 | 1.8 | 5.09904
39 | 700 | 79 | 1.8 | 5.054781
39 | 700 | 80 | 1.8 | 6.013266
39 | 700 | 81 | 1.8 | 5.993873
39 | 700 | 82 | 1.8 | 5.686634
39 | 700 | 83 | 1.8 | 5.447159
39 | 700 | 84 | 1.8 | 4.520379
39 | 700 | 85 | 1.8 | 5.793409
39 | 700 | 86 | 1.8 | 5.681729
39 | 700 | 87 | 1.8 | 5.997718
39 | 700 | 88 | 1.8 | 7.7856
39 | 700 | 89 | 1.8 | 6.059454
39 | 700 | 90 | 1.8 | 6.258107
39 | 700 | 91 | 1.8 | 6.185858
39 | 700 | 92 | 1.8 | 6.270232
39 | 700 | 93 | 1.8 | 6.531386
39 | 700 | 94 | 1.8 | 6.593497
39 | 700 | 95 | 1.8 | 6.866227
39 | 700 | 96 | 1.8 | 7.01512
39 | 700 | 97 | 1.8 | 6.46207
39 | 700 | 98 | 1.8 | 6.826847
39 | 700 | 99 | 1.8 | 6.288861
39 | 700 | 100 | 1.8 | 6.613517
39 | 700 | 101 | 1.8 | 5.330565
39 | 700 | 102 | 1.8 | 7.008466
39 | 700 | 103 | 1.8 | 7.009307
39 | 700 | 104 | 1.8 | 6.654896
39 | 700 | 105 | 1.8 | 7.67946
39 | 700 | 106 | 1.8 | 6.016222
39 | 700 | 107 | 1.8 | 7.333376
39 | 700 | 108 | 1.8 | 6.889595
39 | 700 | 109 | 1.8 | 6.859576
39 | 700 | 110 | 1.8 | 7.401738
39 | 700 | 111 | 1.8 | 6.607848
39 | 700 | 112 | 1.8 | 7.26749
39 | 700 | 113 | 1.8 | 7.030702
39 | 700 | 114 | 1.8 | 6.704299
39 | 700 | 115 | 1.8 | 7.083681
39 | 700 | 116 | 1.8 | 7.321381
39 | 700 | 117 | 1.8 | 7.165856
39 | 700 | 118 | 1.8 | 7.274346
39 | 700 | 119 | 1.8 | 7.579047
39 | 700 | 120 | 1.8 | 7.200702
39 | 700 | 121 | 1.8 | 6.258678
39 | 700 | 122 | 1.8 | 6.839791
39 | 700 | 123 | 1.8 | 6.259549
39 | 700 | 124 | 1.8 | 7.406378
39 | 700 | 125 | 1.8 | 7.842286
39 | 700 | 126 | 1.8 | 8.097756
39 | 700 | 127 | 1.8 | 6.342746
39 | 700 | 128 | 1.8 | 7.603505
39 | 700 | 129 | 1.8 | 7.635972
39 | 700 | 130 | 1.8 | 7.983281
39 | 700 | 131 | 1.8 | 7.298532
39 | 700 | 132 | 1.8 | 7.733051
39 | 700 | 133 | 1.8 | 7.83472
39 | 700 | 134 | 1.8 | 7.388809
39 | 700 | 135 | 1.8 | 7.309779
39 | 700 | 136 | 1.8 | 7.748318
39 | 700 | 137 | 1.8 | 7.797594
39 | 700 | 138 | 1.8 | 7.852647
39 | 700 | 139 | 1.8 | 7.784845
39 | 700 | 140 | 1.8 | 8.309368
39 | 700 | 141 | 1.8 | 7.549746
39 | 700 | 142 | 1.8 | 7.8455
39 | 700 | 143 | 1.8 | 8.06291
39 | 700 | 144 | 1.8 | 7.773485
39 | 700 | 145 | 1.8 | 7.118179
39 | 700 | 146 | 1.8 | 7.932981
39 | 700 | 147 | 1.8 | 8.05634
39 | 700 | 148 | 1.8 | 8.572685
39 | 700 | 149 | 1.8 | 8.162683
39 | 700 | 150 | 1.8 | 8.239005
39 | 700 | 151 | 1.8 | 8.055553
39 | 700 | 152 | 1.8 | 8.17923
39 | 700 | 153 | 1.8 | 8.548938
39 | 700 | 154 | 1.8 | 8.56849
39 | 700 | 155 | 1.8 | 7.714058
39 | 700 | 156 | 1.8 | 8.997577
39 | 700 | 157 | 1.8 | 8.261976
39 | 700 | 158 | 1.8 | 8.637248
39 | 700 | 159 | 1.8 | 8.361998
39 | 700 | 160 | 1.8 | 8.531545
39 | 700 | 161 | 1.8 | 8.179057
39 | 700 | 162 | 1.8 | 8.711993
39 | 700 | 163 | 1.8 | 8.397402
39 | 700 | 164 | 1.8 | 8.485226
39 | 700 | 165 | 1.8 | 8.719938
39 | 700 | 166 | 1.8 | 8.281699
39 | 700 | 167 | 1.8 | 8.393635
39 | 700 | 168 | 1.8 | 8.504203
39 | 700 | 169 | 1.8 | 8.327203
39 | 700 | 170 | 1.8 | 8.710972
39 | 700 | 171 | 1.8 | 8.262859
39 | 700 | 172 | 1.8 | 8.354417
39 | 700 | 173 | 1.8 | 8.325313
39 | 700 | 174 | 1.8 | 9.725153
39 | 700 | 175 | 1.8 | 7.62107
39 | 700 | 176 | 1.8 | 8.756204
39 | 700 | 177 | 1.8 | 8.836897
39 | 700 | 178 | 1.8 | 9.489181
39 | 700 | 179 | 1.8 | 9.007923
39 | 700 | 180 | 1.8 | 8.94606
39 | 700 | 181 | 1.8 | 8.733522
39 | 700 | 182 | 1.8 | 8.576755
39 | 700 | 183 | 1.8 | 8.694236
39 | 700 | 184 | 1.8 | 8.089176
39 | 700 | 185 | 1.8 | 8.884069
39 | 700 | 186 | 1.8 | 9.901224
39 | 700 | 187 | 1.8 | 9.025957
39 | 700 | 188 | 1.8 | 8.290449
39 | 700 | 189 | 1.8 | 8.651216
39 | 700 | 190 | 1.8 | 8.770611
39 | 700 | 191 | 1.8 | 9.827525
39 | 700 | 192 | 1.8 | 10.53178
39 | 700 | 193 | 1.8 | 9.575088
39 | 700 | 194 | 1.8 | 9.022091
39 | 700 | 195 | 1.8 | 8.544456
39 | 700 | 196 | 1.8 | 8.692783
39 | 700 | 197 | 1.8 | 9.158734
39 | 700 | 198 | 1.8 | 9.161779
39 | 700 | 199 | 1.8 | 8.311001
39 | 700 | 200 | 1.8 | 9.573813
39 | 700 | 201 | 1.8 | 8.972577
39 | 700 | 202 | 1.8 | 8.621538
39 | 700 | 203 | 1.8 | 9.024689
39 | 700 | 204 | 1.8 | 9.782332
39 | 700 | 205 | 1.8 | 10.34999
39 | 700 | 206 | 1.8 | 8.244219
39 | 700 | 207 | 1.8 | 8.882974
39 | 700 | 208 | 1.8 | 10.09786
39 | 700 | 209 | 1.8 | 9.38424
39 | 700 | 210 | 1.8 | 9.360025
39 | 700 | 211 | 1.8 | 8.81063
39 | 700 | 212 | 1.8 | 8.530516
39 | 700 | 213 | 1.8 | 9.87118
39 | 700 | 214 | 1.8 | 9.133387
39 | 700 | 215 | 1.8 | 9.27907
39 | 700 | 216 | 1.8 | 9.069855
39 | 700 | 217 | 1.8 | 8.638355
39 | 700 | 218 | 1.8 | 8.802142
39 | 700 | 219 | 1.8 | 9.866866
39 | 700 | 220 | 1.8 | 8.974726
39 | 700 | 221 | 1.8 | 9.811251
39 | 700 | 222 | 1.8 | 8.622694
39 | 700 | 223 | 1.8 | 9.29454
39 | 700 | 224 | 1.8 | 10.91149
39 | 700 | 225 | 1.8 | 10.53011
39 | 700 | 226 | 1.8 | 9.344484
39 | 700 | 227 | 1.8 | 9.197952
39 | 700 | 228 | 1.8 | 8.757908
39 | 700 | 229 | 1.8 | 9.51896
39 | 700 | 230 | 1.8 | 8.98729
39 | 700 | 231 | 1.8 | 9.32649
39 | 700 | 232 | 1.8 | 9.318991
39 | 700 | 233 | 1.8 | 10.10652
39 | 700 | 234 | 1.8 | 9.3348
39 | 700 | 235 | 1.8 | 9.225257
39 | 700 | 236 | 1.8 | 8.946581
39 | 700 | 237 | 1.8 | 8.83731
39 | 700 | 238 | 1.8 | 9.452122
39 | 700 | 239 | 1.8 | 9.586055
39 | 700 | 240 | 1.8 | 9.621153
39 | 700 | 241 | 1.8 | 9.756557
39 | 700 | 242 | 1.8 | 10.51467
39 | 700 | 243 | 1.8 | 9.632882
39 | 700 | 244 | 1.8 | 9.521938
39 | 700 | 245 | 1.8 | 8.438408
39 | 700 | 246 | 1.8 | 10.63452
39 | 700 | 247 | 1.8 | 9.46376
39 | 700 | 248 | 1.8 | 8.447298
39 | 700 | 249 | 1.8 | 9.278082
39 | 700 | 250 | 1.8 | 9.637935
39 | 700 | 251 | 1.8 | 9.553755
39 | 700 | 252 | 1.8 | 9.161791
39 | 700 | 253 | 1.8 | 10.37132
39 | 700 | 254 | 1.8 | 9.740984
39 | 700 | 255 | 1.8 | 10.63999
39 | 700 | 256 | 1.8 | 9.851124
39 | 700 | 257 | 1.8 | 10.16061
39 | 700 | 258 | 1.8 | 9.707301
39 | 700 | 259 | 1.8 | 9.288056
39 | 700 | 260 | 1.8 | 9.819994
39 | 700 | 261 | 1.8 | 10.13426
39 | 700 | 262 | 1.8 | 10.36538
39 | 700 | 263 | 1.8 | 9.352428
39 | 700 | 264 | 1.8 | 9.719585
39 | 700 | 265 | 1.8 | 9.60364
39 | 700 | 266 | 1.8 | 9.248157
39 | 700 | 267 | 1.8 | 9.396909
39 | 700 | 268 | 1.8 | 9.260227
39 | 700 | 269 | 1.8 | 9.923528
39 | 700 | 270 | 1.8 | 9.731776
39 | 700 | 271 | 1.8 | 9.629794
39 | 700 | 272 | 1.8 | 9.810694
39 | 700 | 273 | 1.8 | 9.564798
39 | 700 | 274 | 1.8 | 10.40118
39 | 700 | 275 | 1.8 | 9.983343
39 | 700 | 276 | 1.8 | 10.73273
39 | 700 | 277 | 1.8 | 10.11805
39 | 700 | 278 | 1.8 | 10.09987
39 | 700 | 279 | 1.8 | 9.823548
39 | 700 | 280 | 1.8 | 9.965909
39 | 700 | 281 | 1.8 | 10.99891
39 | 700 | 282 | 1.8 | 11.34485
39 | 700 | 283 | 1.8 | 10.17158
39 | 700 | 284 | 1.8 | 9.753926
39 | 700 | 285 | 1.8 | 10.81081
39 | 700 | 286 | 1.8 | 9.467678
39 | 700 | 287 | 1.8 | 9.53924
39 | 700 | 288 | 1.8 | 9.687135
39 | 700 | 289 | 1.8 | 9.301545
39 | 700 | 290 | 1.8 | 9.857062
39 | 700 | 291 | 1.8 | 9.261365
39 | 700 | 292 | 1.8 | 10.10565
39 | 700 | 293 | 1.8 | 10.28426
39 | 700 | 294 | 1.8 | 9.734841
39 | 700 | 295 | 1.8 | 9.684616
39 | 700 | 296 | 1.8 | 9.828681
39 | 700 | 297 | 1.8 | 10.65784
39 | 700 | 298 | 1.8 | 9.276348
39 | 700 | 299 | 1.8 | 9.052003
39 | 700 | 300 | 1.8 | 10.63031
39 | 700 | 301 | 1.8 | 9.31088
39 | 700 | 302 | 1.8 | 10.76089
39 | 700 | 303 | 1.8 | 10.05518
39 | 700 | 304 | 1.8 | 9.805283
39 | 700 | 305 | 1.8 | 10.17547
39 | 700 | 306 | 1.8 | 9.962096
39 | 700 | 307 | 1.8 | 9.532633
39 | 700 | 308 | 1.8 | 9.746606
39 | 700 | 309 | 1.8 | 10.44136
39 | 700 | 310 | 1.8 | 10.15813
39 | 700 | 311 | 1.8 | 9.455075
39 | 700 | 312 | 1.8 | 10.09225
39 | 700 | 313 | 1.8 | 10.06058
39 | 700 | 314 | 1.8 | 10.40834
39 | 700 | 315 | 1.8 | 10.78401
39 | 700 | 316 | 1.8 | 9.984741
39 | 700 | 317 | 1.8 | 10.79782
39 | 700 | 318 | 1.8 | 9.73432
39 | 700 | 319 | 1.8 | 9.871793
39 | 700 | 320 | 1.8 | 10.03498
39 | 700 | 321 | 1.8 | 10.15543
39 | 700 | 322 | 1.8 | 9.931823
39 | 700 | 323 | 1.8 | 9.702303
39 | 700 | 324 | 1.8 | 9.50642
39 | 700 | 325 | 1.8 | 10.07203
39 | 700 | 326 | 1.8 | 9.706358
39 | 700 | 327 | 1.8 | 11.00238
39 | 700 | 328 | 1.8 | 9.134409
39 | 700 | 329 | 1.8 | 9.723195
39 | 700 | 330 | 1.8 | 10.56284
39 | 700 | 331 | 1.8 | 9.933838
39 | 700 | 332 | 1.8 | 9.521538
39 | 700 | 333 | 1.8 | 9.685563
39 | 700 | 334 | 1.8 | 9.518569
39 | 700 | 335 | 1.8 | 9.768046
39 | 700 | 336 | 1.8 | 9.705252
39 | 700 | 337 | 1.8 | 10.26672
39 | 700 | 338 | 1.8 | 9.99787
39 | 700 | 339 | 1.8 | 10.00452
39 | 700 | 340 | 1.8 | 9.9938
39 | 700 | 341 | 1.8 | 10.28315
39 | 700 | 342 | 1.8 | 9.375053
39 | 700 | 343 | 1.8 | 9.691124
39 | 700 | 344 | 1.8 | 10.195
39 | 700 | 345 | 1.8 | 11.20928
39 | 700 | 346 | 1.8 | 10.31585
39 | 700 | 347 | 1.8 | 10.35952
39 | 700 | 348 | 1.8 | 9.936884
39 | 700 | 349 | 1.8 | 9.634073
39 | 700 | 350 | 1.8 | 9.649152
39 | 700 | 351 | 1.8 | 10.07916
39 | 700 | 352 | 1.8 | 10.0881
39 | 700 | 353 | 1.8 | 10.02579
39 | 700 | 354 | 1.8 | 8.944667
39 | 700 | 355 | 1.8 | 11.37036
39 | 700 | 356 | 1.8 | 10.62205
39 | 700 | 357 | 1.8 | 9.489071
39 | 700 | 358 | 1.8 | 9.637813
39 | 700 | 359 | 1.8 | 10.2087
39 | 700 | 360 | 1.8 | 8.583928
39 | 700 | 361 | 1.8 | 9.449631
39 | 700 | 362 | 1.8 | 10.01094
39 | 700 | 363 | 1.8 | 10.02256
39 | 700 | 364 | 1.8 | 10.44794
39 | 700 | 365 | 1.8 | 10.32993
39 | 700 | 366 | 1.8 | 9.17529
39 | 700 | 367 | 1.8 | 8.143938
39 | 700 | 368 | 1.8 | 10.66428
39 | 700 | 369 | 1.8 | 9.74499
39 | 700 | 370 | 1.8 | 11.57039
39 | 700 | 371 | 1.8 | 9.84657
39 | 700 | 372 | 1.8 | 12.01258
39 | 700 | 373 | 1.8 | 10.26395
39 | 700 | 374 | 1.8 | 9.962781
39 | 700 | 375 | 1.8 | 9.152031
39 | 700 | 376 | 1.8 | 10.04594
39 | 700 | 377 | 1.8 | 9.9237
39 | 700 | 378 | 1.8 | 9.900444
39 | 700 | 379 | 1.8 | 10.99976
39 | 700 | 380 | 1.8 | 10.06474
39 | 700 | 381 | 1.8 | 10.57577
39 | 700 | 382 | 1.8 | 10.29358
39 | 700 | 383 | 1.8 | 8.595312
39 | 700 | 384 | 1.8 | 9.988613
39 | 700 | 385 | 1.8 | 10.45319
39 | 700 | 386 | 1.8 | 10.86281
39 | 700 | 387 | 1.8 | 10.42878
39 | 700 | 388 | 1.8 | 10.08485
39 | 700 | 389 | 1.8 | 9.683076
39 | 700 | 390 | 1.8 | 10.15413
39 | 700 | 391 | 1.8 | 9.838214
39 | 700 | 392 | 1.8 | 10.61382
39 | 700 | 393 | 1.8 | 10.41183
39 | 700 | 394 | 1.8 | 10.58986
39 | 700 | 395 | 1.8 | 11.25973
39 | 700 | 396 | 1.8 | 9.858977
39 | 700 | 397 | 1.8 | 9.745519
39 | 700 | 398 | 1.8 | 10.75239
39 | 700 | 399 | 1.8 | 10.97085
39 | 700 | 400 | 1.8 | 10.27822
39 | 700 | 401 | 1.8 | 10.19362
39 | 700 | 402 | 1.8 | 9.961336
39 | 700 | 403 | 1.8 | 9.325568
39 | 700 | 404 | 1.8 | 11.5289
39 | 700 | 405 | 1.8 | 10.33453
39 | 700 | 406 | 1.8 | 10.55543
39 | 700 | 407 | 1.8 | 9.880887
39 | 700 | 408 | 1.8 | 10.61934
39 | 700 | 409 | 1.8 | 10.27552
39 | 700 | 410 | 1.8 | 10.27717
39 | 700 | 411 | 1.8 | 9.759872
39 | 700 | 412 | 1.8 | 10.00758
39 | 700 | 413 | 1.8 | 10.29059
39 | 700 | 414 | 1.8 | 10.89807
39 | 700 | 415 | 1.8 | 9.997251
39 | 700 | 416 | 1.8 | 10.58618
39 | 700 | 417 | 1.8 | 10.51983
39 | 700 | 418 | 1.8 | 10.21736
39 | 700 | 419 | 1.8 | 10.14988
39 | 700 | 420 | 1.8 | 10.26836
39 | 700 | 421 | 1.8 | 10.05827
39 | 700 | 422 | 1.8 | 9.609502
39 | 700 | 423 | 1.8 | 9.970112
39 | 700 | 424 | 1.8 | 11.31382
39 | 700 | 425 | 1.8 | 9.504734
39 | 700 | 426 | 1.8 | 11.09659
39 | 700 | 427 | 1.8 | 9.874912
39 | 700 | 428 | 1.8 | 10.05545
39 | 700 | 429 | 1.8 | 10.05307
39 | 700 | 430 | 1.8 | 10.18383
39 | 700 | 431 | 1.8 | 10.58508
39 | 700 | 432 | 1.8 | 10.36189
39 | 700 | 433 | 1.8 | 10.34875
39 | 700 | 434 | 1.8 | 10.5035
39 | 700 | 435 | 1.8 | 10.17468
39 | 700 | 436 | 1.8 | 10.3511
39 | 700 | 437 | 1.8 | 10.67641
39 | 700 | 438 | 1.8 | 11.36609
39 | 700 | 439 | 1.8 | 10.70014
39 | 700 | 440 | 1.8 | 10.17312
39 | 700 | 441 | 1.8 | 9.770106
39 | 700 | 442 | 1.8 | 9.982358
39 | 700 | 443 | 1.8 | 11.11101
39 | 700 | 444 | 1.8 | 10.2337
39 | 700 | 445 | 1.8 | 9.934333
39 | 700 | 446 | 1.8 | 10.5943
39 | 700 | 447 | 1.8 | 10.13936
39 | 700 | 448 | 1.8 | 10.21084
39 | 700 | 449 | 1.8 | 9.748809
39 | 700 | 450 | 1.8 | 10.43332
39 | 700 | 451 | 1.8 | 10.36205
39 | 700 | 452 | 1.8 | 9.988065
39 | 700 | 453 | 1.8 | 10.19969
39 | 700 | 454 | 1.8 | 8.048961
39 | 700 | 455 | 1.8 | 11.01927
39 | 700 | 456 | 1.8 | 10.5377
39 | 700 | 457 | 1.8 | 10.59914
39 | 700 | 458 | 1.8 | 11.06098
39 | 700 | 459 | 1.8 | 9.897453
39 | 700 | 460 | 1.8 | 10.01174
39 | 700 | 461 | 1.8 | 10.38229
39 | 700 | 462 | 1.8 | 9.148668
39 | 700 | 463 | 1.8 | 10.05123
39 | 700 | 464 | 1.8 | 11.33077
39 | 700 | 465 | 1.8 | 10.46573
39 | 700 | 466 | 1.8 | 10.13628
39 | 700 | 467 | 1.8 | 10.67172
39 | 700 | 468 | 1.8 | 10.68544
39 | 700 | 469 | 1.8 | 10.26512
39 | 700 | 470 | 1.8 | 10.09673
39 | 700 | 471 | 1.8 | 10.16735
39 | 700 | 472 | 1.8 | 9.725206
39 | 700 | 473 | 1.8 | 9.423873
39 | 700 | 474 | 1.8 | 10.10624
39 | 700 | 475 | 1.8 | 10.19921
39 | 700 | 476 | 1.8 | 9.624881
39 | 700 | 477 | 1.8 | 10.639
39 | 700 | 478 | 1.8 | 9.810412
39 | 700 | 479 | 1.8 | 9.552961
39 | 700 | 480 | 1.8 | 7.674923
39 | 700 | 481 | 1.8 | 10.31851
39 | 700 | 482 | 1.8 | 10.17338
39 | 700 | 483 | 1.8 | 10.75153
39 | 700 | 484 | 1.8 | 9.762868
39 | 700 | 485 | 1.8 | 10.47337
39 | 700 | 486 | 1.8 | 9.603954
39 | 700 | 487 | 1.8 | 10.85531
39 | 700 | 488 | 1.8 | 9.983008
39 | 700 | 489 | 1.8 | 10.77709
39 | 700 | 490 | 1.8 | 10.64486
39 | 700 | 491 | 1.8 | 10.03277
39 | 700 | 492 | 1.8 | 10.67518
39 | 700 | 493 | 1.8 | 9.759293
39 | 700 | 494 | 1.8 | 10.5907
39 | 700 | 495 | 1.8 | 10.43274
39 | 700 | 496 | 1.8 | 9.856695
39 | 700 | 497 | 1.8 | 9.808644
39 | 700 | 498 | 1.8 | 10.22712
39 | 700 | 499 | 1.8 | 10.47354
39 | 700 | 500 | 1.8 | 9.800569
39 | 700 | 501 | 1.8 | 9.473635
39 | 700 | 502 | 1.8 | 10.18241
39 | 700 | 503 | 1.8 | 10.12375
39 | 700 | 504 | 1.8 | 10.32115
39 | 700 | 505 | 1.8 | 10.08087
39 | 700 | 506 | 1.8 | 10.75446
39 | 700 | 507 | 1.8 | 10.91996
39 | 700 | 508 | 1.8 | 9.675164
39 | 700 | 509 | 1.8 | 7.900628
39 | 700 | 510 | 1.8 | 11.2192
39 | 700 | 511 | 1.8 | 10.40423
39 | 700 | 512 | 1.8 | 10.29572
39 | 700 | 513 | 1.8 | 8.730312
39 | 700 | 514 | 1.8 | 10.42628
39 | 700 | 515 | 1.8 | 10.46383
39 | 700 | 516 | 1.8 | 10.00685
39 | 700 | 517 | 1.8 | 10.61094
39 | 700 | 518 | 1.8 | 10.89448
39 | 700 | 519 | 1.8 | 9.962029
39 | 700 | 520 | 1.8 | 9.737926
39 | 700 | 521 | 1.8 | 10.9794
39 | 700 | 522 | 1.8 | 10.37145
39 | 700 | 523 | 1.8 | 11.07633
39 | 700 | 524 | 1.8 | 9.792859
39 | 700 | 525 | 1.8 | 9.785785
39 | 700 | 526 | 1.8 | 10.08515
39 | 700 | 527 | 1.8 | 10.43598
39 | 700 | 528 | 1.8 | 10.34902
39 | 700 | 529 | 1.8 | 9.806755
39 | 700 | 530 | 1.8 | 9.165068
39 | 700 | 531 | 1.8 | 11.53317
39 | 700 | 532 | 1.8 | 10.49035
39 | 700 | 533 | 1.8 | 10.53901
39 | 700 | 534 | 1.8 | 10.90696
39 | 700 | 535 | 1.8 | 10.43031
39 | 700 | 536 | 1.8 | 10.27379
39 | 700 | 537 | 1.8 | 10.60786
39 | 700 | 538 | 1.8 | 11.13292
39 | 700 | 539 | 1.8 | 10.46886
39 | 700 | 540 | 1.8 | 10.56784
39 | 700 | 541 | 1.8 | 10.5673
39 | 700 | 542 | 1.8 | 10.07577
39 | 700 | 543 | 1.8 | 10.32055
39 | 700 | 544 | 1.8 | 10.50551
39 | 700 | 545 | 1.8 | 10.56353
39 | 700 | 546 | 1.8 | 10.72093
39 | 700 | 547 | 1.8 | 9.651778
39 | 700 | 548 | 1.8 | 9.751518
39 | 700 | 549 | 1.8 | 9.476375
39 | 700 | 550 | 1.8 | 10.74242
39 | 700 | 551 | 1.8 | 10.09388
39 | 700 | 552 | 1.8 | 9.928826
39 | 700 | 553 | 1.8 | 9.812668
39 | 700 | 554 | 1.8 | 10.50896
39 | 700 | 555 | 1.8 | 10.41521
39 | 700 | 556 | 1.8 | 9.728881
39 | 700 | 557 | 1.8 | 10.56127
39 | 700 | 558 | 1.8 | 10.49191
39 | 700 | 559 | 1.8 | 10.98772
39 | 700 | 560 | 1.8 | 9.87396
39 | 700 | 561 | 1.8 | 10.06723
39 | 700 | 562 | 1.8 | 10.3646
39 | 700 | 563 | 1.8 | 9.90968
39 | 700 | 564 | 1.8 | 10.00814
39 | 700 | 565 | 1.8 | 10.94134
39 | 700 | 566 | 1.8 | 10.42486
39 | 700 | 567 | 1.8 | 10.09607
39 | 700 | 568 | 1.8 | 10.53924
39 | 700 | 569 | 1.8 | 10.88193
39 | 700 | 570 | 1.8 | 10.3935
39 | 700 | 571 | 1.8 | 10.86811
39 | 700 | 572 | 1.8 | 10.4429
39 | 700 | 573 | 1.8 | 10.46383
39 | 700 | 574 | 1.8 | 9.261581
39 | 700 | 575 | 1.8 | 10.29741
39 | 700 | 576 | 1.8 | 9.788602
39 | 700 | 577 | 1.8 | 10.63862
39 | 700 | 578 | 1.8 | 10.2775
39 | 700 | 579 | 1.8 | 10.7024
39 | 700 | 580 | 1.8 | 10.24613
39 | 700 | 581 | 1.8 | 10.51865
39 | 700 | 582 | 1.8 | 9.860232
39 | 700 | 583 | 1.8 | 9.701609
39 | 700 | 584 | 1.8 | 10.40628
39 | 700 | 585 | 1.8 | 10.1637
39 | 700 | 586 | 1.8 | 10.47206
39 | 700 | 587 | 1.8 | 10.23608
39 | 700 | 588 | 1.8 | 9.261947
39 | 700 | 589 | 1.8 | 10.45308
39 | 700 | 590 | 1.8 | 8.744044
39 | 700 | 591 | 1.8 | 10.96309
39 | 700 | 592 | 1.8 | 10.23613
39 | 700 | 593 | 1.8 | 10.16325
39 | 700 | 594 | 1.8 | 9.001936
39 | 700 | 595 | 1.8 | 10.37608
39 | 700 | 596 | 1.8 | 9.973939
39 | 700 | 597 | 1.8 | 10.59708
39 | 700 | 598 | 1.8 | 10.82784
39 | 700 | 599 | 1.8 | 10.21896
39 | 700 | 600 | 1.8 | 10.23514
39 | 700 | 601 | 1.8 | 9.955624
39 | 700 | 602 | 1.8 | 10.54699
39 | 700 | 603 | 1.8 | 10.94108
39 | 700 | 604 | 1.8 | 9.514206
39 | 700 | 605 | 1.8 | 10.28228
39 | 700 | 606 | 1.8 | 10.52659
39 | 700 | 607 | 1.8 | 10.23936
39 | 700 | 608 | 1.8 | 10.16527
39 | 700 | 609 | 1.8 | 11.39063
39 | 700 | 610 | 1.8 | 10.18923
39 | 700 | 611 | 1.8 | 9.36158
39 | 700 | 612 | 1.8 | 9.701208
39 | 700 | 613 | 1.8 | 9.818986
39 | 700 | 614 | 1.8 | 9.812986
39 | 700 | 615 | 1.8 | 9.921398
39 | 700 | 616 | 1.8 | 10.2131
39 | 700 | 617 | 1.8 | 10.37346
39 | 700 | 618 | 1.8 | 12.41884
39 | 700 | 619 | 1.8 | 9.837735
39 | 700 | 620 | 1.8 | 8.698255
39 | 700 | 621 | 1.8 | 10.05187
39 | 700 | 622 | 1.8 | 10.02129
39 | 700 | 623 | 1.8 | 10.32455
39 | 700 | 624 | 1.8 | 11.33234
39 | 700 | 625 | 1.8 | 11.43097
39 | 700 | 626 | 1.8 | 10.15611
39 | 700 | 627 | 1.8 | 10.58315
39 | 700 | 628 | 1.8 | 9.515589
39 | 700 | 629 | 1.8 | 10.28879
39 | 700 | 630 | 1.8 | 10.34044
39 | 700 | 631 | 1.8 | 10.67815
39 | 700 | 632 | 1.8 | 9.503541
39 | 700 | 633 | 1.8 | 10.03538
39 | 700 | 634 | 1.8 | 10.38238
39 | 700 | 635 | 1.8 | 9.350727
39 | 700 | 636 | 1.8 | 10.74185
39 | 700 | 637 | 1.8 | 10.96314
39 | 700 | 638 | 1.8 | 10.94972
39 | 700 | 639 | 1.8 | 10.43225
39 | 700 | 640 | 1.8 | 10.37162
39 | 700 | 641 | 1.8 | 10.65863
39 | 700 | 642 | 1.8 | 9.771218
39 | 700 | 643 | 1.8 | 10.14332
39 | 700 | 644 | 1.8 | 10.89024
39 | 700 | 645 | 1.8 | 10.43917
39 | 700 | 646 | 1.8 | 9.983125
39 | 700 | 647 | 1.8 | 9.850043
39 | 700 | 648 | 1.8 | 10.54603
39 | 700 | 649 | 1.8 | 10.10634
39 | 700 | 650 | 1.8 | 10.19563
39 | 700 | 651 | 1.8 | 10.43364
39 | 700 | 652 | 1.8 | 9.355819
39 | 700 | 653 | 1.8 | 9.582731
39 | 700 | 654 | 1.8 | 10.31831
39 | 700 | 655 | 1.8 | 10.10921
39 | 700 | 656 | 1.8 | 10.54783
39 | 700 | 657 | 1.8 | 10.58128
39 | 700 | 658 | 1.8 | 10.12827
39 | 700 | 659 | 1.8 | 10.076
39 | 700 | 660 | 1.8 | 10.37159
39 | 700 | 661 | 1.8 | 10.74889
39 | 700 | 662 | 1.8 | 9.482411
39 | 700 | 663 | 1.8 | 11.60675
39 | 700 | 664 | 1.8 | 10.50455
39 | 700 | 665 | 1.8 | 10.4035
39 | 700 | 666 | 1.8 | 10.67616
39 | 700 | 667 | 1.8 | 10.17395
39 | 700 | 668 | 1.8 | 10.42367
39 | 700 | 669 | 1.8 | 10.57713
39 | 700 | 670 | 1.8 | 10.20693
39 | 700 | 671 | 1.8 | 9.59153
39 | 700 | 672 | 1.8 | 9.289598
39 | 700 | 673 | 1.8 | 11.15264
39 | 700 | 674 | 1.8 | 10.24596
39 | 700 | 675 | 1.8 | 10.52702
39 | 700 | 676 | 1.8 | 10.19716
39 | 700 | 677 | 1.8 | 9.693692
39 | 700 | 678 | 1.8 | 10.90696
39 | 700 | 679 | 1.8 | 9.781129
39 | 700 | 680 | 1.8 | 10.25938
39 | 700 | 681 | 1.8 | 10.76381
39 | 700 | 682 | 1.8 | 10.02907
39 | 700 | 683 | 1.8 | 10.03533
39 | 700 | 684 | 1.8 | 10.23177
39 | 700 | 685 | 1.8 | 10.43935
39 | 700 | 686 | 1.8 | 10.92987
39 | 700 | 687 | 1.8 | 10.3179
39 | 700 | 688 | 1.8 | 9.330759
39 | 700 | 689 | 1.8 | 10.15867
39 | 700 | 690 | 1.8 | 10.39684
39 | 700 | 691 | 1.8 | 11.19743
39 | 700 | 692 | 1.8 | 12.21743
39 | 700 | 693 | 1.8 | 9.074324
39 | 700 | 694 | 1.8 | 10.23817
39 | 700 | 695 | 1.8 | 10.469
39 | 700 | 696 | 1.8 | 9.913731
39 | 700 | 697 | 1.8 | 10.37815
39 | 700 | 698 | 1.8 | 10.74769
39 | 700 | 699 | 1.8 | 10.63996
39 | 700 | 700 | 1.8 | 10.53474
39 | 700 | 701 | 1.8 | 11.43384
39 | 700 | 702 | 1.8 | 11.43998
39 | 700 | 703 | 1.8 | 9.63295
39 | 700 | 704 | 1.8 | 10.78554
39 | 700 | 705 | 1.8 | 10.81911
39 | 700 | 706 | 1.8 | 11.52649
39 | 700 | 707 | 1.8 | 10.56795
39 | 700 | 708 | 1.8 | 8.911085
39 | 700 | 709 | 1.8 | 10.47651
39 | 700 | 710 | 1.8 | 11.00632
39 | 700 | 711 | 1.8 | 9.934662
39 | 700 | 712 | 1.8 | 9.378044
39 | 700 | 713 | 1.8 | 10.96945
39 | 700 | 714 | 1.8 | 11.14242
39 | 700 | 715 | 1.8 | 9.656705
39 | 700 | 716 | 1.8 | 9.788318
39 | 700 | 717 | 1.8 | 10.09845
39 | 700 | 718 | 1.8 | 9.232091
39 | 700 | 719 | 1.8 | 10.33389
39 | 700 | 720 | 1.8 | 9.991389
39 | 700 | 721 | 1.8 | 10.7771
39 | 700 | 722 | 1.8 | 10.55507
39 | 700 | 723 | 1.8 | 9.235051
39 | 700 | 724 | 1.8 | 9.839808
39 | 700 | 725 | 1.8 | 11.55537
39 | 700 | 726 | 1.8 | 10.35241
39 | 700 | 727 | 1.8 | 10.16292
39 | 700 | 728 | 1.8 | 10.29823
39 | 700 | 729 | 1.8 | 9.580471
39 | 700 | 730 | 1.8 | 10.26972
39 | 700 | 731 | 1.8 | 10.09724
39 | 700 | 732 | 1.8 | 10.55666
39 | 700 | 733 | 1.8 | 11.02712
39 | 700 | 734 | 1.8 | 10.70746
39 | 700 | 735 | 1.8 | 10.30057
39 | 700 | 736 | 1.8 | 10.15831
39 | 700 | 737 | 1.8 | 10.18733
39 | 700 | 738 | 1.8 | 10.50485
39 | 700 | 739 | 1.8 | 10.46762
39 | 700 | 740 | 1.8 | 10.06276
39 | 700 | 741 | 1.8 | 10.17812
39 | 700 | 742 | 1.8 | 10.02339
39 | 700 | 743 | 1.8 | 10.64848
39 | 700 | 744 | 1.8 | 11.19117
39 | 700 | 745 | 1.8 | 10.11963
39 | 700 | 746 | 1.8 | 10.10756
39 | 700 | 747 | 1.8 | 11.06544
39 | 700 | 748 | 1.8 | 10.70176
39 | 700 | 749 | 1.8 | 10.09267
39 | 700 | 750 | 1.8 | 10.79575
39 | 700 | 751 | 1.8 | 10.12084
39 | 700 | 752 | 1.8 | 10.27883
39 | 700 | 753 | 1.8 | 9.765295
39 | 700 | 754 | 1.8 | 10.19322
39 | 700 | 755 | 1.8 | 10.96296
39 | 700 | 756 | 1.8 | 10.12474
39 | 700 | 757 | 1.8 | 10.26929
39 | 700 | 758 | 1.8 | 10.45276
39 | 700 | 759 | 1.8 | 11.98675
39 | 700 | 760 | 1.8 | 10.2006
39 | 700 | 761 | 1.8 | 10.04116
39 | 700 | 762 | 1.8 | 9.316132
39 | 700 | 763 | 1.8 | 10.2559
39 | 700 | 764 | 1.8 | 9.489487
39 | 700 | 765 | 1.8 | 10.29181
39 | 700 | 766 | 1.8 | 8.187709
39 | 700 | 767 | 1.8 | 10.35926
39 | 700 | 768 | 1.8 | 11.59332
39 | 700 | 769 | 1.8 | 9.574473
39 | 700 | 770 | 1.8 | 10.14787
39 | 700 | 771 | 1.8 | 9.775627
39 | 700 | 772 | 1.8 | 10.91744
39 | 700 | 773 | 1.8 | 11.38926
39 | 700 | 774 | 1.8 | 10.32806
39 | 700 | 775 | 1.8 | 9.834533
39 | 700 | 776 | 1.8 | 9.865062
39 | 700 | 777 | 1.8 | 10.56831
39 | 700 | 778 | 1.8 | 10.92527
39 | 700 | 779 | 1.8 | 12.07346
39 | 700 | 780 | 1.8 | 10.5006
39 | 700 | 781 | 1.8 | 10.08537
39 | 700 | 782 | 1.8 | 9.849913
39 | 700 | 783 | 1.8 | 10.33673
39 | 700 | 784 | 1.8 | 9.71596
39 | 700 | 785 | 1.8 | 10.76354
39 | 700 | 786 | 1.8 | 10.05727
39 | 700 | 787 | 1.8 | 10.00442
39 | 700 | 788 | 1.8 | 10.88689
39 | 700 | 789 | 1.8 | 11.83556
39 | 700 | 790 | 1.8 | 10.49109
39 | 700 | 791 | 1.8 | 10.13079
39 | 700 | 792 | 1.8 | 10.073
39 | 700 | 793 | 1.8 | 10.04204
39 | 700 | 794 | 1.8 | 10.34851
39 | 700 | 795 | 1.8 | 10.73423
39 | 700 | 796 | 1.8 | 11.116
39 | 700 | 797 | 1.8 | 8.872797
39 | 700 | 798 | 1.8 | 10.54767
39 | 700 | 799 | 1.8 | 10.8002
39 | 700 | 800 | 1.8 | 9.538654
39 | 700 | 801 | 1.8 | 10.39059
39 | 700 | 802 | 1.8 | 9.077117
39 | 700 | 803 | 1.8 | 9.504286
39 | 700 | 804 | 1.8 | 10.57867
39 | 700 | 805 | 1.8 | 10.17586
39 | 700 | 806 | 1.8 | 10.18441
39 | 700 | 807 | 1.8 | 10.55809
39 | 700 | 808 | 1.8 | 10.30502
39 | 700 | 809 | 1.8 | 10.15998
39 | 700 | 810 | 1.8 | 9.977271
39 | 700 | 811 | 1.8 | 10.7718
39 | 700 | 812 | 1.8 | 10.80522
39 | 700 | 813 | 1.8 | 10.62809
39 | 700 | 814 | 1.8 | 9.839594
39 | 700 | 815 | 1.8 | 10.04211
39 | 700 | 816 | 1.8 | 10.87483
39 | 700 | 817 | 1.8 | 10.09024
39 | 700 | 818 | 1.8 | 10.75544
39 | 700 | 819 | 1.8 | 10.24793
39 | 700 | 820 | 1.8 | 10.16619
39 | 700 | 821 | 1.8 | 10.36057
39 | 700 | 822 | 1.8 | 10.56816
39 | 700 | 823 | 1.8 | 11.13293
39 | 700 | 824 | 1.8 | 11.15176
39 | 700 | 825 | 1.8 | 10.18375
39 | 700 | 826 | 1.8 | 9.74952
39 | 700 | 827 | 1.8 | 10.68611
39 | 700 | 828 | 1.8 | 10.71454
39 | 700 | 829 | 1.8 | 10.43922
39 | 700 | 830 | 1.8 | 10.9991
39 | 700 | 831 | 1.8 | 9.928777
39 | 700 | 832 | 1.8 | 10.08675
39 | 700 | 833 | 1.8 | 9.762274
39 | 700 | 834 | 1.8 | 10.93718
39 | 700 | 835 | 1.8 | 9.040988
39 | 700 | 836 | 1.8 | 10.52446
39 | 700 | 837 | 1.8 | 11.79029
39 | 700 | 838 | 1.8 | 10.50983
39 | 700 | 839 | 1.8 | 10.12736
39 | 700 | 840 | 1.8 | 11.25717
39 | 700 | 841 | 1.8 | 10.38267
39 | 700 | 842 | 1.8 | 10.94688
39 | 700 | 843 | 1.8 | 10.19832
39 | 700 | 844 | 1.8 | 10.56128
39 | 700 | 845 | 1.8 | 10.29592
39 | 700 | 846 | 1.8 | 9.744828
39 | 700 | 847 | 1.8 | 10.55561
39 | 700 | 848 | 1.8 | 10.38967
39 | 700 | 849 | 1.8 | 10.18146
39 | 700 | 850 | 1.8 | 10.46872
39 | 700 | 851 | 1.8 | 11.27945
39 | 700 | 852 | 1.8 | 10.02338
39 | 700 | 853 | 1.8 | 10.27967
39 | 700 | 854 | 1.8 | 10.3845
39 | 700 | 855 | 1.8 | 10.94275
39 | 700 | 856 | 1.8 | 10.37893
39 | 700 | 857 | 1.8 | 10.97032
39 | 700 | 858 | 1.8 | 10.55698
39 | 700 | 859 | 1.8 | 9.927915
39 | 700 | 860 | 1.8 | 11.41592
39 | 700 | 861 | 1.8 | 11.00927
39 | 700 | 862 | 1.8 | 9.729396
39 | 700 | 863 | 1.8 | 9.939793
39 | 700 | 864 | 1.8 | 10.36624
39 | 700 | 865 | 1.8 | 10.4116
39 | 700 | 866 | 1.8 | 9.642423
39 | 700 | 867 | 1.8 | 8.757836
39 | 700 | 868 | 1.8 | 10.74413
39 | 700 | 869 | 1.8 | 10.24592
39 | 700 | 870 | 1.8 | 10.6226
39 | 700 | 871 | 1.8 | 10.00679
39 | 700 | 872 | 1.8 | 10.36005
39 | 700 | 873 | 1.8 | 10.13591
39 | 700 | 874 | 1.8 | 10.25577
39 | 700 | 875 | 1.8 | 10.3207
39 | 700 | 876 | 1.8 | 9.911034
39 | 700 | 877 | 1.8 | 10.53792
39 | 700 | 878 | 1.8 | 11.94069
39 | 700 | 879 | 1.8 | 11.06533
39 | 700 | 880 | 1.8 | 11.36919
39 | 700 | 881 | 1.8 | 11.01016
39 | 700 | 882 | 1.8 | 11.03207
39 | 700 | 883 | 1.8 | 10.45494
39 | 700 | 884 | 1.8 | 10.65983
39 | 700 | 885 | 1.8 | 11.05942
39 | 700 | 886 | 1.8 | 10.24492
39 | 700 | 887 | 1.8 | 10.5725
39 | 700 | 888 | 1.8 | 10.15734
39 | 700 | 889 | 1.8 | 10.04369
39 | 700 | 890 | 1.8 | 10.37113
39 | 700 | 891 | 1.8 | 10.14609
39 | 700 | 892 | 1.8 | 10.68647
39 | 700 | 893 | 1.8 | 9.45643
39 | 700 | 894 | 1.8 | 9.920981
39 | 700 | 895 | 1.8 | 10.23475
39 | 700 | 896 | 1.8 | 9.348988
39 | 700 | 897 | 1.8 | 10.39257
39 | 700 | 898 | 1.8 | 10.55496
39 | 700 | 899 | 1.8 | 10.1958
39 | 700 | 900 | 1.8 | 10.02987
39 | 700 | 901 | 1.8 | 10.94652
39 | 700 | 902 | 1.8 | 10.38504
39 | 700 | 903 | 1.8 | 10.36507
39 | 700 | 904 | 1.8 | 11.20465
39 | 700 | 905 | 1.8 | 10.03608
39 | 700 | 906 | 1.8 | 11.09975
39 | 700 | 907 | 1.8 | 10.43637
39 | 700 | 908 | 1.8 | 11.27013
39 | 700 | 909 | 1.8 | 10.57645
39 | 700 | 910 | 1.8 | 9.514709
39 | 700 | 911 | 1.8 | 10.21713
39 | 700 | 912 | 1.8 | 10.12083
39 | 700 | 913 | 1.8 | 10.49916
39 | 700 | 914 | 1.8 | 11.55773
39 | 700 | 915 | 1.8 | 9.952957
39 | 700 | 916 | 1.8 | 10.48338
39 | 700 | 917 | 1.8 | 10.5087
39 | 700 | 918 | 1.8 | 10.04096
39 | 700 | 919 | 1.8 | 12.07824
39 | 700 | 920 | 1.8 | 11.30373
39 | 700 | 921 | 1.8 | 11.25764
39 | 700 | 922 | 1.8 | 9.264827
39 | 700 | 923 | 1.8 | 10.21231
39 | 700 | 924 | 1.8 | 10.39848
39 | 700 | 925 | 1.8 | 9.145025
39 | 700 | 926 | 1.8 | 10.25858
39 | 700 | 927 | 1.8 | 10.24052
39 | 700 | 928 | 1.8 | 10.08748
39 | 700 | 929 | 1.8 | 10.57782
39 | 700 | 930 | 1.8 | 10.05994
39 | 700 | 931 | 1.8 | 10.88555
39 | 700 | 932 | 1.8 | 10.2656
39 | 700 | 933 | 1.8 | 10.49103
39 | 700 | 934 | 1.8 | 10.20067
39 | 700 | 935 | 1.8 | 10.36359
39 | 700 | 936 | 1.8 | 10.11013
39 | 700 | 937 | 1.8 | 10.13186
39 | 700 | 938 | 1.8 | 10.65467
39 | 700 | 939 | 1.8 | 10.41803
39 | 700 | 940 | 1.8 | 10.51524
39 | 700 | 941 | 1.8 | 9.971513
39 | 700 | 942 | 1.8 | 10.65522
39 | 700 | 943 | 1.8 | 9.631292
39 | 700 | 944 | 1.8 | 10.56414
39 | 700 | 945 | 1.8 | 11.06222
39 | 700 | 946 | 1.8 | 10.4914
39 | 700 | 947 | 1.8 | 9.754993
39 | 700 | 948 | 1.8 | 10.01036
39 | 700 | 949 | 1.8 | 9.944233
39 | 700 | 950 | 1.8 | 9.248996
39 | 700 | 951 | 1.8 | 10.04766
39 | 700 | 952 | 1.8 | 10.36412
39 | 700 | 953 | 1.8 | 10.45873
39 | 700 | 954 | 1.8 | 10.57914
39 | 700 | 955 | 1.8 | 10.84353
39 | 700 | 956 | 1.8 | 10.26233
39 | 700 | 957 | 1.8 | 9.06335
39 | 700 | 958 | 1.8 | 11.67713
39 | 700 | 959 | 1.8 | 10.24357
39 | 700 | 960 | 1.8 | 9.813394
39 | 700 | 961 | 1.8 | 10.08857
39 | 700 | 962 | 1.8 | 10.22221
39 | 700 | 963 | 1.8 | 10.93351
39 | 700 | 964 | 1.8 | 8.982812
39 | 700 | 965 | 1.8 | 11.39789
39 | 700 | 966 | 1.8 | 9.053963
39 | 700 | 967 | 1.8 | 10.84792
39 | 700 | 968 | 1.8 | 10.88098
39 | 700 | 969 | 1.8 | 10.01911
39 | 700 | 970 | 1.8 | 10.08126
39 | 700 | 971 | 1.8 | 11.40249
39 | 700 | 972 | 1.8 | 11.84159
39 | 700 | 973 | 1.8 | 10.65893
39 | 700 | 974 | 1.8 | 10.28385
39 | 700 | 975 | 1.8 | 11.78829
39 | 700 | 976 | 1.8 | 10.68746
39 | 700 | 977 | 1.8 | 10.29162
39 | 700 | 978 | 1.8 | 10.1704
39 | 700 | 979 | 1.8 | 11.44693
39 | 700 | 980 | 1.8 | 10.54883
39 | 700 | 981 | 1.8 | 10.27752
39 | 700 | 982 | 1.8 | 10.72609
39 | 700 | 983 | 1.8 | 10.44966
39 | 700 | 984 | 1.8 | 9.934808
39 | 700 | 985 | 1.8 | 10.2824
39 | 700 | 986 | 1.8 | 10.11213
39 | 700 | 987 | 1.8 | 10.63285
39 | 700 | 988 | 1.8 | 9.924143
39 | 700 | 989 | 1.8 | 9.436864
39 | 700 | 990 | 1.8 | 10.43994
39 | 700 | 991 | 1.8 | 10.09628
39 | 700 | 992 | 1.8 | 11.23765
39 | 700 | 993 | 1.8 | 10.75796
39 | 700 | 994 | 1.8 | 10.54207
39 | 700 | 995 | 1.8 | 9.743482
39 | 700 | 996 | 1.8 | 9.81857
39 | 700 | 997 | 1.8 | 10.50532
39 | 700 | 998 | 1.8 | 11.65512
39 | 700 | 999 | 1.8 | 9.224015
39 | 700 | 1000 | 1.8 | 10.204
39 | 700 | 1001 | 1.8 | 10.26675
39 | 700 | 1002 | 1.8 | 10.69297
39 | 700 | 1003 | 1.8 | 9.996227
39 | 700 | 1004 | 1.8 | 12.16141
39 | 700 | 1005 | 1.8 | 10.36333
39 | 700 | 1006 | 1.8 | 10.05534
39 | 700 | 1007 | 1.8 | 10.30857
39 | 700 | 1008 | 1.8 | 10.78481
39 | 700 | 1009 | 1.8 | 10.15691
39 | 700 | 1010 | 1.8 | 10.47541
39 | 700 | 1011 | 1.8 | 10.44569
39 | 700 | 1012 | 1.8 | 10.86705
39 | 700 | 1013 | 1.8 | 10.23402
39 | 700 | 1014 | 1.8 | 10.70497
39 | 700 | 1015 | 1.8 | 10.4537
39 | 700 | 1016 | 1.8 | 10.1947
39 | 700 | 1017 | 1.8 | 10.33611
39 | 700 | 1018 | 1.8 | 11.45487
39 | 700 | 1019 | 1.8 | 10.16046
39 | 700 | 1020 | 1.8 | 10.54543
39 | 700 | 1021 | 1.8 | 10.42277
39 | 700 | 1022 | 1.8 | 10.51151
39 | 700 | 1023 | 1.8 | 10.38714
39 | 700 | 1024 | 1.8 | 10.29641
39 | 700 | 1025 | 1.8 | 10.73133
39 | 700 | 1026 | 1.8 | 10.46882
39 | 700 | 1027 | 1.8 | 11.23082
39 | 700 | 1028 | 1.8 | 10.03696
39 | 700 | 1029 | 1.8 | 9.747636
39 | 700 | 1030 | 1.8 | 9.364146
39 | 700 | 1031 | 1.8 | 11.5765
39 | 700 | 1032 | 1.8 | 12.17434
39 | 700 | 1033 | 1.8 | 10.16953
39 | 700 | 1034 | 1.8 | 10.71272
39 | 700 | 1035 | 1.8 | 10.16371
39 | 700 | 1036 | 1.8 | 10.19411
39 | 700 | 1037 | 1.8 | 10.16551
39 | 700 | 1038 | 1.8 | 9.969997
39 | 700 | 1039 | 1.8 | 10.32571
39 | 700 | 1040 | 1.8 | 8.73219
39 | 700 | 1041 | 1.8 | 11.76464
39 | 700 | 1042 | 1.8 | 10.83154
39 | 700 | 1043 | 1.8 | 10.28535
39 | 700 | 1044 | 1.8 | 11.20795
39 | 700 | 1045 | 1.8 | 10.2919
39 | 700 | 1046 | 1.8 | 10.1218
39 | 700 | 1047 | 1.8 | 10.33593
39 | 700 | 1048 | 1.8 | 10.62816
39 | 700 | 1049 | 1.8 | 9.868487
39 | 700 | 1050 | 1.8 | 10.60214
39 | 700 | 1051 | 1.8 | 10.46623
39 | 700 | 1052 | 1.8 | 10.29143
39 | 700 | 1053 | 1.8 | 10.31896
39 | 700 | 1054 | 1.8 | 11.2006
39 | 700 | 1055 | 1.8 | 11.30192
39 | 700 | 1056 | 1.8 | 9.60339
39 | 700 | 1057 | 1.8 | 10.88829
39 | 700 | 1058 | 1.8 | 11.01895
39 | 700 | 1059 | 1.8 | 10.08561
39 | 700 | 1060 | 1.8 | 9.878557
39 | 700 | 1061 | 1.8 | 11.38312
39 | 700 | 1062 | 1.8 | 10.41328
39 | 700 | 1063 | 1.8 | 9.872707
39 | 700 | 1064 | 1.8 | 10.41646
39 | 700 | 1065 | 1.8 | 10.81042
39 | 700 | 1066 | 1.8 | 11.0112
39 | 700 | 1067 | 1.8 | 9.998139
39 | 700 | 1068 | 1.8 | 9.688199
39 | 700 | 1069 | 1.8 | 10.60914
39 | 700 | 1070 | 1.8 | 10.17674
39 | 700 | 1071 | 1.8 | 9.428735
39 | 700 | 1072 | 1.8 | 10.55534
39 | 700 | 1073 | 1.8 | 10.65233
39 | 700 | 1074 | 1.8 | 10.09945
39 | 700 | 1075 | 1.8 | 10.83106
39 | 700 | 1076 | 1.8 | 11.63937
39 | 700 | 1077 | 1.8 | 10.12532
39 | 700 | 1078 | 1.8 | 10.7226
39 | 700 | 1079 | 1.8 | 11.37019
39 | 700 | 1080 | 1.8 | 10.4706
39 | 700 | 1081 | 1.8 | 11.2199
39 | 700 | 1082 | 1.8 | 9.008186
39 | 700 | 1083 | 1.8 | 10.47244
39 | 700 | 1084 | 1.8 | 10.21142
39 | 700 | 1085 | 1.8 | 10.67882
39 | 700 | 1086 | 1.8 | 10.05703
39 | 700 | 1087 | 1.8 | 10.39244
39 | 700 | 1088 | 1.8 | 10.71952
39 | 700 | 1089 | 1.8 | 10.99308
39 | 700 | 1090 | 1.8 | 10.30079
39 | 700 | 1091 | 1.8 | 9.407512
39 | 700 | 1092 | 1.8 | 10.30651
39 | 700 | 1093 | 1.8 | 10.59943
39 | 700 | 1094 | 1.8 | 10.73241
39 | 700 | 1095 | 1.8 | 10.90876
39 | 700 | 1096 | 1.8 | 9.522646
39 | 700 | 1097 | 1.8 | 10.19027
39 | 700 | 1098 | 1.8 | 10.37014
39 | 700 | 1099 | 1.8 | 11.41858
39 | 700 | 1100 | 1.8 | 10.95593
39 | 700 | 1101 | 1.8 | 11.41296
39 | 700 | 1102 | 1.8 | 10.69737
39 | 700 | 1103 | 1.8 | 10.20372
39 | 700 | 1104 | 1.8 | 8.848801
39 | 700 | 1105 | 1.8 | 8.878371
39 | 700 | 1106 | 1.8 | 10.63604
39 | 700 | 1107 | 1.8 | 9.586936
39 | 700 | 1108 | 1.8 | 9.602991
39 | 700 | 1109 | 1.8 | 10.84041
39 | 700 | 1110 | 1.8 | 11.30037
39 | 700 | 1111 | 1.8 | 11.25839
39 | 700 | 1112 | 1.8 | 8.843574
39 | 700 | 1113 | 1.8 | 10.41726
39 | 700 | 1114 | 1.8 | 11.17914
39 | 700 | 1115 | 1.8 | 10.3836
39 | 700 | 1116 | 1.8 | 10.37449
39 | 700 | 1117 | 1.8 | 10.28447
39 | 700 | 1118 | 1.8 | 10.15617
39 | 700 | 1119 | 1.8 | 10.03152
39 | 700 | 1120 | 1.8 | 10.17388
39 | 700 | 1121 | 1.8 | 7.776544
39 | 700 | 1122 | 1.8 | 10.27788
39 | 700 | 1123 | 1.8 | 9.491587
39 | 700 | 1124 | 1.8 | 9.226713
39 | 700 | 1125 | 1.8 | 9.892026
39 | 700 | 1126 | 1.8 | 11.05562
39 | 700 | 1127 | 1.8 | 10.15455
39 | 700 | 1128 | 1.8 | 10.50054
39 | 700 | 1129 | 1.8 | 11.46358
39 | 700 | 1130 | 1.8 | 11.1439
39 | 700 | 1131 | 1.8 | 10.61224
39 | 700 | 1132 | 1.8 | 10.76842
39 | 700 | 1133 | 1.8 | 11.40659
39 | 700 | 1134 | 1.8 | 9.377644
39 | 700 | 1135 | 1.8 | 11.01406
39 | 700 | 1136 | 1.8 | 9.25972
39 | 700 | 1137 | 1.8 | 9.56993
39 | 700 | 1138 | 1.8 | 10.07721
39 | 700 | 1139 | 1.8 | 10.24277
39 | 700 | 1140 | 1.8 | 10.12651
39 | 700 | 1141 | 1.8 | 10.35352
39 | 700 | 1142 | 1.8 | 10.21806
39 | 700 | 1143 | 1.8 | 9.660438
39 | 700 | 1144 | 1.8 | 10.3774
39 | 700 | 1145 | 1.8 | 10.51852
39 | 700 | 1146 | 1.8 | 10.24794
39 | 700 | 1147 | 1.8 | 9.671255
39 | 700 | 1148 | 1.8 | 9.585303
39 | 700 | 1149 | 1.8 | 10.10428
39 | 700 | 1150 | 1.8 | 9.751053
39 | 700 | 1151 | 1.8 | 10.20603
39 | 700 | 1152 | 1.8 | 10.49926
39 | 700 | 1153 | 1.8 | 11.12819
39 | 700 | 1154 | 1.8 | 11.14427
39 | 700 | 1155 | 1.8 | 12.43631
39 | 700 | 1156 | 1.8 | 10.42275
39 | 700 | 1157 | 1.8 | 10.67954
39 | 700 | 1158 | 1.8 | 10.00764
39 | 700 | 1159 | 1.8 | 10.46919
39 | 700 | 1160 | 1.8 | 10.35461
39 | 700 | 1161 | 1.8 | 10.47321
39 | 700 | 1162 | 1.8 | 10.77595
39 | 700 | 1163 | 1.8 | 9.825659
39 | 700 | 1164 | 1.8 | 11.23971
39 | 700 | 1165 | 1.8 | 10.34846
39 | 700 | 1166 | 1.8 | 11.31476
39 | 700 | 1167 | 1.8 | 9.742955
39 | 700 | 1168 | 1.8 | 10.64356
39 | 700 | 1169 | 1.8 | 11.37437
39 | 700 | 1170 | 1.8 | 11.30534
39 | 700 | 1171 | 1.8 | 10.41872
39 | 700 | 1172 | 1.8 | 10.27036
39 | 700 | 1173 | 1.8 | 11.00605
39 | 700 | 1174 | 1.8 | 10.12375
39 | 700 | 1175 | 1.8 | 10.01734
39 | 700 | 1176 | 1.8 | 12.89048
39 | 700 | 1177 | 1.8 | 10.23442
39 | 700 | 1178 | 1.8 | 10.02682
39 | 700 | 1179 | 1.8 | 8.889595
39 | 700 | 1180 | 1.8 | 9.518242
39 | 700 | 1181 | 1.8 | 10.03513
39 | 700 | 1182 | 1.8 | 10.76444
39 | 700 | 1183 | 1.8 | 10.51231
39 | 700 | 1184 | 1.8 | 10.97917
39 | 700 | 1185 | 1.8 | 10.39773
39 | 700 | 1186 | 1.8 | 10.92885
39 | 700 | 1187 | 1.8 | 10.85192
39 | 700 | 1188 | 1.8 | 9.397892
39 | 700 | 1189 | 1.8 | 9.87275
39 | 700 | 1190 | 1.8 | 10.45527
39 | 700 | 1191 | 1.8 | 10.47444
39 | 700 | 1192 | 1.8 | 11.74896
39 | 700 | 1193 | 1.8 | 9.857282
39 | 700 | 1194 | 1.8 | 10.54582
39 | 700 | 1195 | 1.8 | 11.23597
39 | 700 | 1196 | 1.8 | 9.406511
39 | 700 | 1197 | 1.8 | 11.23717
39 | 700 | 1198 | 1.8 | 10.33908
39 | 700 | 1199 | 1.8 | 8.082905
39 | 700 | 1200 | 1.8 | 10.12862
40 | 700 | 0 | 2 | 0
40 | 700 | 1 | 2 | 0.08938322
40 | 700 | 2 | 2 | 0.1894936
40 | 700 | 3 | 2 | 0.2535834
40 | 700 | 4 | 2 | 0.350683
40 | 700 | 5 | 2 | 0.4202223
40 | 700 | 6 | 2 | 0.5599245
40 | 700 | 7 | 2 | 0.5954051
40 | 700 | 8 | 2 | 0.671274
40 | 700 | 9 | 2 | 0.8358997
40 | 700 | 10 | 2 | 0.9196506
40 | 700 | 11 | 2 | 1.001147
40 | 700 | 12 | 2 | 1.03643
40 | 700 | 13 | 2 | 1.160144
40 | 700 | 14 | 2 | 1.115548
40 | 700 | 15 | 2 | 1.273888
40 | 700 | 16 | 2 | 1.347932
40 | 700 | 17 | 2 | 1.393116
40 | 700 | 18 | 2 | 1.434128
40 | 700 | 19 | 2 | 1.526885
40 | 700 | 20 | 2 | 1.62266
40 | 700 | 21 | 2 | 2.025056
40 | 700 | 22 | 2 | 1.678666
40 | 700 | 23 | 2 | 1.92179
40 | 700 | 24 | 2 | 2.010936
40 | 700 | 25 | 2 | 2.024911
40 | 700 | 26 | 2 | 2.122399
40 | 700 | 27 | 2 | 2.276015
40 | 700 | 28 | 2 | 2.263882
40 | 700 | 29 | 2 | 2.321078
40 | 700 | 30 | 2 | 2.151166
40 | 700 | 31 | 2 | 2.204057
40 | 700 | 32 | 2 | 2.422589
40 | 700 | 33 | 2 | 2.040096
40 | 700 | 34 | 2 | 2.340748
40 | 700 | 35 | 2 | 2.615056
40 | 700 | 36 | 2 | 2.284855
40 | 700 | 37 | 2 | 2.878035
40 | 700 | 38 | 2 | 2.801935
40 | 700 | 39 | 2 | 2.865725
40 | 700 | 40 | 2 | 3.014217
40 | 700 | 41 | 2 | 2.943865
40 | 700 | 42 | 2 | 2.878401
40 | 700 | 43 | 2 | 3.114056
40 | 700 | 44 | 2 | 3.351381
40 | 700 | 45 | 2 | 3.248881
40 | 700 | 46 | 2 | 3.339299
40 | 700 | 47 | 2 | 3.328655
40 | 700 | 48 | 2 | 3.56334
40 | 700 | 49 | 2 | 3.329831
40 | 700 | 50 | 2 | 3.339248
40 | 700 | 51 | 2 | 3.563477
40 | 700 | 52 | 2 | 3.706698
40 | 700 | 53 | 2 | 3.742046
40 | 700 | 54 | 2 | 3.841764
40 | 700 | 55 | 2 | 3.817415
40 | 700 | 56 | 2 | 3.822725
40 | 700 | 57 | 2 | 4.150146
40 | 700 | 58 | 2 | 4.05025
40 | 700 | 59 | 2 | 4.091448
40 | 700 | 60 | 2 | 4.00034
40 | 700 | 61 | 2 | 4.180014
40 | 700 | 62 | 2 | 4.191502
40 | 700 | 63 | 2 | 4.415482
40 | 700 | 64 | 2 | 4.03295
40 | 700 | 65 | 2 | 4.450436
40 | 700 | 66 | 2 | 4.511849
40 | 700 | 67 | 2 | 4.417557
40 | 700 | 68 | 2 | 4.393021
40 | 700 | 69 | 2 | 4.548209
40 | 700 | 70 | 2 | 4.462297
40 | 700 | 71 | 2 | 4.582853
40 | 700 | 72 | 2 | 4.562221
40 | 700 | 73 | 2 | 4.84869
40 | 700 | 74 | 2 | 4.911774
40 | 700 | 75 | 2 | 5.012436
40 | 700 | 76 | 2 | 4.736117
40 | 700 | 77 | 2 | 4.781864
40 | 700 | 78 | 2 | 4.956296
40 | 700 | 79 | 2 | 4.906617
40 | 700 | 80 | 2 | 5.064914
40 | 700 | 81 | 2 | 5.034802
40 | 700 | 82 | 2 | 5.076539
40 | 700 | 83 | 2 | 5.781086
40 | 700 | 84 | 2 | 5.030047
40 | 700 | 85 | 2 | 5.42384
40 | 700 | 86 | 2 | 5.1928
40 | 700 | 87 | 2 | 5.13494
40 | 700 | 88 | 2 | 5.076956
40 | 700 | 89 | 2 | 5.466924
40 | 700 | 90 | 2 | 5.852983
40 | 700 | 91 | 2 | 4.991894
40 | 700 | 92 | 2 | 5.377635
40 | 700 | 93 | 2 | 5.558511
40 | 700 | 94 | 2 | 5.434083
40 | 700 | 95 | 2 | 5.181722
40 | 700 | 96 | 2 | 5.732532
40 | 700 | 97 | 2 | 5.986776
40 | 700 | 98 | 2 | 5.050088
40 | 700 | 99 | 2 | 6.057579
40 | 700 | 100 | 2 | 5.743442
40 | 700 | 101 | 2 | 5.689201
40 | 700 | 102 | 2 | 6.375576
40 | 700 | 103 | 2 | 5.93404
40 | 700 | 104 | 2 | 5.599817
40 | 700 | 105 | 2 | 6.384882
40 | 700 | 106 | 2 | 5.735881
40 | 700 | 107 | 2 | 6.105811
40 | 700 | 108 | 2 | 5.952872
40 | 700 | 109 | 2 | 6.01923
40 | 700 | 110 | 2 | 6.383163
40 | 700 | 111 | 2 | 6.231679
40 | 700 | 112 | 2 | 6.169665
40 | 700 | 113 | 2 | 6.745796
40 | 700 | 114 | 2 | 6.195142
40 | 700 | 115 | 2 | 5.812489
40 | 700 | 116 | 2 | 5.759146
40 | 700 | 117 | 2 | 6.29281
40 | 700 | 118 | 2 | 6.004597
40 | 700 | 119 | 2 | 5.899861
40 | 700 | 120 | 2 | 6.854928
40 | 700 | 121 | 2 | 6.774749
40 | 700 | 122 | 2 | 6.460686
40 | 700 | 123 | 2 | 6.325689
40 | 700 | 124 | 2 | 6.366495
40 | 700 | 125 | 2 | 6.443312
40 | 700 | 126 | 2 | 6.38147
40 | 700 | 127 | 2 | 6.065776
40 | 700 | 128 | 2 | 6.373148
40 | 700 | 129 | 2 | 6.197712
40 | 700 | 130 | 2 | 6.496204
40 | 700 | 131 | 2 | 6.456565
40 | 700 | 132 | 2 | 6.533717
40 | 700 | 133 | 2 | 6.931911
40 | 700 | 134 | 2 | 7.301121
40 | 700 | 135 | 2 | 6.106262
40 | 700 | 136 | 2 | 6.378294
40 | 700 | 137 | 2 | 6.719782
40 | 700 | 138 | 2 | 6.861505
40 | 700 | 139 | 2 | 6.844336
40 | 700 | 140 | 2 | 6.588488
40 | 700 | 141 | 2 | 6.284391
40 | 700 | 142 | 2 | 6.639897
40 | 700 | 143 | 2 | 7.317305
40 | 700 | 144 | 2 | 6.989803
40 | 700 | 145 | 2 | 6.856199
40 | 700 | 146 | 2 | 7.564592
40 | 700 | 147 | 2 | 6.681323
40 | 700 | 148 | 2 | 6.892756
40 | 700 | 149 | 2 | 7.179146
40 | 700 | 150 | 2 | 7.524752
40 | 700 | 151 | 2 | 6.587626
40 | 700 | 152 | 2 | 7.021559
40 | 700 | 153 | 2 | 6.196987
40 | 700 | 154 | 2 | 6.954556
40 | 700 | 155 | 2 | 7.135804
40 | 700 | 156 | 2 | 7.140286
40 | 700 | 157 | 2 | 7.79138
40 | 700 | 158 | 2 | 7.513612
40 | 700 | 159 | 2 | 6.780345
40 | 700 | 160 | 2 | 6.481495
40 | 700 | 161 | 2 | 7.154776
40 | 700 | 162 | 2 | 7.575461
40 | 700 | 163 | 2 | 7.111362
40 | 700 | 164 | 2 | 7.28415
40 | 700 | 165 | 2 | 7.415977
40 | 700 | 166 | 2 | 6.823539
40 | 700 | 167 | 2 | 6.859578
40 | 700 | 168 | 2 | 7.639085
40 | 700 | 169 | 2 | 6.881246
40 | 700 | 170 | 2 | 7.637509
40 | 700 | 171 | 2 | 7.510309
40 | 700 | 172 | 2 | 7.752438
40 | 700 | 173 | 2 | 7.1387
40 | 700 | 174 | 2 | 7.293029
40 | 700 | 175 | 2 | 7.329576
40 | 700 | 176 | 2 | 8.206801
40 | 700 | 177 | 2 | 8.231269
40 | 700 | 178 | 2 | 7.224003
40 | 700 | 179 | 2 | 7.448466
40 | 700 | 180 | 2 | 7.313043
40 | 700 | 181 | 2 | 7.47758
40 | 700 | 182 | 2 | 7.517171
40 | 700 | 183 | 2 | 7.393309
40 | 700 | 184 | 2 | 7.32301
40 | 700 | 185 | 2 | 7.693814
40 | 700 | 186 | 2 | 7.375914
40 | 700 | 187 | 2 | 7.809754
40 | 700 | 188 | 2 | 7.375425
40 | 700 | 189 | 2 | 7.652366
40 | 700 | 190 | 2 | 7.794822
40 | 700 | 191 | 2 | 8.602788
40 | 700 | 192 | 2 | 8.267833
40 | 700 | 193 | 2 | 8.260935
40 | 700 | 194 | 2 | 8.727391
40 | 700 | 195 | 2 | 7.52982
40 | 700 | 196 | 2 | 7.982899
40 | 700 | 197 | 2 | 7.454486
40 | 700 | 198 | 2 | 7.303425
40 | 700 | 199 | 2 | 7.35123
40 | 700 | 200 | 2 | 8.642049
40 | 700 | 201 | 2 | 7.651893
40 | 700 | 202 | 2 | 7.814218
40 | 700 | 203 | 2 | 7.122846
40 | 700 | 204 | 2 | 8.339664
40 | 700 | 205 | 2 | 8.114669
40 | 700 | 206 | 2 | 6.871658
40 | 700 | 207 | 2 | 8.56991
40 | 700 | 208 | 2 | 7.197915
40 | 700 | 209 | 2 | 7.932484
40 | 700 | 210 | 2 | 8.721871
40 | 700 | 211 | 2 | 7.238751
40 | 700 | 212 | 2 | 9.428877
40 | 700 | 213 | 2 | 8.168311
40 | 700 | 214 | 2 | 8.466463
40 | 700 | 215 | 2 | 8.312049
40 | 700 | 216 | 2 | 7.693901
40 | 700 | 217 | 2 | 7.83457
40 | 700 | 218 | 2 | 7.974087
40 | 700 | 219 | 2 | 7.90951
40 | 700 | 220 | 2 | 8.139192
40 | 700 | 221 | 2 | 8.463207
40 | 700 | 222 | 2 | 7.674042
40 | 700 | 223 | 2 | 8.830555
40 | 700 | 224 | 2 | 8.487151
40 | 700 | 225 | 2 | 8.265353
40 | 700 | 226 | 2 | 8.222119
40 | 700 | 227 | 2 | 7.960551
40 | 700 | 228 | 2 | 8.116739
40 | 700 | 229 | 2 | 7.136313
40 | 700 | 230 | 2 | 9.535393
40 | 700 | 231 | 2 | 8.010679
40 | 700 | 232 | 2 | 8.198576
40 | 700 | 233 | 2 | 7.766987
40 | 700 | 234 | 2 | 8.167019
40 | 700 | 235 | 2 | 8.649728
40 | 700 | 236 | 2 | 8.338049
40 | 700 | 237 | 2 | 8.152784
40 | 700 | 238 | 2 | 8.369493
40 | 700 | 239 | 2 | 7.924651
40 | 700 | 240 | 2 | 8.672683
40 | 700 | 241 | 2 | 8.342625
40 | 700 | 242 | 2 | 7.967317
40 | 700 | 243 | 2 | 8.023827
40 | 700 | 244 | 2 | 7.570963
40 | 700 | 245 | 2 | 7.910731
40 | 700 | 246 | 2 | 8.253587
40 | 700 | 247 | 2 | 9.208877
40 | 700 | 248 | 2 | 8.406885
40 | 700 | 249 | 2 | 8.990141
40 | 700 | 250 | 2 | 8.053624
40 | 700 | 251 | 2 | 8.864673
40 | 700 | 252 | 2 | 9.059103
40 | 700 | 253 | 2 | 6.938424
40 | 700 | 254 | 2 | 8.078146
40 | 700 | 255 | 2 | 8.335691
40 | 700 | 256 | 2 | 8.926834
40 | 700 | 257 | 2 | 8.404048
40 | 700 | 258 | 2 | 7.917322
40 | 700 | 259 | 2 | 8.709957
40 | 700 | 260 | 2 | 8.311743
40 | 700 | 261 | 2 | 9.502297
40 | 700 | 262 | 2 | 8.137253
40 | 700 | 263 | 2 | 8.028139
40 | 700 | 264 | 2 | 7.685829
40 | 700 | 265 | 2 | 8.44353
40 | 700 | 266 | 2 | 8.436077
40 | 700 | 267 | 2 | 9.495199
40 | 700 | 268 | 2 | 8.196218
40 | 700 | 269 | 2 | 8.247008
40 | 700 | 270 | 2 | 8.142627
40 | 700 | 271 | 2 | 8.171633
40 | 700 | 272 | 2 | 8.508775
40 | 700 | 273 | 2 | 7.657904
40 | 700 | 274 | 2 | 8.095046
40 | 700 | 275 | 2 | 8.554892
40 | 700 | 276 | 2 | 8.183641
40 | 700 | 277 | 2 | 7.611328
40 | 700 | 278 | 2 | 8.868716
40 | 700 | 279 | 2 | 8.98298
40 | 700 | 280 | 2 | 8.839684
40 | 700 | 281 | 2 | 9.007644
40 | 700 | 282 | 2 | 8.324413
40 | 700 | 283 | 2 | 7.795111
40 | 700 | 284 | 2 | 8.231895
40 | 700 | 285 | 2 | 9.671484
40 | 700 | 286 | 2 | 8.616248
40 | 700 | 287 | 2 | 9.154495
40 | 700 | 288 | 2 | 8.648424
40 | 700 | 289 | 2 | 9.268266
40 | 700 | 290 | 2 | 8.119142
40 | 700 | 291 | 2 | 8.258543
40 | 700 | 292 | 2 | 7.854306
40 | 700 | 293 | 2 | 8.093165
40 | 700 | 294 | 2 | 8.811688
40 | 700 | 295 | 2 | 9.053344
40 | 700 | 296 | 2 | 7.637686
40 | 700 | 297 | 2 | 8.047526
40 | 700 | 298 | 2 | 7.703931
40 | 700 | 299 | 2 | 8.913152
40 | 700 | 300 | 2 | 8.904781
40 | 700 | 301 | 2 | 8.865639
40 | 700 | 302 | 2 | 8.966848
40 | 700 | 303 | 2 | 7.545891
40 | 700 | 304 | 2 | 8.568809
40 | 700 | 305 | 2 | 8.721329
40 | 700 | 306 | 2 | 8.849698
40 | 700 | 307 | 2 | 8.933477
40 | 700 | 308 | 2 | 9.003966
40 | 700 | 309 | 2 | 8.761775
40 | 700 | 310 | 2 | 8.933074
40 | 700 | 311 | 2 | 9.198052
40 | 700 | 312 | 2 | 8.522456
40 | 700 | 313 | 2 | 9.225369
40 | 700 | 314 | 2 | 8.288979
40 | 700 | 315 | 2 | 9.15282
40 | 700 | 316 | 2 | 8.432345
40 | 700 | 317 | 2 | 8.702843
40 | 700 | 318 | 2 | 8.720216
40 | 700 | 319 | 2 | 6.802834
40 | 700 | 320 | 2 | 8.742222
40 | 700 | 321 | 2 | 8.541485
40 | 700 | 322 | 2 | 8.504312
40 | 700 | 323 | 2 | 8.381062
40 | 700 | 324 | 2 | 8.533033
40 | 700 | 325 | 2 | 9.579859
40 | 700 | 326 | 2 | 7.969159
40 | 700 | 327 | 2 | 8.4927
40 | 700 | 328 | 2 | 8.375712
40 | 700 | 329 | 2 | 8.931917
40 | 700 | 330 | 2 | 9.947574
40 | 700 | 331 | 2 | 9.217496
40 | 700 | 332 | 2 | 8.708704
40 | 700 | 333 | 2 | 8.656004
40 | 700 | 334 | 2 | 8.876768
40 | 700 | 335 | 2 | 8.882919
40 | 700 | 336 | 2 | 8.188898
40 | 700 | 337 | 2 | 8.536781
40 | 700 | 338 | 2 | 8.07196
40 | 700 | 339 | 2 | 8.124272
40 | 700 | 340 | 2 | 7.782917
40 | 700 | 341 | 2 | 8.524622
40 | 700 | 342 | 2 | 9.469039
40 | 700 | 343 | 2 | 8.812612
40 | 700 | 344 | 2 | 6.897962
40 | 700 | 345 | 2 | 7.475378
40 | 700 | 346 | 2 | 8.636025
40 | 700 | 347 | 2 | 9.154427
40 | 700 | 348 | 2 | 8.628691
40 | 700 | 349 | 2 | 8.782473
40 | 700 | 350 | 2 | 8.25592
40 | 700 | 351 | 2 | 8.75066
40 | 700 | 352 | 2 | 9.254692
40 | 700 | 353 | 2 | 8.644471
40 | 700 | 354 | 2 | 7.540729
40 | 700 | 355 | 2 | 8.152759
40 | 700 | 356 | 2 | 9.067357
40 | 700 | 357 | 2 | 8.885757
40 | 700 | 358 | 2 | 8.557908
40 | 700 | 359 | 2 | 8.829421
40 | 700 | 360 | 2 | 8.767588
40 | 700 | 361 | 2 | 8.610135
40 | 700 | 362 | 2 | 8.682396
40 | 700 | 363 | 2 | 8.609014
40 | 700 | 364 | 2 | 8.869512
40 | 700 | 365 | 2 | 9.333068
40 | 700 | 366 | 2 | 9.276135
40 | 700 | 367 | 2 | 9.422748
40 | 700 | 368 | 2 | 8.370029
40 | 700 | 369 | 2 | 9.028558
40 | 700 | 370 | 2 | 8.62553
40 | 700 | 371 | 2 | 8.527506
40 | 700 | 372 | 2 | 9.591598
40 | 700 | 373 | 2 | 8.74114
40 | 700 | 374 | 2 | 9.073536
40 | 700 | 375 | 2 | 9.013585
40 | 700 | 376 | 2 | 8.837738
40 | 700 | 377 | 2 | 8.711387
40 | 700 | 378 | 2 | 8.988951
40 | 700 | 379 | 2 | 9.273455
40 | 700 | 380 | 2 | 8.378172
40 | 700 | 381 | 2 | 6.842587
40 | 700 | 382 | 2 | 8.951106
40 | 700 | 383 | 2 | 9.059142
40 | 700 | 384 | 2 | 9.287701
40 | 700 | 385 | 2 | 9.005803
40 | 700 | 386 | 2 | 8.927876
40 | 700 | 387 | 2 | 9.022885
40 | 700 | 388 | 2 | 10.0155
40 | 700 | 389 | 2 | 10.03128
40 | 700 | 390 | 2 | 8.299605
40 | 700 | 391 | 2 | 8.984806
40 | 700 | 392 | 2 | 9.605446
40 | 700 | 393 | 2 | 8.888181
40 | 700 | 394 | 2 | 8.869509
40 | 700 | 395 | 2 | 8.819596
40 | 700 | 396 | 2 | 8.551821
40 | 700 | 397 | 2 | 6.066491
40 | 700 | 398 | 2 | 9.062182
40 | 700 | 399 | 2 | 9.280534
40 | 700 | 400 | 2 | 8.737563
40 | 700 | 401 | 2 | 8.781459
40 | 700 | 402 | 2 | 8.977229
40 | 700 | 403 | 2 | 8.870172
40 | 700 | 404 | 2 | 8.65481
40 | 700 | 405 | 2 | 9.61892
40 | 700 | 406 | 2 | 9.185501
40 | 700 | 407 | 2 | 8.891102
40 | 700 | 408 | 2 | 9.749898
40 | 700 | 409 | 2 | 9.010768
40 | 700 | 410 | 2 | 8.634588
40 | 700 | 411 | 2 | 8.671833
40 | 700 | 412 | 2 | 8.667403
40 | 700 | 413 | 2 | 8.486274
40 | 700 | 414 | 2 | 9.5769
40 | 700 | 415 | 2 | 8.512859
40 | 700 | 416 | 2 | 9.24958
40 | 700 | 417 | 2 | 9.041236
40 | 700 | 418 | 2 | 8.980375
40 | 700 | 419 | 2 | 8.356305
40 | 700 | 420 | 2 | 10.28554
40 | 700 | 421 | 2 | 8.80604
40 | 700 | 422 | 2 | 8.263906
40 | 700 | 423 | 2 | 9.038322
40 | 700 | 424 | 2 | 8.910265
40 | 700 | 425 | 2 | 9.051165
40 | 700 | 426 | 2 | 8.887467
40 | 700 | 427 | 2 | 8.868786
40 | 700 | 428 | 2 | 8.763148
40 | 700 | 429 | 2 | 9.88928
40 | 700 | 430 | 2 | 9.285356
40 | 700 | 431 | 2 | 9.294933
40 | 700 | 432 | 2 | 10.39196
40 | 700 | 433 | 2 | 9.031496
40 | 700 | 434 | 2 | 8.908564
40 | 700 | 435 | 2 | 9.167953
40 | 700 | 436 | 2 | 9.090806
40 | 700 | 437 | 2 | 9.20221
40 | 700 | 438 | 2 | 9.158118
40 | 700 | 439 | 2 | 7.737676
40 | 700 | 440 | 2 | 8.850366
40 | 700 | 441 | 2 | 9.342486
40 | 700 | 442 | 2 | 8.127364
40 | 700 | 443 | 2 | 8.843262
40 | 700 | 444 | 2 | 8.67431
40 | 700 | 445 | 2 | 10.08247
40 | 700 | 446 | 2 | 8.507998
40 | 700 | 447 | 2 | 7.781559
40 | 700 | 448 | 2 | 9.108562
40 | 700 | 449 | 2 | 8.670835
40 | 700 | 450 | 2 | 9.696067
40 | 700 | 451 | 2 | 8.401014
40 | 700 | 452 | 2 | 8.345238
40 | 700 | 453 | 2 | 8.764032
40 | 700 | 454 | 2 | 8.854996
40 | 700 | 455 | 2 | 8.983801
40 | 700 | 456 | 2 | 9.013859
40 | 700 | 457 | 2 | 8.502613
40 | 700 | 458 | 2 | 9.079976
40 | 700 | 459 | 2 | 8.85027
40 | 700 | 460 | 2 | 8.612939
40 | 700 | 461 | 2 | 8.784383
40 | 700 | 462 | 2 | 9.444962
40 | 700 | 463 | 2 | 7.850363
40 | 700 | 464 | 2 | 8.596406
40 | 700 | 465 | 2 | 8.469953
40 | 700 | 466 | 2 | 8.863315
40 | 700 | 467 | 2 | 8.774676
40 | 700 | 468 | 2 | 8.805877
40 | 700 | 469 | 2 | 9.170823
40 | 700 | 470 | 2 | 9.206458
40 | 700 | 471 | 2 | 9.183184
40 | 700 | 472 | 2 | 9.330727
40 | 700 | 473 | 2 | 9.034985
40 | 700 | 474 | 2 | 7.572343
40 | 700 | 475 | 2 | 9.228457
40 | 700 | 476 | 2 | 8.851261
40 | 700 | 477 | 2 | 8.923274
40 | 700 | 478 | 2 | 9.355566
40 | 700 | 479 | 2 | 9.010524
40 | 700 | 480 | 2 | 8.857542
40 | 700 | 481 | 2 | 9.83213
40 | 700 | 482 | 2 | 9.497184
40 | 700 | 483 | 2 | 9.712235
40 | 700 | 484 | 2 | 9.024654
40 | 700 | 485 | 2 | 8.497116
40 | 700 | 486 | 2 | 8.804171
40 | 700 | 487 | 2 | 9.193475
40 | 700 | 488 | 2 | 9.340299
40 | 700 | 489 | 2 | 9.03601
40 | 700 | 490 | 2 | 8.973721
40 | 700 | 491 | 2 | 9.252926
40 | 700 | 492 | 2 | 8.713054
40 | 700 | 493 | 2 | 8.689771
40 | 700 | 494 | 2 | 9.167072
40 | 700 | 495 | 2 | 10.29321
40 | 700 | 496 | 2 | 8.815665
40 | 700 | 497 | 2 | 8.970254
40 | 700 | 498 | 2 | 9.011117
40 | 700 | 499 | 2 | 9.005684
40 | 700 | 500 | 2 | 8.737456
40 | 700 | 501 | 2 | 9.083569
40 | 700 | 502 | 2 | 8.955053
40 | 700 | 503 | 2 | 8.761898
40 | 700 | 504 | 2 | 10.6305
40 | 700 | 505 | 2 | 9.715447
40 | 700 | 506 | 2 | 8.898471
40 | 700 | 507 | 2 | 9.082276
40 | 700 | 508 | 2 | 9.119774
40 | 700 | 509 | 2 | 8.950299
40 | 700 | 510 | 2 | 9.212423
40 | 700 | 511 | 2 | 9.486228
40 | 700 | 512 | 2 | 9.357951
40 | 700 | 513 | 2 | 9.473267
40 | 700 | 514 | 2 | 9.016131
40 | 700 | 515 | 2 | 9.204306
40 | 700 | 516 | 2 | 8.755466
40 | 700 | 517 | 2 | 9.230734
40 | 700 | 518 | 2 | 8.558568
40 | 700 | 519 | 2 | 8.226357
40 | 700 | 520 | 2 | 8.785296
40 | 700 | 521 | 2 | 8.866713
40 | 700 | 522 | 2 | 7.97178
40 | 700 | 523 | 2 | 9.04407
40 | 700 | 524 | 2 | 8.595664
40 | 700 | 525 | 2 | 9.755009
40 | 700 | 526 | 2 | 8.834936
40 | 700 | 527 | 2 | 8.971558
40 | 700 | 528 | 2 | 8.874869
40 | 700 | 529 | 2 | 9.098027
40 | 700 | 530 | 2 | 9.418455
40 | 700 | 531 | 2 | 8.455699
40 | 700 | 532 | 2 | 8.777755
40 | 700 | 533 | 2 | 8.950709
40 | 700 | 534 | 2 | 8.737682
40 | 700 | 535 | 2 | 8.138138
40 | 700 | 536 | 2 | 7.762459
40 | 700 | 537 | 2 | 8.9429
40 | 700 | 538 | 2 | 8.238579
40 | 700 | 539 | 2 | 8.429199
40 | 700 | 540 | 2 | 8.417143
40 | 700 | 541 | 2 | 9.81706
40 | 700 | 542 | 2 | 10.01173
40 | 700 | 543 | 2 | 9.513189
40 | 700 | 544 | 2 | 9.045505
40 | 700 | 545 | 2 | 10.71079
40 | 700 | 546 | 2 | 8.84942
40 | 700 | 547 | 2 | 9.038003
40 | 700 | 548 | 2 | 9.304997
40 | 700 | 549 | 2 | 9.419401
40 | 700 | 550 | 2 | 8.477152
40 | 700 | 551 | 2 | 9.468645
40 | 700 | 552 | 2 | 9.720297
40 | 700 | 553 | 2 | 9.797253
40 | 700 | 554 | 2 | 8.567344
40 | 700 | 555 | 2 | 9.15923
40 | 700 | 556 | 2 | 8.84498
40 | 700 | 557 | 2 | 9.171604
40 | 700 | 558 | 2 | 8.437812
40 | 700 | 559 | 2 | 8.150649
40 | 700 | 560 | 2 | 8.965613
40 | 700 | 561 | 2 | 9.018172
40 | 700 | 562 | 2 | 9.206467
40 | 700 | 563 | 2 | 10.19357
40 | 700 | 564 | 2 | 9.838562
40 | 700 | 565 | 2 | 8.577177
40 | 700 | 566 | 2 | 10.55851
40 | 700 | 567 | 2 | 8.669387
40 | 700 | 568 | 2 | 9.832554
40 | 700 | 569 | 2 | 10.15906
40 | 700 | 570 | 2 | 9.1004
40 | 700 | 571 | 2 | 9.332015
40 | 700 | 572 | 2 | 7.814685
40 | 700 | 573 | 2 | 9.834522
40 | 700 | 574 | 2 | 9.252138
40 | 700 | 575 | 2 | 8.94027
40 | 700 | 576 | 2 | 9.703016
40 | 700 | 577 | 2 | 10.19295
40 | 700 | 578 | 2 | 8.885061
40 | 700 | 579 | 2 | 9.221085
40 | 700 | 580 | 2 | 7.663355
40 | 700 | 581 | 2 | 9.105141
40 | 700 | 582 | 2 | 8.425764
40 | 700 | 583 | 2 | 9.372523
40 | 700 | 584 | 2 | 7.839021
40 | 700 | 585 | 2 | 9.164306
40 | 700 | 586 | 2 | 10.32397
40 | 700 | 587 | 2 | 7.63176
40 | 700 | 588 | 2 | 9.047375
40 | 700 | 589 | 2 | 9.062715
40 | 700 | 590 | 2 | 9.072532
40 | 700 | 591 | 2 | 9.056628
40 | 700 | 592 | 2 | 9.083291
40 | 700 | 593 | 2 | 9.04507
40 | 700 | 594 | 2 | 9.16753
40 | 700 | 595 | 2 | 8.81677
40 | 700 | 596 | 2 | 8.860174
40 | 700 | 597 | 2 | 8.648887
40 | 700 | 598 | 2 | 9.118588
40 | 700 | 599 | 2 | 9.124746
40 | 700 | 600 | 2 | 9.413171
40 | 700 | 601 | 2 | 8.589009
40 | 700 | 602 | 2 | 9.83926
40 | 700 | 603 | 2 | 8.866368
40 | 700 | 604 | 2 | 9.531663
40 | 700 | 605 | 2 | 9.130071
40 | 700 | 606 | 2 | 9.180485
40 | 700 | 607 | 2 | 10.03882
40 | 700 | 608 | 2 | 8.9645
40 | 700 | 609 | 2 | 9.081733
40 | 700 | 610 | 2 | 9.27888
40 | 700 | 611 | 2 | 9.718402
40 | 700 | 612 | 2 | 9.045693
40 | 700 | 613 | 2 | 9.386373
40 | 700 | 614 | 2 | 9.017643
40 | 700 | 615 | 2 | 7.62502
40 | 700 | 616 | 2 | 8.546744
40 | 700 | 617 | 2 | 8.80688
40 | 700 | 618 | 2 | 8.912114
40 | 700 | 619 | 2 | 9.160817
40 | 700 | 620 | 2 | 9.508713
40 | 700 | 621 | 2 | 8.358002
40 | 700 | 622 | 2 | 8.746241
40 | 700 | 623 | 2 | 8.936778
40 | 700 | 624 | 2 | 8.977557
40 | 700 | 625 | 2 | 9.236186
40 | 700 | 626 | 2 | 8.242397
40 | 700 | 627 | 2 | 9.095527
40 | 700 | 628 | 2 | 9.317649
40 | 700 | 629 | 2 | 8.08309
40 | 700 | 630 | 2 | 9.000876
40 | 700 | 631 | 2 | 7.829615
40 | 700 | 632 | 2 | 8.703194
40 | 700 | 633 | 2 | 8.606692
40 | 700 | 634 | 2 | 8.924232
40 | 700 | 635 | 2 | 8.988548
40 | 700 | 636 | 2 | 8.949376
40 | 700 | 637 | 2 | 8.644986
40 | 700 | 638 | 2 | 9.008112
40 | 700 | 639 | 2 | 9.018145
40 | 700 | 640 | 2 | 8.989061
40 | 700 | 641 | 2 | 8.999816
40 | 700 | 642 | 2 | 8.426151
40 | 700 | 643 | 2 | 8.991616
40 | 700 | 644 | 2 | 10.23447
40 | 700 | 645 | 2 | 9.087339
40 | 700 | 646 | 2 | 9.497102
40 | 700 | 647 | 2 | 9.049795
40 | 700 | 648 | 2 | 9.238869
40 | 700 | 649 | 2 | 9.731017
40 | 700 | 650 | 2 | 8.659489
40 | 700 | 651 | 2 | 9.394623
40 | 700 | 652 | 2 | 8.908569
40 | 700 | 653 | 2 | 10.35514
40 | 700 | 654 | 2 | 9.234087
40 | 700 | 655 | 2 | 8.81645
40 | 700 | 656 | 2 | 8.514363
40 | 700 | 657 | 2 | 8.879134
40 | 700 | 658 | 2 | 7.20843
40 | 700 | 659 | 2 | 8.03615
40 | 700 | 660 | 2 | 9.203175
40 | 700 | 661 | 2 | 8.822208
40 | 700 | 662 | 2 | 9.62006
40 | 700 | 663 | 2 | 8.260842
40 | 700 | 664 | 2 | 9.096369
40 | 700 | 665 | 2 | 8.661008
40 | 700 | 666 | 2 | 9.803276
40 | 700 | 667 | 2 | 9.203835
40 | 700 | 668 | 2 | 8.914865
40 | 700 | 669 | 2 | 8.37809
40 | 700 | 670 | 2 | 9.436187
40 | 700 | 671 | 2 | 8.462962
40 | 700 | 672 | 2 | 8.931246
40 | 700 | 673 | 2 | 9.036175
40 | 700 | 674 | 2 | 9.224048
40 | 700 | 675 | 2 | 9.897997
40 | 700 | 676 | 2 | 7.50609
40 | 700 | 677 | 2 | 9.073854
40 | 700 | 678 | 2 | 9.373721
40 | 700 | 679 | 2 | 10.89929
40 | 700 | 680 | 2 | 8.94021
40 | 700 | 681 | 2 | 8.829661
40 | 700 | 682 | 2 | 8.590402
40 | 700 | 683 | 2 | 9.855704
40 | 700 | 684 | 2 | 9.375342
40 | 700 | 685 | 2 | 9.034547
40 | 700 | 686 | 2 | 8.915905
40 | 700 | 687 | 2 | 9.158494
40 | 700 | 688 | 2 | 8.993808
40 | 700 | 689 | 2 | 9.304707
40 | 700 | 690 | 2 | 8.934465
40 | 700 | 691 | 2 | 8.627159
40 | 700 | 692 | 2 | 7.744444
40 | 700 | 693 | 2 | 8.788363
40 | 700 | 694 | 2 | 9.196732
40 | 700 | 695 | 2 | 9.047077
40 | 700 | 696 | 2 | 7.792983
40 | 700 | 697 | 2 | 9.360528
40 | 700 | 698 | 2 | 8.855716
40 | 700 | 699 | 2 | 8.47508
40 | 700 | 700 | 2 | 8.606979
40 | 700 | 701 | 2 | 7.961152
40 | 700 | 702 | 2 | 8.770029
40 | 700 | 703 | 2 | 9.178986
40 | 700 | 704 | 2 | 8.036912
40 | 700 | 705 | 2 | 8.226391
40 | 700 | 706 | 2 | 9.676459
40 | 700 | 707 | 2 | 8.950544
40 | 700 | 708 | 2 | 8.377783
40 | 700 | 709 | 2 | 9.550792
40 | 700 | 710 | 2 | 8.970359
40 | 700 | 711 | 2 | 8.772531
40 | 700 | 712 | 2 | 9.305014
40 | 700 | 713 | 2 | 7.713268
40 | 700 | 714 | 2 | 8.605796
40 | 700 | 715 | 2 | 9.84455
40 | 700 | 716 | 2 | 8.690825
40 | 700 | 717 | 2 | 9.568698
40 | 700 | 718 | 2 | 8.528841
40 | 700 | 719 | 2 | 8.954898
40 | 700 | 720 | 2 | 9.219269
40 | 700 | 721 | 2 | 8.602421
40 | 700 | 722 | 2 | 9.067774
40 | 700 | 723 | 2 | 9.309207
40 | 700 | 724 | 2 | 9.278498
40 | 700 | 725 | 2 | 9.233175
40 | 700 | 726 | 2 | 8.382241
40 | 700 | 727 | 2 | 9.102237
40 | 700 | 728 | 2 | 8.903801
40 | 700 | 729 | 2 | 9.144328
40 | 700 | 730 | 2 | 9.169492
40 | 700 | 731 | 2 | 9.148697
40 | 700 | 732 | 2 | 9.115009
40 | 700 | 733 | 2 | 9.24138
40 | 700 | 734 | 2 | 9.188999
40 | 700 | 735 | 2 | 8.004036
40 | 700 | 736 | 2 | 8.806496
40 | 700 | 737 | 2 | 8.725636
40 | 700 | 738 | 2 | 9.181878
40 | 700 | 739 | 2 | 9.174233
40 | 700 | 740 | 2 | 8.912269
40 | 700 | 741 | 2 | 8.959839
40 | 700 | 742 | 2 | 8.891804
40 | 700 | 743 | 2 | 9.067008
40 | 700 | 744 | 2 | 11.3235
40 | 700 | 745 | 2 | 8.401603
40 | 700 | 746 | 2 | 10.04094
40 | 700 | 747 | 2 | 9.211598
40 | 700 | 748 | 2 | 8.964463
40 | 700 | 749 | 2 | 9.522025
40 | 700 | 750 | 2 | 8.697911
40 | 700 | 751 | 2 | 8.463004
40 | 700 | 752 | 2 | 9.948442
40 | 700 | 753 | 2 | 7.800411
40 | 700 | 754 | 2 | 9.354427
40 | 700 | 755 | 2 | 9.01795
40 | 700 | 756 | 2 | 8.616214
40 | 700 | 757 | 2 | 10.53942
40 | 700 | 758 | 2 | 9.357251
40 | 700 | 759 | 2 | 8.874076
40 | 700 | 760 | 2 | 10.07502
40 | 700 | 761 | 2 | 8.831626
40 | 700 | 762 | 2 | 9.03641
40 | 700 | 763 | 2 | 9.243406
40 | 700 | 764 | 2 | 9.554279
40 | 700 | 765 | 2 | 8.808071
40 | 700 | 766 | 2 | 9.374007
40 | 700 | 767 | 2 | 9.053158
40 | 700 | 768 | 2 | 9.283539
40 | 700 | 769 | 2 | 9.676748
40 | 700 | 770 | 2 | 8.461392
40 | 700 | 771 | 2 | 9.036182
40 | 700 | 772 | 2 | 10.08704
40 | 700 | 773 | 2 | 8.091238
40 | 700 | 774 | 2 | 8.858952
40 | 700 | 775 | 2 | 7.898266
40 | 700 | 776 | 2 | 9.050917
40 | 700 | 777 | 2 | 7.983328
40 | 700 | 778 | 2 | 8.739562
40 | 700 | 779 | 2 | 8.125627
40 | 700 | 780 | 2 | 9.268743
40 | 700 | 781 | 2 | 8.211861
40 | 700 | 782 | 2 | 9.02151
40 | 700 | 783 | 2 | 8.567891
40 | 700 | 784 | 2 | 8.781772
40 | 700 | 785 | 2 | 8.985896
40 | 700 | 786 | 2 | 8.723599
40 | 700 | 787 | 2 | 9.597005
40 | 700 | 788 | 2 | 8.831446
40 | 700 | 789 | 2 | 8.912018
40 | 700 | 790 | 2 | 9.168249
40 | 700 | 791 | 2 | 9.452896
40 | 700 | 792 | 2 | 8.490178
40 | 700 | 793 | 2 | 8.992771
40 | 700 | 794 | 2 | 8.772458
40 | 700 | 795 | 2 | 8.887971
40 | 700 | 796 | 2 | 8.104949
40 | 700 | 797 | 2 | 8.832913
40 | 700 | 798 | 2 | 8.848774
40 | 700 | 799 | 2 | 8.633278
40 | 700 | 800 | 2 | 10.54393
40 | 700 | 801 | 2 | 8.540472
40 | 700 | 802 | 2 | 8.722929
40 | 700 | 803 | 2 | 10.08012
40 | 700 | 804 | 2 | 9.415825
40 | 700 | 805 | 2 | 9.093095
40 | 700 | 806 | 2 | 8.842188
40 | 700 | 807 | 2 | 9.203232
40 | 700 | 808 | 2 | 8.386579
40 | 700 | 809 | 2 | 9.284512
40 | 700 | 810 | 2 | 9.068384
40 | 700 | 811 | 2 | 8.913279
40 | 700 | 812 | 2 | 9.059101
40 | 700 | 813 | 2 | 9.548951
40 | 700 | 814 | 2 | 9.166546
40 | 700 | 815 | 2 | 9.338867
40 | 700 | 816 | 2 | 9.67005
40 | 700 | 817 | 2 | 8.955796
40 | 700 | 818 | 2 | 8.706461
40 | 700 | 819 | 2 | 9.295058
40 | 700 | 820 | 2 | 8.730444
40 | 700 | 821 | 2 | 10.32886
40 | 700 | 822 | 2 | 9.087196
40 | 700 | 823 | 2 | 10.52585
40 | 700 | 824 | 2 | 8.815994
40 | 700 | 825 | 2 | 9.234379
40 | 700 | 826 | 2 | 9.293661
40 | 700 | 827 | 2 | 8.969346
40 | 700 | 828 | 2 | 8.672979
40 | 700 | 829 | 2 | 8.973052
40 | 700 | 830 | 2 | 9.017551
40 | 700 | 831 | 2 | 8.601271
40 | 700 | 832 | 2 | 8.840879
40 | 700 | 833 | 2 | 9.147772
40 | 700 | 834 | 2 | 9.897094
40 | 700 | 835 | 2 | 9.305776
40 | 700 | 836 | 2 | 8.967332
40 | 700 | 837 | 2 | 9.387495
40 | 700 | 838 | 2 | 7.969225
40 | 700 | 839 | 2 | 10.03147
40 | 700 | 840 | 2 | 10.0217
40 | 700 | 841 | 2 | 9.061115
40 | 700 | 842 | 2 | 9.162479
40 | 700 | 843 | 2 | 9.271275
40 | 700 | 844 | 2 | 9.109152
40 | 700 | 845 | 2 | 8.936507
40 | 700 | 846 | 2 | 8.899436
40 | 700 | 847 | 2 | 9.21
40 | 700 | 848 | 2 | 9.440307
40 | 700 | 849 | 2 | 8.949962
40 | 700 | 850 | 2 | 8.625341
40 | 700 | 851 | 2 | 9.811657
40 | 700 | 852 | 2 | 8.875326
40 | 700 | 853 | 2 | 9.103089
40 | 700 | 854 | 2 | 9.894321
40 | 700 | 855 | 2 | 8.803072
40 | 700 | 856 | 2 | 9.027711
40 | 700 | 857 | 2 | 9.068005
40 | 700 | 858 | 2 | 8.973242
40 | 700 | 859 | 2 | 9.28362
40 | 700 | 860 | 2 | 8.914374
40 | 700 | 861 | 2 | 8.235053
40 | 700 | 862 | 2 | 9.23065
40 | 700 | 863 | 2 | 8.458029
40 | 700 | 864 | 2 | 8.945812
40 | 700 | 865 | 2 | 8.633502
40 | 700 | 866 | 2 | 9.677381
40 | 700 | 867 | 2 | 9.021098
40 | 700 | 868 | 2 | 9.037154
40 | 700 | 869 | 2 | 8.8829
40 | 700 | 870 | 2 | 9.263839
40 | 700 | 871 | 2 | 9.056992
40 | 700 | 872 | 2 | 9.260375
40 | 700 | 873 | 2 | 9.152301
40 | 700 | 874 | 2 | 9.236703
40 | 700 | 875 | 2 | 9.28101
40 | 700 | 876 | 2 | 9.223503
40 | 700 | 877 | 2 | 9.606979
40 | 700 | 878 | 2 | 8.697145
40 | 700 | 879 | 2 | 9.401534
40 | 700 | 880 | 2 | 7.986439
40 | 700 | 881 | 2 | 8.465386
40 | 700 | 882 | 2 | 9.961161
40 | 700 | 883 | 2 | 9.713508
40 | 700 | 884 | 2 | 9.680016
40 | 700 | 885 | 2 | 8.028508
40 | 700 | 886 | 2 | 9.417115
40 | 700 | 887 | 2 | 8.93804
40 | 700 | 888 | 2 | 8.043347
40 | 700 | 889 | 2 | 9.352521
40 | 700 | 890 | 2 | 9.998984
40 | 700 | 891 | 2 | 8.490306
40 | 700 | 892 | 2 | 8.677
40 | 700 | 893 | 2 | 9.032692
40 | 700 | 894 | 2 | 8.759816
40 | 700 | 895 | 2 | 9.73757
40 | 700 | 896 | 2 | 9.013896
40 | 700 | 897 | 2 | 8.478724
40 | 700 | 898 | 2 | 9.006137
40 | 700 | 899 | 2 | 9.557635
40 | 700 | 900 | 2 | 7.910947
40 | 700 | 901 | 2 | 9.290947
40 | 700 | 902 | 2 | 9.50295
40 | 700 | 903 | 2 | 10.21587
40 | 700 | 904 | 2 | 9.200802
40 | 700 | 905 | 2 | 9.50372
40 | 700 | 906 | 2 | 9.414424
40 | 700 | 907 | 2 | 8.277978
40 | 700 | 908 | 2 | 9.591678
40 | 700 | 909 | 2 | 9.351015
40 | 700 | 910 | 2 | 9.158151
40 | 700 | 911 | 2 | 9.021961
40 | 700 | 912 | 2 | 10.32569
40 | 700 | 913 | 2 | 8.705877
40 | 700 | 914 | 2 | 8.814277
40 | 700 | 915 | 2 | 8.942618
40 | 700 | 916 | 2 | 8.47677
40 | 700 | 917 | 2 | 8.720312
40 | 700 | 918 | 2 | 9.550682
40 | 700 | 919 | 2 | 9.102668
40 | 700 | 920 | 2 | 8.339461
40 | 700 | 921 | 2 | 9.916225
40 | 700 | 922 | 2 | 8.48239
40 | 700 | 923 | 2 | 9.083892
40 | 700 | 924 | 2 | 8.565064
40 | 700 | 925 | 2 | 9.565251
40 | 700 | 926 | 2 | 9.107423
40 | 700 | 927 | 2 | 8.473433
40 | 700 | 928 | 2 | 8.45589
40 | 700 | 929 | 2 | 8.061068
40 | 700 | 930 | 2 | 8.307041
40 | 700 | 931 | 2 | 9.313318
40 | 700 | 932 | 2 | 8.892268
40 | 700 | 933 | 2 | 9.180558
40 | 700 | 934 | 2 | 9.746284
40 | 700 | 935 | 2 | 8.827359
40 | 700 | 936 | 2 | 8.653889
40 | 700 | 937 | 2 | 10.08958
40 | 700 | 938 | 2 | 9.085123
40 | 700 | 939 | 2 | 9.162334
40 | 700 | 940 | 2 | 8.906292
40 | 700 | 941 | 2 | 7.986599
40 | 700 | 942 | 2 | 8.208521
40 | 700 | 943 | 2 | 9.197008
40 | 700 | 944 | 2 | 9.044987
40 | 700 | 945 | 2 | 9.455817
40 | 700 | 946 | 2 | 8.495089
40 | 700 | 947 | 2 | 9.28618
40 | 700 | 948 | 2 | 8.913422
40 | 700 | 949 | 2 | 9.569489
40 | 700 | 950 | 2 | 8.967585
40 | 700 | 951 | 2 | 11.21278
40 | 700 | 952 | 2 | 8.555947
40 | 700 | 953 | 2 | 10.26465
40 | 700 | 954 | 2 | 9.067586
40 | 700 | 955 | 2 | 9.438734
40 | 700 | 956 | 2 | 8.793318
40 | 700 | 957 | 2 | 9.463553
40 | 700 | 958 | 2 | 9.329335
40 | 700 | 959 | 2 | 9.446068
40 | 700 | 960 | 2 | 9.304032
40 | 700 | 961 | 2 | 9.19296
40 | 700 | 962 | 2 | 8.534588
40 | 700 | 963 | 2 | 9.383304
40 | 700 | 964 | 2 | 8.571487
40 | 700 | 965 | 2 | 8.324671
40 | 700 | 966 | 2 | 8.707514
40 | 700 | 967 | 2 | 9.11555
40 | 700 | 968 | 2 | 8.90199
40 | 700 | 969 | 2 | 8.743499
40 | 700 | 970 | 2 | 9.269055
40 | 700 | 971 | 2 | 8.932353
40 | 700 | 972 | 2 | 9.27249
40 | 700 | 973 | 2 | 9.035583
40 | 700 | 974 | 2 | 9.413997
40 | 700 | 975 | 2 | 8.0997
40 | 700 | 976 | 2 | 9.794264
40 | 700 | 977 | 2 | 8.764352
40 | 700 | 978 | 2 | 8.689204
40 | 700 | 979 | 2 | 8.954978
40 | 700 | 980 | 2 | 9.216529
40 | 700 | 981 | 2 | 8.96011
40 | 700 | 982 | 2 | 8.612756
40 | 700 | 983 | 2 | 8.305669
40 | 700 | 984 | 2 | 8.701081
40 | 700 | 985 | 2 | 9.099835
40 | 700 | 986 | 2 | 9.310408
40 | 700 | 987 | 2 | 8.030886
40 | 700 | 988 | 2 | 8.250061
40 | 700 | 989 | 2 | 9.252933
40 | 700 | 990 | 2 | 9.099765
40 | 700 | 991 | 2 | 9.29814
40 | 700 | 992 | 2 | 8.36547
40 | 700 | 993 | 2 | 8.473505
40 | 700 | 994 | 2 | 9.4221
40 | 700 | 995 | 2 | 8.741001
40 | 700 | 996 | 2 | 9.049493
40 | 700 | 997 | 2 | 8.884322
40 | 700 | 998 | 2 | 9.692712
40 | 700 | 999 | 2 | 9.359855
40 | 700 | 1000 | 2 | 9.029943
40 | 700 | 1001 | 2 | 8.344375
40 | 700 | 1002 | 2 | 9.055089
40 | 700 | 1003 | 2 | 9.421916
40 | 700 | 1004 | 2 | 8.422369
40 | 700 | 1005 | 2 | 7.211149
40 | 700 | 1006 | 2 | 7.986484
40 | 700 | 1007 | 2 | 8.349652
40 | 700 | 1008 | 2 | 8.952486
40 | 700 | 1009 | 2 | 9.036622
40 | 700 | 1010 | 2 | 8.656417
40 | 700 | 1011 | 2 | 9.8224
40 | 700 | 1012 | 2 | 9.056055
40 | 700 | 1013 | 2 | 7.691287
40 | 700 | 1014 | 2 | 8.671254
40 | 700 | 1015 | 2 | 9.400302
40 | 700 | 1016 | 2 | 9.494143
40 | 700 | 1017 | 2 | 9.301274
40 | 700 | 1018 | 2 | 8.981985
40 | 700 | 1019 | 2 | 8.734368
40 | 700 | 1020 | 2 | 9.061858
40 | 700 | 1021 | 2 | 8.707048
40 | 700 | 1022 | 2 | 9.450685
40 | 700 | 1023 | 2 | 9.319641
40 | 700 | 1024 | 2 | 9.136416
40 | 700 | 1025 | 2 | 9.914388
40 | 700 | 1026 | 2 | 8.835888
40 | 700 | 1027 | 2 | 8.646824
40 | 700 | 1028 | 2 | 8.637941
40 | 700 | 1029 | 2 | 9.031493
40 | 700 | 1030 | 2 | 9.009676
40 | 700 | 1031 | 2 | 8.82186
40 | 700 | 1032 | 2 | 9.108982
40 | 700 | 1033 | 2 | 8.934522
40 | 700 | 1034 | 2 | 7.14975
40 | 700 | 1035 | 2 | 8.734
40 | 700 | 1036 | 2 | 9.203424
40 | 700 | 1037 | 2 | 8.98647
40 | 700 | 1038 | 2 | 8.775811
40 | 700 | 1039 | 2 | 8.611856
40 | 700 | 1040 | 2 | 8.778732
40 | 700 | 1041 | 2 | 8.806828
40 | 700 | 1042 | 2 | 9.436686
40 | 700 | 1043 | 2 | 9.600433
40 | 700 | 1044 | 2 | 8.841902
40 | 700 | 1045 | 2 | 9.135836
40 | 700 | 1046 | 2 | 9.083799
40 | 700 | 1047 | 2 | 9.344816
40 | 700 | 1048 | 2 | 8.900493
40 | 700 | 1049 | 2 | 8.084852
40 | 700 | 1050 | 2 | 8.357187
40 | 700 | 1051 | 2 | 8.879549
40 | 700 | 1052 | 2 | 9.694666
40 | 700 | 1053 | 2 | 9.288704
40 | 700 | 1054 | 2 | 9.76373
40 | 700 | 1055 | 2 | 9.289802
40 | 700 | 1056 | 2 | 9.047751
40 | 700 | 1057 | 2 | 9.607512
40 | 700 | 1058 | 2 | 8.990466
40 | 700 | 1059 | 2 | 8.928321
40 | 700 | 1060 | 2 | 9.25284
40 | 700 | 1061 | 2 | 9.744807
40 | 700 | 1062 | 2 | 9.209678
40 | 700 | 1063 | 2 | 8.962075
40 | 700 | 1064 | 2 | 9.520914
40 | 700 | 1065 | 2 | 7.900873
40 | 700 | 1066 | 2 | 9.456714
40 | 700 | 1067 | 2 | 7.507994
40 | 700 | 1068 | 2 | 8.53971
40 | 700 | 1069 | 2 | 8.707542
40 | 700 | 1070 | 2 | 9.38372
40 | 700 | 1071 | 2 | 8.883591
40 | 700 | 1072 | 2 | 9.125267
40 | 700 | 1073 | 2 | 9.061086
40 | 700 | 1074 | 2 | 9.112283
40 | 700 | 1075 | 2 | 9.073434
40 | 700 | 1076 | 2 | 9.742437
40 | 700 | 1077 | 2 | 9.345689
40 | 700 | 1078 | 2 | 9.09441
40 | 700 | 1079 | 2 | 9.289477
40 | 700 | 1080 | 2 | 8.812773
40 | 700 | 1081 | 2 | 8.847306
40 | 700 | 1082 | 2 | 8.913269
40 | 700 | 1083 | 2 | 9.527518
40 | 700 | 1084 | 2 | 9.067874
40 | 700 | 1085 | 2 | 9.057703
40 | 700 | 1086 | 2 | 8.930046
40 | 700 | 1087 | 2 | 9.745052
40 | 700 | 1088 | 2 | 9.40818
40 | 700 | 1089 | 2 | 9.613876
40 | 700 | 1090 | 2 | 8.301386
40 | 700 | 1091 | 2 | 7.980257
40 | 700 | 1092 | 2 | 8.696342
40 | 700 | 1093 | 2 | 9.259237
40 | 700 | 1094 | 2 | 9.854576
40 | 700 | 1095 | 2 | 9.331789
40 | 700 | 1096 | 2 | 8.729307
40 | 700 | 1097 | 2 | 8.728301
40 | 700 | 1098 | 2 | 8.697998
40 | 700 | 1099 | 2 | 8.999433
40 | 700 | 1100 | 2 | 9.391038
40 | 700 | 1101 | 2 | 8.767343
40 | 700 | 1102 | 2 | 8.728311
40 | 700 | 1103 | 2 | 7.501356
40 | 700 | 1104 | 2 | 9.045781
40 | 700 | 1105 | 2 | 9.517756
40 | 700 | 1106 | 2 | 7.593917
40 | 700 | 1107 | 2 | 9.408415
40 | 700 | 1108 | 2 | 9.02289
40 | 700 | 1109 | 2 | 8.958198
40 | 700 | 1110 | 2 | 9.195139
40 | 700 | 1111 | 2 | 8.777843
40 | 700 | 1112 | 2 | 9.374503
40 | 700 | 1113 | 2 | 8.405976
40 | 700 | 1114 | 2 | 8.724704
40 | 700 | 1115 | 2 | 8.420584
40 | 700 | 1116 | 2 | 9.399277
40 | 700 | 1117 | 2 | 9.250704
40 | 700 | 1118 | 2 | 8.737133
40 | 700 | 1119 | 2 | 7.59336
40 | 700 | 1120 | 2 | 9.540021
40 | 700 | 1121 | 2 | 7.933828
40 | 700 | 1122 | 2 | 8.853903
40 | 700 | 1123 | 2 | 9.061603
40 | 700 | 1124 | 2 | 9.419763
40 | 700 | 1125 | 2 | 8.578968
40 | 700 | 1126 | 2 | 8.646892
40 | 700 | 1127 | 2 | 10.41063
40 | 700 | 1128 | 2 | 9.117058
40 | 700 | 1129 | 2 | 9.351959
40 | 700 | 1130 | 2 | 9.01147
40 | 700 | 1131 | 2 | 9.348088
40 | 700 | 1132 | 2 | 9.177667
40 | 700 | 1133 | 2 | 8.713104
40 | 700 | 1134 | 2 | 8.883943
40 | 700 | 1135 | 2 | 8.85384
40 | 700 | 1136 | 2 | 8.796137
40 | 700 | 1137 | 2 | 8.978464
40 | 700 | 1138 | 2 | 8.936496
40 | 700 | 1139 | 2 | 9.108248
40 | 700 | 1140 | 2 | 9.146667
40 | 700 | 1141 | 2 | 7.488156
40 | 700 | 1142 | 2 | 8.154997
40 | 700 | 1143 | 2 | 9.038987
40 | 700 | 1144 | 2 | 8.549554
40 | 700 | 1145 | 2 | 9.039935
40 | 700 | 1146 | 2 | 9.128551
40 | 700 | 1147 | 2 | 8.790095
40 | 700 | 1148 | 2 | 8.785564
40 | 700 | 1149 | 2 | 9.538438
40 | 700 | 1150 | 2 | 8.766059
40 | 700 | 1151 | 2 | 8.449667
40 | 700 | 1152 | 2 | 8.649765
40 | 700 | 1153 | 2 | 9.315945
40 | 700 | 1154 | 2 | 8.849293
40 | 700 | 1155 | 2 | 9.026685
40 | 700 | 1156 | 2 | 9.07076
40 | 700 | 1157 | 2 | 8.307211
40 | 700 | 1158 | 2 | 8.557229
40 | 700 | 1159 | 2 | 9.019779
40 | 700 | 1160 | 2 | 8.912156
40 | 700 | 1161 | 2 | 9.195534
40 | 700 | 1162 | 2 | 8.825095
40 | 700 | 1163 | 2 | 9.822769
40 | 700 | 1164 | 2 | 8.921801
40 | 700 | 1165 | 2 | 9.495806
40 | 700 | 1166 | 2 | 8.323165
40 | 700 | 1167 | 2 | 9.058846
40 | 700 | 1168 | 2 | 8.958344
40 | 700 | 1169 | 2 | 8.679141
40 | 700 | 1170 | 2 | 9.343552
40 | 700 | 1171 | 2 | 8.595776
40 | 700 | 1172 | 2 | 9.939015
40 | 700 | 1173 | 2 | 8.261914
40 | 700 | 1174 | 2 | 8.892009
40 | 700 | 1175 | 2 | 7.828829
40 | 700 | 1176 | 2 | 8.852309
40 | 700 | 1177 | 2 | 9.623246
40 | 700 | 1178 | 2 | 8.767349
40 | 700 | 1179 | 2 | 9.031615
40 | 700 | 1180 | 2 | 8.826498
40 | 700 | 1181 | 2 | 8.97864
40 | 700 | 1182 | 2 | 10.62619
40 | 700 | 1183 | 2 | 8.553007
40 | 700 | 1184 | 2 | 9.884259
40 | 700 | 1185 | 2 | 9.774364
40 | 700 | 1186 | 2 | 9.226486
40 | 700 | 1187 | 2 | 9.099262
40 | 700 | 1188 | 2 | 8.935229
40 | 700 | 1189 | 2 | 8.413034
40 | 700 | 1190 | 2 | 8.914769
40 | 700 | 1191 | 2 | 9.057357
40 | 700 | 1192 | 2 | 9.035211
40 | 700 | 1193 | 2 | 9.954611
40 | 700 | 1194 | 2 | 8.912721
40 | 700 | 1195 | 2 | 8.930087
40 | 700 | 1196 | 2 | 9.046013
40 | 700 | 1197 | 2 | 7.28215
40 | 700 | 1198 | 2 | 8.638412
40 | 700 | 1199 | 2 | 9.206061
40 | 700 | 1200 | 2 | 8.898437
41 | 725 | 0 | 0.6 | 0
41 | 725 | 1 | 0.6 | 0.1300431
41 | 725 | 2 | 0.6 | 0.2736777
41 | 725 | 3 | 0.6 | 0.3779997
41 | 725 | 4 | 0.6 | 0.5178033
41 | 725 | 5 | 0.6 | 0.6372828
41 | 725 | 6 | 0.6 | 0.7329117
41 | 725 | 7 | 0.6 | 0.8602994
41 | 725 | 8 | 0.6 | 0.9790849
41 | 725 | 9 | 0.6 | 1.079389
41 | 725 | 10 | 0.6 | 1.220844
41 | 725 | 11 | 0.6 | 1.259446
41 | 725 | 12 | 0.6 | 1.322699
41 | 725 | 13 | 0.6 | 1.666401
41 | 725 | 14 | 0.6 | 1.701664
41 | 725 | 15 | 0.6 | 1.748235
41 | 725 | 16 | 0.6 | 1.90993
41 | 725 | 17 | 0.6 | 2.010142
41 | 725 | 18 | 0.6 | 2.035806
41 | 725 | 19 | 0.6 | 2.242282
41 | 725 | 20 | 0.6 | 2.364845
41 | 725 | 21 | 0.6 | 2.553602
41 | 725 | 22 | 0.6 | 2.390225
41 | 725 | 23 | 0.6 | 2.643714
41 | 725 | 24 | 0.6 | 2.646443
41 | 725 | 25 | 0.6 | 2.559694
41 | 725 | 26 | 0.6 | 3.181225
41 | 725 | 27 | 0.6 | 3.189976
41 | 725 | 28 | 0.6 | 3.829379
41 | 725 | 29 | 0.6 | 3.292025
41 | 725 | 30 | 0.6 | 3.337321
41 | 725 | 31 | 0.6 | 3.541669
41 | 725 | 32 | 0.6 | 3.61876
41 | 725 | 33 | 0.6 | 3.575651
41 | 725 | 34 | 0.6 | 3.238016
41 | 725 | 35 | 0.6 | 3.75659
41 | 725 | 36 | 0.6 | 4.02919
41 | 725 | 37 | 0.6 | 4.08326
41 | 725 | 38 | 0.6 | 4.157649
41 | 725 | 39 | 0.6 | 3.886149
41 | 725 | 40 | 0.6 | 4.190454
41 | 725 | 41 | 0.6 | 4.419314
41 | 725 | 42 | 0.6 | 4.474068
41 | 725 | 43 | 0.6 | 4.434472
41 | 725 | 44 | 0.6 | 4.825665
41 | 725 | 45 | 0.6 | 4.696808
41 | 725 | 46 | 0.6 | 4.639349
41 | 725 | 47 | 0.6 | 4.933155
41 | 725 | 48 | 0.6 | 4.848338
41 | 725 | 49 | 0.6 | 4.926489
41 | 725 | 50 | 0.6 | 4.614378
41 | 725 | 51 | 0.6 | 4.963936
41 | 725 | 52 | 0.6 | 4.6606
41 | 725 | 53 | 0.6 | 4.827227
41 | 725 | 54 | 0.6 | 5.020562
41 | 725 | 55 | 0.6 | 4.748978
41 | 725 | 56 | 0.6 | 5.405946
41 | 725 | 57 | 0.6 | 5.422726
41 | 725 | 58 | 0.6 | 5.653203
41 | 725 | 59 | 0.6 | 5.835275
41 | 725 | 60 | 0.6 | 5.689762
41 | 725 | 61 | 0.6 | 5.7974
41 | 725 | 62 | 0.6 | 5.653117
41 | 725 | 63 | 0.6 | 5.395384
41 | 725 | 64 | 0.6 | 6.326287
41 | 725 | 65 | 0.6 | 5.92699
41 | 725 | 66 | 0.6 | 5.957184
41 | 725 | 67 | 0.6 | 6.349391
41 | 725 | 68 | 0.6 | 6.274695
41 | 725 | 69 | 0.6 | 6.263156
41 | 725 | 70 | 0.6 | 6.606358
41 | 725 | 71 | 0.6 | 6.226547
41 | 725 | 72 | 0.6 | 6.524784
41 | 725 | 73 | 0.6 | 6.871376
41 | 725 | 74 | 0.6 | 6.364064
41 | 725 | 75 | 0.6 | 6.884439
41 | 725 | 76 | 0.6 | 6.879622
41 | 725 | 77 | 0.6 | 6.875635
41 | 725 | 78 | 0.6 | 6.827717
41 | 725 | 79 | 0.6 | 7.382782
41 | 725 | 80 | 0.6 | 6.67017
41 | 725 | 81 | 0.6 | 7.109223
41 | 725 | 82 | 0.6 | 7.176645
41 | 725 | 83 | 0.6 | 7.144872
41 | 725 | 84 | 0.6 | 7.155306
41 | 725 | 85 | 0.6 | 7.468648
41 | 725 | 86 | 0.6 | 7.447462
41 | 725 | 87 | 0.6 | 7.142405
41 | 725 | 88 | 0.6 | 7.451129
41 | 725 | 89 | 0.6 | 7.188635
41 | 725 | 90 | 0.6 | 6.967639
41 | 725 | 91 | 0.6 | 7.439563
41 | 725 | 92 | 0.6 | 7.946668
41 | 725 | 93 | 0.6 | 6.989241
41 | 725 | 94 | 0.6 | 8.064948
41 | 725 | 95 | 0.6 | 7.230159
41 | 725 | 96 | 0.6 | 7.599993
41 | 725 | 97 | 0.6 | 7.774573
41 | 725 | 98 | 0.6 | 8.077198
41 | 725 | 99 | 0.6 | 7.593573
41 | 725 | 100 | 0.6 | 8.35955
41 | 725 | 101 | 0.6 | 8.117548
41 | 725 | 102 | 0.6 | 8.215055
41 | 725 | 103 | 0.6 | 7.99542
41 | 725 | 104 | 0.6 | 9.329648
41 | 725 | 105 | 0.6 | 8.410883
41 | 725 | 106 | 0.6 | 8.338699
41 | 725 | 107 | 0.6 | 8.347406
41 | 725 | 108 | 0.6 | 8.439792
41 | 725 | 109 | 0.6 | 7.97234
41 | 725 | 110 | 0.6 | 9.357195
41 | 725 | 111 | 0.6 | 7.519954
41 | 725 | 112 | 0.6 | 8.580256
41 | 725 | 113 | 0.6 | 8.778765
41 | 725 | 114 | 0.6 | 8.133922
41 | 725 | 115 | 0.6 | 8.689117
41 | 725 | 116 | 0.6 | 10.42612
41 | 725 | 117 | 0.6 | 9.104231
41 | 725 | 118 | 0.6 | 8.546642
41 | 725 | 119 | 0.6 | 8.509303
41 | 725 | 120 | 0.6 | 8.546962
41 | 725 | 121 | 0.6 | 8.013848
41 | 725 | 122 | 0.6 | 8.554598
41 | 725 | 123 | 0.6 | 8.8998
41 | 725 | 124 | 0.6 | 9.20967
41 | 725 | 125 | 0.6 | 9.028862
41 | 725 | 126 | 0.6 | 8.684287
41 | 725 | 127 | 0.6 | 8.876324
41 | 725 | 128 | 0.6 | 8.455181
41 | 725 | 129 | 0.6 | 9.180782
41 | 725 | 130 | 0.6 | 9.147542
41 | 725 | 131 | 0.6 | 9.431178
41 | 725 | 132 | 0.6 | 9.653297
41 | 725 | 133 | 0.6 | 9.49238
41 | 725 | 134 | 0.6 | 9.890305
41 | 725 | 135 | 0.6 | 9.142586
41 | 725 | 136 | 0.6 | 9.504286
41 | 725 | 137 | 0.6 | 9.884747
41 | 725 | 138 | 0.6 | 9.595551
41 | 725 | 139 | 0.6 | 10.64224
41 | 725 | 140 | 0.6 | 10.19213
41 | 725 | 141 | 0.6 | 9.649277
41 | 725 | 142 | 0.6 | 8.778037
41 | 725 | 143 | 0.6 | 9.958646
41 | 725 | 144 | 0.6 | 9.959635
41 | 725 | 145 | 0.6 | 9.60672
41 | 725 | 146 | 0.6 | 7.722111
41 | 725 | 147 | 0.6 | 9.869559
41 | 725 | 148 | 0.6 | 9.724324
41 | 725 | 149 | 0.6 | 9.348503
41 | 725 | 150 | 0.6 | 10.08348
41 | 725 | 151 | 0.6 | 9.434727
41 | 725 | 152 | 0.6 | 10.01798
41 | 725 | 153 | 0.6 | 9.633956
41 | 725 | 154 | 0.6 | 8.356438
41 | 725 | 155 | 0.6 | 9.481212
41 | 725 | 156 | 0.6 | 10.69882
41 | 725 | 157 | 0.6 | 10.12526
41 | 725 | 158 | 0.6 | 10.89294
41 | 725 | 159 | 0.6 | 9.53867
41 | 725 | 160 | 0.6 | 10.23282
41 | 725 | 161 | 0.6 | 10.33259
41 | 725 | 162 | 0.6 | 9.176603
41 | 725 | 163 | 0.6 | 9.074463
41 | 725 | 164 | 0.6 | 9.480445
41 | 725 | 165 | 0.6 | 9.997872
41 | 725 | 166 | 0.6 | 10.3329
41 | 725 | 167 | 0.6 | 9.371073
41 | 725 | 168 | 0.6 | 9.912705
41 | 725 | 169 | 0.6 | 10.50742
41 | 725 | 170 | 0.6 | 10.01216
41 | 725 | 171 | 0.6 | 10.44936
41 | 725 | 172 | 0.6 | 9.988012
41 | 725 | 173 | 0.6 | 11.39916
41 | 725 | 174 | 0.6 | 8.123919
41 | 725 | 175 | 0.6 | 10.67661
41 | 725 | 176 | 0.6 | 10.24177
41 | 725 | 177 | 0.6 | 10.03812
41 | 725 | 178 | 0.6 | 11.38896
41 | 725 | 179 | 0.6 | 11.6821
41 | 725 | 180 | 0.6 | 10.09133
41 | 725 | 181 | 0.6 | 10.20208
41 | 725 | 182 | 0.6 | 10.10255
41 | 725 | 183 | 0.6 | 10.98921
41 | 725 | 184 | 0.6 | 10.04936
41 | 725 | 185 | 0.6 | 11.40425
41 | 725 | 186 | 0.6 | 10.08381
41 | 725 | 187 | 0.6 | 9.567037
41 | 725 | 188 | 0.6 | 10.41149
41 | 725 | 189 | 0.6 | 10.36743
41 | 725 | 190 | 0.6 | 10.98912
41 | 725 | 191 | 0.6 | 10.96598
41 | 725 | 192 | 0.6 | 10.54253
41 | 725 | 193 | 0.6 | 10.36859
41 | 725 | 194 | 0.6 | 10.17511
41 | 725 | 195 | 0.6 | 10.10592
41 | 725 | 196 | 0.6 | 10.90261
41 | 725 | 197 | 0.6 | 11.49912
41 | 725 | 198 | 0.6 | 10.63158
41 | 725 | 199 | 0.6 | 9.466432
41 | 725 | 200 | 0.6 | 11.05239
41 | 725 | 201 | 0.6 | 10.44571
41 | 725 | 202 | 0.6 | 10.45377
41 | 725 | 203 | 0.6 | 11.02266
41 | 725 | 204 | 0.6 | 10.8513
41 | 725 | 205 | 0.6 | 11.18594
41 | 725 | 206 | 0.6 | 9.529225
41 | 725 | 207 | 0.6 | 10.45372
41 | 725 | 208 | 0.6 | 12.56024
41 | 725 | 209 | 0.6 | 10.77294
41 | 725 | 210 | 0.6 | 11.04826
41 | 725 | 211 | 0.6 | 10.79695
41 | 725 | 212 | 0.6 | 8.752454
41 | 725 | 213 | 0.6 | 10.91894
41 | 725 | 214 | 0.6 | 11.27817
41 | 725 | 215 | 0.6 | 9.584613
41 | 725 | 216 | 0.6 | 12.66908
41 | 725 | 217 | 0.6 | 10.10909
41 | 725 | 218 | 0.6 | 11.90257
41 | 725 | 219 | 0.6 | 11.20574
41 | 725 | 220 | 0.6 | 8.554253
41 | 725 | 221 | 0.6 | 11.21643
41 | 725 | 222 | 0.6 | 10.72434
41 | 725 | 223 | 0.6 | 11.1231
41 | 725 | 224 | 0.6 | 13.37782
41 | 725 | 225 | 0.6 | 10.94724
41 | 725 | 226 | 0.6 | 10.34241
41 | 725 | 227 | 0.6 | 11.20682
41 | 725 | 228 | 0.6 | 11.38772
41 | 725 | 229 | 0.6 | 10.46744
41 | 725 | 230 | 0.6 | 10.7396
41 | 725 | 231 | 0.6 | 11.39475
41 | 725 | 232 | 0.6 | 11.43248
41 | 725 | 233 | 0.6 | 10.25405
41 | 725 | 234 | 0.6 | 11.6193
41 | 725 | 235 | 0.6 | 12.8429
41 | 725 | 236 | 0.6 | 11.00448
41 | 725 | 237 | 0.6 | 11.76062
41 | 725 | 238 | 0.6 | 11.22804
41 | 725 | 239 | 0.6 | 10.01084
41 | 725 | 240 | 0.6 | 11.13782
41 | 725 | 241 | 0.6 | 10.95001
41 | 725 | 242 | 0.6 | 12.0618
41 | 725 | 243 | 0.6 | 10.76689
41 | 725 | 244 | 0.6 | 11.25161
41 | 725 | 245 | 0.6 | 10.85293
41 | 725 | 246 | 0.6 | 11.24766
41 | 725 | 247 | 0.6 | 11.11819
41 | 725 | 248 | 0.6 | 11.6001
41 | 725 | 249 | 0.6 | 11.33809
41 | 725 | 250 | 0.6 | 11.16584
41 | 725 | 251 | 0.6 | 9.63809
41 | 725 | 252 | 0.6 | 11.36273
41 | 725 | 253 | 0.6 | 12.19599
41 | 725 | 254 | 0.6 | 10.94088
41 | 725 | 255 | 0.6 | 11.06759
41 | 725 | 256 | 0.6 | 10.09305
41 | 725 | 257 | 0.6 | 11.89359
41 | 725 | 258 | 0.6 | 11.23222
41 | 725 | 259 | 0.6 | 11.33547
41 | 725 | 260 | 0.6 | 12.52088
41 | 725 | 261 | 0.6 | 11.11544
41 | 725 | 262 | 0.6 | 11.40487
41 | 725 | 263 | 0.6 | 11.16488
41 | 725 | 264 | 0.6 | 11.69696
41 | 725 | 265 | 0.6 | 11.44111
41 | 725 | 266 | 0.6 | 11.06185
41 | 725 | 267 | 0.6 | 12.91312
41 | 725 | 268 | 0.6 | 11.50188
41 | 725 | 269 | 0.6 | 10.75733
41 | 725 | 270 | 0.6 | 11.21024
41 | 725 | 271 | 0.6 | 11.67841
41 | 725 | 272 | 0.6 | 11.8647
41 | 725 | 273 | 0.6 | 10.58087
41 | 725 | 274 | 0.6 | 9.896762
41 | 725 | 275 | 0.6 | 12.92389
41 | 725 | 276 | 0.6 | 11.83996
41 | 725 | 277 | 0.6 | 11.67068
41 | 725 | 278 | 0.6 | 11.47988
41 | 725 | 279 | 0.6 | 12.37686
41 | 725 | 280 | 0.6 | 11.94014
41 | 725 | 281 | 0.6 | 11.61403
41 | 725 | 282 | 0.6 | 11.91651
41 | 725 | 283 | 0.6 | 10.52333
41 | 725 | 284 | 0.6 | 11.92079
41 | 725 | 285 | 0.6 | 11.54906
41 | 725 | 286 | 0.6 | 11.94413
41 | 725 | 287 | 0.6 | 11.57652
41 | 725 | 288 | 0.6 | 11.66182
41 | 725 | 289 | 0.6 | 11.87745
41 | 725 | 290 | 0.6 | 10.7361
41 | 725 | 291 | 0.6 | 11.50534
41 | 725 | 292 | 0.6 | 11.01732
41 | 725 | 293 | 0.6 | 11.35685
41 | 725 | 294 | 0.6 | 12.46157
41 | 725 | 295 | 0.6 | 12.16718
41 | 725 | 296 | 0.6 | 11.32206
41 | 725 | 297 | 0.6 | 10.88134
41 | 725 | 298 | 0.6 | 11.10042
41 | 725 | 299 | 0.6 | 10.92364
41 | 725 | 300 | 0.6 | 10.99
41 | 725 | 301 | 0.6 | 11.65709
41 | 725 | 302 | 0.6 | 10.69473
41 | 725 | 303 | 0.6 | 12.12862
41 | 725 | 304 | 0.6 | 11.25675
41 | 725 | 305 | 0.6 | 13.70435
41 | 725 | 306 | 0.6 | 12.05054
41 | 725 | 307 | 0.6 | 11.29994
41 | 725 | 308 | 0.6 | 12.12538
41 | 725 | 309 | 0.6 | 11.75477
41 | 725 | 310 | 0.6 | 12.2406
41 | 725 | 311 | 0.6 | 11.79061
41 | 725 | 312 | 0.6 | 12.20539
41 | 725 | 313 | 0.6 | 12.12751
41 | 725 | 314 | 0.6 | 11.71901
41 | 725 | 315 | 0.6 | 11.93653
41 | 725 | 316 | 0.6 | 11.60964
41 | 725 | 317 | 0.6 | 12.10496
41 | 725 | 318 | 0.6 | 10.76273
41 | 725 | 319 | 0.6 | 10.18048
41 | 725 | 320 | 0.6 | 11.54745
41 | 725 | 321 | 0.6 | 12.15495
41 | 725 | 322 | 0.6 | 12.46746
41 | 725 | 323 | 0.6 | 11.4341
41 | 725 | 324 | 0.6 | 12.05939
41 | 725 | 325 | 0.6 | 12.15839
41 | 725 | 326 | 0.6 | 11.2839
41 | 725 | 327 | 0.6 | 11.04454
41 | 725 | 328 | 0.6 | 12.12711
41 | 725 | 329 | 0.6 | 12.46108
41 | 725 | 330 | 0.6 | 11.87665
41 | 725 | 331 | 0.6 | 11.69541
41 | 725 | 332 | 0.6 | 11.4696
41 | 725 | 333 | 0.6 | 11.86568
41 | 725 | 334 | 0.6 | 11.53791
41 | 725 | 335 | 0.6 | 9.820888
41 | 725 | 336 | 0.6 | 12.80999
41 | 725 | 337 | 0.6 | 11.45157
41 | 725 | 338 | 0.6 | 11.30113
41 | 725 | 339 | 0.6 | 11.86829
41 | 725 | 340 | 0.6 | 11.61578
41 | 725 | 341 | 0.6 | 11.75178
41 | 725 | 342 | 0.6 | 10.84246
41 | 725 | 343 | 0.6 | 11.79056
41 | 725 | 344 | 0.6 | 11.82314
41 | 725 | 345 | 0.6 | 11.85813
41 | 725 | 346 | 0.6 | 11.52654
41 | 725 | 347 | 0.6 | 12.18512
41 | 725 | 348 | 0.6 | 13.59307
41 | 725 | 349 | 0.6 | 10.68002
41 | 725 | 350 | 0.6 | 12.73379
41 | 725 | 351 | 0.6 | 12.31548
41 | 725 | 352 | 0.6 | 12.65563
41 | 725 | 353 | 0.6 | 10.93293
41 | 725 | 354 | 0.6 | 12.03728
41 | 725 | 355 | 0.6 | 11.63267
41 | 725 | 356 | 0.6 | 11.29864
41 | 725 | 357 | 0.6 | 12.63343
41 | 725 | 358 | 0.6 | 11.88116
41 | 725 | 359 | 0.6 | 12.24889
41 | 725 | 360 | 0.6 | 12.74543
41 | 725 | 361 | 0.6 | 11.44731
41 | 725 | 362 | 0.6 | 13.0005
41 | 725 | 363 | 0.6 | 11.72776
41 | 725 | 364 | 0.6 | 14.30063
41 | 725 | 365 | 0.6 | 11.96281
41 | 725 | 366 | 0.6 | 11.79608
41 | 725 | 367 | 0.6 | 12.02391
41 | 725 | 368 | 0.6 | 13.22587
41 | 725 | 369 | 0.6 | 12.24507
41 | 725 | 370 | 0.6 | 11.59414
41 | 725 | 371 | 0.6 | 12.22773
41 | 725 | 372 | 0.6 | 11.49903
41 | 725 | 373 | 0.6 | 11.6785
41 | 725 | 374 | 0.6 | 12.1905
41 | 725 | 375 | 0.6 | 11.94226
41 | 725 | 376 | 0.6 | 13.35842
41 | 725 | 377 | 0.6 | 11.65699
41 | 725 | 378 | 0.6 | 12.32519
41 | 725 | 379 | 0.6 | 11.88611
41 | 725 | 380 | 0.6 | 11.16925
41 | 725 | 381 | 0.6 | 12.33817
41 | 725 | 382 | 0.6 | 11.78853
41 | 725 | 383 | 0.6 | 12.39024
41 | 725 | 384 | 0.6 | 11.33831
41 | 725 | 385 | 0.6 | 10.0067
41 | 725 | 386 | 0.6 | 10.56671
41 | 725 | 387 | 0.6 | 12.81924
41 | 725 | 388 | 0.6 | 10.49171
41 | 725 | 389 | 0.6 | 11.09315
41 | 725 | 390 | 0.6 | 11.77199
41 | 725 | 391 | 0.6 | 11.35735
41 | 725 | 392 | 0.6 | 11.03611
41 | 725 | 393 | 0.6 | 11.58406
41 | 725 | 394 | 0.6 | 11.36542
41 | 725 | 395 | 0.6 | 12.10052
41 | 725 | 396 | 0.6 | 9.046613
41 | 725 | 397 | 0.6 | 11.49068
41 | 725 | 398 | 0.6 | 11.43126
41 | 725 | 399 | 0.6 | 12.42775
41 | 725 | 400 | 0.6 | 11.74493
41 | 725 | 401 | 0.6 | 10.65516
41 | 725 | 402 | 0.6 | 11.09094
41 | 725 | 403 | 0.6 | 12.35853
41 | 725 | 404 | 0.6 | 11.38921
41 | 725 | 405 | 0.6 | 11.55287
41 | 725 | 406 | 0.6 | 11.40834
41 | 725 | 407 | 0.6 | 12.62384
41 | 725 | 408 | 0.6 | 12.00943
41 | 725 | 409 | 0.6 | 11.67929
41 | 725 | 410 | 0.6 | 12.81722
41 | 725 | 411 | 0.6 | 11.00257
41 | 725 | 412 | 0.6 | 11.70289
41 | 725 | 413 | 0.6 | 12.00038
41 | 725 | 414 | 0.6 | 11.92027
41 | 725 | 415 | 0.6 | 11.14533
41 | 725 | 416 | 0.6 | 11.40454
41 | 725 | 417 | 0.6 | 11.18332
41 | 725 | 418 | 0.6 | 12.92056
41 | 725 | 419 | 0.6 | 12.1613
41 | 725 | 420 | 0.6 | 11.91316
41 | 725 | 421 | 0.6 | 9.468841
41 | 725 | 422 | 0.6 | 13.85596
41 | 725 | 423 | 0.6 | 12.48686
41 | 725 | 424 | 0.6 | 12.10319
41 | 725 | 425 | 0.6 | 10.67651
41 | 725 | 426 | 0.6 | 12.41837
41 | 725 | 427 | 0.6 | 14.33441
41 | 725 | 428 | 0.6 | 13.61759
41 | 725 | 429 | 0.6 | 12.11655
41 | 725 | 430 | 0.6 | 11.6289
41 | 725 | 431 | 0.6 | 11.5662
41 | 725 | 432 | 0.6 | 11.56602
41 | 725 | 433 | 0.6 | 12.67268
41 | 725 | 434 | 0.6 | 11.96773
41 | 725 | 435 | 0.6 | 11.64726
41 | 725 | 436 | 0.6 | 12.8584
41 | 725 | 437 | 0.6 | 12.17873
41 | 725 | 438 | 0.6 | 11.42223
41 | 725 | 439 | 0.6 | 12.77879
41 | 725 | 440 | 0.6 | 11.54845
41 | 725 | 441 | 0.6 | 12.49699
41 | 725 | 442 | 0.6 | 13.01531
41 | 725 | 443 | 0.6 | 11.84778
41 | 725 | 444 | 0.6 | 13.56746
41 | 725 | 445 | 0.6 | 12.44862
41 | 725 | 446 | 0.6 | 11.71425
41 | 725 | 447 | 0.6 | 12.74467
41 | 725 | 448 | 0.6 | 11.87213
41 | 725 | 449 | 0.6 | 10.57397
41 | 725 | 450 | 0.6 | 12.05008
41 | 725 | 451 | 0.6 | 12.49062
41 | 725 | 452 | 0.6 | 11.95224
41 | 725 | 453 | 0.6 | 11.9491
41 | 725 | 454 | 0.6 | 12.54048
41 | 725 | 455 | 0.6 | 10.36886
41 | 725 | 456 | 0.6 | 11.84695
41 | 725 | 457 | 0.6 | 11.4085
41 | 725 | 458 | 0.6 | 11.51343
41 | 725 | 459 | 0.6 | 11.45382
41 | 725 | 460 | 0.6 | 12.55486
41 | 725 | 461 | 0.6 | 12.07819
41 | 725 | 462 | 0.6 | 11.80283
41 | 725 | 463 | 0.6 | 12.1742
41 | 725 | 464 | 0.6 | 12.03303
41 | 725 | 465 | 0.6 | 12.81602
41 | 725 | 466 | 0.6 | 12.42667
41 | 725 | 467 | 0.6 | 13.12522
41 | 725 | 468 | 0.6 | 12.34256
41 | 725 | 469 | 0.6 | 12.01882
41 | 725 | 470 | 0.6 | 13.33118
41 | 725 | 471 | 0.6 | 11.81993
41 | 725 | 472 | 0.6 | 12.7652
41 | 725 | 473 | 0.6 | 13.08436
41 | 725 | 474 | 0.6 | 12.91868
41 | 725 | 475 | 0.6 | 12.13114
41 | 725 | 476 | 0.6 | 12.09706
41 | 725 | 477 | 0.6 | 12.40272
41 | 725 | 478 | 0.6 | 11.54339
41 | 725 | 479 | 0.6 | 12.04383
41 | 725 | 480 | 0.6 | 12.8483
41 | 725 | 481 | 0.6 | 13.33585
41 | 725 | 482 | 0.6 | 12.15508
41 | 725 | 483 | 0.6 | 11.76203
41 | 725 | 484 | 0.6 | 12.19346
41 | 725 | 485 | 0.6 | 11.84527
41 | 725 | 486 | 0.6 | 12.52885
41 | 725 | 487 | 0.6 | 11.81451
41 | 725 | 488 | 0.6 | 12.36355
41 | 725 | 489 | 0.6 | 11.24566
41 | 725 | 490 | 0.6 | 12.25209
41 | 725 | 491 | 0.6 | 11.65918
41 | 725 | 492 | 0.6 | 12.49465
41 | 725 | 493 | 0.6 | 12.14565
41 | 725 | 494 | 0.6 | 11.24312
41 | 725 | 495 | 0.6 | 10.43702
41 | 725 | 496 | 0.6 | 11.92824
41 | 725 | 497 | 0.6 | 12.34651
41 | 725 | 498 | 0.6 | 12.23918
41 | 725 | 499 | 0.6 | 11.233
41 | 725 | 500 | 0.6 | 13.21128
41 | 725 | 501 | 0.6 | 12.27901
41 | 725 | 502 | 0.6 | 11.36848
41 | 725 | 503 | 0.6 | 12.07106
41 | 725 | 504 | 0.6 | 12.68359
41 | 725 | 505 | 0.6 | 13.17913
41 | 725 | 506 | 0.6 | 12.17436
41 | 725 | 507 | 0.6 | 14.70476
41 | 725 | 508 | 0.6 | 12.41348
41 | 725 | 509 | 0.6 | 11.73136
41 | 725 | 510 | 0.6 | 11.01333
41 | 725 | 511 | 0.6 | 12.87502
41 | 725 | 512 | 0.6 | 11.8316
41 | 725 | 513 | 0.6 | 11.87776
41 | 725 | 514 | 0.6 | 12.85329
41 | 725 | 515 | 0.6 | 11.55361
41 | 725 | 516 | 0.6 | 12.07327
41 | 725 | 517 | 0.6 | 12.93664
41 | 725 | 518 | 0.6 | 13.42575
41 | 725 | 519 | 0.6 | 12.28852
41 | 725 | 520 | 0.6 | 13.7719
41 | 725 | 521 | 0.6 | 12.05414
41 | 725 | 522 | 0.6 | 11.73292
41 | 725 | 523 | 0.6 | 11.00424
41 | 725 | 524 | 0.6 | 12.12136
41 | 725 | 525 | 0.6 | 12.06629
41 | 725 | 526 | 0.6 | 11.48742
41 | 725 | 527 | 0.6 | 12.15291
41 | 725 | 528 | 0.6 | 11.25593
41 | 725 | 529 | 0.6 | 12.19949
41 | 725 | 530 | 0.6 | 11.75922
41 | 725 | 531 | 0.6 | 12.25153
41 | 725 | 532 | 0.6 | 12.0485
41 | 725 | 533 | 0.6 | 10.55503
41 | 725 | 534 | 0.6 | 11.71311
41 | 725 | 535 | 0.6 | 11.77988
41 | 725 | 536 | 0.6 | 12.11404
41 | 725 | 537 | 0.6 | 12.46231
41 | 725 | 538 | 0.6 | 12.02387
41 | 725 | 539 | 0.6 | 12.38208
41 | 725 | 540 | 0.6 | 12.18778
41 | 725 | 541 | 0.6 | 11.59679
41 | 725 | 542 | 0.6 | 11.79629
41 | 725 | 543 | 0.6 | 10.61349
41 | 725 | 544 | 0.6 | 12.07483
41 | 725 | 545 | 0.6 | 11.85726
41 | 725 | 546 | 0.6 | 11.85378
41 | 725 | 547 | 0.6 | 11.17945
41 | 725 | 548 | 0.6 | 12.18499
41 | 725 | 549 | 0.6 | 13.15082
41 | 725 | 550 | 0.6 | 11.8887
41 | 725 | 551 | 0.6 | 12.41891
41 | 725 | 552 | 0.6 | 12.27924
41 | 725 | 553 | 0.6 | 12.13426
41 | 725 | 554 | 0.6 | 12.19937
41 | 725 | 555 | 0.6 | 12.4187
41 | 725 | 556 | 0.6 | 14.31779
41 | 725 | 557 | 0.6 | 12.72295
41 | 725 | 558 | 0.6 | 11.27721
41 | 725 | 559 | 0.6 | 11.85481
41 | 725 | 560 | 0.6 | 11.02422
41 | 725 | 561 | 0.6 | 11.21464
41 | 725 | 562 | 0.6 | 12.43177
41 | 725 | 563 | 0.6 | 11.57234
41 | 725 | 564 | 0.6 | 10.76473
41 | 725 | 565 | 0.6 | 12.06273
41 | 725 | 566 | 0.6 | 11.35319
41 | 725 | 567 | 0.6 | 13.57607
41 | 725 | 568 | 0.6 | 11.32492
41 | 725 | 569 | 0.6 | 10.92716
41 | 725 | 570 | 0.6 | 11.8533
41 | 725 | 571 | 0.6 | 12.02279
41 | 725 | 572 | 0.6 | 12.33327
41 | 725 | 573 | 0.6 | 12.16105
41 | 725 | 574 | 0.6 | 11.11018
41 | 725 | 575 | 0.6 | 12.15942
41 | 725 | 576 | 0.6 | 12.76094
41 | 725 | 577 | 0.6 | 13.27358
41 | 725 | 578 | 0.6 | 11.95396
41 | 725 | 579 | 0.6 | 12.08601
41 | 725 | 580 | 0.6 | 12.55136
41 | 725 | 581 | 0.6 | 11.97499
41 | 725 | 582 | 0.6 | 11.76212
41 | 725 | 583 | 0.6 | 12.87948
41 | 725 | 584 | 0.6 | 12.07495
41 | 725 | 585 | 0.6 | 12.0476
41 | 725 | 586 | 0.6 | 11.79638
41 | 725 | 587 | 0.6 | 11.88502
41 | 725 | 588 | 0.6 | 12.72997
41 | 725 | 589 | 0.6 | 12.33269
41 | 725 | 590 | 0.6 | 11.24032
41 | 725 | 591 | 0.6 | 13.86403
41 | 725 | 592 | 0.6 | 12.84073
41 | 725 | 593 | 0.6 | 11.42581
41 | 725 | 594 | 0.6 | 11.84997
41 | 725 | 595 | 0.6 | 11.59178
41 | 725 | 596 | 0.6 | 11.30356
41 | 725 | 597 | 0.6 | 11.60631
41 | 725 | 598 | 0.6 | 12.12765
41 | 725 | 599 | 0.6 | 12.26773
41 | 725 | 600 | 0.6 | 10.96635
41 | 725 | 601 | 0.6 | 11.38483
41 | 725 | 602 | 0.6 | 11.97838
41 | 725 | 603 | 0.6 | 13.18443
41 | 725 | 604 | 0.6 | 11.15245
41 | 725 | 605 | 0.6 | 10.95307
41 | 725 | 606 | 0.6 | 12.00086
41 | 725 | 607 | 0.6 | 10.45085
41 | 725 | 608 | 0.6 | 13.05258
41 | 725 | 609 | 0.6 | 8.55853
41 | 725 | 610 | 0.6 | 11.51497
41 | 725 | 611 | 0.6 | 12.30626
41 | 725 | 612 | 0.6 | 12.31941
41 | 725 | 613 | 0.6 | 12.17686
41 | 725 | 614 | 0.6 | 12.49563
41 | 725 | 615 | 0.6 | 13.5008
41 | 725 | 616 | 0.6 | 11.30238
41 | 725 | 617 | 0.6 | 11.97328
41 | 725 | 618 | 0.6 | 12.18066
41 | 725 | 619 | 0.6 | 12.89874
41 | 725 | 620 | 0.6 | 13.52888
41 | 725 | 621 | 0.6 | 12.49369
41 | 725 | 622 | 0.6 | 10.63069
41 | 725 | 623 | 0.6 | 12.55259
41 | 725 | 624 | 0.6 | 12.24083
41 | 725 | 625 | 0.6 | 12.26559
41 | 725 | 626 | 0.6 | 11.45312
41 | 725 | 627 | 0.6 | 13.48776
41 | 725 | 628 | 0.6 | 11.27851
41 | 725 | 629 | 0.6 | 12.59736
41 | 725 | 630 | 0.6 | 12.18855
41 | 725 | 631 | 0.6 | 11.92488
41 | 725 | 632 | 0.6 | 12.34825
41 | 725 | 633 | 0.6 | 11.86038
41 | 725 | 634 | 0.6 | 11.10639
41 | 725 | 635 | 0.6 | 12.35045
41 | 725 | 636 | 0.6 | 11.9321
41 | 725 | 637 | 0.6 | 11.32382
41 | 725 | 638 | 0.6 | 12.19979
41 | 725 | 639 | 0.6 | 11.57167
41 | 725 | 640 | 0.6 | 12.30194
41 | 725 | 641 | 0.6 | 12.57829
41 | 725 | 642 | 0.6 | 12.14923
41 | 725 | 643 | 0.6 | 12.73572
41 | 725 | 644 | 0.6 | 12.03103
41 | 725 | 645 | 0.6 | 12.26867
41 | 725 | 646 | 0.6 | 13.27611
41 | 725 | 647 | 0.6 | 10.78431
41 | 725 | 648 | 0.6 | 12.33692
41 | 725 | 649 | 0.6 | 12.00929
41 | 725 | 650 | 0.6 | 12.97719
41 | 725 | 651 | 0.6 | 9.824542
41 | 725 | 652 | 0.6 | 11.19975
41 | 725 | 653 | 0.6 | 11.92601
41 | 725 | 654 | 0.6 | 11.8369
41 | 725 | 655 | 0.6 | 11.71142
41 | 725 | 656 | 0.6 | 11.13658
41 | 725 | 657 | 0.6 | 11.75845
41 | 725 | 658 | 0.6 | 11.79977
41 | 725 | 659 | 0.6 | 13.10141
41 | 725 | 660 | 0.6 | 12.07461
41 | 725 | 661 | 0.6 | 12.49146
41 | 725 | 662 | 0.6 | 12.1389
41 | 725 | 663 | 0.6 | 11.62719
41 | 725 | 664 | 0.6 | 12.44204
41 | 725 | 665 | 0.6 | 12.66536
41 | 725 | 666 | 0.6 | 12.53656
41 | 725 | 667 | 0.6 | 12.05586
41 | 725 | 668 | 0.6 | 11.84715
41 | 725 | 669 | 0.6 | 13.35353
41 | 725 | 670 | 0.6 | 14.2471
41 | 725 | 671 | 0.6 | 11.96567
41 | 725 | 672 | 0.6 | 11.90768
41 | 725 | 673 | 0.6 | 11.28317
41 | 725 | 674 | 0.6 | 12.03232
41 | 725 | 675 | 0.6 | 12.93947
41 | 725 | 676 | 0.6 | 12.57052
41 | 725 | 677 | 0.6 | 12.17698
41 | 725 | 678 | 0.6 | 12.02107
41 | 725 | 679 | 0.6 | 12.71047
41 | 725 | 680 | 0.6 | 11.60711
41 | 725 | 681 | 0.6 | 11.5381
41 | 725 | 682 | 0.6 | 11.52166
41 | 725 | 683 | 0.6 | 12.76527
41 | 725 | 684 | 0.6 | 11.99389
41 | 725 | 685 | 0.6 | 11.48957
41 | 725 | 686 | 0.6 | 13.76157
41 | 725 | 687 | 0.6 | 10.87332
41 | 725 | 688 | 0.6 | 14.06443
41 | 725 | 689 | 0.6 | 11.41539
41 | 725 | 690 | 0.6 | 12.16156
41 | 725 | 691 | 0.6 | 11.83345
41 | 725 | 692 | 0.6 | 13.0235
41 | 725 | 693 | 0.6 | 12.6154
41 | 725 | 694 | 0.6 | 12.09671
41 | 725 | 695 | 0.6 | 12.83318
41 | 725 | 696 | 0.6 | 12.435
41 | 725 | 697 | 0.6 | 9.983789
41 | 725 | 698 | 0.6 | 11.52747
41 | 725 | 699 | 0.6 | 11.88091
41 | 725 | 700 | 0.6 | 11.44023
41 | 725 | 701 | 0.6 | 12.44627
41 | 725 | 702 | 0.6 | 11.90304
41 | 725 | 703 | 0.6 | 12.61072
41 | 725 | 704 | 0.6 | 12.26984
41 | 725 | 705 | 0.6 | 11.94197
41 | 725 | 706 | 0.6 | 11.66412
41 | 725 | 707 | 0.6 | 12.4943
41 | 725 | 708 | 0.6 | 11.64095
41 | 725 | 709 | 0.6 | 11.67424
41 | 725 | 710 | 0.6 | 11.73444
41 | 725 | 711 | 0.6 | 12.30475
41 | 725 | 712 | 0.6 | 12.75872
41 | 725 | 713 | 0.6 | 12.08829
41 | 725 | 714 | 0.6 | 12.46221
41 | 725 | 715 | 0.6 | 11.77108
41 | 725 | 716 | 0.6 | 12.00368
41 | 725 | 717 | 0.6 | 12.21454
41 | 725 | 718 | 0.6 | 11.70262
41 | 725 | 719 | 0.6 | 12.51502
41 | 725 | 720 | 0.6 | 12.11798
41 | 725 | 721 | 0.6 | 11.81563
41 | 725 | 722 | 0.6 | 12.12729
41 | 725 | 723 | 0.6 | 11.88596
41 | 725 | 724 | 0.6 | 11.90141
41 | 725 | 725 | 0.6 | 11.21801
41 | 725 | 726 | 0.6 | 11.21851
41 | 725 | 727 | 0.6 | 11.64769
41 | 725 | 728 | 0.6 | 11.99789
41 | 725 | 729 | 0.6 | 12.78311
41 | 725 | 730 | 0.6 | 11.60233
41 | 725 | 731 | 0.6 | 12.34745
41 | 725 | 732 | 0.6 | 11.71936
41 | 725 | 733 | 0.6 | 12.13924
41 | 725 | 734 | 0.6 | 11.75317
41 | 725 | 735 | 0.6 | 12.29368
41 | 725 | 736 | 0.6 | 12.31189
41 | 725 | 737 | 0.6 | 12.46497
41 | 725 | 738 | 0.6 | 12.19893
41 | 725 | 739 | 0.6 | 11.97712
41 | 725 | 740 | 0.6 | 11.89282
41 | 725 | 741 | 0.6 | 11.8019
41 | 725 | 742 | 0.6 | 12.05932
41 | 725 | 743 | 0.6 | 11.53685
41 | 725 | 744 | 0.6 | 11.4283
41 | 725 | 745 | 0.6 | 12.53958
41 | 725 | 746 | 0.6 | 12.79499
41 | 725 | 747 | 0.6 | 12.04579
41 | 725 | 748 | 0.6 | 13.24441
41 | 725 | 749 | 0.6 | 12.38737
41 | 725 | 750 | 0.6 | 12.8714
41 | 725 | 751 | 0.6 | 11.63562
41 | 725 | 752 | 0.6 | 12.90571
41 | 725 | 753 | 0.6 | 12.47137
41 | 725 | 754 | 0.6 | 12.67292
41 | 725 | 755 | 0.6 | 12.89308
41 | 725 | 756 | 0.6 | 12.21119
41 | 725 | 757 | 0.6 | 12.31078
41 | 725 | 758 | 0.6 | 13.38815
41 | 725 | 759 | 0.6 | 9.923879
41 | 725 | 760 | 0.6 | 12.76567
41 | 725 | 761 | 0.6 | 12.21541
41 | 725 | 762 | 0.6 | 11.99248
41 | 725 | 763 | 0.6 | 13.32198
41 | 725 | 764 | 0.6 | 12.02089
41 | 725 | 765 | 0.6 | 12.64401
41 | 725 | 766 | 0.6 | 11.04806
41 | 725 | 767 | 0.6 | 12.33978
41 | 725 | 768 | 0.6 | 12.22199
41 | 725 | 769 | 0.6 | 12.20805
41 | 725 | 770 | 0.6 | 12.22747
41 | 725 | 771 | 0.6 | 10.99265
41 | 725 | 772 | 0.6 | 14.29463
41 | 725 | 773 | 0.6 | 11.95374
41 | 725 | 774 | 0.6 | 12.24077
41 | 725 | 775 | 0.6 | 12.36038
41 | 725 | 776 | 0.6 | 12.74944
41 | 725 | 777 | 0.6 | 12.18774
41 | 725 | 778 | 0.6 | 11.66737
41 | 725 | 779 | 0.6 | 13.71647
41 | 725 | 780 | 0.6 | 12.36141
41 | 725 | 781 | 0.6 | 14.21229
41 | 725 | 782 | 0.6 | 10.63047
41 | 725 | 783 | 0.6 | 12.02165
41 | 725 | 784 | 0.6 | 12.48249
41 | 725 | 785 | 0.6 | 11.95351
41 | 725 | 786 | 0.6 | 11.41007
41 | 725 | 787 | 0.6 | 12.62136
41 | 725 | 788 | 0.6 | 11.92418
41 | 725 | 789 | 0.6 | 11.76865
41 | 725 | 790 | 0.6 | 11.73006
41 | 725 | 791 | 0.6 | 10.307
41 | 725 | 792 | 0.6 | 12.3956
41 | 725 | 793 | 0.6 | 12.13319
41 | 725 | 794 | 0.6 | 11.64523
41 | 725 | 795 | 0.6 | 13.19232
41 | 725 | 796 | 0.6 | 12.85322
41 | 725 | 797 | 0.6 | 12.16129
41 | 725 | 798 | 0.6 | 12.23097
41 | 725 | 799 | 0.6 | 12.20279
41 | 725 | 800 | 0.6 | 11.21932
41 | 725 | 801 | 0.6 | 12.43331
41 | 725 | 802 | 0.6 | 12.84337
41 | 725 | 803 | 0.6 | 11.19883
41 | 725 | 804 | 0.6 | 12.01734
41 | 725 | 805 | 0.6 | 13.68496
41 | 725 | 806 | 0.6 | 12.06752
41 | 725 | 807 | 0.6 | 13.25843
41 | 725 | 808 | 0.6 | 11.46836
41 | 725 | 809 | 0.6 | 12.39655
41 | 725 | 810 | 0.6 | 12.50966
41 | 725 | 811 | 0.6 | 11.28755
41 | 725 | 812 | 0.6 | 12.85495
41 | 725 | 813 | 0.6 | 12.99387
41 | 725 | 814 | 0.6 | 10.8935
41 | 725 | 815 | 0.6 | 13.08799
41 | 725 | 816 | 0.6 | 12.08902
41 | 725 | 817 | 0.6 | 13.81254
41 | 725 | 818 | 0.6 | 11.70897
41 | 725 | 819 | 0.6 | 13.41586
41 | 725 | 820 | 0.6 | 11.9177
41 | 725 | 821 | 0.6 | 11.93352
41 | 725 | 822 | 0.6 | 12.16757
41 | 725 | 823 | 0.6 | 11.49339
41 | 725 | 824 | 0.6 | 12.13228
41 | 725 | 825 | 0.6 | 13.07951
41 | 725 | 826 | 0.6 | 12.13598
41 | 725 | 827 | 0.6 | 11.78801
41 | 725 | 828 | 0.6 | 13.04644
41 | 725 | 829 | 0.6 | 11.48972
41 | 725 | 830 | 0.6 | 10.86272
41 | 725 | 831 | 0.6 | 12.38828
41 | 725 | 832 | 0.6 | 11.74917
41 | 725 | 833 | 0.6 | 12.02497
41 | 725 | 834 | 0.6 | 12.81141
41 | 725 | 835 | 0.6 | 11.31832
41 | 725 | 836 | 0.6 | 13.10886
41 | 725 | 837 | 0.6 | 12.23689
41 | 725 | 838 | 0.6 | 11.77091
41 | 725 | 839 | 0.6 | 11.75675
41 | 725 | 840 | 0.6 | 12.10371
41 | 725 | 841 | 0.6 | 13.21713
41 | 725 | 842 | 0.6 | 13.09028
41 | 725 | 843 | 0.6 | 12.27241
41 | 725 | 844 | 0.6 | 11.99548
41 | 725 | 845 | 0.6 | 12.11757
41 | 725 | 846 | 0.6 | 11.87207
41 | 725 | 847 | 0.6 | 11.02792
41 | 725 | 848 | 0.6 | 12.66677
41 | 725 | 849 | 0.6 | 12.3968
41 | 725 | 850 | 0.6 | 11.6798
41 | 725 | 851 | 0.6 | 11.80889
41 | 725 | 852 | 0.6 | 10.81765
41 | 725 | 853 | 0.6 | 12.48396
41 | 725 | 854 | 0.6 | 11.86677
41 | 725 | 855 | 0.6 | 10.94623
41 | 725 | 856 | 0.6 | 11.82896
41 | 725 | 857 | 0.6 | 13.30293
41 | 725 | 858 | 0.6 | 11.29824
41 | 725 | 859 | 0.6 | 11.02858
41 | 725 | 860 | 0.6 | 12.17153
41 | 725 | 861 | 0.6 | 13.01272
41 | 725 | 862 | 0.6 | 10.86173
41 | 725 | 863 | 0.6 | 12.27702
41 | 725 | 864 | 0.6 | 12.062
41 | 725 | 865 | 0.6 | 12.11069
41 | 725 | 866 | 0.6 | 12.59789
41 | 725 | 867 | 0.6 | 12.82924
41 | 725 | 868 | 0.6 | 11.60441
41 | 725 | 869 | 0.6 | 12.60568
41 | 725 | 870 | 0.6 | 11.81497
41 | 725 | 871 | 0.6 | 11.68279
41 | 725 | 872 | 0.6 | 11.70477
41 | 725 | 873 | 0.6 | 13.16049
41 | 725 | 874 | 0.6 | 12.47669
41 | 725 | 875 | 0.6 | 12.39931
41 | 725 | 876 | 0.6 | 12.1562
41 | 725 | 877 | 0.6 | 10.86892
41 | 725 | 878 | 0.6 | 12.7128
41 | 725 | 879 | 0.6 | 12.04455
41 | 725 | 880 | 0.6 | 12.09163
41 | 725 | 881 | 0.6 | 12.63474
41 | 725 | 882 | 0.6 | 12.38038
41 | 725 | 883 | 0.6 | 10.84947
41 | 725 | 884 | 0.6 | 13.08643
41 | 725 | 885 | 0.6 | 11.95708
41 | 725 | 886 | 0.6 | 11.76963
41 | 725 | 887 | 0.6 | 13.0507
41 | 725 | 888 | 0.6 | 11.57413
41 | 725 | 889 | 0.6 | 11.34611
41 | 725 | 890 | 0.6 | 10.76947
41 | 725 | 891 | 0.6 | 12.91777
41 | 725 | 892 | 0.6 | 10.81634
41 | 725 | 893 | 0.6 | 12.09924
41 | 725 | 894 | 0.6 | 12.29073
41 | 725 | 895 | 0.6 | 10.43997
41 | 725 | 896 | 0.6 | 11.92004
41 | 725 | 897 | 0.6 | 12.79051
41 | 725 | 898 | 0.6 | 12.94682
41 | 725 | 899 | 0.6 | 12.6251
41 | 725 | 900 | 0.6 | 12.1025
41 | 725 | 901 | 0.6 | 11.80129
41 | 725 | 902 | 0.6 | 11.99545
41 | 725 | 903 | 0.6 | 11.1704
41 | 725 | 904 | 0.6 | 11.94495
41 | 725 | 905 | 0.6 | 11.39752
41 | 725 | 906 | 0.6 | 10.98096
41 | 725 | 907 | 0.6 | 12.45165
41 | 725 | 908 | 0.6 | 13.26889
41 | 725 | 909 | 0.6 | 11.97923
41 | 725 | 910 | 0.6 | 12.42584
41 | 725 | 911 | 0.6 | 12.41131
41 | 725 | 912 | 0.6 | 13.0366
41 | 725 | 913 | 0.6 | 11.87234
41 | 725 | 914 | 0.6 | 11.98033
41 | 725 | 915 | 0.6 | 12.19641
41 | 725 | 916 | 0.6 | 14.05585
41 | 725 | 917 | 0.6 | 12.94019
41 | 725 | 918 | 0.6 | 10.94337
41 | 725 | 919 | 0.6 | 12.98725
41 | 725 | 920 | 0.6 | 13.28358
41 | 725 | 921 | 0.6 | 12.48381
41 | 725 | 922 | 0.6 | 12.08105
41 | 725 | 923 | 0.6 | 12.4484
41 | 725 | 924 | 0.6 | 12.75933
41 | 725 | 925 | 0.6 | 10.96374
41 | 725 | 926 | 0.6 | 12.37132
41 | 725 | 927 | 0.6 | 14.71822
41 | 725 | 928 | 0.6 | 10.78385
41 | 725 | 929 | 0.6 | 12.17491
41 | 725 | 930 | 0.6 | 12.83328
41 | 725 | 931 | 0.6 | 12.38067
41 | 725 | 932 | 0.6 | 12.69293
41 | 725 | 933 | 0.6 | 12.2215
41 | 725 | 934 | 0.6 | 11.51001
41 | 725 | 935 | 0.6 | 12.11466
41 | 725 | 936 | 0.6 | 11.62434
41 | 725 | 937 | 0.6 | 11.19791
41 | 725 | 938 | 0.6 | 10.4963
41 | 725 | 939 | 0.6 | 11.74271
41 | 725 | 940 | 0.6 | 11.32631
41 | 725 | 941 | 0.6 | 12.3507
41 | 725 | 942 | 0.6 | 12.23035
41 | 725 | 943 | 0.6 | 12.09581
41 | 725 | 944 | 0.6 | 11.78593
41 | 725 | 945 | 0.6 | 12.23161
41 | 725 | 946 | 0.6 | 11.85247
41 | 725 | 947 | 0.6 | 12.06342
41 | 725 | 948 | 0.6 | 12.68173
41 | 725 | 949 | 0.6 | 12.61266
41 | 725 | 950 | 0.6 | 12.25296
41 | 725 | 951 | 0.6 | 12.84325
41 | 725 | 952 | 0.6 | 10.93105
41 | 725 | 953 | 0.6 | 12.09184
41 | 725 | 954 | 0.6 | 12.17073
41 | 725 | 955 | 0.6 | 12.78893
41 | 725 | 956 | 0.6 | 12.29817
41 | 725 | 957 | 0.6 | 12.38792
41 | 725 | 958 | 0.6 | 12.33011
41 | 725 | 959 | 0.6 | 11.49815
41 | 725 | 960 | 0.6 | 12.88381
41 | 725 | 961 | 0.6 | 13.93939
41 | 725 | 962 | 0.6 | 11.96875
41 | 725 | 963 | 0.6 | 12.15765
41 | 725 | 964 | 0.6 | 11.81132
41 | 725 | 965 | 0.6 | 12.9466
41 | 725 | 966 | 0.6 | 11.83129
41 | 725 | 967 | 0.6 | 12.09404
41 | 725 | 968 | 0.6 | 12.58487
41 | 725 | 969 | 0.6 | 12.8671
41 | 725 | 970 | 0.6 | 11.38737
41 | 725 | 971 | 0.6 | 10.83254
41 | 725 | 972 | 0.6 | 12.04097
41 | 725 | 973 | 0.6 | 11.03881
41 | 725 | 974 | 0.6 | 12.29208
41 | 725 | 975 | 0.6 | 11.35875
41 | 725 | 976 | 0.6 | 12.32428
41 | 725 | 977 | 0.6 | 11.95662
41 | 725 | 978 | 0.6 | 11.69867
41 | 725 | 979 | 0.6 | 11.02018
41 | 725 | 980 | 0.6 | 11.69867
41 | 725 | 981 | 0.6 | 12.32473
41 | 725 | 982 | 0.6 | 11.76717
41 | 725 | 983 | 0.6 | 12.55925
41 | 725 | 984 | 0.6 | 12.23783
41 | 725 | 985 | 0.6 | 12.38145
41 | 725 | 986 | 0.6 | 12.71153
41 | 725 | 987 | 0.6 | 12.72598
41 | 725 | 988 | 0.6 | 13.26836
41 | 725 | 989 | 0.6 | 12.22606
41 | 725 | 990 | 0.6 | 11.77199
41 | 725 | 991 | 0.6 | 12.38453
41 | 725 | 992 | 0.6 | 10.71175
41 | 725 | 993 | 0.6 | 11.90658
41 | 725 | 994 | 0.6 | 11.0105
41 | 725 | 995 | 0.6 | 12.54234
41 | 725 | 996 | 0.6 | 12.87542
41 | 725 | 997 | 0.6 | 12.53645
41 | 725 | 998 | 0.6 | 12.15105
41 | 725 | 999 | 0.6 | 11.92659
41 | 725 | 1000 | 0.6 | 12.87572
41 | 725 | 1001 | 0.6 | 11.98654
41 | 725 | 1002 | 0.6 | 11.56544
41 | 725 | 1003 | 0.6 | 12.1529
41 | 725 | 1004 | 0.6 | 12.14917
41 | 725 | 1005 | 0.6 | 12.34347
41 | 725 | 1006 | 0.6 | 10.60218
41 | 725 | 1007 | 0.6 | 12.46652
41 | 725 | 1008 | 0.6 | 12.10064
41 | 725 | 1009 | 0.6 | 11.84465
41 | 725 | 1010 | 0.6 | 11.00052
41 | 725 | 1011 | 0.6 | 11.7749
41 | 725 | 1012 | 0.6 | 11.66597
41 | 725 | 1013 | 0.6 | 12.54296
41 | 725 | 1014 | 0.6 | 11.45089
41 | 725 | 1015 | 0.6 | 12.57929
41 | 725 | 1016 | 0.6 | 12.1008
41 | 725 | 1017 | 0.6 | 13.3555
41 | 725 | 1018 | 0.6 | 12.1291
41 | 725 | 1019 | 0.6 | 12.14148
41 | 725 | 1020 | 0.6 | 11.56051
41 | 725 | 1021 | 0.6 | 13.10286
41 | 725 | 1022 | 0.6 | 12.11362
41 | 725 | 1023 | 0.6 | 12.77777
41 | 725 | 1024 | 0.6 | 11.91893
41 | 725 | 1025 | 0.6 | 13.15881
41 | 725 | 1026 | 0.6 | 11.38514
41 | 725 | 1027 | 0.6 | 12.36354
41 | 725 | 1028 | 0.6 | 12.08637
41 | 725 | 1029 | 0.6 | 12.40344
41 | 725 | 1030 | 0.6 | 10.84649
41 | 725 | 1031 | 0.6 | 11.94814
41 | 725 | 1032 | 0.6 | 11.43832
41 | 725 | 1033 | 0.6 | 11.81247
41 | 725 | 1034 | 0.6 | 12.82156
41 | 725 | 1035 | 0.6 | 13.21042
41 | 725 | 1036 | 0.6 | 11.80611
41 | 725 | 1037 | 0.6 | 12.43827
41 | 725 | 1038 | 0.6 | 11.94139
41 | 725 | 1039 | 0.6 | 12.33273
41 | 725 | 1040 | 0.6 | 12.5067
41 | 725 | 1041 | 0.6 | 12.31809
41 | 725 | 1042 | 0.6 | 12.37254
41 | 725 | 1043 | 0.6 | 11.57092
41 | 725 | 1044 | 0.6 | 13.53657
41 | 725 | 1045 | 0.6 | 12.19365
41 | 725 | 1046 | 0.6 | 11.47041
41 | 725 | 1047 | 0.6 | 11.17697
41 | 725 | 1048 | 0.6 | 12.84885
41 | 725 | 1049 | 0.6 | 10.58308
41 | 725 | 1050 | 0.6 | 10.99102
41 | 725 | 1051 | 0.6 | 12.12495
41 | 725 | 1052 | 0.6 | 13.80662
41 | 725 | 1053 | 0.6 | 12.90748
41 | 725 | 1054 | 0.6 | 12.07796
41 | 725 | 1055 | 0.6 | 12.78115
41 | 725 | 1056 | 0.6 | 12.36433
41 | 725 | 1057 | 0.6 | 12.61631
41 | 725 | 1058 | 0.6 | 12.58862
41 | 725 | 1059 | 0.6 | 11.05015
41 | 725 | 1060 | 0.6 | 11.56926
41 | 725 | 1061 | 0.6 | 12.16974
41 | 725 | 1062 | 0.6 | 11.47082
41 | 725 | 1063 | 0.6 | 11.91352
41 | 725 | 1064 | 0.6 | 12.34089
41 | 725 | 1065 | 0.6 | 12.95931
41 | 725 | 1066 | 0.6 | 11.18576
41 | 725 | 1067 | 0.6 | 10.22341
41 | 725 | 1068 | 0.6 | 11.45442
41 | 725 | 1069 | 0.6 | 10.75676
41 | 725 | 1070 | 0.6 | 11.31975
41 | 725 | 1071 | 0.6 | 13.14813
41 | 725 | 1072 | 0.6 | 11.53732
41 | 725 | 1073 | 0.6 | 11.58805
41 | 725 | 1074 | 0.6 | 11.99271
41 | 725 | 1075 | 0.6 | 11.62386
41 | 725 | 1076 | 0.6 | 14.37865
41 | 725 | 1077 | 0.6 | 13.42525
41 | 725 | 1078 | 0.6 | 11.89869
41 | 725 | 1079 | 0.6 | 12.3278
41 | 725 | 1080 | 0.6 | 12.58877
41 | 725 | 1081 | 0.6 | 12.48998
41 | 725 | 1082 | 0.6 | 13.50555
41 | 725 | 1083 | 0.6 | 11.92628
41 | 725 | 1084 | 0.6 | 12.72181
41 | 725 | 1085 | 0.6 | 12.20724
41 | 725 | 1086 | 0.6 | 12.46853
41 | 725 | 1087 | 0.6 | 11.99126
41 | 725 | 1088 | 0.6 | 12.3806
41 | 725 | 1089 | 0.6 | 11.59142
41 | 725 | 1090 | 0.6 | 11.37641
41 | 725 | 1091 | 0.6 | 13.44297
41 | 725 | 1092 | 0.6 | 11.61313
41 | 725 | 1093 | 0.6 | 12.02953
41 | 725 | 1094 | 0.6 | 12.61347
41 | 725 | 1095 | 0.6 | 12.25649
41 | 725 | 1096 | 0.6 | 12.02107
41 | 725 | 1097 | 0.6 | 11.91783
41 | 725 | 1098 | 0.6 | 12.11052
41 | 725 | 1099 | 0.6 | 13.43971
41 | 725 | 1100 | 0.6 | 11.16353
41 | 725 | 1101 | 0.6 | 12.88017
41 | 725 | 1102 | 0.6 | 11.41943
41 | 725 | 1103 | 0.6 | 11.3664
41 | 725 | 1104 | 0.6 | 11.58647
41 | 725 | 1105 | 0.6 | 12.1857
41 | 725 | 1106 | 0.6 | 11.82908
41 | 725 | 1107 | 0.6 | 11.49108
41 | 725 | 1108 | 0.6 | 10.88312
41 | 725 | 1109 | 0.6 | 11.69554
41 | 725 | 1110 | 0.6 | 13.34766
41 | 725 | 1111 | 0.6 | 12.69161
41 | 725 | 1112 | 0.6 | 12.71757
41 | 725 | 1113 | 0.6 | 11.84161
41 | 725 | 1114 | 0.6 | 13.04467
41 | 725 | 1115 | 0.6 | 12.7501
41 | 725 | 1116 | 0.6 | 12.38695
41 | 725 | 1117 | 0.6 | 12.78074
41 | 725 | 1118 | 0.6 | 12.14696
41 | 725 | 1119 | 0.6 | 12.03282
41 | 725 | 1120 | 0.6 | 11.6311
41 | 725 | 1121 | 0.6 | 12.15516
41 | 725 | 1122 | 0.6 | 11.96268
41 | 725 | 1123 | 0.6 | 11.65616
41 | 725 | 1124 | 0.6 | 12.70582
41 | 725 | 1125 | 0.6 | 11.87803
41 | 725 | 1126 | 0.6 | 12.43866
41 | 725 | 1127 | 0.6 | 11.84612
41 | 725 | 1128 | 0.6 | 11.89704
41 | 725 | 1129 | 0.6 | 12.24867
41 | 725 | 1130 | 0.6 | 10.12071
41 | 725 | 1131 | 0.6 | 12.26202
41 | 725 | 1132 | 0.6 | 12.71207
41 | 725 | 1133 | 0.6 | 10.61174
41 | 725 | 1134 | 0.6 | 12.15194
41 | 725 | 1135 | 0.6 | 12.97453
41 | 725 | 1136 | 0.6 | 11.73155
41 | 725 | 1137 | 0.6 | 12.04875
41 | 725 | 1138 | 0.6 | 12.37916
41 | 725 | 1139 | 0.6 | 11.83492
41 | 725 | 1140 | 0.6 | 12.14419
41 | 725 | 1141 | 0.6 | 11.9126
41 | 725 | 1142 | 0.6 | 12.43628
41 | 725 | 1143 | 0.6 | 12.95046
41 | 725 | 1144 | 0.6 | 12.30998
41 | 725 | 1145 | 0.6 | 12.78158
41 | 725 | 1146 | 0.6 | 12.7496
41 | 725 | 1147 | 0.6 | 12.90202
41 | 725 | 1148 | 0.6 | 12.22915
41 | 725 | 1149 | 0.6 | 11.96049
41 | 725 | 1150 | 0.6 | 11.94948
41 | 725 | 1151 | 0.6 | 12.1969
41 | 725 | 1152 | 0.6 | 11.94947
41 | 725 | 1153 | 0.6 | 12.46865
41 | 725 | 1154 | 0.6 | 13.21537
41 | 725 | 1155 | 0.6 | 12.41869
41 | 725 | 1156 | 0.6 | 11.81696
41 | 725 | 1157 | 0.6 | 12.00411
41 | 725 | 1158 | 0.6 | 11.90398
41 | 725 | 1159 | 0.6 | 11.59034
41 | 725 | 1160 | 0.6 | 12.06871
41 | 725 | 1161 | 0.6 | 12.30775
41 | 725 | 1162 | 0.6 | 12.12646
41 | 725 | 1163 | 0.6 | 12.91638
41 | 725 | 1164 | 0.6 | 11.83691
41 | 725 | 1165 | 0.6 | 12.60193
41 | 725 | 1166 | 0.6 | 10.92152
41 | 725 | 1167 | 0.6 | 11.91565
41 | 725 | 1168 | 0.6 | 11.69626
41 | 725 | 1169 | 0.6 | 12.25452
41 | 725 | 1170 | 0.6 | 11.28823
41 | 725 | 1171 | 0.6 | 12.73325
41 | 725 | 1172 | 0.6 | 12.19352
41 | 725 | 1173 | 0.6 | 12.25033
41 | 725 | 1174 | 0.6 | 11.99129
41 | 725 | 1175 | 0.6 | 12.79591
41 | 725 | 1176 | 0.6 | 12.97665
41 | 725 | 1177 | 0.6 | 12.02506
41 | 725 | 1178 | 0.6 | 11.46323
41 | 725 | 1179 | 0.6 | 12.70912
41 | 725 | 1180 | 0.6 | 11.57615
41 | 725 | 1181 | 0.6 | 11.98138
41 | 725 | 1182 | 0.6 | 12.46582
41 | 725 | 1183 | 0.6 | 12.75718
41 | 725 | 1184 | 0.6 | 11.94604
41 | 725 | 1185 | 0.6 | 12.03518
41 | 725 | 1186 | 0.6 | 12.33836
41 | 725 | 1187 | 0.6 | 12.57669
41 | 725 | 1188 | 0.6 | 11.42048
41 | 725 | 1189 | 0.6 | 10.88357
41 | 725 | 1190 | 0.6 | 14.00418
41 | 725 | 1191 | 0.6 | 11.93784
41 | 725 | 1192 | 0.6 | 11.60654
41 | 725 | 1193 | 0.6 | 12.3714
41 | 725 | 1194 | 0.6 | 11.93535
41 | 725 | 1195 | 0.6 | 11.35728
41 | 725 | 1196 | 0.6 | 12.18545
41 | 725 | 1197 | 0.6 | 12.26452
41 | 725 | 1198 | 0.6 | 11.87848
41 | 725 | 1199 | 0.6 | 12.22507
41 | 725 | 1200 | 0.6 | 11.92868
42 | 725 | 0 | 0.8 | 0
42 | 725 | 1 | 0.8 | 0.1423967
42 | 725 | 2 | 0.8 | 0.2847744
42 | 725 | 3 | 0.8 | 0.4097178
42 | 725 | 4 | 0.8 | 0.5875325
42 | 725 | 5 | 0.8 | 0.6983211
42 | 725 | 6 | 0.8 | 0.8285189
42 | 725 | 7 | 0.8 | 0.9857713
42 | 725 | 8 | 0.8 | 1.076652
42 | 725 | 9 | 0.8 | 1.171097
42 | 725 | 10 | 0.8 | 1.195583
42 | 725 | 11 | 0.8 | 1.675329
42 | 725 | 12 | 0.8 | 1.479373
42 | 725 | 13 | 0.8 | 1.700147
42 | 725 | 14 | 0.8 | 1.823763
42 | 725 | 15 | 0.8 | 1.971847
42 | 725 | 16 | 0.8 | 2.195843
42 | 725 | 17 | 0.8 | 1.945418
42 | 725 | 18 | 0.8 | 2.310474
42 | 725 | 19 | 0.8 | 2.485588
42 | 725 | 20 | 0.8 | 2.564371
42 | 725 | 21 | 0.8 | 2.583489
42 | 725 | 22 | 0.8 | 2.762464
42 | 725 | 23 | 0.8 | 3.106214
42 | 725 | 24 | 0.8 | 3.221023
42 | 725 | 25 | 0.8 | 2.991939
42 | 725 | 26 | 0.8 | 3.285621
42 | 725 | 27 | 0.8 | 3.110923
42 | 725 | 28 | 0.8 | 3.604473
42 | 725 | 29 | 0.8 | 3.589163
42 | 725 | 30 | 0.8 | 3.638146
42 | 725 | 31 | 0.8 | 3.460673
42 | 725 | 32 | 0.8 | 3.644762
42 | 725 | 33 | 0.8 | 4.196918
42 | 725 | 34 | 0.8 | 4.073741
42 | 725 | 35 | 0.8 | 4.380856
42 | 725 | 36 | 0.8 | 3.6454
42 | 725 | 37 | 0.8 | 4.051977
42 | 725 | 38 | 0.8 | 4.320202
42 | 725 | 39 | 0.8 | 4.71722
42 | 725 | 40 | 0.8 | 5.503137
42 | 725 | 41 | 0.8 | 4.888651
42 | 725 | 42 | 0.8 | 5.073455
42 | 725 | 43 | 0.8 | 5.175953
42 | 725 | 44 | 0.8 | 4.700329
42 | 725 | 45 | 0.8 | 4.082055
42 | 725 | 46 | 0.8 | 4.970124
42 | 725 | 47 | 0.8 | 5.572998
42 | 725 | 48 | 0.8 | 5.474238
42 | 725 | 49 | 0.8 | 5.653714
42 | 725 | 50 | 0.8 | 5.635447
42 | 725 | 51 | 0.8 | 5.420145
42 | 725 | 52 | 0.8 | 5.427791
42 | 725 | 53 | 0.8 | 5.497206
42 | 725 | 54 | 0.8 | 5.832272
42 | 725 | 55 | 0.8 | 6.305568
42 | 725 | 56 | 0.8 | 6.240793
42 | 725 | 57 | 0.8 | 6.021576
42 | 725 | 58 | 0.8 | 5.910009
42 | 725 | 59 | 0.8 | 5.563222
42 | 725 | 60 | 0.8 | 6.323241
42 | 725 | 61 | 0.8 | 6.052152
42 | 725 | 62 | 0.8 | 6.366034
42 | 725 | 63 | 0.8 | 6.700113
42 | 725 | 64 | 0.8 | 6.297734
42 | 725 | 65 | 0.8 | 6.55496
42 | 725 | 66 | 0.8 | 6.893502
42 | 725 | 67 | 0.8 | 7.444936
42 | 725 | 68 | 0.8 | 6.042117
42 | 725 | 69 | 0.8 | 7.134715
42 | 725 | 70 | 0.8 | 7.040031
42 | 725 | 71 | 0.8 | 7.729836
42 | 725 | 72 | 0.8 | 7.188038
42 | 725 | 73 | 0.8 | 7.219941
42 | 725 | 74 | 0.8 | 7.301662
42 | 725 | 75 | 0.8 | 7.830584
42 | 725 | 76 | 0.8 | 7.391266
42 | 725 | 77 | 0.8 | 7.771947
42 | 725 | 78 | 0.8 | 7.50299
42 | 725 | 79 | 0.8 | 8.229014
42 | 725 | 80 | 0.8 | 7.067206
42 | 725 | 81 | 0.8 | 8.511575
42 | 725 | 82 | 0.8 | 7.370872
42 | 725 | 83 | 0.8 | 7.96244
42 | 725 | 84 | 0.8 | 8.217138
42 | 725 | 85 | 0.8 | 7.836839
42 | 725 | 86 | 0.8 | 7.892797
42 | 725 | 87 | 0.8 | 7.899678
42 | 725 | 88 | 0.8 | 8.04091
42 | 725 | 89 | 0.8 | 7.992717
42 | 725 | 90 | 0.8 | 8.052772
42 | 725 | 91 | 0.8 | 8.348049
42 | 725 | 92 | 0.8 | 8.962958
42 | 725 | 93 | 0.8 | 8.183621
42 | 725 | 94 | 0.8 | 8.014999
42 | 725 | 95 | 0.8 | 8.702155
42 | 725 | 96 | 0.8 | 9.366376
42 | 725 | 97 | 0.8 | 8.701977
42 | 725 | 98 | 0.8 | 8.24409
42 | 725 | 99 | 0.8 | 8.500045
42 | 725 | 100 | 0.8 | 8.74005
42 | 725 | 101 | 0.8 | 8.105641
42 | 725 | 102 | 0.8 | 8.538551
42 | 725 | 103 | 0.8 | 8.439934
42 | 725 | 104 | 0.8 | 9.050522
42 | 725 | 105 | 0.8 | 8.62824
42 | 725 | 106 | 0.8 | 10.50116
42 | 725 | 107 | 0.8 | 8.266407
42 | 725 | 108 | 0.8 | 9.171259
42 | 725 | 109 | 0.8 | 7.47928
42 | 725 | 110 | 0.8 | 9.185886
42 | 725 | 111 | 0.8 | 9.183498
42 | 725 | 112 | 0.8 | 8.951891
42 | 725 | 113 | 0.8 | 9.261497
42 | 725 | 114 | 0.8 | 9.17298
42 | 725 | 115 | 0.8 | 10.4263
42 | 725 | 116 | 0.8 | 10.0793
42 | 725 | 117 | 0.8 | 9.174965
42 | 725 | 118 | 0.8 | 10.0261
42 | 725 | 119 | 0.8 | 9.935793
42 | 725 | 120 | 0.8 | 9.5877
42 | 725 | 121 | 0.8 | 10.11603
42 | 725 | 122 | 0.8 | 10.18388
42 | 725 | 123 | 0.8 | 9.811414
42 | 725 | 124 | 0.8 | 8.821345
42 | 725 | 125 | 0.8 | 10.26161
42 | 725 | 126 | 0.8 | 9.993514
42 | 725 | 127 | 0.8 | 9.839193
42 | 725 | 128 | 0.8 | 10.14731
42 | 725 | 129 | 0.8 | 9.727153
42 | 725 | 130 | 0.8 | 10.22683
42 | 725 | 131 | 0.8 | 10.22699
42 | 725 | 132 | 0.8 | 10.02813
42 | 725 | 133 | 0.8 | 10.83706
42 | 725 | 134 | 0.8 | 9.559807
42 | 725 | 135 | 0.8 | 8.960164
42 | 725 | 136 | 0.8 | 10.21972
42 | 725 | 137 | 0.8 | 10.71576
42 | 725 | 138 | 0.8 | 10.43836
42 | 725 | 139 | 0.8 | 11.09525
42 | 725 | 140 | 0.8 | 10.82557
42 | 725 | 141 | 0.8 | 10.28337
42 | 725 | 142 | 0.8 | 9.487303
42 | 725 | 143 | 0.8 | 10.51529
42 | 725 | 144 | 0.8 | 10.59554
42 | 725 | 145 | 0.8 | 10.24729
42 | 725 | 146 | 0.8 | 10.18038
42 | 725 | 147 | 0.8 | 10.69353
42 | 725 | 148 | 0.8 | 10.53676
42 | 725 | 149 | 0.8 | 11.71887
42 | 725 | 150 | 0.8 | 11.1231
42 | 725 | 151 | 0.8 | 11.98141
42 | 725 | 152 | 0.8 | 10.68005
42 | 725 | 153 | 0.8 | 11.54742
42 | 725 | 154 | 0.8 | 11.25636
42 | 725 | 155 | 0.8 | 10.22931
42 | 725 | 156 | 0.8 | 11.33885
42 | 725 | 157 | 0.8 | 12.22632
42 | 725 | 158 | 0.8 | 10.40722
42 | 725 | 159 | 0.8 | 11.45116
42 | 725 | 160 | 0.8 | 11.46675
42 | 725 | 161 | 0.8 | 10.8543
42 | 725 | 162 | 0.8 | 11.84507
42 | 725 | 163 | 0.8 | 10.75136
42 | 725 | 164 | 0.8 | 11.17064
42 | 725 | 165 | 0.8 | 11.79685
42 | 725 | 166 | 0.8 | 11.37982
42 | 725 | 167 | 0.8 | 13.24367
42 | 725 | 168 | 0.8 | 9.948792
42 | 725 | 169 | 0.8 | 11.11204
42 | 725 | 170 | 0.8 | 10.78418
42 | 725 | 171 | 0.8 | 11.65057
42 | 725 | 172 | 0.8 | 11.21773
42 | 725 | 173 | 0.8 | 11.10352
42 | 725 | 174 | 0.8 | 10.65835
42 | 725 | 175 | 0.8 | 11.014
42 | 725 | 176 | 0.8 | 10.82032
42 | 725 | 177 | 0.8 | 9.922235
42 | 725 | 178 | 0.8 | 12.58063
42 | 725 | 179 | 0.8 | 10.64348
42 | 725 | 180 | 0.8 | 10.62411
42 | 725 | 181 | 0.8 | 11.51068
42 | 725 | 182 | 0.8 | 11.59739
42 | 725 | 183 | 0.8 | 10.99317
42 | 725 | 184 | 0.8 | 11.14393
42 | 725 | 185 | 0.8 | 12.01836
42 | 725 | 186 | 0.8 | 11.63221
42 | 725 | 187 | 0.8 | 11.58154
42 | 725 | 188 | 0.8 | 12.06596
42 | 725 | 189 | 0.8 | 11.4028
42 | 725 | 190 | 0.8 | 11.69458
42 | 725 | 191 | 0.8 | 11.84289
42 | 725 | 192 | 0.8 | 11.37263
42 | 725 | 193 | 0.8 | 12.83716
42 | 725 | 194 | 0.8 | 12.30506
42 | 725 | 195 | 0.8 | 11.87194
42 | 725 | 196 | 0.8 | 12.94592
42 | 725 | 197 | 0.8 | 11.86185
42 | 725 | 198 | 0.8 | 11.78523
42 | 725 | 199 | 0.8 | 10.08761
42 | 725 | 200 | 0.8 | 11.63602
42 | 725 | 201 | 0.8 | 11.30288
42 | 725 | 202 | 0.8 | 11.08736
42 | 725 | 203 | 0.8 | 13.36993
42 | 725 | 204 | 0.8 | 11.65697
42 | 725 | 205 | 0.8 | 12.21892
42 | 725 | 206 | 0.8 | 11.39217
42 | 725 | 207 | 0.8 | 12.0734
42 | 725 | 208 | 0.8 | 11.80694
42 | 725 | 209 | 0.8 | 11.33556
42 | 725 | 210 | 0.8 | 11.27655
42 | 725 | 211 | 0.8 | 11.89512
42 | 725 | 212 | 0.8 | 11.40941
42 | 725 | 213 | 0.8 | 11.86665
42 | 725 | 214 | 0.8 | 12.11928
42 | 725 | 215 | 0.8 | 11.72053
42 | 725 | 216 | 0.8 | 10.70998
42 | 725 | 217 | 0.8 | 11.66754
42 | 725 | 218 | 0.8 | 11.63345
42 | 725 | 219 | 0.8 | 12.21615
42 | 725 | 220 | 0.8 | 11.21243
42 | 725 | 221 | 0.8 | 11.06234
42 | 725 | 222 | 0.8 | 12.39533
42 | 725 | 223 | 0.8 | 12.23042
42 | 725 | 224 | 0.8 | 12.52403
42 | 725 | 225 | 0.8 | 12.01089
42 | 725 | 226 | 0.8 | 12.53576
42 | 725 | 227 | 0.8 | 12.46045
42 | 725 | 228 | 0.8 | 11.61658
42 | 725 | 229 | 0.8 | 11.26701
42 | 725 | 230 | 0.8 | 12.55554
42 | 725 | 231 | 0.8 | 11.81978
42 | 725 | 232 | 0.8 | 12.19646
42 | 725 | 233 | 0.8 | 11.82041
42 | 725 | 234 | 0.8 | 11.5386
42 | 725 | 235 | 0.8 | 13.58182
42 | 725 | 236 | 0.8 | 14.49677
42 | 725 | 237 | 0.8 | 12.56757
42 | 725 | 238 | 0.8 | 12.39937
42 | 725 | 239 | 0.8 | 13.03356
42 | 725 | 240 | 0.8 | 12.16968
42 | 725 | 241 | 0.8 | 13.53374
42 | 725 | 242 | 0.8 | 11.78017
42 | 725 | 243 | 0.8 | 12.92548
42 | 725 | 244 | 0.8 | 13.42941
42 | 725 | 245 | 0.8 | 12.45
42 | 725 | 246 | 0.8 | 12.00398
42 | 725 | 247 | 0.8 | 11.88497
42 | 725 | 248 | 0.8 | 12.28413
42 | 725 | 249 | 0.8 | 11.85101
42 | 725 | 250 | 0.8 | 12.54871
42 | 725 | 251 | 0.8 | 11.97094
42 | 725 | 252 | 0.8 | 11.04107
42 | 725 | 253 | 0.8 | 12.34786
42 | 725 | 254 | 0.8 | 14.69032
42 | 725 | 255 | 0.8 | 12.1363
42 | 725 | 256 | 0.8 | 12.53593
42 | 725 | 257 | 0.8 | 12.61991
42 | 725 | 258 | 0.8 | 12.60538
42 | 725 | 259 | 0.8 | 11.00186
42 | 725 | 260 | 0.8 | 12.77377
42 | 725 | 261 | 0.8 | 12.63315
42 | 725 | 262 | 0.8 | 11.52536
42 | 725 | 263 | 0.8 | 13.45894
42 | 725 | 264 | 0.8 | 12.53089
42 | 725 | 265 | 0.8 | 12.76499
42 | 725 | 266 | 0.8 | 12.56671
42 | 725 | 267 | 0.8 | 12.46538
42 | 725 | 268 | 0.8 | 14.43254
42 | 725 | 269 | 0.8 | 12.50978
42 | 725 | 270 | 0.8 | 14.00438
42 | 725 | 271 | 0.8 | 11.15134
42 | 725 | 272 | 0.8 | 12.54987
42 | 725 | 273 | 0.8 | 10.84779
42 | 725 | 274 | 0.8 | 12.16952
42 | 725 | 275 | 0.8 | 13.02282
42 | 725 | 276 | 0.8 | 12.78406
42 | 725 | 277 | 0.8 | 13.15367
42 | 725 | 278 | 0.8 | 12.41986
42 | 725 | 279 | 0.8 | 11.98674
42 | 725 | 280 | 0.8 | 10.18225
42 | 725 | 281 | 0.8 | 12.73138
42 | 725 | 282 | 0.8 | 12.67507
42 | 725 | 283 | 0.8 | 12.90311
42 | 725 | 284 | 0.8 | 12.55725
42 | 725 | 285 | 0.8 | 12.87507
42 | 725 | 286 | 0.8 | 12.85285
42 | 725 | 287 | 0.8 | 15.08873
42 | 725 | 288 | 0.8 | 12.32838
42 | 725 | 289 | 0.8 | 13.20326
42 | 725 | 290 | 0.8 | 12.51934
42 | 725 | 291 | 0.8 | 12.25664
42 | 725 | 292 | 0.8 | 13.06162
42 | 725 | 293 | 0.8 | 13.26835
42 | 725 | 294 | 0.8 | 13.76115
42 | 725 | 295 | 0.8 | 12.77954
42 | 725 | 296 | 0.8 | 12.68105
42 | 725 | 297 | 0.8 | 11.64915
42 | 725 | 298 | 0.8 | 12.78331
42 | 725 | 299 | 0.8 | 12.91403
42 | 725 | 300 | 0.8 | 11.89462
42 | 725 | 301 | 0.8 | 12.91104
42 | 725 | 302 | 0.8 | 12.16419
42 | 725 | 303 | 0.8 | 13.50214
42 | 725 | 304 | 0.8 | 13.44373
42 | 725 | 305 | 0.8 | 12.7244
42 | 725 | 306 | 0.8 | 12.97033
42 | 725 | 307 | 0.8 | 12.5498
42 | 725 | 308 | 0.8 | 12.88133
42 | 725 | 309 | 0.8 | 13.35573
42 | 725 | 310 | 0.8 | 14.12569
42 | 725 | 311 | 0.8 | 13.02529
42 | 725 | 312 | 0.8 | 12.30501
42 | 725 | 313 | 0.8 | 13.11589
42 | 725 | 314 | 0.8 | 13.06048
42 | 725 | 315 | 0.8 | 13.05366
42 | 725 | 316 | 0.8 | 11.34217
42 | 725 | 317 | 0.8 | 12.89948
42 | 725 | 318 | 0.8 | 12.3816
42 | 725 | 319 | 0.8 | 13.13782
42 | 725 | 320 | 0.8 | 13.34797
42 | 725 | 321 | 0.8 | 12.793
42 | 725 | 322 | 0.8 | 13.22966
42 | 725 | 323 | 0.8 | 11.68068
42 | 725 | 324 | 0.8 | 14.28656
42 | 725 | 325 | 0.8 | 12.27475
42 | 725 | 326 | 0.8 | 13.05764
42 | 725 | 327 | 0.8 | 12.094
42 | 725 | 328 | 0.8 | 12.08293
42 | 725 | 329 | 0.8 | 12.88653
42 | 725 | 330 | 0.8 | 11.34458
42 | 725 | 331 | 0.8 | 12.54427
42 | 725 | 332 | 0.8 | 13.53543
42 | 725 | 333 | 0.8 | 13.45684
42 | 725 | 334 | 0.8 | 12.40806
42 | 725 | 335 | 0.8 | 10.89807
42 | 725 | 336 | 0.8 | 12.91891
42 | 725 | 337 | 0.8 | 12.82968
42 | 725 | 338 | 0.8 | 13.03697
42 | 725 | 339 | 0.8 | 12.2162
42 | 725 | 340 | 0.8 | 12.98536
42 | 725 | 341 | 0.8 | 12.44155
42 | 725 | 342 | 0.8 | 13.01743
42 | 725 | 343 | 0.8 | 12.98862
42 | 725 | 344 | 0.8 | 13.34002
42 | 725 | 345 | 0.8 | 13.04511
42 | 725 | 346 | 0.8 | 13.0887
42 | 725 | 347 | 0.8 | 13.94137
42 | 725 | 348 | 0.8 | 13.38718
42 | 725 | 349 | 0.8 | 12.56379
42 | 725 | 350 | 0.8 | 12.98584
42 | 725 | 351 | 0.8 | 13.55513
42 | 725 | 352 | 0.8 | 12.23431
42 | 725 | 353 | 0.8 | 13.23696
42 | 725 | 354 | 0.8 | 13.29266
42 | 725 | 355 | 0.8 | 14.07362
42 | 725 | 356 | 0.8 | 12.93804
42 | 725 | 357 | 0.8 | 12.5866
42 | 725 | 358 | 0.8 | 12.50308
42 | 725 | 359 | 0.8 | 13.97212
42 | 725 | 360 | 0.8 | 12.69052
42 | 725 | 361 | 0.8 | 13.69552
42 | 725 | 362 | 0.8 | 13.29654
42 | 725 | 363 | 0.8 | 14.06292
42 | 725 | 364 | 0.8 | 14.29246
42 | 725 | 365 | 0.8 | 13.28259
42 | 725 | 366 | 0.8 | 13.24237
42 | 725 | 367 | 0.8 | 12.83931
42 | 725 | 368 | 0.8 | 12.83208
42 | 725 | 369 | 0.8 | 13.88988
42 | 725 | 370 | 0.8 | 13.83677
42 | 725 | 371 | 0.8 | 13.23422
42 | 725 | 372 | 0.8 | 13.8091
42 | 725 | 373 | 0.8 | 13.21345
42 | 725 | 374 | 0.8 | 12.82309
42 | 725 | 375 | 0.8 | 13.25004
42 | 725 | 376 | 0.8 | 11.811
42 | 725 | 377 | 0.8 | 12.35286
42 | 725 | 378 | 0.8 | 13.56754
42 | 725 | 379 | 0.8 | 12.98086
42 | 725 | 380 | 0.8 | 13.54061
42 | 725 | 381 | 0.8 | 13.27746
42 | 725 | 382 | 0.8 | 13.09716
42 | 725 | 383 | 0.8 | 12.11807
42 | 725 | 384 | 0.8 | 13.26275
42 | 725 | 385 | 0.8 | 13.19369
42 | 725 | 386 | 0.8 | 13.86584
42 | 725 | 387 | 0.8 | 13.5293
42 | 725 | 388 | 0.8 | 13.22394
42 | 725 | 389 | 0.8 | 12.79316
42 | 725 | 390 | 0.8 | 13.71788
42 | 725 | 391 | 0.8 | 11.5477
42 | 725 | 392 | 0.8 | 13.51161
42 | 725 | 393 | 0.8 | 12.31813
42 | 725 | 394 | 0.8 | 13.21847
42 | 725 | 395 | 0.8 | 13.95425
42 | 725 | 396 | 0.8 | 12.61118
42 | 725 | 397 | 0.8 | 12.18961
42 | 725 | 398 | 0.8 | 13.81029
42 | 725 | 399 | 0.8 | 14.12934
42 | 725 | 400 | 0.8 | 13.14522
42 | 725 | 401 | 0.8 | 13.1625
42 | 725 | 402 | 0.8 | 13.69512
42 | 725 | 403 | 0.8 | 13.27427
42 | 725 | 404 | 0.8 | 12.75872
42 | 725 | 405 | 0.8 | 12.79265
42 | 725 | 406 | 0.8 | 12.82212
42 | 725 | 407 | 0.8 | 13.03746
42 | 725 | 408 | 0.8 | 13.67736
42 | 725 | 409 | 0.8 | 12.83641
42 | 725 | 410 | 0.8 | 13.29542
42 | 725 | 411 | 0.8 | 13.66029
42 | 725 | 412 | 0.8 | 12.60967
42 | 725 | 413 | 0.8 | 12.91663
42 | 725 | 414 | 0.8 | 12.98339
42 | 725 | 415 | 0.8 | 13.23082
42 | 725 | 416 | 0.8 | 13.37467
42 | 725 | 417 | 0.8 | 12.85054
42 | 725 | 418 | 0.8 | 13.30809
42 | 725 | 419 | 0.8 | 12.82395
42 | 725 | 420 | 0.8 | 11.90988
42 | 725 | 421 | 0.8 | 14.0999
42 | 725 | 422 | 0.8 | 14.28661
42 | 725 | 423 | 0.8 | 11.93182
42 | 725 | 424 | 0.8 | 15.01025
42 | 725 | 425 | 0.8 | 11.88701
42 | 725 | 426 | 0.8 | 13.06146
42 | 725 | 427 | 0.8 | 14.61753
42 | 725 | 428 | 0.8 | 12.91423
42 | 725 | 429 | 0.8 | 14.18295
42 | 725 | 430 | 0.8 | 12.14396
42 | 725 | 431 | 0.8 | 14.91748
42 | 725 | 432 | 0.8 | 13.50334
42 | 725 | 433 | 0.8 | 14.01154
42 | 725 | 434 | 0.8 | 13.5716
42 | 725 | 435 | 0.8 | 13.83747
42 | 725 | 436 | 0.8 | 13.88128
42 | 725 | 437 | 0.8 | 13.4262
42 | 725 | 438 | 0.8 | 13.56362
42 | 725 | 439 | 0.8 | 13.45044
42 | 725 | 440 | 0.8 | 14.52044
42 | 725 | 441 | 0.8 | 14.52123
42 | 725 | 442 | 0.8 | 13.33418
42 | 725 | 443 | 0.8 | 13.68932
42 | 725 | 444 | 0.8 | 13.71456
42 | 725 | 445 | 0.8 | 15.16519
42 | 725 | 446 | 0.8 | 13.13375
42 | 725 | 447 | 0.8 | 13.25238
42 | 725 | 448 | 0.8 | 12.38959
42 | 725 | 449 | 0.8 | 13.62726
42 | 725 | 450 | 0.8 | 12.16824
42 | 725 | 451 | 0.8 | 12.65927
42 | 725 | 452 | 0.8 | 12.77213
42 | 725 | 453 | 0.8 | 14.32102
42 | 725 | 454 | 0.8 | 13.44422
42 | 725 | 455 | 0.8 | 13.17351
42 | 725 | 456 | 0.8 | 11.10902
42 | 725 | 457 | 0.8 | 12.65124
42 | 725 | 458 | 0.8 | 13.34603
42 | 725 | 459 | 0.8 | 13.44312
42 | 725 | 460 | 0.8 | 14.27413
42 | 725 | 461 | 0.8 | 13.54866
42 | 725 | 462 | 0.8 | 13.92055
42 | 725 | 463 | 0.8 | 13.17877
42 | 725 | 464 | 0.8 | 12.62839
42 | 725 | 465 | 0.8 | 13.37636
42 | 725 | 466 | 0.8 | 13.26625
42 | 725 | 467 | 0.8 | 13.03802
42 | 725 | 468 | 0.8 | 13.14433
42 | 725 | 469 | 0.8 | 12.76009
42 | 725 | 470 | 0.8 | 13.41562
42 | 725 | 471 | 0.8 | 13.29057
42 | 725 | 472 | 0.8 | 14.90912
42 | 725 | 473 | 0.8 | 13.54333
42 | 725 | 474 | 0.8 | 13.1464
42 | 725 | 475 | 0.8 | 13.26401
42 | 725 | 476 | 0.8 | 13.25297
42 | 725 | 477 | 0.8 | 13.35459
42 | 725 | 478 | 0.8 | 13.67659
42 | 725 | 479 | 0.8 | 14.55817
42 | 725 | 480 | 0.8 | 13.9297
42 | 725 | 481 | 0.8 | 13.40468
42 | 725 | 482 | 0.8 | 13.81555
42 | 725 | 483 | 0.8 | 13.63247
42 | 725 | 484 | 0.8 | 12.91439
42 | 725 | 485 | 0.8 | 12.75489
42 | 725 | 486 | 0.8 | 14.10283
42 | 725 | 487 | 0.8 | 13.18711
42 | 725 | 488 | 0.8 | 13.14069
42 | 725 | 489 | 0.8 | 13.57917
42 | 725 | 490 | 0.8 | 13.51902
42 | 725 | 491 | 0.8 | 13.31124
42 | 725 | 492 | 0.8 | 13.41671
42 | 725 | 493 | 0.8 | 14.98677
42 | 725 | 494 | 0.8 | 12.19224
42 | 725 | 495 | 0.8 | 13.78607
42 | 725 | 496 | 0.8 | 13.34626
42 | 725 | 497 | 0.8 | 13.21952
42 | 725 | 498 | 0.8 | 13.27467
42 | 725 | 499 | 0.8 | 14.02889
42 | 725 | 500 | 0.8 | 13.37727
42 | 725 | 501 | 0.8 | 15.21639
42 | 725 | 502 | 0.8 | 13.37944
42 | 725 | 503 | 0.8 | 13.32247
42 | 725 | 504 | 0.8 | 13.38289
42 | 725 | 505 | 0.8 | 13.32932
42 | 725 | 506 | 0.8 | 13.63256
42 | 725 | 507 | 0.8 | 14.40769
42 | 725 | 508 | 0.8 | 12.99599
42 | 725 | 509 | 0.8 | 13.23386
42 | 725 | 510 | 0.8 | 12.94703
42 | 725 | 511 | 0.8 | 13.83634
42 | 725 | 512 | 0.8 | 12.84148
42 | 725 | 513 | 0.8 | 14.03723
42 | 725 | 514 | 0.8 | 12.79119
42 | 725 | 515 | 0.8 | 13.35761
42 | 725 | 516 | 0.8 | 14.18135
42 | 725 | 517 | 0.8 | 13.95632
42 | 725 | 518 | 0.8 | 13.40113
42 | 725 | 519 | 0.8 | 13.58698
42 | 725 | 520 | 0.8 | 12.24154
42 | 725 | 521 | 0.8 | 13.48401
42 | 725 | 522 | 0.8 | 11.67958
42 | 725 | 523 | 0.8 | 12.61686
42 | 725 | 524 | 0.8 | 12.96297
42 | 725 | 525 | 0.8 | 13.08318
42 | 725 | 526 | 0.8 | 13.12117
42 | 725 | 527 | 0.8 | 13.81105
42 | 725 | 528 | 0.8 | 13.35434
42 | 725 | 529 | 0.8 | 13.51865
42 | 725 | 530 | 0.8 | 12.82844
42 | 725 | 531 | 0.8 | 13.02607
42 | 725 | 532 | 0.8 | 11.21535
42 | 725 | 533 | 0.8 | 12.20003
42 | 725 | 534 | 0.8 | 13.70931
42 | 725 | 535 | 0.8 | 13.86509
42 | 725 | 536 | 0.8 | 12.55512
42 | 725 | 537 | 0.8 | 13.23764
42 | 725 | 538 | 0.8 | 13.24698
42 | 725 | 539 | 0.8 | 13.21795
42 | 725 | 540 | 0.8 | 12.41827
42 | 725 | 541 | 0.8 | 13.04873
42 | 725 | 542 | 0.8 | 15.40624
42 | 725 | 543 | 0.8 | 13.16275
42 | 725 | 544 | 0.8 | 13.1233
42 | 725 | 545 | 0.8 | 13.1788
42 | 725 | 546 | 0.8 | 13.53455
42 | 725 | 547 | 0.8 | 12.55965
42 | 725 | 548 | 0.8 | 13.35223
42 | 725 | 549 | 0.8 | 13.61377
42 | 725 | 550 | 0.8 | 13.69784
42 | 725 | 551 | 0.8 | 13.31987
42 | 725 | 552 | 0.8 | 13.76646
42 | 725 | 553 | 0.8 | 13.86795
42 | 725 | 554 | 0.8 | 13.07587
42 | 725 | 555 | 0.8 | 14.37895
42 | 725 | 556 | 0.8 | 13.14208
42 | 725 | 557 | 0.8 | 13.31657
42 | 725 | 558 | 0.8 | 12.85837
42 | 725 | 559 | 0.8 | 14.15444
42 | 725 | 560 | 0.8 | 13.83623
42 | 725 | 561 | 0.8 | 13.97023
42 | 725 | 562 | 0.8 | 12.77156
42 | 725 | 563 | 0.8 | 12.81461
42 | 725 | 564 | 0.8 | 12.39308
42 | 725 | 565 | 0.8 | 14.19734
42 | 725 | 566 | 0.8 | 13.36402
42 | 725 | 567 | 0.8 | 13.74537
42 | 725 | 568 | 0.8 | 12.68761
42 | 725 | 569 | 0.8 | 12.94102
42 | 725 | 570 | 0.8 | 13.58178
42 | 725 | 571 | 0.8 | 13.04336
42 | 725 | 572 | 0.8 | 12.71503
42 | 725 | 573 | 0.8 | 13.05352
42 | 725 | 574 | 0.8 | 13.94246
42 | 725 | 575 | 0.8 | 14.95245
42 | 725 | 576 | 0.8 | 12.42085
42 | 725 | 577 | 0.8 | 13.24157
42 | 725 | 578 | 0.8 | 13.4473
42 | 725 | 579 | 0.8 | 13.13654
42 | 725 | 580 | 0.8 | 13.42725
42 | 725 | 581 | 0.8 | 13.6658
42 | 725 | 582 | 0.8 | 13.23311
42 | 725 | 583 | 0.8 | 12.43395
42 | 725 | 584 | 0.8 | 14.40807
42 | 725 | 585 | 0.8 | 13.82609
42 | 725 | 586 | 0.8 | 13.59592
42 | 725 | 587 | 0.8 | 13.12557
42 | 725 | 588 | 0.8 | 13.22626
42 | 725 | 589 | 0.8 | 14.18931
42 | 725 | 590 | 0.8 | 13.60018
42 | 725 | 591 | 0.8 | 13.4107
42 | 725 | 592 | 0.8 | 13.94664
42 | 725 | 593 | 0.8 | 12.61987
42 | 725 | 594 | 0.8 | 12.90003
42 | 725 | 595 | 0.8 | 13.16267
42 | 725 | 596 | 0.8 | 12.7697
42 | 725 | 597 | 0.8 | 12.75177
42 | 725 | 598 | 0.8 | 12.67131
42 | 725 | 599 | 0.8 | 14.35535
42 | 725 | 600 | 0.8 | 13.61798
42 | 725 | 601 | 0.8 | 12.42495
42 | 725 | 602 | 0.8 | 13.02187
42 | 725 | 603 | 0.8 | 14.11668
42 | 725 | 604 | 0.8 | 12.30771
42 | 725 | 605 | 0.8 | 11.12694
42 | 725 | 606 | 0.8 | 13.62508
42 | 725 | 607 | 0.8 | 13.64681
42 | 725 | 608 | 0.8 | 12.36084
42 | 725 | 609 | 0.8 | 13.27509
42 | 725 | 610 | 0.8 | 13.54024
42 | 725 | 611 | 0.8 | 13.67688
42 | 725 | 612 | 0.8 | 12.92078
42 | 725 | 613 | 0.8 | 13.62829
42 | 725 | 614 | 0.8 | 13.65763
42 | 725 | 615 | 0.8 | 13.87453
42 | 725 | 616 | 0.8 | 13.73849
42 | 725 | 617 | 0.8 | 13.24392
42 | 725 | 618 | 0.8 | 13.21677
42 | 725 | 619 | 0.8 | 14.13942
42 | 725 | 620 | 0.8 | 13.64945
42 | 725 | 621 | 0.8 | 13.47741
42 | 725 | 622 | 0.8 | 13.53837
42 | 725 | 623 | 0.8 | 13.59378
42 | 725 | 624 | 0.8 | 13.03118
42 | 725 | 625 | 0.8 | 13.28133
42 | 725 | 626 | 0.8 | 11.83181
42 | 725 | 627 | 0.8 | 12.76032
42 | 725 | 628 | 0.8 | 13.90399
42 | 725 | 629 | 0.8 | 13.0949
42 | 725 | 630 | 0.8 | 12.94852
42 | 725 | 631 | 0.8 | 13.03284
42 | 725 | 632 | 0.8 | 13.44322
42 | 725 | 633 | 0.8 | 13.6243
42 | 725 | 634 | 0.8 | 13.56287
42 | 725 | 635 | 0.8 | 14.14046
42 | 725 | 636 | 0.8 | 12.95672
42 | 725 | 637 | 0.8 | 10.68945
42 | 725 | 638 | 0.8 | 12.62155
42 | 725 | 639 | 0.8 | 14.12308
42 | 725 | 640 | 0.8 | 13.67291
42 | 725 | 641 | 0.8 | 13.67922
42 | 725 | 642 | 0.8 | 12.73097
42 | 725 | 643 | 0.8 | 12.62481
42 | 725 | 644 | 0.8 | 13.31392
42 | 725 | 645 | 0.8 | 13.27318
42 | 725 | 646 | 0.8 | 13.61042
42 | 725 | 647 | 0.8 | 13.69813
42 | 725 | 648 | 0.8 | 13.5396
42 | 725 | 649 | 0.8 | 13.56184
42 | 725 | 650 | 0.8 | 13.7941
42 | 725 | 651 | 0.8 | 13.53045
42 | 725 | 652 | 0.8 | 14.12762
42 | 725 | 653 | 0.8 | 14.56006
42 | 725 | 654 | 0.8 | 12.79208
42 | 725 | 655 | 0.8 | 11.43093
42 | 725 | 656 | 0.8 | 12.9897
42 | 725 | 657 | 0.8 | 13.62296
42 | 725 | 658 | 0.8 | 13.11962
42 | 725 | 659 | 0.8 | 13.65382
42 | 725 | 660 | 0.8 | 12.46776
42 | 725 | 661 | 0.8 | 13.12892
42 | 725 | 662 | 0.8 | 12.44609
42 | 725 | 663 | 0.8 | 14.13372
42 | 725 | 664 | 0.8 | 13.10975
42 | 725 | 665 | 0.8 | 12.76526
42 | 725 | 666 | 0.8 | 12.22257
42 | 725 | 667 | 0.8 | 13.67512
42 | 725 | 668 | 0.8 | 13.65422
42 | 725 | 669 | 0.8 | 12.68933
42 | 725 | 670 | 0.8 | 14.04409
42 | 725 | 671 | 0.8 | 14.49156
42 | 725 | 672 | 0.8 | 13.90393
42 | 725 | 673 | 0.8 | 13.60397
42 | 725 | 674 | 0.8 | 14.67428
42 | 725 | 675 | 0.8 | 13.42852
42 | 725 | 676 | 0.8 | 13.30523
42 | 725 | 677 | 0.8 | 13.25399
42 | 725 | 678 | 0.8 | 13.24259
42 | 725 | 679 | 0.8 | 14.18935
42 | 725 | 680 | 0.8 | 14.15416
42 | 725 | 681 | 0.8 | 13.42838
42 | 725 | 682 | 0.8 | 13.86989
42 | 725 | 683 | 0.8 | 12.72911
42 | 725 | 684 | 0.8 | 13.86256
42 | 725 | 685 | 0.8 | 12.72145
42 | 725 | 686 | 0.8 | 13.76828
42 | 725 | 687 | 0.8 | 13.63323
42 | 725 | 688 | 0.8 | 12.95092
42 | 725 | 689 | 0.8 | 13.63327
42 | 725 | 690 | 0.8 | 14.0239
42 | 725 | 691 | 0.8 | 13.19961
42 | 725 | 692 | 0.8 | 13.23405
42 | 725 | 693 | 0.8 | 13.2422
42 | 725 | 694 | 0.8 | 12.08865
42 | 725 | 695 | 0.8 | 13.29325
42 | 725 | 696 | 0.8 | 13.29974
42 | 725 | 697 | 0.8 | 13.74733
42 | 725 | 698 | 0.8 | 14.88941
42 | 725 | 699 | 0.8 | 13.25461
42 | 725 | 700 | 0.8 | 13.1462
42 | 725 | 701 | 0.8 | 14.08701
42 | 725 | 702 | 0.8 | 13.10394
42 | 725 | 703 | 0.8 | 14.20359
42 | 725 | 704 | 0.8 | 14.10288
42 | 725 | 705 | 0.8 | 13.51057
42 | 725 | 706 | 0.8 | 13.4581
42 | 725 | 707 | 0.8 | 13.76332
42 | 725 | 708 | 0.8 | 13.18427
42 | 725 | 709 | 0.8 | 12.56928
42 | 725 | 710 | 0.8 | 13.48437
42 | 725 | 711 | 0.8 | 12.02263
42 | 725 | 712 | 0.8 | 13.39951
42 | 725 | 713 | 0.8 | 15.83909
42 | 725 | 714 | 0.8 | 14.08177
42 | 725 | 715 | 0.8 | 13.25394
42 | 725 | 716 | 0.8 | 13.20307
42 | 725 | 717 | 0.8 | 13.97429
42 | 725 | 718 | 0.8 | 11.92881
42 | 725 | 719 | 0.8 | 11.46665
42 | 725 | 720 | 0.8 | 15.76758
42 | 725 | 721 | 0.8 | 13.23834
42 | 725 | 722 | 0.8 | 13.60178
42 | 725 | 723 | 0.8 | 12.7773
42 | 725 | 724 | 0.8 | 14.40824
42 | 725 | 725 | 0.8 | 12.33105
42 | 725 | 726 | 0.8 | 12.79996
42 | 725 | 727 | 0.8 | 12.56237
42 | 725 | 728 | 0.8 | 13.8224
42 | 725 | 729 | 0.8 | 12.34503
42 | 725 | 730 | 0.8 | 13.45314
42 | 725 | 731 | 0.8 | 13.59823
42 | 725 | 732 | 0.8 | 13.62855
42 | 725 | 733 | 0.8 | 14.17362
42 | 725 | 734 | 0.8 | 11.74571
42 | 725 | 735 | 0.8 | 13.77931
42 | 725 | 736 | 0.8 | 14.14865
42 | 725 | 737 | 0.8 | 13.58962
42 | 725 | 738 | 0.8 | 13.41949
42 | 725 | 739 | 0.8 | 15.05748
42 | 725 | 740 | 0.8 | 13.2746
42 | 725 | 741 | 0.8 | 12.61617
42 | 725 | 742 | 0.8 | 12.96614
42 | 725 | 743 | 0.8 | 13.75104
42 | 725 | 744 | 0.8 | 14.29777
42 | 725 | 745 | 0.8 | 13.17897
42 | 725 | 746 | 0.8 | 13.53547
42 | 725 | 747 | 0.8 | 11.80941
42 | 725 | 748 | 0.8 | 13.21348
42 | 725 | 749 | 0.8 | 11.9158
42 | 725 | 750 | 0.8 | 12.24376
42 | 725 | 751 | 0.8 | 12.24457
42 | 725 | 752 | 0.8 | 13.46203
42 | 725 | 753 | 0.8 | 13.91742
42 | 725 | 754 | 0.8 | 13.22775
42 | 725 | 755 | 0.8 | 13.19886
42 | 725 | 756 | 0.8 | 12.35493
42 | 725 | 757 | 0.8 | 14.34742
42 | 725 | 758 | 0.8 | 13.69737
42 | 725 | 759 | 0.8 | 16.03565
42 | 725 | 760 | 0.8 | 12.84038
42 | 725 | 761 | 0.8 | 11.73936
42 | 725 | 762 | 0.8 | 11.23547
42 | 725 | 763 | 0.8 | 13.16502
42 | 725 | 764 | 0.8 | 12.74655
42 | 725 | 765 | 0.8 | 13.27125
42 | 725 | 766 | 0.8 | 13.9165
42 | 725 | 767 | 0.8 | 11.0891
42 | 725 | 768 | 0.8 | 13.3302
42 | 725 | 769 | 0.8 | 13.5626
42 | 725 | 770 | 0.8 | 12.89756
42 | 725 | 771 | 0.8 | 12.51165
42 | 725 | 772 | 0.8 | 13.92352
42 | 725 | 773 | 0.8 | 13.91462
42 | 725 | 774 | 0.8 | 12.66948
42 | 725 | 775 | 0.8 | 12.73761
42 | 725 | 776 | 0.8 | 12.43824
42 | 725 | 777 | 0.8 | 13.07446
42 | 725 | 778 | 0.8 | 13.78797
42 | 725 | 779 | 0.8 | 13.13889
42 | 725 | 780 | 0.8 | 13.12591
42 | 725 | 781 | 0.8 | 13.56372
42 | 725 | 782 | 0.8 | 12.56884
42 | 725 | 783 | 0.8 | 13.85507
42 | 725 | 784 | 0.8 | 14.63109
42 | 725 | 785 | 0.8 | 13.22786
42 | 725 | 786 | 0.8 | 12.48478
42 | 725 | 787 | 0.8 | 12.75441
42 | 725 | 788 | 0.8 | 13.3597
42 | 725 | 789 | 0.8 | 13.27576
42 | 725 | 790 | 0.8 | 13.54043
42 | 725 | 791 | 0.8 | 13.78651
42 | 725 | 792 | 0.8 | 12.58638
42 | 725 | 793 | 0.8 | 13.65449
42 | 725 | 794 | 0.8 | 12.96941
42 | 725 | 795 | 0.8 | 13.42372
42 | 725 | 796 | 0.8 | 13.44031
42 | 725 | 797 | 0.8 | 12.92828
42 | 725 | 798 | 0.8 | 13.27449
42 | 725 | 799 | 0.8 | 13.15426
42 | 725 | 800 | 0.8 | 14.18593
42 | 725 | 801 | 0.8 | 12.868
42 | 725 | 802 | 0.8 | 12.46032
42 | 725 | 803 | 0.8 | 12.99835
42 | 725 | 804 | 0.8 | 13.15752
42 | 725 | 805 | 0.8 | 13.74518
42 | 725 | 806 | 0.8 | 12.00673
42 | 725 | 807 | 0.8 | 13.7234
42 | 725 | 808 | 0.8 | 13.86473
42 | 725 | 809 | 0.8 | 12.86627
42 | 725 | 810 | 0.8 | 12.48076
42 | 725 | 811 | 0.8 | 11.44322
42 | 725 | 812 | 0.8 | 13.47976
42 | 725 | 813 | 0.8 | 14.11088
42 | 725 | 814 | 0.8 | 13.00497
42 | 725 | 815 | 0.8 | 13.71831
42 | 725 | 816 | 0.8 | 12.35313
42 | 725 | 817 | 0.8 | 13.22343
42 | 725 | 818 | 0.8 | 14.0142
42 | 725 | 819 | 0.8 | 13.24672
42 | 725 | 820 | 0.8 | 13.35708
42 | 725 | 821 | 0.8 | 13.89842
42 | 725 | 822 | 0.8 | 13.71469
42 | 725 | 823 | 0.8 | 13.94838
42 | 725 | 824 | 0.8 | 13.56679
42 | 725 | 825 | 0.8 | 12.60932
42 | 725 | 826 | 0.8 | 13.09929
42 | 725 | 827 | 0.8 | 13.19561
42 | 725 | 828 | 0.8 | 13.48162
42 | 725 | 829 | 0.8 | 13.19514
42 | 725 | 830 | 0.8 | 13.54941
42 | 725 | 831 | 0.8 | 12.30523
42 | 725 | 832 | 0.8 | 14.27654
42 | 725 | 833 | 0.8 | 13.77124
42 | 725 | 834 | 0.8 | 12.77925
42 | 725 | 835 | 0.8 | 12.68596
42 | 725 | 836 | 0.8 | 13.39284
42 | 725 | 837 | 0.8 | 13.33039
42 | 725 | 838 | 0.8 | 13.68386
42 | 725 | 839 | 0.8 | 13.69657
42 | 725 | 840 | 0.8 | 12.29886
42 | 725 | 841 | 0.8 | 13.58427
42 | 725 | 842 | 0.8 | 13.26994
42 | 725 | 843 | 0.8 | 13.41005
42 | 725 | 844 | 0.8 | 12.89546
42 | 725 | 845 | 0.8 | 11.93768
42 | 725 | 846 | 0.8 | 12.8827
42 | 725 | 847 | 0.8 | 12.37072
42 | 725 | 848 | 0.8 | 13.33389
42 | 725 | 849 | 0.8 | 12.14957
42 | 725 | 850 | 0.8 | 13.27432
42 | 725 | 851 | 0.8 | 13.7713
42 | 725 | 852 | 0.8 | 13.70495
42 | 725 | 853 | 0.8 | 12.52111
42 | 725 | 854 | 0.8 | 12.51736
42 | 725 | 855 | 0.8 | 13.31954
42 | 725 | 856 | 0.8 | 13.67482
42 | 725 | 857 | 0.8 | 12.82792
42 | 725 | 858 | 0.8 | 15.24506
42 | 725 | 859 | 0.8 | 12.96796
42 | 725 | 860 | 0.8 | 13.5712
42 | 725 | 861 | 0.8 | 13.59006
42 | 725 | 862 | 0.8 | 15.39361
42 | 725 | 863 | 0.8 | 13.04041
42 | 725 | 864 | 0.8 | 13.48385
42 | 725 | 865 | 0.8 | 13.53264
42 | 725 | 866 | 0.8 | 12.97582
42 | 725 | 867 | 0.8 | 11.98738
42 | 725 | 868 | 0.8 | 14.14772
42 | 725 | 869 | 0.8 | 12.79964
42 | 725 | 870 | 0.8 | 13.50157
42 | 725 | 871 | 0.8 | 13.50549
42 | 725 | 872 | 0.8 | 14.4417
42 | 725 | 873 | 0.8 | 14.87293
42 | 725 | 874 | 0.8 | 12.96652
42 | 725 | 875 | 0.8 | 13.40131
42 | 725 | 876 | 0.8 | 14.28621
42 | 725 | 877 | 0.8 | 14.01892
42 | 725 | 878 | 0.8 | 13.77191
42 | 725 | 879 | 0.8 | 13.96598
42 | 725 | 880 | 0.8 | 13.51769
42 | 725 | 881 | 0.8 | 13.36002
42 | 725 | 882 | 0.8 | 13.27773
42 | 725 | 883 | 0.8 | 13.06749
42 | 725 | 884 | 0.8 | 13.09309
42 | 725 | 885 | 0.8 | 13.31823
42 | 725 | 886 | 0.8 | 13.65721
42 | 725 | 887 | 0.8 | 13.21206
42 | 725 | 888 | 0.8 | 12.83083
42 | 725 | 889 | 0.8 | 12.74577
42 | 725 | 890 | 0.8 | 14.12488
42 | 725 | 891 | 0.8 | 14.23302
42 | 725 | 892 | 0.8 | 13.41972
42 | 725 | 893 | 0.8 | 12.82752
42 | 725 | 894 | 0.8 | 13.22219
42 | 725 | 895 | 0.8 | 14.45381
42 | 725 | 896 | 0.8 | 13.07703
42 | 725 | 897 | 0.8 | 13.68114
42 | 725 | 898 | 0.8 | 12.73166
42 | 725 | 899 | 0.8 | 12.20619
42 | 725 | 900 | 0.8 | 12.80486
42 | 725 | 901 | 0.8 | 13.19089
42 | 725 | 902 | 0.8 | 13.51539
42 | 725 | 903 | 0.8 | 14.81742
42 | 725 | 904 | 0.8 | 13.29269
42 | 725 | 905 | 0.8 | 12.42099
42 | 725 | 906 | 0.8 | 13.91136
42 | 725 | 907 | 0.8 | 13.12498
42 | 725 | 908 | 0.8 | 13.49104
42 | 725 | 909 | 0.8 | 13.80632
42 | 725 | 910 | 0.8 | 12.55969
42 | 725 | 911 | 0.8 | 13.43475
42 | 725 | 912 | 0.8 | 13.14701
42 | 725 | 913 | 0.8 | 12.05797
42 | 725 | 914 | 0.8 | 13.4819
42 | 725 | 915 | 0.8 | 10.55892
42 | 725 | 916 | 0.8 | 13.61332
42 | 725 | 917 | 0.8 | 13.37002
42 | 725 | 918 | 0.8 | 14.24113
42 | 725 | 919 | 0.8 | 12.37397
42 | 725 | 920 | 0.8 | 14.45459
42 | 725 | 921 | 0.8 | 13.56226
42 | 725 | 922 | 0.8 | 12.79722
42 | 725 | 923 | 0.8 | 13.8794
42 | 725 | 924 | 0.8 | 13.80512
42 | 725 | 925 | 0.8 | 13.38165
42 | 725 | 926 | 0.8 | 13.90304
42 | 725 | 927 | 0.8 | 13.28651
42 | 725 | 928 | 0.8 | 13.19393
42 | 725 | 929 | 0.8 | 13.26741
42 | 725 | 930 | 0.8 | 12.68715
42 | 725 | 931 | 0.8 | 11.56816
42 | 725 | 932 | 0.8 | 13.64614
42 | 725 | 933 | 0.8 | 13.78216
42 | 725 | 934 | 0.8 | 13.73267
42 | 725 | 935 | 0.8 | 12.3085
42 | 725 | 936 | 0.8 | 12.41352
42 | 725 | 937 | 0.8 | 13.0313
42 | 725 | 938 | 0.8 | 13.23164
42 | 725 | 939 | 0.8 | 11.73033
42 | 725 | 940 | 0.8 | 12.94874
42 | 725 | 941 | 0.8 | 13.34321
42 | 725 | 942 | 0.8 | 13.74667
42 | 725 | 943 | 0.8 | 12.77072
42 | 725 | 944 | 0.8 | 13.36366
42 | 725 | 945 | 0.8 | 11.40053
42 | 725 | 946 | 0.8 | 12.95918
42 | 725 | 947 | 0.8 | 13.13261
42 | 725 | 948 | 0.8 | 13.07028
42 | 725 | 949 | 0.8 | 13.17992
42 | 725 | 950 | 0.8 | 14.82781
42 | 725 | 951 | 0.8 | 12.74024
42 | 725 | 952 | 0.8 | 13.27535
42 | 725 | 953 | 0.8 | 15.64119
42 | 725 | 954 | 0.8 | 14.62632
42 | 725 | 955 | 0.8 | 12.94432
42 | 725 | 956 | 0.8 | 13.68541
42 | 725 | 957 | 0.8 | 13.28965
42 | 725 | 958 | 0.8 | 14.72746
42 | 725 | 959 | 0.8 | 13.53135
42 | 725 | 960 | 0.8 | 14.55794
42 | 725 | 961 | 0.8 | 14.03937
42 | 725 | 962 | 0.8 | 13.98089
42 | 725 | 963 | 0.8 | 14.44986
42 | 725 | 964 | 0.8 | 12.92547
42 | 725 | 965 | 0.8 | 12.23796
42 | 725 | 966 | 0.8 | 14.862
42 | 725 | 967 | 0.8 | 15.57233
42 | 725 | 968 | 0.8 | 13.25652
42 | 725 | 969 | 0.8 | 13.32914
42 | 725 | 970 | 0.8 | 11.44697
42 | 725 | 971 | 0.8 | 14.14885
42 | 725 | 972 | 0.8 | 13.34712
42 | 725 | 973 | 0.8 | 13.58118
42 | 725 | 974 | 0.8 | 13.33994
42 | 725 | 975 | 0.8 | 14.2953
42 | 725 | 976 | 0.8 | 12.72136
42 | 725 | 977 | 0.8 | 11.16101
42 | 725 | 978 | 0.8 | 13.04098
42 | 725 | 979 | 0.8 | 13.71849
42 | 725 | 980 | 0.8 | 12.6488
42 | 725 | 981 | 0.8 | 13.41616
42 | 725 | 982 | 0.8 | 14.29672
42 | 725 | 983 | 0.8 | 14.61511
42 | 725 | 984 | 0.8 | 13.84253
42 | 725 | 985 | 0.8 | 13.2207
42 | 725 | 986 | 0.8 | 12.64383
42 | 725 | 987 | 0.8 | 13.49693
42 | 725 | 988 | 0.8 | 14.03509
42 | 725 | 989 | 0.8 | 12.83408
42 | 725 | 990 | 0.8 | 12.2885
42 | 725 | 991 | 0.8 | 12.82454
42 | 725 | 992 | 0.8 | 13.67711
42 | 725 | 993 | 0.8 | 14.53489
42 | 725 | 994 | 0.8 | 15.54689
42 | 725 | 995 | 0.8 | 14.38651
42 | 725 | 996 | 0.8 | 13.51799
42 | 725 | 997 | 0.8 | 13.01943
42 | 725 | 998 | 0.8 | 13.44478
42 | 725 | 999 | 0.8 | 13.77385
42 | 725 | 1000 | 0.8 | 13.75201
42 | 725 | 1001 | 0.8 | 11.74803
42 | 725 | 1002 | 0.8 | 14.25612
42 | 725 | 1003 | 0.8 | 13.31984
42 | 725 | 1004 | 0.8 | 13.19018
42 | 725 | 1005 | 0.8 | 14.55994
42 | 725 | 1006 | 0.8 | 12.95733
42 | 725 | 1007 | 0.8 | 14.59967
42 | 725 | 1008 | 0.8 | 15.33989
42 | 725 | 1009 | 0.8 | 13.26669
42 | 725 | 1010 | 0.8 | 12.64132
42 | 725 | 1011 | 0.8 | 13.60906
42 | 725 | 1012 | 0.8 | 13.61503
42 | 725 | 1013 | 0.8 | 13.86758
42 | 725 | 1014 | 0.8 | 13.07601
42 | 725 | 1015 | 0.8 | 15.80314
42 | 725 | 1016 | 0.8 | 13.76734
42 | 725 | 1017 | 0.8 | 13.05032
42 | 725 | 1018 | 0.8 | 13.40842
42 | 725 | 1019 | 0.8 | 11.15857
42 | 725 | 1020 | 0.8 | 12.58452
42 | 725 | 1021 | 0.8 | 12.89702
42 | 725 | 1022 | 0.8 | 14.33641
42 | 725 | 1023 | 0.8 | 12.46446
42 | 725 | 1024 | 0.8 | 12.91066
42 | 725 | 1025 | 0.8 | 13.22085
42 | 725 | 1026 | 0.8 | 13.1758
42 | 725 | 1027 | 0.8 | 14.51576
42 | 725 | 1028 | 0.8 | 13.49756
42 | 725 | 1029 | 0.8 | 12.74405
42 | 725 | 1030 | 0.8 | 13.28787
42 | 725 | 1031 | 0.8 | 13.13564
42 | 725 | 1032 | 0.8 | 11.80729
42 | 725 | 1033 | 0.8 | 16.07649
42 | 725 | 1034 | 0.8 | 13.10504
42 | 725 | 1035 | 0.8 | 14.48736
42 | 725 | 1036 | 0.8 | 14.29205
42 | 725 | 1037 | 0.8 | 13.02584
42 | 725 | 1038 | 0.8 | 12.68021
42 | 725 | 1039 | 0.8 | 13.69639
42 | 725 | 1040 | 0.8 | 14.52901
42 | 725 | 1041 | 0.8 | 13.57311
42 | 725 | 1042 | 0.8 | 12.95559
42 | 725 | 1043 | 0.8 | 13.46888
42 | 725 | 1044 | 0.8 | 13.96387
42 | 725 | 1045 | 0.8 | 12.15094
42 | 725 | 1046 | 0.8 | 12.54484
42 | 725 | 1047 | 0.8 | 12.76318
42 | 725 | 1048 | 0.8 | 12.89364
42 | 725 | 1049 | 0.8 | 10.58689
42 | 725 | 1050 | 0.8 | 13.47748
42 | 725 | 1051 | 0.8 | 12.5734
42 | 725 | 1052 | 0.8 | 13.1628
42 | 725 | 1053 | 0.8 | 15.74914
42 | 725 | 1054 | 0.8 | 12.98327
42 | 725 | 1055 | 0.8 | 16.76725
42 | 725 | 1056 | 0.8 | 14.12002
42 | 725 | 1057 | 0.8 | 14.00092
42 | 725 | 1058 | 0.8 | 13.10736
42 | 725 | 1059 | 0.8 | 12.61121
42 | 725 | 1060 | 0.8 | 12.8138
42 | 725 | 1061 | 0.8 | 12.17418
42 | 725 | 1062 | 0.8 | 12.62074
42 | 725 | 1063 | 0.8 | 14.33638
42 | 725 | 1064 | 0.8 | 12.93824
42 | 725 | 1065 | 0.8 | 13.81465
42 | 725 | 1066 | 0.8 | 12.74343
42 | 725 | 1067 | 0.8 | 13.57437
42 | 725 | 1068 | 0.8 | 13.95816
42 | 725 | 1069 | 0.8 | 13.45211
42 | 725 | 1070 | 0.8 | 12.55172
42 | 725 | 1071 | 0.8 | 13.19211
42 | 725 | 1072 | 0.8 | 14.56873
42 | 725 | 1073 | 0.8 | 13.58373
42 | 725 | 1074 | 0.8 | 13.59874
42 | 725 | 1075 | 0.8 | 13.42261
42 | 725 | 1076 | 0.8 | 13.39044
42 | 725 | 1077 | 0.8 | 13.43769
42 | 725 | 1078 | 0.8 | 11.14609
42 | 725 | 1079 | 0.8 | 13.97742
42 | 725 | 1080 | 0.8 | 14.49544
42 | 725 | 1081 | 0.8 | 13.8059
42 | 725 | 1082 | 0.8 | 13.72175
42 | 725 | 1083 | 0.8 | 12.69038
42 | 725 | 1084 | 0.8 | 14.06151
42 | 725 | 1085 | 0.8 | 13.62051
42 | 725 | 1086 | 0.8 | 13.46547
42 | 725 | 1087 | 0.8 | 14.04633
42 | 725 | 1088 | 0.8 | 13.62569
42 | 725 | 1089 | 0.8 | 14.21891
42 | 725 | 1090 | 0.8 | 13.27357
42 | 725 | 1091 | 0.8 | 13.29629
42 | 725 | 1092 | 0.8 | 11.15281
42 | 725 | 1093 | 0.8 | 13.20874
42 | 725 | 1094 | 0.8 | 12.60098
42 | 725 | 1095 | 0.8 | 13.21954
42 | 725 | 1096 | 0.8 | 13.29737
42 | 725 | 1097 | 0.8 | 11.05305
42 | 725 | 1098 | 0.8 | 14.75737
42 | 725 | 1099 | 0.8 | 13.69656
42 | 725 | 1100 | 0.8 | 13.17075
42 | 725 | 1101 | 0.8 | 14.29008
42 | 725 | 1102 | 0.8 | 12.98298
42 | 725 | 1103 | 0.8 | 13.73631
42 | 725 | 1104 | 0.8 | 12.89808
42 | 725 | 1105 | 0.8 | 13.36804
42 | 725 | 1106 | 0.8 | 13.41419
42 | 725 | 1107 | 0.8 | 14.16423
42 | 725 | 1108 | 0.8 | 13.56935
42 | 725 | 1109 | 0.8 | 13.37526
42 | 725 | 1110 | 0.8 | 13.95087
42 | 725 | 1111 | 0.8 | 12.46613
42 | 725 | 1112 | 0.8 | 12.98861
42 | 725 | 1113 | 0.8 | 13.25462
42 | 725 | 1114 | 0.8 | 13.72439
42 | 725 | 1115 | 0.8 | 12.41162
42 | 725 | 1116 | 0.8 | 13.4394
42 | 725 | 1117 | 0.8 | 13.56843
42 | 725 | 1118 | 0.8 | 13.0811
42 | 725 | 1119 | 0.8 | 14.63975
42 | 725 | 1120 | 0.8 | 12.58995
42 | 725 | 1121 | 0.8 | 13.46281
42 | 725 | 1122 | 0.8 | 13.42815
42 | 725 | 1123 | 0.8 | 12.95016
42 | 725 | 1124 | 0.8 | 13.30081
42 | 725 | 1125 | 0.8 | 13.51129
42 | 725 | 1126 | 0.8 | 15.07549
42 | 725 | 1127 | 0.8 | 12.78591
42 | 725 | 1128 | 0.8 | 13.38613
42 | 725 | 1129 | 0.8 | 13.2391
42 | 725 | 1130 | 0.8 | 14.45707
42 | 725 | 1131 | 0.8 | 13.5644
42 | 725 | 1132 | 0.8 | 13.37043
42 | 725 | 1133 | 0.8 | 13.59511
42 | 725 | 1134 | 0.8 | 13.01608
42 | 725 | 1135 | 0.8 | 13.47895
42 | 725 | 1136 | 0.8 | 13.17084
42 | 725 | 1137 | 0.8 | 12.42576
42 | 725 | 1138 | 0.8 | 13.22386
42 | 725 | 1139 | 0.8 | 12.43437
42 | 725 | 1140 | 0.8 | 13.74936
42 | 725 | 1141 | 0.8 | 14.02331
42 | 725 | 1142 | 0.8 | 12.95975
42 | 725 | 1143 | 0.8 | 13.48557
42 | 725 | 1144 | 0.8 | 14.65006
42 | 725 | 1145 | 0.8 | 13.47913
42 | 725 | 1146 | 0.8 | 13.12836
42 | 725 | 1147 | 0.8 | 13.31394
42 | 725 | 1148 | 0.8 | 13.00544
42 | 725 | 1149 | 0.8 | 12.31706
42 | 725 | 1150 | 0.8 | 14.05056
42 | 725 | 1151 | 0.8 | 13.21582
42 | 725 | 1152 | 0.8 | 13.78751
42 | 725 | 1153 | 0.8 | 12.90602
42 | 725 | 1154 | 0.8 | 14.14562
42 | 725 | 1155 | 0.8 | 12.91117
42 | 725 | 1156 | 0.8 | 12.46935
42 | 725 | 1157 | 0.8 | 13.59018
42 | 725 | 1158 | 0.8 | 11.82467
42 | 725 | 1159 | 0.8 | 12.75715
42 | 725 | 1160 | 0.8 | 14.07606
42 | 725 | 1161 | 0.8 | 13.52249
42 | 725 | 1162 | 0.8 | 14.43247
42 | 725 | 1163 | 0.8 | 12.89385
42 | 725 | 1164 | 0.8 | 14.08377
42 | 725 | 1165 | 0.8 | 12.82131
42 | 725 | 1166 | 0.8 | 12.97988
42 | 725 | 1167 | 0.8 | 13.69677
42 | 725 | 1168 | 0.8 | 14.38687
42 | 725 | 1169 | 0.8 | 14.95012
42 | 725 | 1170 | 0.8 | 13.99603
42 | 725 | 1171 | 0.8 | 13.78333
42 | 725 | 1172 | 0.8 | 13.0889
42 | 725 | 1173 | 0.8 | 13.41242
42 | 725 | 1174 | 0.8 | 13.08203
42 | 725 | 1175 | 0.8 | 13.76343
42 | 725 | 1176 | 0.8 | 13.56598
42 | 725 | 1177 | 0.8 | 14.31169
42 | 725 | 1178 | 0.8 | 13.39276567
42 | 725 | 1179 | 0.8 | 13.41308
42 | 725 | 1180 | 0.8 | 13.654
42 | 725 | 1181 | 0.8 | 13.48704
42 | 725 | 1182 | 0.8 | 13.48267
42 | 725 | 1183 | 0.8 | 13.38291
42 | 725 | 1184 | 0.8 | 12.29029
42 | 725 | 1185 | 0.8 | 12.69435
42 | 725 | 1186 | 0.8 | 13.02929
42 | 725 | 1187 | 0.8 | 12.85869
42 | 725 | 1188 | 0.8 | 12.90696
42 | 725 | 1189 | 0.8 | 13.10018
42 | 725 | 1190 | 0.8 | 13.67301
42 | 725 | 1191 | 0.8 | 13.69711
42 | 725 | 1192 | 0.8 | 13.98854
42 | 725 | 1193 | 0.8 | 15.44835
42 | 725 | 1194 | 0.8 | 13.18235
42 | 725 | 1195 | 0.8 | 14.04264
42 | 725 | 1196 | 0.8 | 13.3568
42 | 725 | 1197 | 0.8 | 12.62312
42 | 725 | 1198 | 0.8 | 11.86348
42 | 725 | 1199 | 0.8 | 13.23521
42 | 725 | 1200 | 0.8 | 13.25515
43 | 725 | 0 | 1 | 0
43 | 725 | 1 | 1 | 0.1448542
43 | 725 | 2 | 1 | 0.3054904
43 | 725 | 3 | 1 | 0.4506578
43 | 725 | 4 | 1 | 0.5699326
43 | 725 | 5 | 1 | 0.7463436
43 | 725 | 6 | 1 | 0.9359043
43 | 725 | 7 | 1 | 1.021196
43 | 725 | 8 | 1 | 1.144465
43 | 725 | 9 | 1 | 1.315702
43 | 725 | 10 | 1 | 1.332484
43 | 725 | 11 | 1 | 1.523394
43 | 725 | 12 | 1 | 1.742152
43 | 725 | 13 | 1 | 1.822089
43 | 725 | 14 | 1 | 2.024049
43 | 725 | 15 | 1 | 2.122223
43 | 725 | 16 | 1 | 2.229028
43 | 725 | 17 | 1 | 2.956542
43 | 725 | 18 | 1 | 2.397023
43 | 725 | 19 | 1 | 2.571359
43 | 725 | 20 | 1 | 2.698959
43 | 725 | 21 | 1 | 2.76158
43 | 725 | 22 | 1 | 2.891761
43 | 725 | 23 | 1 | 3.170429
43 | 725 | 24 | 1 | 3.191502
43 | 725 | 25 | 1 | 3.337901
43 | 725 | 26 | 1 | 3.460309
43 | 725 | 27 | 1 | 3.512735
43 | 725 | 28 | 1 | 3.702101
43 | 725 | 29 | 1 | 3.387334
43 | 725 | 30 | 1 | 3.966092
43 | 725 | 31 | 1 | 3.974333
43 | 725 | 32 | 1 | 4.008322
43 | 725 | 33 | 1 | 4.27559
43 | 725 | 34 | 1 | 4.691538
43 | 725 | 35 | 1 | 3.904527
43 | 725 | 36 | 1 | 4.15941
43 | 725 | 37 | 1 | 5.445642
43 | 725 | 38 | 1 | 4.881239
43 | 725 | 39 | 1 | 4.786546
43 | 725 | 40 | 1 | 5.184636
43 | 725 | 41 | 1 | 4.844669
43 | 725 | 42 | 1 | 4.92711
43 | 725 | 43 | 1 | 5.678318
43 | 725 | 44 | 1 | 4.754955
43 | 725 | 45 | 1 | 5.293049
43 | 725 | 46 | 1 | 5.655023
43 | 725 | 47 | 1 | 5.492993
43 | 725 | 48 | 1 | 5.522365
43 | 725 | 49 | 1 | 5.891759
43 | 725 | 50 | 1 | 6.010836
43 | 725 | 51 | 1 | 5.738603
43 | 725 | 52 | 1 | 5.898589
43 | 725 | 53 | 1 | 5.924995
43 | 725 | 54 | 1 | 5.829186
43 | 725 | 55 | 1 | 6.172036
43 | 725 | 56 | 1 | 6.42842
43 | 725 | 57 | 1 | 6.076712
43 | 725 | 58 | 1 | 6.604564
43 | 725 | 59 | 1 | 6.834148
43 | 725 | 60 | 1 | 7.167869
43 | 725 | 61 | 1 | 6.966769
43 | 725 | 62 | 1 | 6.826845
43 | 725 | 63 | 1 | 7.134925
43 | 725 | 64 | 1 | 7.334527
43 | 725 | 65 | 1 | 7.072205
43 | 725 | 66 | 1 | 7.065337
43 | 725 | 67 | 1 | 7.25479
43 | 725 | 68 | 1 | 7.18168
43 | 725 | 69 | 1 | 6.210562
43 | 725 | 70 | 1 | 6.976279
43 | 725 | 71 | 1 | 8.118539
43 | 725 | 72 | 1 | 7.2681
43 | 725 | 73 | 1 | 7.369257
43 | 725 | 74 | 1 | 8.240987
43 | 725 | 75 | 1 | 8.399079
43 | 725 | 76 | 1 | 7.3686
43 | 725 | 77 | 1 | 7.595051
43 | 725 | 78 | 1 | 7.713217
43 | 725 | 79 | 1 | 8.048092
43 | 725 | 80 | 1 | 8.372185
43 | 725 | 81 | 1 | 8.5513
43 | 725 | 82 | 1 | 7.884577
43 | 725 | 83 | 1 | 8.623082
43 | 725 | 84 | 1 | 8.604087
43 | 725 | 85 | 1 | 8.340669
43 | 725 | 86 | 1 | 7.572164
43 | 725 | 87 | 1 | 8.620066
43 | 725 | 88 | 1 | 9.278318
43 | 725 | 89 | 1 | 8.753041
43 | 725 | 90 | 1 | 8.887419
43 | 725 | 91 | 1 | 8.50941
43 | 725 | 92 | 1 | 8.870191
43 | 725 | 93 | 1 | 7.780441
43 | 725 | 94 | 1 | 9.206544
43 | 725 | 95 | 1 | 8.643779
43 | 725 | 96 | 1 | 8.829981
43 | 725 | 97 | 1 | 8.730083
43 | 725 | 98 | 1 | 9.403222
43 | 725 | 99 | 1 | 9.155851
43 | 725 | 100 | 1 | 9.62378
43 | 725 | 101 | 1 | 9.109715
43 | 725 | 102 | 1 | 9.265831
43 | 725 | 103 | 1 | 9.484759
43 | 725 | 104 | 1 | 10.09865
43 | 725 | 105 | 1 | 9.106238
43 | 725 | 106 | 1 | 9.786251
43 | 725 | 107 | 1 | 9.98951
43 | 725 | 108 | 1 | 9.914439
43 | 725 | 109 | 1 | 9.381665
43 | 725 | 110 | 1 | 9.87009
43 | 725 | 111 | 1 | 9.728882
43 | 725 | 112 | 1 | 9.627911
43 | 725 | 113 | 1 | 9.988106
43 | 725 | 114 | 1 | 10.06091
43 | 725 | 115 | 1 | 9.548643
43 | 725 | 116 | 1 | 11.29535
43 | 725 | 117 | 1 | 10.27762
43 | 725 | 118 | 1 | 9.826366
43 | 725 | 119 | 1 | 11.45781
43 | 725 | 120 | 1 | 11.0045
43 | 725 | 121 | 1 | 10.61058
43 | 725 | 122 | 1 | 7.557775
43 | 725 | 123 | 1 | 9.331051
43 | 725 | 124 | 1 | 10.5224
43 | 725 | 125 | 1 | 10.43481
43 | 725 | 126 | 1 | 10.4823
43 | 725 | 127 | 1 | 9.985886
43 | 725 | 128 | 1 | 10.5599
43 | 725 | 129 | 1 | 10.82319
43 | 725 | 130 | 1 | 10.3877
43 | 725 | 131 | 1 | 10.55381
43 | 725 | 132 | 1 | 10.36968
43 | 725 | 133 | 1 | 9.956739
43 | 725 | 134 | 1 | 10.92267
43 | 725 | 135 | 1 | 11.59341
43 | 725 | 136 | 1 | 10.83628
43 | 725 | 137 | 1 | 10.99579
43 | 725 | 138 | 1 | 10.84886
43 | 725 | 139 | 1 | 10.18236
43 | 725 | 140 | 1 | 12.25708
43 | 725 | 141 | 1 | 11.51611
43 | 725 | 142 | 1 | 11.39702
43 | 725 | 143 | 1 | 8.303448
43 | 725 | 144 | 1 | 11.19194
43 | 725 | 145 | 1 | 11.02944
43 | 725 | 146 | 1 | 12.16835
43 | 725 | 147 | 1 | 11.18482
43 | 725 | 148 | 1 | 11.62954
43 | 725 | 149 | 1 | 10.75349
43 | 725 | 150 | 1 | 11.31016
43 | 725 | 151 | 1 | 11.54512
43 | 725 | 152 | 1 | 10.38102
43 | 725 | 153 | 1 | 12.3159
43 | 725 | 154 | 1 | 13.51798
43 | 725 | 155 | 1 | 11.83424
43 | 725 | 156 | 1 | 11.92329
43 | 725 | 157 | 1 | 11.55435
43 | 725 | 158 | 1 | 12.32314
43 | 725 | 159 | 1 | 12.52556
43 | 725 | 160 | 1 | 11.42065
43 | 725 | 161 | 1 | 11.81344
43 | 725 | 162 | 1 | 11.63819
43 | 725 | 163 | 1 | 11.55433
43 | 725 | 164 | 1 | 11.35252
43 | 725 | 165 | 1 | 11.38119
43 | 725 | 166 | 1 | 12.02086
43 | 725 | 167 | 1 | 11.60263
43 | 725 | 168 | 1 | 11.08918
43 | 725 | 169 | 1 | 12.28204
43 | 725 | 170 | 1 | 11.75849
43 | 725 | 171 | 1 | 11.0836
43 | 725 | 172 | 1 | 11.89961
43 | 725 | 173 | 1 | 11.9992
43 | 725 | 174 | 1 | 12.25141
43 | 725 | 175 | 1 | 12.68818
43 | 725 | 176 | 1 | 11.97441
43 | 725 | 177 | 1 | 10.93654
43 | 725 | 178 | 1 | 13.5932
43 | 725 | 179 | 1 | 12.52449
43 | 725 | 180 | 1 | 12.67976
43 | 725 | 181 | 1 | 12.24789
43 | 725 | 182 | 1 | 11.76161
43 | 725 | 183 | 1 | 12.23747
43 | 725 | 184 | 1 | 11.42818
43 | 725 | 185 | 1 | 11.3653
43 | 725 | 186 | 1 | 12.3586
43 | 725 | 187 | 1 | 12.91688
43 | 725 | 188 | 1 | 13.92842
43 | 725 | 189 | 1 | 12.8602
43 | 725 | 190 | 1 | 11.97263
43 | 725 | 191 | 1 | 12.99414
43 | 725 | 192 | 1 | 12.38538
43 | 725 | 193 | 1 | 12.50515
43 | 725 | 194 | 1 | 12.16197
43 | 725 | 195 | 1 | 11.77023
43 | 725 | 196 | 1 | 12.57152
43 | 725 | 197 | 1 | 13.76387
43 | 725 | 198 | 1 | 15.72067
43 | 725 | 199 | 1 | 10.35488
43 | 725 | 200 | 1 | 12.96039
43 | 725 | 201 | 1 | 13.78303
43 | 725 | 202 | 1 | 12.98883
43 | 725 | 203 | 1 | 12.60081
43 | 725 | 204 | 1 | 14.23717
43 | 725 | 205 | 1 | 13.46315
43 | 725 | 206 | 1 | 11.54532
43 | 725 | 207 | 1 | 13.24596
43 | 725 | 208 | 1 | 12.68859
43 | 725 | 209 | 1 | 11.57782
43 | 725 | 210 | 1 | 12.69223
43 | 725 | 211 | 1 | 12.88383
43 | 725 | 212 | 1 | 12.751
43 | 725 | 213 | 1 | 13.24579
43 | 725 | 214 | 1 | 14.10886
43 | 725 | 215 | 1 | 12.97181
43 | 725 | 216 | 1 | 11.90232
43 | 725 | 217 | 1 | 12.92686
43 | 725 | 218 | 1 | 11.40293
43 | 725 | 219 | 1 | 12.62301
43 | 725 | 220 | 1 | 12.14378
43 | 725 | 221 | 1 | 12.68442
43 | 725 | 222 | 1 | 13.40951
43 | 725 | 223 | 1 | 11.36079
43 | 725 | 224 | 1 | 12.52559
43 | 725 | 225 | 1 | 13.3826
43 | 725 | 226 | 1 | 11.14774
43 | 725 | 227 | 1 | 12.73712
43 | 725 | 228 | 1 | 12.64743
43 | 725 | 229 | 1 | 12.77201
43 | 725 | 230 | 1 | 12.70413
43 | 725 | 231 | 1 | 10.83187
43 | 725 | 232 | 1 | 13.22909
43 | 725 | 233 | 1 | 12.20476
43 | 725 | 234 | 1 | 13.36808
43 | 725 | 235 | 1 | 13.53354
43 | 725 | 236 | 1 | 12.93646
43 | 725 | 237 | 1 | 11.41274
43 | 725 | 238 | 1 | 10.72111
43 | 725 | 239 | 1 | 14.72889
43 | 725 | 240 | 1 | 12.68469
43 | 725 | 241 | 1 | 13.0254
43 | 725 | 242 | 1 | 12.91249
43 | 725 | 243 | 1 | 12.18823
43 | 725 | 244 | 1 | 12.05811
43 | 725 | 245 | 1 | 12.56701
43 | 725 | 246 | 1 | 13.84467
43 | 725 | 247 | 1 | 12.7169
43 | 725 | 248 | 1 | 13.43182
43 | 725 | 249 | 1 | 13.20326
43 | 725 | 250 | 1 | 13.33666
43 | 725 | 251 | 1 | 12.74328
43 | 725 | 252 | 1 | 13.16626
43 | 725 | 253 | 1 | 12.54933
43 | 725 | 254 | 1 | 12.6594
43 | 725 | 255 | 1 | 12.76387
43 | 725 | 256 | 1 | 14.60031
43 | 725 | 257 | 1 | 14.22518
43 | 725 | 258 | 1 | 13.52855
43 | 725 | 259 | 1 | 14.01091
43 | 725 | 260 | 1 | 13.3846
43 | 725 | 261 | 1 | 13.84677
43 | 725 | 262 | 1 | 11.91421
43 | 725 | 263 | 1 | 13.75443
43 | 725 | 264 | 1 | 12.21527
43 | 725 | 265 | 1 | 13.39154
43 | 725 | 266 | 1 | 13.28441
43 | 725 | 267 | 1 | 13.36075
43 | 725 | 268 | 1 | 14.38618
43 | 725 | 269 | 1 | 13.68875
43 | 725 | 270 | 1 | 13.00328
43 | 725 | 271 | 1 | 13.20272
43 | 725 | 272 | 1 | 13.85972
43 | 725 | 273 | 1 | 12.97401
43 | 725 | 274 | 1 | 13.51576
43 | 725 | 275 | 1 | 12.46841
43 | 725 | 276 | 1 | 10.64148
43 | 725 | 277 | 1 | 14.27532
43 | 725 | 278 | 1 | 13.3738
43 | 725 | 279 | 1 | 13.82924
43 | 725 | 280 | 1 | 12.57065
43 | 725 | 281 | 1 | 11.75001
43 | 725 | 282 | 1 | 13.39277
43 | 725 | 283 | 1 | 13.64329
43 | 725 | 284 | 1 | 15.26596
43 | 725 | 285 | 1 | 13.95627
43 | 725 | 286 | 1 | 13.60033
43 | 725 | 287 | 1 | 15.58745
43 | 725 | 288 | 1 | 13.52146
43 | 725 | 289 | 1 | 13.70778
43 | 725 | 290 | 1 | 13.60807
43 | 725 | 291 | 1 | 14.06934
43 | 725 | 292 | 1 | 13.56548
43 | 725 | 293 | 1 | 13.96595
43 | 725 | 294 | 1 | 14.89508
43 | 725 | 295 | 1 | 13.65267
43 | 725 | 296 | 1 | 15.68468
43 | 725 | 297 | 1 | 14.04015
43 | 725 | 298 | 1 | 14.46152
43 | 725 | 299 | 1 | 13.11276
43 | 725 | 300 | 1 | 13.92475
43 | 725 | 301 | 1 | 13.9326
43 | 725 | 302 | 1 | 13.60563
43 | 725 | 303 | 1 | 13.827
43 | 725 | 304 | 1 | 13.46914
43 | 725 | 305 | 1 | 13.19816
43 | 725 | 306 | 1 | 14.00166
43 | 725 | 307 | 1 | 13.52027
43 | 725 | 308 | 1 | 13.4744
43 | 725 | 309 | 1 | 13.21106
43 | 725 | 310 | 1 | 12.00154
43 | 725 | 311 | 1 | 14.08557
43 | 725 | 312 | 1 | 12.4969
43 | 725 | 313 | 1 | 13.83627
43 | 725 | 314 | 1 | 13.03626
43 | 725 | 315 | 1 | 14.25007
43 | 725 | 316 | 1 | 13.90304
43 | 725 | 317 | 1 | 13.32302
43 | 725 | 318 | 1 | 14.0205
43 | 725 | 319 | 1 | 13.28176
43 | 725 | 320 | 1 | 14.2941
43 | 725 | 321 | 1 | 13.07254
43 | 725 | 322 | 1 | 13.06638
43 | 725 | 323 | 1 | 13.8193
43 | 725 | 324 | 1 | 13.71702
43 | 725 | 325 | 1 | 13.80001
43 | 725 | 326 | 1 | 14.78797
43 | 725 | 327 | 1 | 13.7989
43 | 725 | 328 | 1 | 15.12124
43 | 725 | 329 | 1 | 14.2482
43 | 725 | 330 | 1 | 13.372
43 | 725 | 331 | 1 | 11.75294
43 | 725 | 332 | 1 | 13.82607
43 | 725 | 333 | 1 | 16.37737
43 | 725 | 334 | 1 | 13.79329
43 | 725 | 335 | 1 | 13.96248
43 | 725 | 336 | 1 | 13.97922
43 | 725 | 337 | 1 | 13.2169
43 | 725 | 338 | 1 | 13.87007
43 | 725 | 339 | 1 | 13.02426
43 | 725 | 340 | 1 | 15.74516
43 | 725 | 341 | 1 | 14.3245
43 | 725 | 342 | 1 | 13.23651
43 | 725 | 343 | 1 | 13.57913
43 | 725 | 344 | 1 | 14.67132
43 | 725 | 345 | 1 | 14.99847
43 | 725 | 346 | 1 | 13.9616
43 | 725 | 347 | 1 | 14.51507
43 | 725 | 348 | 1 | 14.15768
43 | 725 | 349 | 1 | 14.74868
43 | 725 | 350 | 1 | 15.70804
43 | 725 | 351 | 1 | 13.74473
43 | 725 | 352 | 1 | 14.17267
43 | 725 | 353 | 1 | 14.56749
43 | 725 | 354 | 1 | 14.69178
43 | 725 | 355 | 1 | 14.3548
43 | 725 | 356 | 1 | 13.41076
43 | 725 | 357 | 1 | 12.33865
43 | 725 | 358 | 1 | 13.22129
43 | 725 | 359 | 1 | 13.83824
43 | 725 | 360 | 1 | 13.5344
43 | 725 | 361 | 1 | 13.90695
43 | 725 | 362 | 1 | 13.92051
43 | 725 | 363 | 1 | 13.84066
43 | 725 | 364 | 1 | 14.31653
43 | 725 | 365 | 1 | 15.03467
43 | 725 | 366 | 1 | 13.82387
43 | 725 | 367 | 1 | 13.42468
43 | 725 | 368 | 1 | 13.34303
43 | 725 | 369 | 1 | 15.65211
43 | 725 | 370 | 1 | 12.50534
43 | 725 | 371 | 1 | 13.77743
43 | 725 | 372 | 1 | 14.07799
43 | 725 | 373 | 1 | 15.61125
43 | 725 | 374 | 1 | 13.51198
43 | 725 | 375 | 1 | 14.7232
43 | 725 | 376 | 1 | 13.58033
43 | 725 | 377 | 1 | 13.80489
43 | 725 | 378 | 1 | 14.25045
43 | 725 | 379 | 1 | 13.90885
43 | 725 | 380 | 1 | 14.41725
43 | 725 | 381 | 1 | 13.23786
43 | 725 | 382 | 1 | 14.63863
43 | 725 | 383 | 1 | 13.82479
43 | 725 | 384 | 1 | 14.70629
43 | 725 | 385 | 1 | 14.12854
43 | 725 | 386 | 1 | 14.47147
43 | 725 | 387 | 1 | 14.92534
43 | 725 | 388 | 1 | 14.37873
43 | 725 | 389 | 1 | 14.05652
43 | 725 | 390 | 1 | 13.8744
43 | 725 | 391 | 1 | 13.64795
43 | 725 | 392 | 1 | 14.81258
43 | 725 | 393 | 1 | 12.78121
43 | 725 | 394 | 1 | 12.5996
43 | 725 | 395 | 1 | 12.6736
43 | 725 | 396 | 1 | 13.74398
43 | 725 | 397 | 1 | 15.10545
43 | 725 | 398 | 1 | 14.56464
43 | 725 | 399 | 1 | 13.13618
43 | 725 | 400 | 1 | 13.79653
43 | 725 | 401 | 1 | 14.41525
43 | 725 | 402 | 1 | 14.17225
43 | 725 | 403 | 1 | 13.47255
43 | 725 | 404 | 1 | 14.38004
43 | 725 | 405 | 1 | 14.28223
43 | 725 | 406 | 1 | 13.62173
43 | 725 | 407 | 1 | 14.03557
43 | 725 | 408 | 1 | 11.4646
43 | 725 | 409 | 1 | 14.45951
43 | 725 | 410 | 1 | 14.8333
43 | 725 | 411 | 1 | 13.3765
43 | 725 | 412 | 1 | 14.60724
43 | 725 | 413 | 1 | 14.19146
43 | 725 | 414 | 1 | 16.01755
43 | 725 | 415 | 1 | 13.89056
43 | 725 | 416 | 1 | 13.58178
43 | 725 | 417 | 1 | 14.96903
43 | 725 | 418 | 1 | 14.00659
43 | 725 | 419 | 1 | 14.1123
43 | 725 | 420 | 1 | 13.4342
43 | 725 | 421 | 1 | 11.49938
43 | 725 | 422 | 1 | 13.54368
43 | 725 | 423 | 1 | 14.07147
43 | 725 | 424 | 1 | 13.82554
43 | 725 | 425 | 1 | 14.44258
43 | 725 | 426 | 1 | 13.5833
43 | 725 | 427 | 1 | 14.4113
43 | 725 | 428 | 1 | 15.13855
43 | 725 | 429 | 1 | 14.19844
43 | 725 | 430 | 1 | 14.03922
43 | 725 | 431 | 1 | 13.87896
43 | 725 | 432 | 1 | 13.94426
43 | 725 | 433 | 1 | 14.0131
43 | 725 | 434 | 1 | 13.74111
43 | 725 | 435 | 1 | 13.73169
43 | 725 | 436 | 1 | 13.33258
43 | 725 | 437 | 1 | 14.59256
43 | 725 | 438 | 1 | 13.56333
43 | 725 | 439 | 1 | 13.34961
43 | 725 | 440 | 1 | 12.1388
43 | 725 | 441 | 1 | 15.00406
43 | 725 | 442 | 1 | 14.12131
43 | 725 | 443 | 1 | 14.50347
43 | 725 | 444 | 1 | 14.8421
43 | 725 | 445 | 1 | 14.77079
43 | 725 | 446 | 1 | 15.70385
43 | 725 | 447 | 1 | 15.20522
43 | 725 | 448 | 1 | 14.41879
43 | 725 | 449 | 1 | 13.78886
43 | 725 | 450 | 1 | 13.59716
43 | 725 | 451 | 1 | 13.47976
43 | 725 | 452 | 1 | 14.21813
43 | 725 | 453 | 1 | 13.66857
43 | 725 | 454 | 1 | 14.26785
43 | 725 | 455 | 1 | 11.97432
43 | 725 | 456 | 1 | 14.62193
43 | 725 | 457 | 1 | 14.46349
43 | 725 | 458 | 1 | 14.40832
43 | 725 | 459 | 1 | 14.08125
43 | 725 | 460 | 1 | 14.26294
43 | 725 | 461 | 1 | 14.34582
43 | 725 | 462 | 1 | 14.36507
43 | 725 | 463 | 1 | 14.47681
43 | 725 | 464 | 1 | 14.35959
43 | 725 | 465 | 1 | 14.14599
43 | 725 | 466 | 1 | 13.97654
43 | 725 | 467 | 1 | 14.3395
43 | 725 | 468 | 1 | 11.81019
43 | 725 | 469 | 1 | 14.87659
43 | 725 | 470 | 1 | 14.18904
43 | 725 | 471 | 1 | 14.05874
43 | 725 | 472 | 1 | 13.36144
43 | 725 | 473 | 1 | 12.24064
43 | 725 | 474 | 1 | 14.16824
43 | 725 | 475 | 1 | 14.15375
43 | 725 | 476 | 1 | 14.26021
43 | 725 | 477 | 1 | 14.58957
43 | 725 | 478 | 1 | 14.00216
43 | 725 | 479 | 1 | 14.76657
43 | 725 | 480 | 1 | 13.38569
43 | 725 | 481 | 1 | 12.23107
43 | 725 | 482 | 1 | 13.26143
43 | 725 | 483 | 1 | 14.10874
43 | 725 | 484 | 1 | 14.06422
43 | 725 | 485 | 1 | 14.37469
43 | 725 | 486 | 1 | 13.26979
43 | 725 | 487 | 1 | 16.17033
43 | 725 | 488 | 1 | 11.92845
43 | 725 | 489 | 1 | 14.027
43 | 725 | 490 | 1 | 13.99391
43 | 725 | 491 | 1 | 13.86046
43 | 725 | 492 | 1 | 13.71438
43 | 725 | 493 | 1 | 13.39748
43 | 725 | 494 | 1 | 13.95504
43 | 725 | 495 | 1 | 15.00636
43 | 725 | 496 | 1 | 14.57157
43 | 725 | 497 | 1 | 14.6399
43 | 725 | 498 | 1 | 14.88352
43 | 725 | 499 | 1 | 13.99659
43 | 725 | 500 | 1 | 13.67399
43 | 725 | 501 | 1 | 13.31152
43 | 725 | 502 | 1 | 14.28859
43 | 725 | 503 | 1 | 13.88923
43 | 725 | 504 | 1 | 14.08012
43 | 725 | 505 | 1 | 14.25116
43 | 725 | 506 | 1 | 13.3031
43 | 725 | 507 | 1 | 14.42058
43 | 725 | 508 | 1 | 15.00116
43 | 725 | 509 | 1 | 13.34485
43 | 725 | 510 | 1 | 12.56198
43 | 725 | 511 | 1 | 14.33242
43 | 725 | 512 | 1 | 14.16546
43 | 725 | 513 | 1 | 14.5692
43 | 725 | 514 | 1 | 14.11909
43 | 725 | 515 | 1 | 14.04276
43 | 725 | 516 | 1 | 13.83792
43 | 725 | 517 | 1 | 14.58502
43 | 725 | 518 | 1 | 14.12249
43 | 725 | 519 | 1 | 13.89286
43 | 725 | 520 | 1 | 13.6186
43 | 725 | 521 | 1 | 14.46787
43 | 725 | 522 | 1 | 13.34278
43 | 725 | 523 | 1 | 13.90745
43 | 725 | 524 | 1 | 14.13015
43 | 725 | 525 | 1 | 16.45409
43 | 725 | 526 | 1 | 11.81447
43 | 725 | 527 | 1 | 14.19179
43 | 725 | 528 | 1 | 13.61444
43 | 725 | 529 | 1 | 14.45264
43 | 725 | 530 | 1 | 14.38744
43 | 725 | 531 | 1 | 13.85115
43 | 725 | 532 | 1 | 14.36971
43 | 725 | 533 | 1 | 14.08942
43 | 725 | 534 | 1 | 14.81401
43 | 725 | 535 | 1 | 14.98628
43 | 725 | 536 | 1 | 12.1353
43 | 725 | 537 | 1 | 14.07402
43 | 725 | 538 | 1 | 14.63239
43 | 725 | 539 | 1 | 14.65883
43 | 725 | 540 | 1 | 13.12388
43 | 725 | 541 | 1 | 15.22221
43 | 725 | 542 | 1 | 15.44321
43 | 725 | 543 | 1 | 12.88917
43 | 725 | 544 | 1 | 12.0328
43 | 725 | 545 | 1 | 12.91128
43 | 725 | 546 | 1 | 15.12194
43 | 725 | 547 | 1 | 13.24275
43 | 725 | 548 | 1 | 13.30364
43 | 725 | 549 | 1 | 15.09406
43 | 725 | 550 | 1 | 14.38303
43 | 725 | 551 | 1 | 14.56467
43 | 725 | 552 | 1 | 13.56724
43 | 725 | 553 | 1 | 13.89181
43 | 725 | 554 | 1 | 14.13896
43 | 725 | 555 | 1 | 15.00088
43 | 725 | 556 | 1 | 14.57155
43 | 725 | 557 | 1 | 14.29563
43 | 725 | 558 | 1 | 14.43314
43 | 725 | 559 | 1 | 16.10996
43 | 725 | 560 | 1 | 13.66074
43 | 725 | 561 | 1 | 14.09575
43 | 725 | 562 | 1 | 13.48872
43 | 725 | 563 | 1 | 14.56072
43 | 725 | 564 | 1 | 14.49726
43 | 725 | 565 | 1 | 13.43739
43 | 725 | 566 | 1 | 14.10559
43 | 725 | 567 | 1 | 14.19094
43 | 725 | 568 | 1 | 13.79247
43 | 725 | 569 | 1 | 14.32423
43 | 725 | 570 | 1 | 14.61033
43 | 725 | 571 | 1 | 14.64714
43 | 725 | 572 | 1 | 13.41721
43 | 725 | 573 | 1 | 12.79491
43 | 725 | 574 | 1 | 13.68973
43 | 725 | 575 | 1 | 12.91507
43 | 725 | 576 | 1 | 14.48107
43 | 725 | 577 | 1 | 14.25855
43 | 725 | 578 | 1 | 14.02046
43 | 725 | 579 | 1 | 13.1022
43 | 725 | 580 | 1 | 14.88037
43 | 725 | 581 | 1 | 13.07825
43 | 725 | 582 | 1 | 13.69174
43 | 725 | 583 | 1 | 13.82972
43 | 725 | 584 | 1 | 15.78558
43 | 725 | 585 | 1 | 15.87169
43 | 725 | 586 | 1 | 12.74952
43 | 725 | 587 | 1 | 14.52538
43 | 725 | 588 | 1 | 13.85957
43 | 725 | 589 | 1 | 13.69398
43 | 725 | 590 | 1 | 13.82465
43 | 725 | 591 | 1 | 14.18061
43 | 725 | 592 | 1 | 14.69699
43 | 725 | 593 | 1 | 13.82849
43 | 725 | 594 | 1 | 14.53266
43 | 725 | 595 | 1 | 14.61224
43 | 725 | 596 | 1 | 14.30137
43 | 725 | 597 | 1 | 13.41201
43 | 725 | 598 | 1 | 12.80658
43 | 725 | 599 | 1 | 13.77948
43 | 725 | 600 | 1 | 14.42878
43 | 725 | 601 | 1 | 13.9288
43 | 725 | 602 | 1 | 14.19759
43 | 725 | 603 | 1 | 13.95836
43 | 725 | 604 | 1 | 14.53652
43 | 725 | 605 | 1 | 13.33806
43 | 725 | 606 | 1 | 13.86171
43 | 725 | 607 | 1 | 13.70739
43 | 725 | 608 | 1 | 14.06647
43 | 725 | 609 | 1 | 14.51668
43 | 725 | 610 | 1 | 15.02133
43 | 725 | 611 | 1 | 13.16714
43 | 725 | 612 | 1 | 13.37516
43 | 725 | 613 | 1 | 14.17715
43 | 725 | 614 | 1 | 13.99333
43 | 725 | 615 | 1 | 14.00248
43 | 725 | 616 | 1 | 16.54103
43 | 725 | 617 | 1 | 14.09856
43 | 725 | 618 | 1 | 14.91884
43 | 725 | 619 | 1 | 14.01602
43 | 725 | 620 | 1 | 14.2955
43 | 725 | 621 | 1 | 14.45191
43 | 725 | 622 | 1 | 13.72299
43 | 725 | 623 | 1 | 14.4152
43 | 725 | 624 | 1 | 14.11177
43 | 725 | 625 | 1 | 12.32695
43 | 725 | 626 | 1 | 14.69243
43 | 725 | 627 | 1 | 14.34321
43 | 725 | 628 | 1 | 14.00288
43 | 725 | 629 | 1 | 14.1836
43 | 725 | 630 | 1 | 14.11374
43 | 725 | 631 | 1 | 13.58899
43 | 725 | 632 | 1 | 14.27598
43 | 725 | 633 | 1 | 12.54336
43 | 725 | 634 | 1 | 13.9266
43 | 725 | 635 | 1 | 14.20501
43 | 725 | 636 | 1 | 14.86542
43 | 725 | 637 | 1 | 14.30317
43 | 725 | 638 | 1 | 14.25658
43 | 725 | 639 | 1 | 13.59911
43 | 725 | 640 | 1 | 14.34358
43 | 725 | 641 | 1 | 16.51543
43 | 725 | 642 | 1 | 14.23394
43 | 725 | 643 | 1 | 16.11587
43 | 725 | 644 | 1 | 14.22946
43 | 725 | 645 | 1 | 12.74734
43 | 725 | 646 | 1 | 13.78986
43 | 725 | 647 | 1 | 14.09136
43 | 725 | 648 | 1 | 13.88391
43 | 725 | 649 | 1 | 12.999
43 | 725 | 650 | 1 | 14.25267
43 | 725 | 651 | 1 | 14.48882
43 | 725 | 652 | 1 | 14.88803
43 | 725 | 653 | 1 | 13.4563
43 | 725 | 654 | 1 | 13.88311
43 | 725 | 655 | 1 | 13.94131
43 | 725 | 656 | 1 | 14.75371
43 | 725 | 657 | 1 | 11.44746
43 | 725 | 658 | 1 | 14.34283
43 | 725 | 659 | 1 | 15.45516
43 | 725 | 660 | 1 | 14.25313
43 | 725 | 661 | 1 | 13.907
43 | 725 | 662 | 1 | 15.19777
43 | 725 | 663 | 1 | 15.42459
43 | 725 | 664 | 1 | 13.74024
43 | 725 | 665 | 1 | 14.57981
43 | 725 | 666 | 1 | 14.67897
43 | 725 | 667 | 1 | 15.49604
43 | 725 | 668 | 1 | 13.8948
43 | 725 | 669 | 1 | 14.87926
43 | 725 | 670 | 1 | 13.62738
43 | 725 | 671 | 1 | 14.03429
43 | 725 | 672 | 1 | 14.23296
43 | 725 | 673 | 1 | 13.83232
43 | 725 | 674 | 1 | 15.46805
43 | 725 | 675 | 1 | 15.35259
43 | 725 | 676 | 1 | 14.18226
43 | 725 | 677 | 1 | 15.49457
43 | 725 | 678 | 1 | 13.12009
43 | 725 | 679 | 1 | 14.16146
43 | 725 | 680 | 1 | 15.00759
43 | 725 | 681 | 1 | 13.9667
43 | 725 | 682 | 1 | 14.80963
43 | 725 | 683 | 1 | 13.81318
43 | 725 | 684 | 1 | 14.77261
43 | 725 | 685 | 1 | 13.61247
43 | 725 | 686 | 1 | 13.88104
43 | 725 | 687 | 1 | 14.07604
43 | 725 | 688 | 1 | 13.48906
43 | 725 | 689 | 1 | 14.61482
43 | 725 | 690 | 1 | 14.04309
43 | 725 | 691 | 1 | 13.53958
43 | 725 | 692 | 1 | 15.46082
43 | 725 | 693 | 1 | 14.00119
43 | 725 | 694 | 1 | 14.66434
43 | 725 | 695 | 1 | 14.21086
43 | 725 | 696 | 1 | 13.55042
43 | 725 | 697 | 1 | 14.35603
43 | 725 | 698 | 1 | 15.2321
43 | 725 | 699 | 1 | 14.17252
43 | 725 | 700 | 1 | 14.83228
43 | 725 | 701 | 1 | 14.56052
43 | 725 | 702 | 1 | 15.89207
43 | 725 | 703 | 1 | 14.22291
43 | 725 | 704 | 1 | 13.93912
43 | 725 | 705 | 1 | 14.73874
43 | 725 | 706 | 1 | 14.02102
43 | 725 | 707 | 1 | 15.07261
43 | 725 | 708 | 1 | 13.90872
43 | 725 | 709 | 1 | 13.02397
43 | 725 | 710 | 1 | 13.33421
43 | 725 | 711 | 1 | 14.67806
43 | 725 | 712 | 1 | 11.60777
43 | 725 | 713 | 1 | 12.6858
43 | 725 | 714 | 1 | 14.35045
43 | 725 | 715 | 1 | 13.65048
43 | 725 | 716 | 1 | 14.3513
43 | 725 | 717 | 1 | 14.17661
43 | 725 | 718 | 1 | 14.10505
43 | 725 | 719 | 1 | 14.26426
43 | 725 | 720 | 1 | 13.79943
43 | 725 | 721 | 1 | 14.17944
43 | 725 | 722 | 1 | 13.92788
43 | 725 | 723 | 1 | 13.75756
43 | 725 | 724 | 1 | 13.24796
43 | 725 | 725 | 1 | 14.30627
43 | 725 | 726 | 1 | 14.97678
43 | 725 | 727 | 1 | 13.81152
43 | 725 | 728 | 1 | 13.62028
43 | 725 | 729 | 1 | 14.06474
43 | 725 | 730 | 1 | 15.03866
43 | 725 | 731 | 1 | 14.20675
43 | 725 | 732 | 1 | 14.16152
43 | 725 | 733 | 1 | 15.48916
43 | 725 | 734 | 1 | 14.45153
43 | 725 | 735 | 1 | 14.83089
43 | 725 | 736 | 1 | 13.57812
43 | 725 | 737 | 1 | 14.01299
43 | 725 | 738 | 1 | 12.63432
43 | 725 | 739 | 1 | 14.52095
43 | 725 | 740 | 1 | 13.06046
43 | 725 | 741 | 1 | 15.72112
43 | 725 | 742 | 1 | 14.83648
43 | 725 | 743 | 1 | 15.3697
43 | 725 | 744 | 1 | 14.05241
43 | 725 | 745 | 1 | 15.06303
43 | 725 | 746 | 1 | 13.64
43 | 725 | 747 | 1 | 13.21124
43 | 725 | 748 | 1 | 12.56098
43 | 725 | 749 | 1 | 15.11225
43 | 725 | 750 | 1 | 14.21222
43 | 725 | 751 | 1 | 14.94751
43 | 725 | 752 | 1 | 12.4502
43 | 725 | 753 | 1 | 14.637
43 | 725 | 754 | 1 | 15.4741
43 | 725 | 755 | 1 | 15.69972
43 | 725 | 756 | 1 | 13.44244
43 | 725 | 757 | 1 | 14.87023
43 | 725 | 758 | 1 | 14.05539
43 | 725 | 759 | 1 | 15.76328
43 | 725 | 760 | 1 | 14.22479
43 | 725 | 761 | 1 | 13.90389
43 | 725 | 762 | 1 | 13.58774
43 | 725 | 763 | 1 | 14.64837
43 | 725 | 764 | 1 | 14.53745
43 | 725 | 765 | 1 | 14.3256
43 | 725 | 766 | 1 | 14.18553
43 | 725 | 767 | 1 | 14.11066
43 | 725 | 768 | 1 | 14.04701
43 | 725 | 769 | 1 | 15.34732
43 | 725 | 770 | 1 | 13.33742
43 | 725 | 771 | 1 | 14.40435
43 | 725 | 772 | 1 | 14.41497
43 | 725 | 773 | 1 | 14.80111
43 | 725 | 774 | 1 | 13.01544
43 | 725 | 775 | 1 | 14.87764
43 | 725 | 776 | 1 | 14.2034
43 | 725 | 777 | 1 | 13.28681
43 | 725 | 778 | 1 | 13.48789
43 | 725 | 779 | 1 | 14.72126
43 | 725 | 780 | 1 | 14.28076
43 | 725 | 781 | 1 | 12.41372
43 | 725 | 782 | 1 | 14.49542
43 | 725 | 783 | 1 | 14.45615
43 | 725 | 784 | 1 | 13.65819
43 | 725 | 785 | 1 | 14.55883
43 | 725 | 786 | 1 | 15.76239
43 | 725 | 787 | 1 | 13.72583
43 | 725 | 788 | 1 | 14.75262
43 | 725 | 789 | 1 | 14.2432
43 | 725 | 790 | 1 | 14.27368
43 | 725 | 791 | 1 | 15.52716
43 | 725 | 792 | 1 | 14.14424
43 | 725 | 793 | 1 | 14.259
43 | 725 | 794 | 1 | 14.009
43 | 725 | 795 | 1 | 13.67892
43 | 725 | 796 | 1 | 14.04627
43 | 725 | 797 | 1 | 13.98614
43 | 725 | 798 | 1 | 12.79396
43 | 725 | 799 | 1 | 14.11872
43 | 725 | 800 | 1 | 13.65183
43 | 725 | 801 | 1 | 14.10094
43 | 725 | 802 | 1 | 14.45729
43 | 725 | 803 | 1 | 13.17875
43 | 725 | 804 | 1 | 15.00696
43 | 725 | 805 | 1 | 14.49281
43 | 725 | 806 | 1 | 14.53863
43 | 725 | 807 | 1 | 14.34189
43 | 725 | 808 | 1 | 13.26158
43 | 725 | 809 | 1 | 14.38093
43 | 725 | 810 | 1 | 14.05026
43 | 725 | 811 | 1 | 15.8683
43 | 725 | 812 | 1 | 14.15165
43 | 725 | 813 | 1 | 15.14051
43 | 725 | 814 | 1 | 14.29632
43 | 725 | 815 | 1 | 14.29993
43 | 725 | 816 | 1 | 13.96114
43 | 725 | 817 | 1 | 15.85757
43 | 725 | 818 | 1 | 14.30668
43 | 725 | 819 | 1 | 15.133
43 | 725 | 820 | 1 | 13.37184
43 | 725 | 821 | 1 | 13.59764
43 | 725 | 822 | 1 | 14.80799
43 | 725 | 823 | 1 | 12.88597
43 | 725 | 824 | 1 | 13.36216
43 | 725 | 825 | 1 | 15.46046
43 | 725 | 826 | 1 | 14.36313
43 | 725 | 827 | 1 | 14.40707
43 | 725 | 828 | 1 | 15.59486
43 | 725 | 829 | 1 | 14.32857
43 | 725 | 830 | 1 | 15.11507
43 | 725 | 831 | 1 | 14.86924
43 | 725 | 832 | 1 | 14.43153
43 | 725 | 833 | 1 | 14.0774
43 | 725 | 834 | 1 | 14.69499
43 | 725 | 835 | 1 | 13.52522
43 | 725 | 836 | 1 | 14.08084
43 | 725 | 837 | 1 | 14.27812
43 | 725 | 838 | 1 | 13.98174
43 | 725 | 839 | 1 | 13.56066
43 | 725 | 840 | 1 | 14.37365
43 | 725 | 841 | 1 | 14.39452
43 | 725 | 842 | 1 | 12.42315
43 | 725 | 843 | 1 | 14.92281
43 | 725 | 844 | 1 | 14.23373
43 | 725 | 845 | 1 | 14.36122
43 | 725 | 846 | 1 | 14.92877
43 | 725 | 847 | 1 | 15.00377
43 | 725 | 848 | 1 | 14.27584
43 | 725 | 849 | 1 | 14.39145
43 | 725 | 850 | 1 | 12.29913
43 | 725 | 851 | 1 | 14.84999
43 | 725 | 852 | 1 | 13.02536
43 | 725 | 853 | 1 | 13.95734
43 | 725 | 854 | 1 | 13.62459
43 | 725 | 855 | 1 | 12.66409
43 | 725 | 856 | 1 | 14.55765
43 | 725 | 857 | 1 | 13.25316
43 | 725 | 858 | 1 | 14.27117
43 | 725 | 859 | 1 | 16.31811
43 | 725 | 860 | 1 | 14.18277
43 | 725 | 861 | 1 | 14.91909
43 | 725 | 862 | 1 | 12.37192
43 | 725 | 863 | 1 | 12.42812
43 | 725 | 864 | 1 | 15.16675
43 | 725 | 865 | 1 | 13.96697
43 | 725 | 866 | 1 | 13.67948
43 | 725 | 867 | 1 | 15.11199
43 | 725 | 868 | 1 | 12.83459
43 | 725 | 869 | 1 | 14.12441
43 | 725 | 870 | 1 | 13.88928
43 | 725 | 871 | 1 | 13.59779
43 | 725 | 872 | 1 | 14.29462
43 | 725 | 873 | 1 | 14.14809
43 | 725 | 874 | 1 | 12.94224
43 | 725 | 875 | 1 | 15.18342
43 | 725 | 876 | 1 | 13.69769
43 | 725 | 877 | 1 | 14.37763
43 | 725 | 878 | 1 | 14.18728
43 | 725 | 879 | 1 | 15.32252
43 | 725 | 880 | 1 | 13.43201
43 | 725 | 881 | 1 | 16.01817
43 | 725 | 882 | 1 | 13.23794
43 | 725 | 883 | 1 | 13.35569
43 | 725 | 884 | 1 | 14.28602
43 | 725 | 885 | 1 | 14.69933
43 | 725 | 886 | 1 | 13.67631
43 | 725 | 887 | 1 | 13.36951
43 | 725 | 888 | 1 | 13.20269
43 | 725 | 889 | 1 | 12.94863
43 | 725 | 890 | 1 | 11.91034
43 | 725 | 891 | 1 | 14.00129
43 | 725 | 892 | 1 | 14.18009
43 | 725 | 893 | 1 | 14.08768
43 | 725 | 894 | 1 | 14.29236
43 | 725 | 895 | 1 | 15.47059
43 | 725 | 896 | 1 | 13.41975
43 | 725 | 897 | 1 | 14.36068
43 | 725 | 898 | 1 | 14.47614
43 | 725 | 899 | 1 | 13.70221
43 | 725 | 900 | 1 | 12.50783
43 | 725 | 901 | 1 | 14.01972
43 | 725 | 902 | 1 | 13.24621
43 | 725 | 903 | 1 | 14.12164
43 | 725 | 904 | 1 | 15.23149
43 | 725 | 905 | 1 | 14.03922
43 | 725 | 906 | 1 | 14.85367
43 | 725 | 907 | 1 | 14.07955
43 | 725 | 908 | 1 | 13.87368
43 | 725 | 909 | 1 | 13.29896
43 | 725 | 910 | 1 | 11.92487
43 | 725 | 911 | 1 | 13.87374
43 | 725 | 912 | 1 | 15.28946
43 | 725 | 913 | 1 | 14.20526
43 | 725 | 914 | 1 | 13.89718
43 | 725 | 915 | 1 | 12.47014
43 | 725 | 916 | 1 | 13.85298
43 | 725 | 917 | 1 | 13.03288
43 | 725 | 918 | 1 | 13.90479
43 | 725 | 919 | 1 | 14.43888
43 | 725 | 920 | 1 | 15.21477
43 | 725 | 921 | 1 | 12.01045
43 | 725 | 922 | 1 | 14.64265
43 | 725 | 923 | 1 | 12.99635
43 | 725 | 924 | 1 | 14.19837
43 | 725 | 925 | 1 | 14.88122
43 | 725 | 926 | 1 | 14.05168
43 | 725 | 927 | 1 | 17.51405
43 | 725 | 928 | 1 | 14.13817
43 | 725 | 929 | 1 | 14.91445
43 | 725 | 930 | 1 | 14.19464
43 | 725 | 931 | 1 | 14.322
43 | 725 | 932 | 1 | 14.10629
43 | 725 | 933 | 1 | 14.21244
43 | 725 | 934 | 1 | 14.11354
43 | 725 | 935 | 1 | 13.40082
43 | 725 | 936 | 1 | 14.20078
43 | 725 | 937 | 1 | 14.16588
43 | 725 | 938 | 1 | 13.10711
43 | 725 | 939 | 1 | 14.50854
43 | 725 | 940 | 1 | 13.16272
43 | 725 | 941 | 1 | 13.77198
43 | 725 | 942 | 1 | 12.43025
43 | 725 | 943 | 1 | 14.60905
43 | 725 | 944 | 1 | 14.22947
43 | 725 | 945 | 1 | 14.0923
43 | 725 | 946 | 1 | 14.58821
43 | 725 | 947 | 1 | 13.73551
43 | 725 | 948 | 1 | 13.75385
43 | 725 | 949 | 1 | 15.03875
43 | 725 | 950 | 1 | 13.99165
43 | 725 | 951 | 1 | 16.64517
43 | 725 | 952 | 1 | 14.51395
43 | 725 | 953 | 1 | 14.2012
43 | 725 | 954 | 1 | 14.59146
43 | 725 | 955 | 1 | 12.91464
43 | 725 | 956 | 1 | 14.67394
43 | 725 | 957 | 1 | 13.81
43 | 725 | 958 | 1 | 13.95598
43 | 725 | 959 | 1 | 14.01987
43 | 725 | 960 | 1 | 14.06619
43 | 725 | 961 | 1 | 12.09338
43 | 725 | 962 | 1 | 12.59312
43 | 725 | 963 | 1 | 12.41419
43 | 725 | 964 | 1 | 14.37483
43 | 725 | 965 | 1 | 14.89085
43 | 725 | 966 | 1 | 14.3903
43 | 725 | 967 | 1 | 13.5535
43 | 725 | 968 | 1 | 16.122
43 | 725 | 969 | 1 | 15.05729
43 | 725 | 970 | 1 | 13.1942
43 | 725 | 971 | 1 | 12.48258
43 | 725 | 972 | 1 | 13.92048
43 | 725 | 973 | 1 | 14.02519
43 | 725 | 974 | 1 | 13.3862
43 | 725 | 975 | 1 | 13.49678
43 | 725 | 976 | 1 | 13.82506
43 | 725 | 977 | 1 | 14.73562
43 | 725 | 978 | 1 | 15.11313
43 | 725 | 979 | 1 | 12.26863
43 | 725 | 980 | 1 | 14.14462
43 | 725 | 981 | 1 | 14.71472
43 | 725 | 982 | 1 | 14.90626
43 | 725 | 983 | 1 | 14.62113
43 | 725 | 984 | 1 | 12.9262
43 | 725 | 985 | 1 | 13.96638
43 | 725 | 986 | 1 | 14.25941
43 | 725 | 987 | 1 | 14.4017
43 | 725 | 988 | 1 | 13.74988
43 | 725 | 989 | 1 | 13.85515
43 | 725 | 990 | 1 | 15.8879
43 | 725 | 991 | 1 | 15.28278
43 | 725 | 992 | 1 | 14.63738
43 | 725 | 993 | 1 | 13.65333
43 | 725 | 994 | 1 | 13.91004
43 | 725 | 995 | 1 | 14.17007
43 | 725 | 996 | 1 | 13.25105
43 | 725 | 997 | 1 | 14.58275
43 | 725 | 998 | 1 | 13.10834
43 | 725 | 999 | 1 | 15.9773
43 | 725 | 1000 | 1 | 14.84831
43 | 725 | 1001 | 1 | 13.9019
43 | 725 | 1002 | 1 | 13.23788
43 | 725 | 1003 | 1 | 14.13139
43 | 725 | 1004 | 1 | 13.61489
43 | 725 | 1005 | 1 | 13.81259
43 | 725 | 1006 | 1 | 14.26768
43 | 725 | 1007 | 1 | 14.25268
43 | 725 | 1008 | 1 | 14.69234
43 | 725 | 1009 | 1 | 15.53653
43 | 725 | 1010 | 1 | 14.45216
43 | 725 | 1011 | 1 | 14.31978
43 | 725 | 1012 | 1 | 14.07237
43 | 725 | 1013 | 1 | 13.87476
43 | 725 | 1014 | 1 | 15.65925
43 | 725 | 1015 | 1 | 14.2292
43 | 725 | 1016 | 1 | 14.74126
43 | 725 | 1017 | 1 | 14.25134
43 | 725 | 1018 | 1 | 15.72334
43 | 725 | 1019 | 1 | 15.75905
43 | 725 | 1020 | 1 | 14.39576
43 | 725 | 1021 | 1 | 14.47455
43 | 725 | 1022 | 1 | 14.43943
43 | 725 | 1023 | 1 | 13.98821
43 | 725 | 1024 | 1 | 13.66718
43 | 725 | 1025 | 1 | 16.02701
43 | 725 | 1026 | 1 | 14.31742
43 | 725 | 1027 | 1 | 14.91518
43 | 725 | 1028 | 1 | 14.63012
43 | 725 | 1029 | 1 | 14.17763
43 | 725 | 1030 | 1 | 14.26896
43 | 725 | 1031 | 1 | 14.22708
43 | 725 | 1032 | 1 | 14.05883
43 | 725 | 1033 | 1 | 13.60439
43 | 725 | 1034 | 1 | 13.14237
43 | 725 | 1035 | 1 | 16.18262
43 | 725 | 1036 | 1 | 15.75394
43 | 725 | 1037 | 1 | 14.23455
43 | 725 | 1038 | 1 | 12.75169
43 | 725 | 1039 | 1 | 14.23493
43 | 725 | 1040 | 1 | 14.07703
43 | 725 | 1041 | 1 | 13.98677
43 | 725 | 1042 | 1 | 12.63703
43 | 725 | 1043 | 1 | 13.48641
43 | 725 | 1044 | 1 | 13.8552
43 | 725 | 1045 | 1 | 14.43915
43 | 725 | 1046 | 1 | 13.85589
43 | 725 | 1047 | 1 | 14.28954
43 | 725 | 1048 | 1 | 13.79085
43 | 725 | 1049 | 1 | 14.0826
43 | 725 | 1050 | 1 | 14.92748
43 | 725 | 1051 | 1 | 13.8772
43 | 725 | 1052 | 1 | 14.09503
43 | 725 | 1053 | 1 | 13.98579
43 | 725 | 1054 | 1 | 14.40033
43 | 725 | 1055 | 1 | 14.04525
43 | 725 | 1056 | 1 | 15.14079
43 | 725 | 1057 | 1 | 14.31931
43 | 725 | 1058 | 1 | 14.49379
43 | 725 | 1059 | 1 | 14.24168
43 | 725 | 1060 | 1 | 14.16153
43 | 725 | 1061 | 1 | 14.13672
43 | 725 | 1062 | 1 | 14.22645
43 | 725 | 1063 | 1 | 13.5164
43 | 725 | 1064 | 1 | 14.03377
43 | 725 | 1065 | 1 | 12.39491
43 | 725 | 1066 | 1 | 13.5498
43 | 725 | 1067 | 1 | 13.91322
43 | 725 | 1068 | 1 | 12.27638
43 | 725 | 1069 | 1 | 15.43877
43 | 725 | 1070 | 1 | 14.45311
43 | 725 | 1071 | 1 | 14.29163
43 | 725 | 1072 | 1 | 14.43485
43 | 725 | 1073 | 1 | 15.20503
43 | 725 | 1074 | 1 | 14.61232
43 | 725 | 1075 | 1 | 14.10367
43 | 725 | 1076 | 1 | 13.93489
43 | 725 | 1077 | 1 | 14.79466
43 | 725 | 1078 | 1 | 14.01831
43 | 725 | 1079 | 1 | 14.3077
43 | 725 | 1080 | 1 | 14.15685
43 | 725 | 1081 | 1 | 15.97134
43 | 725 | 1082 | 1 | 11.45855
43 | 725 | 1083 | 1 | 14.39858
43 | 725 | 1084 | 1 | 14.09863
43 | 725 | 1085 | 1 | 13.89106
43 | 725 | 1086 | 1 | 14.71222
43 | 725 | 1087 | 1 | 15.04859
43 | 725 | 1088 | 1 | 14.06495
43 | 725 | 1089 | 1 | 13.84075
43 | 725 | 1090 | 1 | 12.7373
43 | 725 | 1091 | 1 | 14.52635
43 | 725 | 1092 | 1 | 13.91604
43 | 725 | 1093 | 1 | 14.14611
43 | 725 | 1094 | 1 | 13.99521
43 | 725 | 1095 | 1 | 15.80718
43 | 725 | 1096 | 1 | 13.62691
43 | 725 | 1097 | 1 | 14.39405
43 | 725 | 1098 | 1 | 13.64261
43 | 725 | 1099 | 1 | 12.93109
43 | 725 | 1100 | 1 | 13.7188
43 | 725 | 1101 | 1 | 14.03821
43 | 725 | 1102 | 1 | 13.78727
43 | 725 | 1103 | 1 | 13.1861
43 | 725 | 1104 | 1 | 14.61918
43 | 725 | 1105 | 1 | 14.48295
43 | 725 | 1106 | 1 | 14.57057
43 | 725 | 1107 | 1 | 14.16291
43 | 725 | 1108 | 1 | 14.59873
43 | 725 | 1109 | 1 | 15.71657
43 | 725 | 1110 | 1 | 13.05683
43 | 725 | 1111 | 1 | 13.8712
43 | 725 | 1112 | 1 | 14.91521
43 | 725 | 1113 | 1 | 14.0427
43 | 725 | 1114 | 1 | 14.02095
43 | 725 | 1115 | 1 | 12.62043
43 | 725 | 1116 | 1 | 14.77356
43 | 725 | 1117 | 1 | 14.29592
43 | 725 | 1118 | 1 | 13.98145
43 | 725 | 1119 | 1 | 13.57669
43 | 725 | 1120 | 1 | 15.68515
43 | 725 | 1121 | 1 | 13.99801
43 | 725 | 1122 | 1 | 13.71341
43 | 725 | 1123 | 1 | 15.15435
43 | 725 | 1124 | 1 | 14.98022
43 | 725 | 1125 | 1 | 14.37909
43 | 725 | 1126 | 1 | 14.50875
43 | 725 | 1127 | 1 | 13.22049
43 | 725 | 1128 | 1 | 15.13317
43 | 725 | 1129 | 1 | 13.0006
43 | 725 | 1130 | 1 | 14.14666
43 | 725 | 1131 | 1 | 14.06415
43 | 725 | 1132 | 1 | 13.90689
43 | 725 | 1133 | 1 | 12.82266
43 | 725 | 1134 | 1 | 13.68114
43 | 725 | 1135 | 1 | 13.79545
43 | 725 | 1136 | 1 | 15.14174
43 | 725 | 1137 | 1 | 13.41756
43 | 725 | 1138 | 1 | 14.12983
43 | 725 | 1139 | 1 | 14.07359
43 | 725 | 1140 | 1 | 14.75766
43 | 725 | 1141 | 1 | 14.16376
43 | 725 | 1142 | 1 | 15.1568
43 | 725 | 1143 | 1 | 14.29625
43 | 725 | 1144 | 1 | 14.32044
43 | 725 | 1145 | 1 | 14.89932
43 | 725 | 1146 | 1 | 14.31295
43 | 725 | 1147 | 1 | 11.24597
43 | 725 | 1148 | 1 | 14.35849
43 | 725 | 1149 | 1 | 13.51799
43 | 725 | 1150 | 1 | 14.43331
43 | 725 | 1151 | 1 | 12.36514
43 | 725 | 1152 | 1 | 14.46316
43 | 725 | 1153 | 1 | 14.38988
43 | 725 | 1154 | 1 | 14.31274
43 | 725 | 1155 | 1 | 12.57464
43 | 725 | 1156 | 1 | 14.22383
43 | 725 | 1157 | 1 | 14.27927
43 | 725 | 1158 | 1 | 13.51617
43 | 725 | 1159 | 1 | 14.30275
43 | 725 | 1160 | 1 | 13.59942
43 | 725 | 1161 | 1 | 13.9909
43 | 725 | 1162 | 1 | 14.83678
43 | 725 | 1163 | 1 | 14.74259
43 | 725 | 1164 | 1 | 14.1518
43 | 725 | 1165 | 1 | 14.69007
43 | 725 | 1166 | 1 | 14.1147
43 | 725 | 1167 | 1 | 16.75455
43 | 725 | 1168 | 1 | 14.52791
43 | 725 | 1169 | 1 | 14.58556
43 | 725 | 1170 | 1 | 14.75634
43 | 725 | 1171 | 1 | 12.7222
43 | 725 | 1172 | 1 | 14.40154
43 | 725 | 1173 | 1 | 14.17072
43 | 725 | 1174 | 1 | 14.24089
43 | 725 | 1175 | 1 | 14.35008
43 | 725 | 1176 | 1 | 14.19421
43 | 725 | 1177 | 1 | 13.78256
43 | 725 | 1178 | 1 | 14.21481
43 | 725 | 1179 | 1 | 13.78221
43 | 725 | 1180 | 1 | 14.54741
43 | 725 | 1181 | 1 | 14.45636
43 | 725 | 1182 | 1 | 13.24572
43 | 725 | 1183 | 1 | 13.51249
43 | 725 | 1184 | 1 | 14.02887
43 | 725 | 1185 | 1 | 14.41583
43 | 725 | 1186 | 1 | 13.78814
43 | 725 | 1187 | 1 | 14.85331
43 | 725 | 1188 | 1 | 13.37184
43 | 725 | 1189 | 1 | 14.74887
43 | 725 | 1190 | 1 | 14.35815
43 | 725 | 1191 | 1 | 14.13848
43 | 725 | 1192 | 1 | 13.38736
43 | 725 | 1193 | 1 | 13.53422
43 | 725 | 1194 | 1 | 14.34459
43 | 725 | 1195 | 1 | 14.22478
43 | 725 | 1196 | 1 | 14.33837
43 | 725 | 1197 | 1 | 14.11071
43 | 725 | 1198 | 1 | 15.69024
43 | 725 | 1199 | 1 | 15.10815
43 | 725 | 1200 | 1 | 12.98593
44 | 725 | 0 | 1.2 | 0
44 | 725 | 1 | 1.2 | 0.1577482
44 | 725 | 2 | 1.2 | 0.339275
44 | 725 | 3 | 1.2 | 0.4116867
44 | 725 | 4 | 1.2 | 0.5759896
44 | 725 | 5 | 1.2 | 0.8126988
44 | 725 | 6 | 1.2 | 0.9252963
44 | 725 | 7 | 1.2 | 1.199496
44 | 725 | 8 | 1.2 | 1.128222
44 | 725 | 9 | 1.2 | 1.282773
44 | 725 | 10 | 1.2 | 1.535041
44 | 725 | 11 | 1.2 | 1.588858
44 | 725 | 12 | 1.2 | 1.672168
44 | 725 | 13 | 1.2 | 1.974124
44 | 725 | 14 | 1.2 | 1.958313
44 | 725 | 15 | 1.2 | 1.941839
44 | 725 | 16 | 1.2 | 2.486704
44 | 725 | 17 | 1.2 | 2.878987
44 | 725 | 18 | 1.2 | 2.65113
44 | 725 | 19 | 1.2 | 2.696321
44 | 725 | 20 | 1.2 | 2.552161
44 | 725 | 21 | 1.2 | 2.946193
44 | 725 | 22 | 1.2 | 2.768361
44 | 725 | 23 | 1.2 | 2.986149
44 | 725 | 24 | 1.2 | 3.285832
44 | 725 | 25 | 1.2 | 3.091906
44 | 725 | 26 | 1.2 | 3.455197
44 | 725 | 27 | 1.2 | 3.792409
44 | 725 | 28 | 1.2 | 3.740092
44 | 725 | 29 | 1.2 | 3.915674
44 | 725 | 30 | 1.2 | 4.12542
44 | 725 | 31 | 1.2 | 4.254146
44 | 725 | 32 | 1.2 | 4.084816
44 | 725 | 33 | 1.2 | 4.423962
44 | 725 | 34 | 1.2 | 3.985095
44 | 725 | 35 | 1.2 | 4.572614
44 | 725 | 36 | 1.2 | 4.27813
44 | 725 | 37 | 1.2 | 5.248622
44 | 725 | 38 | 1.2 | 4.650196
44 | 725 | 39 | 1.2 | 4.548911
44 | 725 | 40 | 1.2 | 5.010299
44 | 725 | 41 | 1.2 | 5.454874
44 | 725 | 42 | 1.2 | 5.403541
44 | 725 | 43 | 1.2 | 5.330744
44 | 725 | 44 | 1.2 | 5.875957
44 | 725 | 45 | 1.2 | 5.486238
44 | 725 | 46 | 1.2 | 6.129528
44 | 725 | 47 | 1.2 | 5.771343
44 | 725 | 48 | 1.2 | 5.357458
44 | 725 | 49 | 1.2 | 5.619682
44 | 725 | 50 | 1.2 | 5.939974
44 | 725 | 51 | 1.2 | 6.119841
44 | 725 | 52 | 1.2 | 6.038374
44 | 725 | 53 | 1.2 | 5.914775
44 | 725 | 54 | 1.2 | 6.499033
44 | 725 | 55 | 1.2 | 5.83331
44 | 725 | 56 | 1.2 | 6.012469
44 | 725 | 57 | 1.2 | 6.722699
44 | 725 | 58 | 1.2 | 6.552092
44 | 725 | 59 | 1.2 | 6.42674
44 | 725 | 60 | 1.2 | 6.513274
44 | 725 | 61 | 1.2 | 7.139344
44 | 725 | 62 | 1.2 | 5.958014
44 | 725 | 63 | 1.2 | 7.028818
44 | 725 | 64 | 1.2 | 7.519092
44 | 725 | 65 | 1.2 | 7.323209
44 | 725 | 66 | 1.2 | 7.126495
44 | 725 | 67 | 1.2 | 7.326944
44 | 725 | 68 | 1.2 | 7.543066
44 | 725 | 69 | 1.2 | 8.030676
44 | 725 | 70 | 1.2 | 7.791469
44 | 725 | 71 | 1.2 | 7.407311
44 | 725 | 72 | 1.2 | 8.246392
44 | 725 | 73 | 1.2 | 8.301532
44 | 725 | 74 | 1.2 | 8.14116
44 | 725 | 75 | 1.2 | 8.075214
44 | 725 | 76 | 1.2 | 8.375267
44 | 725 | 77 | 1.2 | 7.432004
44 | 725 | 78 | 1.2 | 8.014373
44 | 725 | 79 | 1.2 | 8.385976
44 | 725 | 80 | 1.2 | 8.207977
44 | 725 | 81 | 1.2 | 9.014855
44 | 725 | 82 | 1.2 | 8.209625
44 | 725 | 83 | 1.2 | 8.65102
44 | 725 | 84 | 1.2 | 7.49891
44 | 725 | 85 | 1.2 | 8.717161
44 | 725 | 86 | 1.2 | 9.659093
44 | 725 | 87 | 1.2 | 8.661992
44 | 725 | 88 | 1.2 | 9.101014
44 | 725 | 89 | 1.2 | 10.28038
44 | 725 | 90 | 1.2 | 8.869363
44 | 725 | 91 | 1.2 | 9.10003
44 | 725 | 92 | 1.2 | 8.682241
44 | 725 | 93 | 1.2 | 8.388332
44 | 725 | 94 | 1.2 | 9.510461
44 | 725 | 95 | 1.2 | 9.227218
44 | 725 | 96 | 1.2 | 9.198898
44 | 725 | 97 | 1.2 | 9.381017
44 | 725 | 98 | 1.2 | 9.423944
44 | 725 | 99 | 1.2 | 9.47641
44 | 725 | 100 | 1.2 | 9.134277
44 | 725 | 101 | 1.2 | 10.10225
44 | 725 | 102 | 1.2 | 9.659034
44 | 725 | 103 | 1.2 | 9.934727
44 | 725 | 104 | 1.2 | 8.884235
44 | 725 | 105 | 1.2 | 9.926822
44 | 725 | 106 | 1.2 | 10.48893
44 | 725 | 107 | 1.2 | 9.742033
44 | 725 | 108 | 1.2 | 10.00141
44 | 725 | 109 | 1.2 | 10.10373
44 | 725 | 110 | 1.2 | 9.655256
44 | 725 | 111 | 1.2 | 10.15638
44 | 725 | 112 | 1.2 | 10.24659
44 | 725 | 113 | 1.2 | 10.30972
44 | 725 | 114 | 1.2 | 10.21089
44 | 725 | 115 | 1.2 | 8.957907
44 | 725 | 116 | 1.2 | 10.23222
44 | 725 | 117 | 1.2 | 9.10307
44 | 725 | 118 | 1.2 | 10.44148
44 | 725 | 119 | 1.2 | 10.65937
44 | 725 | 120 | 1.2 | 10.59075
44 | 725 | 121 | 1.2 | 10.50146
44 | 725 | 122 | 1.2 | 10.33943
44 | 725 | 123 | 1.2 | 10.73968
44 | 725 | 124 | 1.2 | 9.442758
44 | 725 | 125 | 1.2 | 12.07894
44 | 725 | 126 | 1.2 | 12.01938
44 | 725 | 127 | 1.2 | 10.14033
44 | 725 | 128 | 1.2 | 11.57077
44 | 725 | 129 | 1.2 | 11.09066
44 | 725 | 130 | 1.2 | 10.54389
44 | 725 | 131 | 1.2 | 10.75326
44 | 725 | 132 | 1.2 | 11.43151
44 | 725 | 133 | 1.2 | 10.42005
44 | 725 | 134 | 1.2 | 9.98059
44 | 725 | 135 | 1.2 | 10.66451
44 | 725 | 136 | 1.2 | 11.27655
44 | 725 | 137 | 1.2 | 11.4138
44 | 725 | 138 | 1.2 | 10.60811
44 | 725 | 139 | 1.2 | 12.14021
44 | 725 | 140 | 1.2 | 11.62124
44 | 725 | 141 | 1.2 | 11.10787
44 | 725 | 142 | 1.2 | 11.58009
44 | 725 | 143 | 1.2 | 11.62312
44 | 725 | 144 | 1.2 | 10.83404
44 | 725 | 145 | 1.2 | 10.80098
44 | 725 | 146 | 1.2 | 12.02972
44 | 725 | 147 | 1.2 | 11.87482
44 | 725 | 148 | 1.2 | 11.57391
44 | 725 | 149 | 1.2 | 10.51846
44 | 725 | 150 | 1.2 | 11.45957
44 | 725 | 151 | 1.2 | 11.56238
44 | 725 | 152 | 1.2 | 11.66665
44 | 725 | 153 | 1.2 | 11.56637
44 | 725 | 154 | 1.2 | 11.33513
44 | 725 | 155 | 1.2 | 13.17989
44 | 725 | 156 | 1.2 | 11.23042
44 | 725 | 157 | 1.2 | 12.84629
44 | 725 | 158 | 1.2 | 11.64427
44 | 725 | 159 | 1.2 | 11.73636
44 | 725 | 160 | 1.2 | 12.68105
44 | 725 | 161 | 1.2 | 11.05153
44 | 725 | 162 | 1.2 | 11.98231
44 | 725 | 163 | 1.2 | 12.16319
44 | 725 | 164 | 1.2 | 11.37514
44 | 725 | 165 | 1.2 | 12.5644
44 | 725 | 166 | 1.2 | 12.21743
44 | 725 | 167 | 1.2 | 11.91987
44 | 725 | 168 | 1.2 | 11.94981
44 | 725 | 169 | 1.2 | 11.8513
44 | 725 | 170 | 1.2 | 12.05938
44 | 725 | 171 | 1.2 | 12.00764
44 | 725 | 172 | 1.2 | 13.51442
44 | 725 | 173 | 1.2 | 11.69251
44 | 725 | 174 | 1.2 | 12.56636
44 | 725 | 175 | 1.2 | 11.75318
44 | 725 | 176 | 1.2 | 12.10219
44 | 725 | 177 | 1.2 | 11.87784
44 | 725 | 178 | 1.2 | 12.40208
44 | 725 | 179 | 1.2 | 13.37459
44 | 725 | 180 | 1.2 | 12.5111
44 | 725 | 181 | 1.2 | 11.40524
44 | 725 | 182 | 1.2 | 12.41363
44 | 725 | 183 | 1.2 | 12.34182
44 | 725 | 184 | 1.2 | 13.03557
44 | 725 | 185 | 1.2 | 12.47645
44 | 725 | 186 | 1.2 | 11.61751
44 | 725 | 187 | 1.2 | 14.24925
44 | 725 | 188 | 1.2 | 13.59646
44 | 725 | 189 | 1.2 | 13.27204
44 | 725 | 190 | 1.2 | 12.82715
44 | 725 | 191 | 1.2 | 13.13929
44 | 725 | 192 | 1.2 | 12.22807
44 | 725 | 193 | 1.2 | 13.08128
44 | 725 | 194 | 1.2 | 12.28331
44 | 725 | 195 | 1.2 | 12.75518
44 | 725 | 196 | 1.2 | 12.97499
44 | 725 | 197 | 1.2 | 12.31108
44 | 725 | 198 | 1.2 | 13.43839
44 | 725 | 199 | 1.2 | 12.6215
44 | 725 | 200 | 1.2 | 12.52348
44 | 725 | 201 | 1.2 | 13.13026
44 | 725 | 202 | 1.2 | 12.97453
44 | 725 | 203 | 1.2 | 11.9559
44 | 725 | 204 | 1.2 | 12.14527
44 | 725 | 205 | 1.2 | 12.7449
44 | 725 | 206 | 1.2 | 13.56641
44 | 725 | 207 | 1.2 | 11.75984
44 | 725 | 208 | 1.2 | 13.3592
44 | 725 | 209 | 1.2 | 12.435
44 | 725 | 210 | 1.2 | 12.2129
44 | 725 | 211 | 1.2 | 12.54061
44 | 725 | 212 | 1.2 | 14.42489
44 | 725 | 213 | 1.2 | 12.59788
44 | 725 | 214 | 1.2 | 13.99379
44 | 725 | 215 | 1.2 | 13.29465
44 | 725 | 216 | 1.2 | 13.54696
44 | 725 | 217 | 1.2 | 12.81408
44 | 725 | 218 | 1.2 | 13.5336
44 | 725 | 219 | 1.2 | 13.06192
44 | 725 | 220 | 1.2 | 14.78896
44 | 725 | 221 | 1.2 | 14.09521
44 | 725 | 222 | 1.2 | 13.60494
44 | 725 | 223 | 1.2 | 13.44587
44 | 725 | 224 | 1.2 | 13.47774
44 | 725 | 225 | 1.2 | 13.50353
44 | 725 | 226 | 1.2 | 13.68207
44 | 725 | 227 | 1.2 | 14.52625
44 | 725 | 228 | 1.2 | 13.82128
44 | 725 | 229 | 1.2 | 13.43495
44 | 725 | 230 | 1.2 | 13.82898
44 | 725 | 231 | 1.2 | 13.24638
44 | 725 | 232 | 1.2 | 14.39887
44 | 725 | 233 | 1.2 | 14.44364
44 | 725 | 234 | 1.2 | 13.48184
44 | 725 | 235 | 1.2 | 14.15482
44 | 725 | 236 | 1.2 | 14.08999
44 | 725 | 237 | 1.2 | 13.3376
44 | 725 | 238 | 1.2 | 12.06126
44 | 725 | 239 | 1.2 | 13.29166
44 | 725 | 240 | 1.2 | 12.03902
44 | 725 | 241 | 1.2 | 13.34846
44 | 725 | 242 | 1.2 | 13.07144
44 | 725 | 243 | 1.2 | 13.36088
44 | 725 | 244 | 1.2 | 13.53997
44 | 725 | 245 | 1.2 | 13.56694
44 | 725 | 246 | 1.2 | 13.49948
44 | 725 | 247 | 1.2 | 13.48688
44 | 725 | 248 | 1.2 | 13.00461
44 | 725 | 249 | 1.2 | 14.18489
44 | 725 | 250 | 1.2 | 13.38016
44 | 725 | 251 | 1.2 | 13.09494
44 | 725 | 252 | 1.2 | 13.32253
44 | 725 | 253 | 1.2 | 14.33155
44 | 725 | 254 | 1.2 | 13.56982
44 | 725 | 255 | 1.2 | 12.22683
44 | 725 | 256 | 1.2 | 10.55303
44 | 725 | 257 | 1.2 | 13.79972
44 | 725 | 258 | 1.2 | 13.24743
44 | 725 | 259 | 1.2 | 14.26703
44 | 725 | 260 | 1.2 | 15.40214
44 | 725 | 261 | 1.2 | 12.765
44 | 725 | 262 | 1.2 | 14.39722
44 | 725 | 263 | 1.2 | 15.16153
44 | 725 | 264 | 1.2 | 14.93896
44 | 725 | 265 | 1.2 | 13.55945
44 | 725 | 266 | 1.2 | 14.31076
44 | 725 | 267 | 1.2 | 13.18101
44 | 725 | 268 | 1.2 | 13.1058
44 | 725 | 269 | 1.2 | 13.60777
44 | 725 | 270 | 1.2 | 14.01028
44 | 725 | 271 | 1.2 | 14.0247
44 | 725 | 272 | 1.2 | 13.45859
44 | 725 | 273 | 1.2 | 13.54802
44 | 725 | 274 | 1.2 | 13.96454
44 | 725 | 275 | 1.2 | 15.43383
44 | 725 | 276 | 1.2 | 13.719
44 | 725 | 277 | 1.2 | 13.07324
44 | 725 | 278 | 1.2 | 14.5748
44 | 725 | 279 | 1.2 | 13.30867
44 | 725 | 280 | 1.2 | 15.25931
44 | 725 | 281 | 1.2 | 13.48614
44 | 725 | 282 | 1.2 | 14.08357
44 | 725 | 283 | 1.2 | 15.25626
44 | 725 | 284 | 1.2 | 14.56855
44 | 725 | 285 | 1.2 | 14.2654
44 | 725 | 286 | 1.2 | 13.86056
44 | 725 | 287 | 1.2 | 13.34758
44 | 725 | 288 | 1.2 | 13.61102
44 | 725 | 289 | 1.2 | 13.63954
44 | 725 | 290 | 1.2 | 12.37622
44 | 725 | 291 | 1.2 | 14.14223
44 | 725 | 292 | 1.2 | 15.45225
44 | 725 | 293 | 1.2 | 14.33666
44 | 725 | 294 | 1.2 | 14.33007
44 | 725 | 295 | 1.2 | 14.27572
44 | 725 | 296 | 1.2 | 11.10117
44 | 725 | 297 | 1.2 | 13.25871
44 | 725 | 298 | 1.2 | 13.42328
44 | 725 | 299 | 1.2 | 13.60901
44 | 725 | 300 | 1.2 | 14.4831
44 | 725 | 301 | 1.2 | 14.26964
44 | 725 | 302 | 1.2 | 15.63757
44 | 725 | 303 | 1.2 | 14.70093
44 | 725 | 304 | 1.2 | 12.2536
44 | 725 | 305 | 1.2 | 14.37993
44 | 725 | 306 | 1.2 | 13.41158
44 | 725 | 307 | 1.2 | 14.22478
44 | 725 | 308 | 1.2 | 13.63951
44 | 725 | 309 | 1.2 | 12.6553
44 | 725 | 310 | 1.2 | 11.451
44 | 725 | 311 | 1.2 | 13.53675
44 | 725 | 312 | 1.2 | 13.84186
44 | 725 | 313 | 1.2 | 14.37308
44 | 725 | 314 | 1.2 | 14.0107
44 | 725 | 315 | 1.2 | 13.58734
44 | 725 | 316 | 1.2 | 14.36418
44 | 725 | 317 | 1.2 | 14.70407
44 | 725 | 318 | 1.2 | 14.35312
44 | 725 | 319 | 1.2 | 14.91799
44 | 725 | 320 | 1.2 | 13.62164
44 | 725 | 321 | 1.2 | 13.97733
44 | 725 | 322 | 1.2 | 14.34051
44 | 725 | 323 | 1.2 | 14.60812
44 | 725 | 324 | 1.2 | 13.95437
44 | 725 | 325 | 1.2 | 14.45385
44 | 725 | 326 | 1.2 | 14.10357
44 | 725 | 327 | 1.2 | 15.22439
44 | 725 | 328 | 1.2 | 13.71584
44 | 725 | 329 | 1.2 | 13.92441
44 | 725 | 330 | 1.2 | 12.475
44 | 725 | 331 | 1.2 | 14.78105
44 | 725 | 332 | 1.2 | 13.74334
44 | 725 | 333 | 1.2 | 14.57559
44 | 725 | 334 | 1.2 | 14.57477
44 | 725 | 335 | 1.2 | 14.7269
44 | 725 | 336 | 1.2 | 15.3427
44 | 725 | 337 | 1.2 | 16.03951
44 | 725 | 338 | 1.2 | 13.25908
44 | 725 | 339 | 1.2 | 12.74976
44 | 725 | 340 | 1.2 | 13.95753
44 | 725 | 341 | 1.2 | 14.26607
44 | 725 | 342 | 1.2 | 14.73266
44 | 725 | 343 | 1.2 | 14.11167
44 | 725 | 344 | 1.2 | 14.50459
44 | 725 | 345 | 1.2 | 13.07121
44 | 725 | 346 | 1.2 | 13.95443
44 | 725 | 347 | 1.2 | 14.63938
44 | 725 | 348 | 1.2 | 14.8426
44 | 725 | 349 | 1.2 | 14.38931
44 | 725 | 350 | 1.2 | 13.54868
44 | 725 | 351 | 1.2 | 14.45867
44 | 725 | 352 | 1.2 | 15.19199
44 | 725 | 353 | 1.2 | 13.94817
44 | 725 | 354 | 1.2 | 13.66948
44 | 725 | 355 | 1.2 | 14.49984
44 | 725 | 356 | 1.2 | 14.49776
44 | 725 | 357 | 1.2 | 15.22891
44 | 725 | 358 | 1.2 | 13.56633
44 | 725 | 359 | 1.2 | 14.19529
44 | 725 | 360 | 1.2 | 14.65893
44 | 725 | 361 | 1.2 | 13.50156
44 | 725 | 362 | 1.2 | 14.95192
44 | 725 | 363 | 1.2 | 14.27481
44 | 725 | 364 | 1.2 | 14.0436
44 | 725 | 365 | 1.2 | 14.0139
44 | 725 | 366 | 1.2 | 13.53988
44 | 725 | 367 | 1.2 | 14.57532
44 | 725 | 368 | 1.2 | 13.70216
44 | 725 | 369 | 1.2 | 15.47757
44 | 725 | 370 | 1.2 | 12.11228
44 | 725 | 371 | 1.2 | 13.06838
44 | 725 | 372 | 1.2 | 14.71271
44 | 725 | 373 | 1.2 | 15.40736
44 | 725 | 374 | 1.2 | 11.18632
44 | 725 | 375 | 1.2 | 14.08659
44 | 725 | 376 | 1.2 | 14.97521
44 | 725 | 377 | 1.2 | 14.41195
44 | 725 | 378 | 1.2 | 15.67066
44 | 725 | 379 | 1.2 | 14.01514
44 | 725 | 380 | 1.2 | 13.30375
44 | 725 | 381 | 1.2 | 14.81663
44 | 725 | 382 | 1.2 | 13.60659
44 | 725 | 383 | 1.2 | 15.57033
44 | 725 | 384 | 1.2 | 12.88732
44 | 725 | 385 | 1.2 | 12.83789
44 | 725 | 386 | 1.2 | 13.45675
44 | 725 | 387 | 1.2 | 14.60539
44 | 725 | 388 | 1.2 | 14.47086
44 | 725 | 389 | 1.2 | 14.151
44 | 725 | 390 | 1.2 | 14.19636
44 | 725 | 391 | 1.2 | 14.13349
44 | 725 | 392 | 1.2 | 15.48518
44 | 725 | 393 | 1.2 | 15.51178
44 | 725 | 394 | 1.2 | 14.16585
44 | 725 | 395 | 1.2 | 13.62048
44 | 725 | 396 | 1.2 | 14.85165
44 | 725 | 397 | 1.2 | 13.82331
44 | 725 | 398 | 1.2 | 14.41889
44 | 725 | 399 | 1.2 | 13.53013
44 | 725 | 400 | 1.2 | 13.86926
44 | 725 | 401 | 1.2 | 13.74159
44 | 725 | 402 | 1.2 | 16.72373
44 | 725 | 403 | 1.2 | 14.11749
44 | 725 | 404 | 1.2 | 12.4048
44 | 725 | 405 | 1.2 | 14.41653
44 | 725 | 406 | 1.2 | 14.89774
44 | 725 | 407 | 1.2 | 14.25688
44 | 725 | 408 | 1.2 | 15.5521
44 | 725 | 409 | 1.2 | 14.019
44 | 725 | 410 | 1.2 | 16.18981
44 | 725 | 411 | 1.2 | 14.26598
44 | 725 | 412 | 1.2 | 12.87095
44 | 725 | 413 | 1.2 | 14.05606
44 | 725 | 414 | 1.2 | 14.13584
44 | 725 | 415 | 1.2 | 13.97674
44 | 725 | 416 | 1.2 | 13.29371
44 | 725 | 417 | 1.2 | 14.34239
44 | 725 | 418 | 1.2 | 14.57057
44 | 725 | 419 | 1.2 | 16.13407
44 | 725 | 420 | 1.2 | 13.30773
44 | 725 | 421 | 1.2 | 14.04247
44 | 725 | 422 | 1.2 | 14.28183
44 | 725 | 423 | 1.2 | 14.21677
44 | 725 | 424 | 1.2 | 14.53622
44 | 725 | 425 | 1.2 | 14.16189
44 | 725 | 426 | 1.2 | 13.1273
44 | 725 | 427 | 1.2 | 13.80166
44 | 725 | 428 | 1.2 | 14.82798
44 | 725 | 429 | 1.2 | 15.08398
44 | 725 | 430 | 1.2 | 14.13804
44 | 725 | 431 | 1.2 | 13.43573
44 | 725 | 432 | 1.2 | 15.57624
44 | 725 | 433 | 1.2 | 13.69841
44 | 725 | 434 | 1.2 | 14.57075
44 | 725 | 435 | 1.2 | 14.79884
44 | 725 | 436 | 1.2 | 14.94765
44 | 725 | 437 | 1.2 | 14.53393
44 | 725 | 438 | 1.2 | 13.73269
44 | 725 | 439 | 1.2 | 12.80754
44 | 725 | 440 | 1.2 | 14.87543
44 | 725 | 441 | 1.2 | 14.76486
44 | 725 | 442 | 1.2 | 14.5512
44 | 725 | 443 | 1.2 | 15.67309
44 | 725 | 444 | 1.2 | 13.91861
44 | 725 | 445 | 1.2 | 12.91263
44 | 725 | 446 | 1.2 | 13.31307
44 | 725 | 447 | 1.2 | 13.75565
44 | 725 | 448 | 1.2 | 14.52743
44 | 725 | 449 | 1.2 | 13.139
44 | 725 | 450 | 1.2 | 14.38711
44 | 725 | 451 | 1.2 | 14.49563
44 | 725 | 452 | 1.2 | 13.94651
44 | 725 | 453 | 1.2 | 14.2321
44 | 725 | 454 | 1.2 | 14.24901
44 | 725 | 455 | 1.2 | 14.92947
44 | 725 | 456 | 1.2 | 14.54827
44 | 725 | 457 | 1.2 | 13.31078
44 | 725 | 458 | 1.2 | 14.24711
44 | 725 | 459 | 1.2 | 14.42366
44 | 725 | 460 | 1.2 | 14.22154
44 | 725 | 461 | 1.2 | 13.75958
44 | 725 | 462 | 1.2 | 13.08596
44 | 725 | 463 | 1.2 | 16.84309
44 | 725 | 464 | 1.2 | 14.50278
44 | 725 | 465 | 1.2 | 14.06351
44 | 725 | 466 | 1.2 | 14.25197
44 | 725 | 467 | 1.2 | 14.13511
44 | 725 | 468 | 1.2 | 14.35307
44 | 725 | 469 | 1.2 | 13.76838
44 | 725 | 470 | 1.2 | 13.24324
44 | 725 | 471 | 1.2 | 13.84924
44 | 725 | 472 | 1.2 | 15.38239
44 | 725 | 473 | 1.2 | 13.57468
44 | 725 | 474 | 1.2 | 13.73888
44 | 725 | 475 | 1.2 | 13.62319
44 | 725 | 476 | 1.2 | 14.24891
44 | 725 | 477 | 1.2 | 15.03386
44 | 725 | 478 | 1.2 | 12.87277
44 | 725 | 479 | 1.2 | 14.37171
44 | 725 | 480 | 1.2 | 14.79026
44 | 725 | 481 | 1.2 | 14.22474
44 | 725 | 482 | 1.2 | 14.13141
44 | 725 | 483 | 1.2 | 13.49151
44 | 725 | 484 | 1.2 | 14.96219
44 | 725 | 485 | 1.2 | 13.71836
44 | 725 | 486 | 1.2 | 13.90617
44 | 725 | 487 | 1.2 | 14.18478
44 | 725 | 488 | 1.2 | 13.77172
44 | 725 | 489 | 1.2 | 13.78653
44 | 725 | 490 | 1.2 | 16.1729
44 | 725 | 491 | 1.2 | 14.27791
44 | 725 | 492 | 1.2 | 14.89908
44 | 725 | 493 | 1.2 | 14.79894
44 | 725 | 494 | 1.2 | 14.11133
44 | 725 | 495 | 1.2 | 14.71331
44 | 725 | 496 | 1.2 | 14.1161
44 | 725 | 497 | 1.2 | 14.48475
44 | 725 | 498 | 1.2 | 14.40449
44 | 725 | 499 | 1.2 | 14.61756
44 | 725 | 500 | 1.2 | 15.23653
44 | 725 | 501 | 1.2 | 14.49029
44 | 725 | 502 | 1.2 | 15.34168
44 | 725 | 503 | 1.2 | 14.82912
44 | 725 | 504 | 1.2 | 14.22186
44 | 725 | 505 | 1.2 | 14.66231
44 | 725 | 506 | 1.2 | 13.97069
44 | 725 | 507 | 1.2 | 14.46553
44 | 725 | 508 | 1.2 | 14.45258
44 | 725 | 509 | 1.2 | 13.90412
44 | 725 | 510 | 1.2 | 17.05777
44 | 725 | 511 | 1.2 | 14.418
44 | 725 | 512 | 1.2 | 14.99401
44 | 725 | 513 | 1.2 | 13.29657
44 | 725 | 514 | 1.2 | 14.48846
44 | 725 | 515 | 1.2 | 14.61363
44 | 725 | 516 | 1.2 | 13.75186
44 | 725 | 517 | 1.2 | 14.4085
44 | 725 | 518 | 1.2 | 14.05546
44 | 725 | 519 | 1.2 | 13.65133
44 | 725 | 520 | 1.2 | 12.55463
44 | 725 | 521 | 1.2 | 16.16608
44 | 725 | 522 | 1.2 | 14.62175
44 | 725 | 523 | 1.2 | 14.82298
44 | 725 | 524 | 1.2 | 14.69292
44 | 725 | 525 | 1.2 | 15.17519
44 | 725 | 526 | 1.2 | 15.90918
44 | 725 | 527 | 1.2 | 13.78907
44 | 725 | 528 | 1.2 | 14.36489
44 | 725 | 529 | 1.2 | 11.87987
44 | 725 | 530 | 1.2 | 14.124
44 | 725 | 531 | 1.2 | 14.19339
44 | 725 | 532 | 1.2 | 14.08596
44 | 725 | 533 | 1.2 | 15.01894
44 | 725 | 534 | 1.2 | 13.48035
44 | 725 | 535 | 1.2 | 16.44999
44 | 725 | 536 | 1.2 | 15.66462
44 | 725 | 537 | 1.2 | 14.72145
44 | 725 | 538 | 1.2 | 15.30038
44 | 725 | 539 | 1.2 | 13.9847
44 | 725 | 540 | 1.2 | 13.27808
44 | 725 | 541 | 1.2 | 12.41738
44 | 725 | 542 | 1.2 | 14.41726
44 | 725 | 543 | 1.2 | 14.74837
44 | 725 | 544 | 1.2 | 14.96005
44 | 725 | 545 | 1.2 | 12.05763
44 | 725 | 546 | 1.2 | 14.44653
44 | 725 | 547 | 1.2 | 14.01581
44 | 725 | 548 | 1.2 | 12.57522
44 | 725 | 549 | 1.2 | 14.60736
44 | 725 | 550 | 1.2 | 13.58442
44 | 725 | 551 | 1.2 | 14.49922
44 | 725 | 552 | 1.2 | 14.40649
44 | 725 | 553 | 1.2 | 13.01933
44 | 725 | 554 | 1.2 | 14.2792
44 | 725 | 555 | 1.2 | 15.17213
44 | 725 | 556 | 1.2 | 15.31692
44 | 725 | 557 | 1.2 | 14.86901
44 | 725 | 558 | 1.2 | 14.33667
44 | 725 | 559 | 1.2 | 14.03326
44 | 725 | 560 | 1.2 | 13.08789
44 | 725 | 561 | 1.2 | 14.51803
44 | 725 | 562 | 1.2 | 14.36453
44 | 725 | 563 | 1.2 | 13.38182
44 | 725 | 564 | 1.2 | 14.92644
44 | 725 | 565 | 1.2 | 14.96625
44 | 725 | 566 | 1.2 | 14.91434
44 | 725 | 567 | 1.2 | 15.3775
44 | 725 | 568 | 1.2 | 14.87204
44 | 725 | 569 | 1.2 | 14.47355
44 | 725 | 570 | 1.2 | 13.48214
44 | 725 | 571 | 1.2 | 16.69306
44 | 725 | 572 | 1.2 | 14.24814
44 | 725 | 573 | 1.2 | 14.48416
44 | 725 | 574 | 1.2 | 14.62866
44 | 725 | 575 | 1.2 | 15.4972
44 | 725 | 576 | 1.2 | 12.92139
44 | 725 | 577 | 1.2 | 14.68757
44 | 725 | 578 | 1.2 | 15.0696
44 | 725 | 579 | 1.2 | 13.82455
44 | 725 | 580 | 1.2 | 14.49563
44 | 725 | 581 | 1.2 | 14.86927
44 | 725 | 582 | 1.2 | 13.77209
44 | 725 | 583 | 1.2 | 13.60552
44 | 725 | 584 | 1.2 | 16.12537
44 | 725 | 585 | 1.2 | 14.29222
44 | 725 | 586 | 1.2 | 14.21381
44 | 725 | 587 | 1.2 | 14.16529
44 | 725 | 588 | 1.2 | 14.21489
44 | 725 | 589 | 1.2 | 14.37041
44 | 725 | 590 | 1.2 | 14.32307
44 | 725 | 591 | 1.2 | 14.84091
44 | 725 | 592 | 1.2 | 14.17905
44 | 725 | 593 | 1.2 | 15.12663
44 | 725 | 594 | 1.2 | 13.86178
44 | 725 | 595 | 1.2 | 15.24577
44 | 725 | 596 | 1.2 | 13.3771
44 | 725 | 597 | 1.2 | 13.72395
44 | 725 | 598 | 1.2 | 14.85286
44 | 725 | 599 | 1.2 | 14.75022
44 | 725 | 600 | 1.2 | 14.74062
44 | 725 | 601 | 1.2 | 14.70672
44 | 725 | 602 | 1.2 | 14.2959
44 | 725 | 603 | 1.2 | 14.34094
44 | 725 | 604 | 1.2 | 13.54848
44 | 725 | 605 | 1.2 | 13.61985
44 | 725 | 606 | 1.2 | 11.55429
44 | 725 | 607 | 1.2 | 12.86932
44 | 725 | 608 | 1.2 | 14.31345
44 | 725 | 609 | 1.2 | 13.39538
44 | 725 | 610 | 1.2 | 13.04223
44 | 725 | 611 | 1.2 | 14.10837
44 | 725 | 612 | 1.2 | 13.48892
44 | 725 | 613 | 1.2 | 13.92166
44 | 725 | 614 | 1.2 | 14.40812
44 | 725 | 615 | 1.2 | 16.65338
44 | 725 | 616 | 1.2 | 14.87371
44 | 725 | 617 | 1.2 | 14.02471
44 | 725 | 618 | 1.2 | 14.53755
44 | 725 | 619 | 1.2 | 14.20849
44 | 725 | 620 | 1.2 | 12.77895
44 | 725 | 621 | 1.2 | 13.33399
44 | 725 | 622 | 1.2 | 15.20366
44 | 725 | 623 | 1.2 | 11.80786
44 | 725 | 624 | 1.2 | 13.64697
44 | 725 | 625 | 1.2 | 14.93999
44 | 725 | 626 | 1.2 | 14.73337
44 | 725 | 627 | 1.2 | 15.38229
44 | 725 | 628 | 1.2 | 14.53462
44 | 725 | 629 | 1.2 | 14.04981
44 | 725 | 630 | 1.2 | 13.2627
44 | 725 | 631 | 1.2 | 14.53255
44 | 725 | 632 | 1.2 | 14.39911
44 | 725 | 633 | 1.2 | 14.44439
44 | 725 | 634 | 1.2 | 13.95486
44 | 725 | 635 | 1.2 | 13.72863
44 | 725 | 636 | 1.2 | 14.95928
44 | 725 | 637 | 1.2 | 14.70467
44 | 725 | 638 | 1.2 | 13.17541
44 | 725 | 639 | 1.2 | 13.38525
44 | 725 | 640 | 1.2 | 14.01174
44 | 725 | 641 | 1.2 | 14.95894
44 | 725 | 642 | 1.2 | 14.29855
44 | 725 | 643 | 1.2 | 15.89768
44 | 725 | 644 | 1.2 | 14.34353
44 | 725 | 645 | 1.2 | 11.47181
44 | 725 | 646 | 1.2 | 14.04049
44 | 725 | 647 | 1.2 | 14.3927
44 | 725 | 648 | 1.2 | 14.77348
44 | 725 | 649 | 1.2 | 14.36872
44 | 725 | 650 | 1.2 | 15.47907
44 | 725 | 651 | 1.2 | 14.99124
44 | 725 | 652 | 1.2 | 11.42443
44 | 725 | 653 | 1.2 | 15.39937
44 | 725 | 654 | 1.2 | 15.86959
44 | 725 | 655 | 1.2 | 14.03271
44 | 725 | 656 | 1.2 | 14.7663
44 | 725 | 657 | 1.2 | 14.42327
44 | 725 | 658 | 1.2 | 15.01874
44 | 725 | 659 | 1.2 | 14.14073
44 | 725 | 660 | 1.2 | 14.89975
44 | 725 | 661 | 1.2 | 13.92487
44 | 725 | 662 | 1.2 | 14.16799
44 | 725 | 663 | 1.2 | 15.70103
44 | 725 | 664 | 1.2 | 14.42037
44 | 725 | 665 | 1.2 | 13.82051
44 | 725 | 666 | 1.2 | 13.26372
44 | 725 | 667 | 1.2 | 14.90296
44 | 725 | 668 | 1.2 | 14.28107
44 | 725 | 669 | 1.2 | 14.12508
44 | 725 | 670 | 1.2 | 14.7876
44 | 725 | 671 | 1.2 | 14.89028
44 | 725 | 672 | 1.2 | 14.77142
44 | 725 | 673 | 1.2 | 14.57611
44 | 725 | 674 | 1.2 | 14.07287
44 | 725 | 675 | 1.2 | 14.80926
44 | 725 | 676 | 1.2 | 14.95946
44 | 725 | 677 | 1.2 | 13.54458
44 | 725 | 678 | 1.2 | 14.57687
44 | 725 | 679 | 1.2 | 14.11561
44 | 725 | 680 | 1.2 | 14.72735
44 | 725 | 681 | 1.2 | 14.17047
44 | 725 | 682 | 1.2 | 13.75191
44 | 725 | 683 | 1.2 | 14.91077
44 | 725 | 684 | 1.2 | 13.8014
44 | 725 | 685 | 1.2 | 14.8444
44 | 725 | 686 | 1.2 | 14.7196
44 | 725 | 687 | 1.2 | 14.44163
44 | 725 | 688 | 1.2 | 14.85007
44 | 725 | 689 | 1.2 | 14.28804
44 | 725 | 690 | 1.2 | 14.16488
44 | 725 | 691 | 1.2 | 15.36092
44 | 725 | 692 | 1.2 | 14.60486
44 | 725 | 693 | 1.2 | 14.72061
44 | 725 | 694 | 1.2 | 14.61376
44 | 725 | 695 | 1.2 | 13.39404
44 | 725 | 696 | 1.2 | 14.44689
44 | 725 | 697 | 1.2 | 15.39196
44 | 725 | 698 | 1.2 | 14.56137
44 | 725 | 699 | 1.2 | 13.62331
44 | 725 | 700 | 1.2 | 14.48513
44 | 725 | 701 | 1.2 | 12.93476
44 | 725 | 702 | 1.2 | 13.74993
44 | 725 | 703 | 1.2 | 13.44683
44 | 725 | 704 | 1.2 | 16.09652
44 | 725 | 705 | 1.2 | 13.36704
44 | 725 | 706 | 1.2 | 13.99
44 | 725 | 707 | 1.2 | 14.89813
44 | 725 | 708 | 1.2 | 13.98171
44 | 725 | 709 | 1.2 | 14.40736
44 | 725 | 710 | 1.2 | 13.84312
44 | 725 | 711 | 1.2 | 14.18866
44 | 725 | 712 | 1.2 | 14.90559
44 | 725 | 713 | 1.2 | 14.36166
44 | 725 | 714 | 1.2 | 13.53338
44 | 725 | 715 | 1.2 | 14.07889
44 | 725 | 716 | 1.2 | 14.06427
44 | 725 | 717 | 1.2 | 14.39443
44 | 725 | 718 | 1.2 | 15.40932
44 | 725 | 719 | 1.2 | 14.75686
44 | 725 | 720 | 1.2 | 14.04486
44 | 725 | 721 | 1.2 | 14.27989
44 | 725 | 722 | 1.2 | 14.64839
44 | 725 | 723 | 1.2 | 16.34765
44 | 725 | 724 | 1.2 | 13.61018
44 | 725 | 725 | 1.2 | 14.72709
44 | 725 | 726 | 1.2 | 14.62715
44 | 725 | 727 | 1.2 | 15.18309
44 | 725 | 728 | 1.2 | 12.43833
44 | 725 | 729 | 1.2 | 15.45865
44 | 725 | 730 | 1.2 | 15.25747
44 | 725 | 731 | 1.2 | 14.23234
44 | 725 | 732 | 1.2 | 16.63869
44 | 725 | 733 | 1.2 | 14.82625
44 | 725 | 734 | 1.2 | 14.33387
44 | 725 | 735 | 1.2 | 12.92471
44 | 725 | 736 | 1.2 | 12.70268
44 | 725 | 737 | 1.2 | 14.64897
44 | 725 | 738 | 1.2 | 14.60833
44 | 725 | 739 | 1.2 | 14.74314
44 | 725 | 740 | 1.2 | 14.64573
44 | 725 | 741 | 1.2 | 14.40529
44 | 725 | 742 | 1.2 | 14.67864
44 | 725 | 743 | 1.2 | 15.05747
44 | 725 | 744 | 1.2 | 13.77704
44 | 725 | 745 | 1.2 | 12.46891
44 | 725 | 746 | 1.2 | 15.11848
44 | 725 | 747 | 1.2 | 14.6875
44 | 725 | 748 | 1.2 | 14.57933
44 | 725 | 749 | 1.2 | 14.52869
44 | 725 | 750 | 1.2 | 14.76472
44 | 725 | 751 | 1.2 | 14.45061
44 | 725 | 752 | 1.2 | 14.03962
44 | 725 | 753 | 1.2 | 15.22757
44 | 725 | 754 | 1.2 | 14.56596
44 | 725 | 755 | 1.2 | 13.18183
44 | 725 | 756 | 1.2 | 14.11168
44 | 725 | 757 | 1.2 | 15.25585
44 | 725 | 758 | 1.2 | 13.87997
44 | 725 | 759 | 1.2 | 14.35695
44 | 725 | 760 | 1.2 | 14.33394
44 | 725 | 761 | 1.2 | 15.88129
44 | 725 | 762 | 1.2 | 14.93365
44 | 725 | 763 | 1.2 | 17.23957
44 | 725 | 764 | 1.2 | 13.42468
44 | 725 | 765 | 1.2 | 13.47495
44 | 725 | 766 | 1.2 | 14.19925
44 | 725 | 767 | 1.2 | 13.92132
44 | 725 | 768 | 1.2 | 15.36648
44 | 725 | 769 | 1.2 | 12.35687
44 | 725 | 770 | 1.2 | 14.75488
44 | 725 | 771 | 1.2 | 14.23158
44 | 725 | 772 | 1.2 | 14.74738
44 | 725 | 773 | 1.2 | 13.65654
44 | 725 | 774 | 1.2 | 14.08303
44 | 725 | 775 | 1.2 | 14.44413
44 | 725 | 776 | 1.2 | 15.09773
44 | 725 | 777 | 1.2 | 13.75827
44 | 725 | 778 | 1.2 | 15.63363
44 | 725 | 779 | 1.2 | 14.95435
44 | 725 | 780 | 1.2 | 15.84184
44 | 725 | 781 | 1.2 | 14.43131
44 | 725 | 782 | 1.2 | 17.41292
44 | 725 | 783 | 1.2 | 15.58942
44 | 725 | 784 | 1.2 | 15.17591
44 | 725 | 785 | 1.2 | 14.24253
44 | 725 | 786 | 1.2 | 14.17902
44 | 725 | 787 | 1.2 | 14.60626
44 | 725 | 788 | 1.2 | 13.60328
44 | 725 | 789 | 1.2 | 13.60871
44 | 725 | 790 | 1.2 | 15.28558
44 | 725 | 791 | 1.2 | 14.2485
44 | 725 | 792 | 1.2 | 15.24064
44 | 725 | 793 | 1.2 | 15.16766
44 | 725 | 794 | 1.2 | 14.56965
44 | 725 | 795 | 1.2 | 15.92504
44 | 725 | 796 | 1.2 | 13.18114
44 | 725 | 797 | 1.2 | 13.93946
44 | 725 | 798 | 1.2 | 15.34189
44 | 725 | 799 | 1.2 | 16.24079
44 | 725 | 800 | 1.2 | 14.64819
44 | 725 | 801 | 1.2 | 14.85851
44 | 725 | 802 | 1.2 | 13.42445
44 | 725 | 803 | 1.2 | 14.83178
44 | 725 | 804 | 1.2 | 15.05179
44 | 725 | 805 | 1.2 | 13.90916
44 | 725 | 806 | 1.2 | 14.14345
44 | 725 | 807 | 1.2 | 15.01777
44 | 725 | 808 | 1.2 | 16.38723
44 | 725 | 809 | 1.2 | 14.34115
44 | 725 | 810 | 1.2 | 14.7586
44 | 725 | 811 | 1.2 | 15.0168
44 | 725 | 812 | 1.2 | 14.86077
44 | 725 | 813 | 1.2 | 14.12353
44 | 725 | 814 | 1.2 | 14.27303
44 | 725 | 815 | 1.2 | 14.68364
44 | 725 | 816 | 1.2 | 12.73661
44 | 725 | 817 | 1.2 | 15.80636
44 | 725 | 818 | 1.2 | 12.4178
44 | 725 | 819 | 1.2 | 15.11675
44 | 725 | 820 | 1.2 | 14.39242
44 | 725 | 821 | 1.2 | 14.16604
44 | 725 | 822 | 1.2 | 15.0386
44 | 725 | 823 | 1.2 | 14.4214
44 | 725 | 824 | 1.2 | 13.49173
44 | 725 | 825 | 1.2 | 14.24593
44 | 725 | 826 | 1.2 | 15.16561
44 | 725 | 827 | 1.2 | 16.96318
44 | 725 | 828 | 1.2 | 14.07893
44 | 725 | 829 | 1.2 | 14.496
44 | 725 | 830 | 1.2 | 12.49132
44 | 725 | 831 | 1.2 | 13.91542
44 | 725 | 832 | 1.2 | 14.48968
44 | 725 | 833 | 1.2 | 14.2913
44 | 725 | 834 | 1.2 | 12.94377
44 | 725 | 835 | 1.2 | 15.44101
44 | 725 | 836 | 1.2 | 13.87318
44 | 725 | 837 | 1.2 | 15.45576
44 | 725 | 838 | 1.2 | 14.33515
44 | 725 | 839 | 1.2 | 13.97705
44 | 725 | 840 | 1.2 | 13.69499
44 | 725 | 841 | 1.2 | 14.62269
44 | 725 | 842 | 1.2 | 14.23493
44 | 725 | 843 | 1.2 | 14.41475
44 | 725 | 844 | 1.2 | 14.05049
44 | 725 | 845 | 1.2 | 14.3295
44 | 725 | 846 | 1.2 | 14.2541
44 | 725 | 847 | 1.2 | 14.8024
44 | 725 | 848 | 1.2 | 14.50956
44 | 725 | 849 | 1.2 | 15.42585
44 | 725 | 850 | 1.2 | 13.70405
44 | 725 | 851 | 1.2 | 14.45183
44 | 725 | 852 | 1.2 | 16.43683
44 | 725 | 853 | 1.2 | 14.62027
44 | 725 | 854 | 1.2 | 14.08995
44 | 725 | 855 | 1.2 | 13.7807
44 | 725 | 856 | 1.2 | 13.97031
44 | 725 | 857 | 1.2 | 14.36543
44 | 725 | 858 | 1.2 | 14.9534
44 | 725 | 859 | 1.2 | 14.27121
44 | 725 | 860 | 1.2 | 16.93809
44 | 725 | 861 | 1.2 | 17.58652
44 | 725 | 862 | 1.2 | 16.09378
44 | 725 | 863 | 1.2 | 12.96944
44 | 725 | 864 | 1.2 | 13.72652
44 | 725 | 865 | 1.2 | 13.65562
44 | 725 | 866 | 1.2 | 13.05895
44 | 725 | 867 | 1.2 | 14.81653
44 | 725 | 868 | 1.2 | 13.249
44 | 725 | 869 | 1.2 | 14.24816
44 | 725 | 870 | 1.2 | 15.20973
44 | 725 | 871 | 1.2 | 14.8765
44 | 725 | 872 | 1.2 | 14.93367
44 | 725 | 873 | 1.2 | 14.35718
44 | 725 | 874 | 1.2 | 15.97598
44 | 725 | 875 | 1.2 | 15.37931
44 | 725 | 876 | 1.2 | 14.45133
44 | 725 | 877 | 1.2 | 14.22681
44 | 725 | 878 | 1.2 | 14.00222
44 | 725 | 879 | 1.2 | 14.0547
44 | 725 | 880 | 1.2 | 13.9872
44 | 725 | 881 | 1.2 | 14.68052
44 | 725 | 882 | 1.2 | 16.37828
44 | 725 | 883 | 1.2 | 13.1351
44 | 725 | 884 | 1.2 | 13.98646
44 | 725 | 885 | 1.2 | 13.52622
44 | 725 | 886 | 1.2 | 14.6835
44 | 725 | 887 | 1.2 | 14.54156
44 | 725 | 888 | 1.2 | 14.77721
44 | 725 | 889 | 1.2 | 15.07029
44 | 725 | 890 | 1.2 | 15.04478
44 | 725 | 891 | 1.2 | 15.68223
44 | 725 | 892 | 1.2 | 14.1393
44 | 725 | 893 | 1.2 | 14.3939
44 | 725 | 894 | 1.2 | 14.60558
44 | 725 | 895 | 1.2 | 14.11721
44 | 725 | 896 | 1.2 | 14.12236
44 | 725 | 897 | 1.2 | 14.43528
44 | 725 | 898 | 1.2 | 16.01343
44 | 725 | 899 | 1.2 | 15.12607
44 | 725 | 900 | 1.2 | 13.95962
44 | 725 | 901 | 1.2 | 13.71402
44 | 725 | 902 | 1.2 | 14.17183
44 | 725 | 903 | 1.2 | 15.14901
44 | 725 | 904 | 1.2 | 14.57416
44 | 725 | 905 | 1.2 | 14.69476
44 | 725 | 906 | 1.2 | 14.43815
44 | 725 | 907 | 1.2 | 13.8583
44 | 725 | 908 | 1.2 | 15.40714
44 | 725 | 909 | 1.2 | 14.41317
44 | 725 | 910 | 1.2 | 14.59116
44 | 725 | 911 | 1.2 | 14.29338
44 | 725 | 912 | 1.2 | 13.46975
44 | 725 | 913 | 1.2 | 13.47199
44 | 725 | 914 | 1.2 | 14.61535
44 | 725 | 915 | 1.2 | 14.14298
44 | 725 | 916 | 1.2 | 15.06238
44 | 725 | 917 | 1.2 | 16.26458
44 | 725 | 918 | 1.2 | 15.17578
44 | 725 | 919 | 1.2 | 14.18596
44 | 725 | 920 | 1.2 | 13.80612
44 | 725 | 921 | 1.2 | 12.26328
44 | 725 | 922 | 1.2 | 14.62128
44 | 725 | 923 | 1.2 | 14.8904
44 | 725 | 924 | 1.2 | 13.71545
44 | 725 | 925 | 1.2 | 13.49333
44 | 725 | 926 | 1.2 | 15.30488
44 | 725 | 927 | 1.2 | 13.77055
44 | 725 | 928 | 1.2 | 15.75773
44 | 725 | 929 | 1.2 | 13.7377
44 | 725 | 930 | 1.2 | 13.24602
44 | 725 | 931 | 1.2 | 14.61515
44 | 725 | 932 | 1.2 | 15.4554
44 | 725 | 933 | 1.2 | 14.76325
44 | 725 | 934 | 1.2 | 14.6222
44 | 725 | 935 | 1.2 | 14.31607
44 | 725 | 936 | 1.2 | 13.89738
44 | 725 | 937 | 1.2 | 16.44876
44 | 725 | 938 | 1.2 | 14.03372
44 | 725 | 939 | 1.2 | 14.92868
44 | 725 | 940 | 1.2 | 14.47845
44 | 725 | 941 | 1.2 | 13.96142
44 | 725 | 942 | 1.2 | 15.19838
44 | 725 | 943 | 1.2 | 14.10851
44 | 725 | 944 | 1.2 | 13.88137
44 | 725 | 945 | 1.2 | 14.50957
44 | 725 | 946 | 1.2 | 13.2551
44 | 725 | 947 | 1.2 | 13.2895
44 | 725 | 948 | 1.2 | 14.15961
44 | 725 | 949 | 1.2 | 12.42414
44 | 725 | 950 | 1.2 | 15.06655
44 | 725 | 951 | 1.2 | 14.25896
44 | 725 | 952 | 1.2 | 14.98417
44 | 725 | 953 | 1.2 | 14.45236
44 | 725 | 954 | 1.2 | 12.03494
44 | 725 | 955 | 1.2 | 14.59462
44 | 725 | 956 | 1.2 | 14.97056
44 | 725 | 957 | 1.2 | 15.30264
44 | 725 | 958 | 1.2 | 15.00195
44 | 725 | 959 | 1.2 | 16.19223
44 | 725 | 960 | 1.2 | 14.8893
44 | 725 | 961 | 1.2 | 14.27834
44 | 725 | 962 | 1.2 | 14.386
44 | 725 | 963 | 1.2 | 14.46157
44 | 725 | 964 | 1.2 | 14.39337
44 | 725 | 965 | 1.2 | 14.39319
44 | 725 | 966 | 1.2 | 16.47347
44 | 725 | 967 | 1.2 | 14.5781
44 | 725 | 968 | 1.2 | 15.85997
44 | 725 | 969 | 1.2 | 15.75037
44 | 725 | 970 | 1.2 | 15.16883
44 | 725 | 971 | 1.2 | 15.37783
44 | 725 | 972 | 1.2 | 14.95652
44 | 725 | 973 | 1.2 | 13.72548
44 | 725 | 974 | 1.2 | 14.52435
44 | 725 | 975 | 1.2 | 12.83607
44 | 725 | 976 | 1.2 | 14.53258
44 | 725 | 977 | 1.2 | 14.4496
44 | 725 | 978 | 1.2 | 14.45422
44 | 725 | 979 | 1.2 | 14.35281
44 | 725 | 980 | 1.2 | 13.90211
44 | 725 | 981 | 1.2 | 14.48354
44 | 725 | 982 | 1.2 | 14.66609
44 | 725 | 983 | 1.2 | 15.25616
44 | 725 | 984 | 1.2 | 12.19451
44 | 725 | 985 | 1.2 | 14.48106
44 | 725 | 986 | 1.2 | 14.1719
44 | 725 | 987 | 1.2 | 13.83961
44 | 725 | 988 | 1.2 | 14.07415
44 | 725 | 989 | 1.2 | 14.85379
44 | 725 | 990 | 1.2 | 12.19087
44 | 725 | 991 | 1.2 | 14.61307
44 | 725 | 992 | 1.2 | 14.58032
44 | 725 | 993 | 1.2 | 15.02286
44 | 725 | 994 | 1.2 | 14.462
44 | 725 | 995 | 1.2 | 13.97398
44 | 725 | 996 | 1.2 | 14.14879
44 | 725 | 997 | 1.2 | 14.76852
44 | 725 | 998 | 1.2 | 14.56022
44 | 725 | 999 | 1.2 | 13.13957
44 | 725 | 1000 | 1.2 | 14.28554
44 | 725 | 1001 | 1.2 | 15.54444
44 | 725 | 1002 | 1.2 | 13.99731
44 | 725 | 1003 | 1.2 | 16.83229
44 | 725 | 1004 | 1.2 | 14.89101
44 | 725 | 1005 | 1.2 | 14.69638
44 | 725 | 1006 | 1.2 | 15.09243
44 | 725 | 1007 | 1.2 | 14.18037
44 | 725 | 1008 | 1.2 | 14.51166
44 | 725 | 1009 | 1.2 | 15.52094
44 | 725 | 1010 | 1.2 | 12.49638
44 | 725 | 1011 | 1.2 | 14.67082
44 | 725 | 1012 | 1.2 | 14.36092
44 | 725 | 1013 | 1.2 | 14.22428
44 | 725 | 1014 | 1.2 | 14.60781
44 | 725 | 1015 | 1.2 | 15.51582
44 | 725 | 1016 | 1.2 | 15.49783
44 | 725 | 1017 | 1.2 | 12.57339
44 | 725 | 1018 | 1.2 | 14.24405
44 | 725 | 1019 | 1.2 | 14.79233
44 | 725 | 1020 | 1.2 | 15.29126
44 | 725 | 1021 | 1.2 | 14.62165
44 | 725 | 1022 | 1.2 | 14.04466
44 | 725 | 1023 | 1.2 | 13.30922
44 | 725 | 1024 | 1.2 | 14.1901
44 | 725 | 1025 | 1.2 | 14.7729
44 | 725 | 1026 | 1.2 | 14.52578
44 | 725 | 1027 | 1.2 | 14.84638
44 | 725 | 1028 | 1.2 | 14.90079
44 | 725 | 1029 | 1.2 | 14.37002
44 | 725 | 1030 | 1.2 | 15.08853
44 | 725 | 1031 | 1.2 | 15.20713
44 | 725 | 1032 | 1.2 | 13.67142
44 | 725 | 1033 | 1.2 | 14.37313
44 | 725 | 1034 | 1.2 | 14.70433
44 | 725 | 1035 | 1.2 | 14.51964
44 | 725 | 1036 | 1.2 | 13.91145
44 | 725 | 1037 | 1.2 | 14.42556
44 | 725 | 1038 | 1.2 | 14.20111
44 | 725 | 1039 | 1.2 | 14.17833
44 | 725 | 1040 | 1.2 | 14.52519
44 | 725 | 1041 | 1.2 | 14.92118
44 | 725 | 1042 | 1.2 | 14.53437
44 | 725 | 1043 | 1.2 | 15.13447
44 | 725 | 1044 | 1.2 | 15.05425
44 | 725 | 1045 | 1.2 | 14.65111
44 | 725 | 1046 | 1.2 | 14.06434
44 | 725 | 1047 | 1.2 | 14.02713
44 | 725 | 1048 | 1.2 | 14.51706
44 | 725 | 1049 | 1.2 | 14.71618
44 | 725 | 1050 | 1.2 | 15.23034
44 | 725 | 1051 | 1.2 | 15.07195
44 | 725 | 1052 | 1.2 | 14.29876
44 | 725 | 1053 | 1.2 | 14.50246
44 | 725 | 1054 | 1.2 | 15.00613
44 | 725 | 1055 | 1.2 | 16.47787
44 | 725 | 1056 | 1.2 | 16.23487
44 | 725 | 1057 | 1.2 | 14.35253
44 | 725 | 1058 | 1.2 | 12.74587
44 | 725 | 1059 | 1.2 | 13.16736
44 | 725 | 1060 | 1.2 | 15.06665
44 | 725 | 1061 | 1.2 | 14.20349
44 | 725 | 1062 | 1.2 | 14.64538
44 | 725 | 1063 | 1.2 | 15.27453
44 | 725 | 1064 | 1.2 | 15.92854
44 | 725 | 1065 | 1.2 | 13.55386
44 | 725 | 1066 | 1.2 | 14.68663
44 | 725 | 1067 | 1.2 | 15.45044
44 | 725 | 1068 | 1.2 | 14.8166
44 | 725 | 1069 | 1.2 | 15.24708
44 | 725 | 1070 | 1.2 | 15.25695
44 | 725 | 1071 | 1.2 | 13.9309
44 | 725 | 1072 | 1.2 | 14.07037
44 | 725 | 1073 | 1.2 | 13.98592
44 | 725 | 1074 | 1.2 | 14.71037
44 | 725 | 1075 | 1.2 | 15.57646
44 | 725 | 1076 | 1.2 | 16.23418
44 | 725 | 1077 | 1.2 | 14.62956
44 | 725 | 1078 | 1.2 | 14.62876
44 | 725 | 1079 | 1.2 | 14.16376
44 | 725 | 1080 | 1.2 | 15.56245
44 | 725 | 1081 | 1.2 | 12.71544
44 | 725 | 1082 | 1.2 | 14.81922
44 | 725 | 1083 | 1.2 | 14.46761
44 | 725 | 1084 | 1.2 | 15.53093
44 | 725 | 1085 | 1.2 | 15.84276
44 | 725 | 1086 | 1.2 | 14.90388
44 | 725 | 1087 | 1.2 | 14.70505
44 | 725 | 1088 | 1.2 | 15.00102
44 | 725 | 1089 | 1.2 | 15.69669
44 | 725 | 1090 | 1.2 | 14.83998
44 | 725 | 1091 | 1.2 | 13.99513
44 | 725 | 1092 | 1.2 | 14.56837
44 | 725 | 1093 | 1.2 | 15.20966
44 | 725 | 1094 | 1.2 | 14.4469
44 | 725 | 1095 | 1.2 | 14.56838
44 | 725 | 1096 | 1.2 | 14.19881
44 | 725 | 1097 | 1.2 | 14.0585
44 | 725 | 1098 | 1.2 | 14.25685
44 | 725 | 1099 | 1.2 | 15.52039
44 | 725 | 1100 | 1.2 | 12.83258
44 | 725 | 1101 | 1.2 | 14.56328
44 | 725 | 1102 | 1.2 | 13.72223
44 | 725 | 1103 | 1.2 | 13.2548
44 | 725 | 1104 | 1.2 | 14.79728
44 | 725 | 1105 | 1.2 | 15.20263
44 | 725 | 1106 | 1.2 | 14.64888
44 | 725 | 1107 | 1.2 | 14.14705
44 | 725 | 1108 | 1.2 | 13.04451
44 | 725 | 1109 | 1.2 | 13.95294
44 | 725 | 1110 | 1.2 | 13.9356
44 | 725 | 1111 | 1.2 | 14.28627
44 | 725 | 1112 | 1.2 | 14.7853
44 | 725 | 1113 | 1.2 | 14.86452
44 | 725 | 1114 | 1.2 | 14.44246
44 | 725 | 1115 | 1.2 | 14.35473
44 | 725 | 1116 | 1.2 | 14.06829
44 | 725 | 1117 | 1.2 | 15.42691
44 | 725 | 1118 | 1.2 | 12.87311
44 | 725 | 1119 | 1.2 | 14.13188
44 | 725 | 1120 | 1.2 | 14.29692
44 | 725 | 1121 | 1.2 | 15.15223
44 | 725 | 1122 | 1.2 | 14.25247
44 | 725 | 1123 | 1.2 | 13.45905
44 | 725 | 1124 | 1.2 | 14.28211
44 | 725 | 1125 | 1.2 | 12.96139
44 | 725 | 1126 | 1.2 | 12.96878
44 | 725 | 1127 | 1.2 | 14.21646
44 | 725 | 1128 | 1.2 | 14.73147
44 | 725 | 1129 | 1.2 | 14.21131
44 | 725 | 1130 | 1.2 | 14.9997
44 | 725 | 1131 | 1.2 | 15.0294
44 | 725 | 1132 | 1.2 | 14.81281
44 | 725 | 1133 | 1.2 | 14.20081
44 | 725 | 1134 | 1.2 | 14.56051
44 | 725 | 1135 | 1.2 | 14.82788
44 | 725 | 1136 | 1.2 | 16.40838
44 | 725 | 1137 | 1.2 | 12.59395
44 | 725 | 1138 | 1.2 | 14.68634
44 | 725 | 1139 | 1.2 | 14.17576
44 | 725 | 1140 | 1.2 | 14.53428
44 | 725 | 1141 | 1.2 | 16.0704
44 | 725 | 1142 | 1.2 | 14.30238
44 | 725 | 1143 | 1.2 | 14.30305
44 | 725 | 1144 | 1.2 | 12.94567
44 | 725 | 1145 | 1.2 | 17.12124
44 | 725 | 1146 | 1.2 | 15.45707
44 | 725 | 1147 | 1.2 | 15.15862
44 | 725 | 1148 | 1.2 | 14.52428
44 | 725 | 1149 | 1.2 | 14.67646
44 | 725 | 1150 | 1.2 | 14.32488
44 | 725 | 1151 | 1.2 | 15.41065
44 | 725 | 1152 | 1.2 | 14.93075
44 | 725 | 1153 | 1.2 | 14.04376
44 | 725 | 1154 | 1.2 | 16.01142
44 | 725 | 1155 | 1.2 | 15.40055
44 | 725 | 1156 | 1.2 | 14.07783
44 | 725 | 1157 | 1.2 | 13.96916
44 | 725 | 1158 | 1.2 | 14.78631
44 | 725 | 1159 | 1.2 | 15.13702
44 | 725 | 1160 | 1.2 | 13.88069
44 | 725 | 1161 | 1.2 | 14.06904
44 | 725 | 1162 | 1.2 | 14.65018
44 | 725 | 1163 | 1.2 | 14.31393
44 | 725 | 1164 | 1.2 | 14.18871
44 | 725 | 1165 | 1.2 | 14.49901
44 | 725 | 1166 | 1.2 | 14.95596
44 | 725 | 1167 | 1.2 | 14.60009
44 | 725 | 1168 | 1.2 | 16.96056
44 | 725 | 1169 | 1.2 | 15.44036
44 | 725 | 1170 | 1.2 | 12.12478
44 | 725 | 1171 | 1.2 | 14.42379
44 | 725 | 1172 | 1.2 | 13.79531
44 | 725 | 1173 | 1.2 | 14.76847
44 | 725 | 1174 | 1.2 | 14.19233
44 | 725 | 1175 | 1.2 | 14.75622
44 | 725 | 1176 | 1.2 | 13.38292
44 | 725 | 1177 | 1.2 | 14.07012
44 | 725 | 1178 | 1.2 | 14.55568
44 | 725 | 1179 | 1.2 | 15.25703
44 | 725 | 1180 | 1.2 | 14.00627
44 | 725 | 1181 | 1.2 | 14.23513
44 | 725 | 1182 | 1.2 | 14.1424
44 | 725 | 1183 | 1.2 | 14.52083
44 | 725 | 1184 | 1.2 | 14.33599
44 | 725 | 1185 | 1.2 | 14.15044
44 | 725 | 1186 | 1.2 | 14.91815
44 | 725 | 1187 | 1.2 | 14.54394
44 | 725 | 1188 | 1.2 | 13.9354
44 | 725 | 1189 | 1.2 | 14.48188
44 | 725 | 1190 | 1.2 | 14.78404
44 | 725 | 1191 | 1.2 | 13.96423
44 | 725 | 1192 | 1.2 | 14.73832
44 | 725 | 1193 | 1.2 | 13.35923
44 | 725 | 1194 | 1.2 | 16.07714
44 | 725 | 1195 | 1.2 | 15.17859
44 | 725 | 1196 | 1.2 | 13.94177
44 | 725 | 1197 | 1.2 | 15.04485
44 | 725 | 1198 | 1.2 | 13.87019
44 | 725 | 1199 | 1.2 | 15.11984
44 | 725 | 1200 | 1.2 | 13.89078
45 | 725 | 0 | 1.4 | 0
45 | 725 | 1 | 1.4 | 0.1462187
45 | 725 | 2 | 1.4 | 0.3046989
45 | 725 | 3 | 1.4 | 0.4482155
45 | 725 | 4 | 1.4 | 0.5888696
45 | 725 | 5 | 1.4 | 0.75499
45 | 725 | 6 | 1.4 | 0.8604379
45 | 725 | 7 | 1.4 | 1.023464
45 | 725 | 8 | 1.4 | 1.144963
45 | 725 | 9 | 1.4 | 1.351902
45 | 725 | 10 | 1.4 | 1.561595
45 | 725 | 11 | 1.4 | 1.601253
45 | 725 | 12 | 1.4 | 1.822595
45 | 725 | 13 | 1.4 | 1.784399
45 | 725 | 14 | 1.4 | 2.005015
45 | 725 | 15 | 1.4 | 2.07912
45 | 725 | 16 | 1.4 | 2.129059
45 | 725 | 17 | 1.4 | 2.207248
45 | 725 | 18 | 1.4 | 2.335881
45 | 725 | 19 | 1.4 | 2.583504
45 | 725 | 20 | 1.4 | 2.813263
45 | 725 | 21 | 1.4 | 2.577115
45 | 725 | 22 | 1.4 | 2.801656
45 | 725 | 23 | 1.4 | 3.11111
45 | 725 | 24 | 1.4 | 3.419672
45 | 725 | 25 | 1.4 | 3.393753
45 | 725 | 26 | 1.4 | 3.433995
45 | 725 | 27 | 1.4 | 3.407989
45 | 725 | 28 | 1.4 | 3.595668
45 | 725 | 29 | 1.4 | 3.649788
45 | 725 | 30 | 1.4 | 3.662161
45 | 725 | 31 | 1.4 | 3.636596
45 | 725 | 32 | 1.4 | 4.048921
45 | 725 | 33 | 1.4 | 3.114813
45 | 725 | 34 | 1.4 | 4.595307
45 | 725 | 35 | 1.4 | 4.8433
45 | 725 | 36 | 1.4 | 4.690987
45 | 725 | 37 | 1.4 | 4.597688
45 | 725 | 38 | 1.4 | 4.663062
45 | 725 | 39 | 1.4 | 5.073545
45 | 725 | 40 | 1.4 | 4.987149
45 | 725 | 41 | 1.4 | 4.535777
45 | 725 | 42 | 1.4 | 5.043906
45 | 725 | 43 | 1.4 | 5.175445
45 | 725 | 44 | 1.4 | 4.929398
45 | 725 | 45 | 1.4 | 5.351398
45 | 725 | 46 | 1.4 | 5.375675
45 | 725 | 47 | 1.4 | 5.179609
45 | 725 | 48 | 1.4 | 5.832466
45 | 725 | 49 | 1.4 | 6.343041
45 | 725 | 50 | 1.4 | 6.081247
45 | 725 | 51 | 1.4 | 5.639692
45 | 725 | 52 | 1.4 | 6.156073
45 | 725 | 53 | 1.4 | 6.223733
45 | 725 | 54 | 1.4 | 6.185903
45 | 725 | 55 | 1.4 | 6.453067
45 | 725 | 56 | 1.4 | 5.727652
45 | 725 | 57 | 1.4 | 6.53816
45 | 725 | 58 | 1.4 | 6.26525
45 | 725 | 59 | 1.4 | 6.465767
45 | 725 | 60 | 1.4 | 6.128247
45 | 725 | 61 | 1.4 | 6.644754
45 | 725 | 62 | 1.4 | 6.995287
45 | 725 | 63 | 1.4 | 6.965357
45 | 725 | 64 | 1.4 | 6.833945
45 | 725 | 65 | 1.4 | 7.206071
45 | 725 | 66 | 1.4 | 7.832585
45 | 725 | 67 | 1.4 | 7.28509
45 | 725 | 68 | 1.4 | 7.197821
45 | 725 | 69 | 1.4 | 7.319074
45 | 725 | 70 | 1.4 | 8.397354
45 | 725 | 71 | 1.4 | 7.511085
45 | 725 | 72 | 1.4 | 8.557547
45 | 725 | 73 | 1.4 | 7.835162
45 | 725 | 74 | 1.4 | 7.894226
45 | 725 | 75 | 1.4 | 8.268269
45 | 725 | 76 | 1.4 | 7.860747
45 | 725 | 77 | 1.4 | 8.354001
45 | 725 | 78 | 1.4 | 6.963323
45 | 725 | 79 | 1.4 | 7.777689
45 | 725 | 80 | 1.4 | 8.43787
45 | 725 | 81 | 1.4 | 8.694174
45 | 725 | 82 | 1.4 | 8.297695
45 | 725 | 83 | 1.4 | 8.392228
45 | 725 | 84 | 1.4 | 8.398749
45 | 725 | 85 | 1.4 | 7.922471
45 | 725 | 86 | 1.4 | 8.682921
45 | 725 | 87 | 1.4 | 7.973838
45 | 725 | 88 | 1.4 | 8.553707
45 | 725 | 89 | 1.4 | 8.670689
45 | 725 | 90 | 1.4 | 7.82756
45 | 725 | 91 | 1.4 | 8.931945
45 | 725 | 92 | 1.4 | 9.090457
45 | 725 | 93 | 1.4 | 9.27025
45 | 725 | 94 | 1.4 | 9.172558
45 | 725 | 95 | 1.4 | 8.455399
45 | 725 | 96 | 1.4 | 9.413195
45 | 725 | 97 | 1.4 | 8.663771
45 | 725 | 98 | 1.4 | 8.764937
45 | 725 | 99 | 1.4 | 9.929599
45 | 725 | 100 | 1.4 | 9.636807
45 | 725 | 101 | 1.4 | 9.353077
45 | 725 | 102 | 1.4 | 9.718334
45 | 725 | 103 | 1.4 | 9.670558
45 | 725 | 104 | 1.4 | 9.554352
45 | 725 | 105 | 1.4 | 9.431197
45 | 725 | 106 | 1.4 | 9.211379
45 | 725 | 107 | 1.4 | 9.692516
45 | 725 | 108 | 1.4 | 9.271437
45 | 725 | 109 | 1.4 | 9.817847
45 | 725 | 110 | 1.4 | 9.408361
45 | 725 | 111 | 1.4 | 9.615657
45 | 725 | 112 | 1.4 | 9.889666
45 | 725 | 113 | 1.4 | 9.901207
45 | 725 | 114 | 1.4 | 10.44307
45 | 725 | 115 | 1.4 | 10.19839
45 | 725 | 116 | 1.4 | 10.04476
45 | 725 | 117 | 1.4 | 10.20289
45 | 725 | 118 | 1.4 | 10.19221
45 | 725 | 119 | 1.4 | 9.92331
45 | 725 | 120 | 1.4 | 10.4486
45 | 725 | 121 | 1.4 | 9.919019
45 | 725 | 122 | 1.4 | 10.2578
45 | 725 | 123 | 1.4 | 10.47666
45 | 725 | 124 | 1.4 | 9.880635
45 | 725 | 125 | 1.4 | 11.0029
45 | 725 | 126 | 1.4 | 10.56729
45 | 725 | 127 | 1.4 | 9.032609
45 | 725 | 128 | 1.4 | 10.76996
45 | 725 | 129 | 1.4 | 10.50972
45 | 725 | 130 | 1.4 | 10.40568
45 | 725 | 131 | 1.4 | 10.31585
45 | 725 | 132 | 1.4 | 10.60713
45 | 725 | 133 | 1.4 | 11.08136
45 | 725 | 134 | 1.4 | 10.87652
45 | 725 | 135 | 1.4 | 11.19796
45 | 725 | 136 | 1.4 | 10.17164
45 | 725 | 137 | 1.4 | 10.8586
45 | 725 | 138 | 1.4 | 11.22506
45 | 725 | 139 | 1.4 | 11.05552
45 | 725 | 140 | 1.4 | 11.95835
45 | 725 | 141 | 1.4 | 10.68602
45 | 725 | 142 | 1.4 | 11.46729
45 | 725 | 143 | 1.4 | 10.18168
45 | 725 | 144 | 1.4 | 9.536241
45 | 725 | 145 | 1.4 | 12.33462
45 | 725 | 146 | 1.4 | 11.08769
45 | 725 | 147 | 1.4 | 10.91911
45 | 725 | 148 | 1.4 | 10.78676
45 | 725 | 149 | 1.4 | 11.69339
45 | 725 | 150 | 1.4 | 10.69582
45 | 725 | 151 | 1.4 | 11.79509
45 | 725 | 152 | 1.4 | 11.49207
45 | 725 | 153 | 1.4 | 10.78642
45 | 725 | 154 | 1.4 | 11.61671
45 | 725 | 155 | 1.4 | 10.93053
45 | 725 | 156 | 1.4 | 12.02402
45 | 725 | 157 | 1.4 | 11.61547
45 | 725 | 158 | 1.4 | 11.06811
45 | 725 | 159 | 1.4 | 11.63896
45 | 725 | 160 | 1.4 | 10.04887
45 | 725 | 161 | 1.4 | 10.58239
45 | 725 | 162 | 1.4 | 11.22047
45 | 725 | 163 | 1.4 | 11.23938
45 | 725 | 164 | 1.4 | 11.93092
45 | 725 | 165 | 1.4 | 12.17169
45 | 725 | 166 | 1.4 | 12.18759
45 | 725 | 167 | 1.4 | 11.79238
45 | 725 | 168 | 1.4 | 11.57878
45 | 725 | 169 | 1.4 | 10.50202
45 | 725 | 170 | 1.4 | 11.50567
45 | 725 | 171 | 1.4 | 11.55602
45 | 725 | 172 | 1.4 | 11.66039
45 | 725 | 173 | 1.4 | 11.858
45 | 725 | 174 | 1.4 | 12.18509
45 | 725 | 175 | 1.4 | 10.83368
45 | 725 | 176 | 1.4 | 11.77683
45 | 725 | 177 | 1.4 | 12.81442
45 | 725 | 178 | 1.4 | 12.82622
45 | 725 | 179 | 1.4 | 11.68642
45 | 725 | 180 | 1.4 | 12.03656
45 | 725 | 181 | 1.4 | 12.73913
45 | 725 | 182 | 1.4 | 11.46854
45 | 725 | 183 | 1.4 | 12.83852
45 | 725 | 184 | 1.4 | 12.52413
45 | 725 | 185 | 1.4 | 12.34763
45 | 725 | 186 | 1.4 | 12.07729
45 | 725 | 187 | 1.4 | 14.14399
45 | 725 | 188 | 1.4 | 11.83555
45 | 725 | 189 | 1.4 | 12.12424
45 | 725 | 190 | 1.4 | 13.03942
45 | 725 | 191 | 1.4 | 12.40507
45 | 725 | 192 | 1.4 | 12.12926
45 | 725 | 193 | 1.4 | 12.13411
45 | 725 | 194 | 1.4 | 13.40814
45 | 725 | 195 | 1.4 | 12.54426
45 | 725 | 196 | 1.4 | 12.52737
45 | 725 | 197 | 1.4 | 13.21549
45 | 725 | 198 | 1.4 | 12.86248
45 | 725 | 199 | 1.4 | 12.56633
45 | 725 | 200 | 1.4 | 11.22347
45 | 725 | 201 | 1.4 | 12.06865
45 | 725 | 202 | 1.4 | 13.4078
45 | 725 | 203 | 1.4 | 11.99912
45 | 725 | 204 | 1.4 | 13.88109
45 | 725 | 205 | 1.4 | 12.84205
45 | 725 | 206 | 1.4 | 8.637443
45 | 725 | 207 | 1.4 | 14.56443
45 | 725 | 208 | 1.4 | 12.86191
45 | 725 | 209 | 1.4 | 11.97657
45 | 725 | 210 | 1.4 | 13.32045
45 | 725 | 211 | 1.4 | 13.96602
45 | 725 | 212 | 1.4 | 12.89246
45 | 725 | 213 | 1.4 | 12.08348
45 | 725 | 214 | 1.4 | 12.73336
45 | 725 | 215 | 1.4 | 12.18385
45 | 725 | 216 | 1.4 | 13.73902
45 | 725 | 217 | 1.4 | 11.6259
45 | 725 | 218 | 1.4 | 12.54599
45 | 725 | 219 | 1.4 | 12.90124
45 | 725 | 220 | 1.4 | 13.43019
45 | 725 | 221 | 1.4 | 12.60223
45 | 725 | 222 | 1.4 | 12.556
45 | 725 | 223 | 1.4 | 13.17176
45 | 725 | 224 | 1.4 | 12.41387
45 | 725 | 225 | 1.4 | 13.52694
45 | 725 | 226 | 1.4 | 11.9481
45 | 725 | 227 | 1.4 | 12.87327
45 | 725 | 228 | 1.4 | 11.52399
45 | 725 | 229 | 1.4 | 13.16312
45 | 725 | 230 | 1.4 | 13.06174
45 | 725 | 231 | 1.4 | 14.97847
45 | 725 | 232 | 1.4 | 13.26628
45 | 725 | 233 | 1.4 | 12.73765
45 | 725 | 234 | 1.4 | 13.22215
45 | 725 | 235 | 1.4 | 13.27206
45 | 725 | 236 | 1.4 | 13.18069
45 | 725 | 237 | 1.4 | 14.93583
45 | 725 | 238 | 1.4 | 12.55842
45 | 725 | 239 | 1.4 | 12.22922
45 | 725 | 240 | 1.4 | 12.62562
45 | 725 | 241 | 1.4 | 12.20676
45 | 725 | 242 | 1.4 | 13.06826
45 | 725 | 243 | 1.4 | 11.3292
45 | 725 | 244 | 1.4 | 12.81248
45 | 725 | 245 | 1.4 | 13.40315
45 | 725 | 246 | 1.4 | 12.97993
45 | 725 | 247 | 1.4 | 15.41639
45 | 725 | 248 | 1.4 | 13.43872
45 | 725 | 249 | 1.4 | 13.43444
45 | 725 | 250 | 1.4 | 12.37929
45 | 725 | 251 | 1.4 | 14.02286
45 | 725 | 252 | 1.4 | 15.18025
45 | 725 | 253 | 1.4 | 11.59323
45 | 725 | 254 | 1.4 | 13.35861
45 | 725 | 255 | 1.4 | 14.4265
45 | 725 | 256 | 1.4 | 13.29086
45 | 725 | 257 | 1.4 | 13.65596
45 | 725 | 258 | 1.4 | 13.77832
45 | 725 | 259 | 1.4 | 12.9816
45 | 725 | 260 | 1.4 | 14.20508
45 | 725 | 261 | 1.4 | 13.0629
45 | 725 | 262 | 1.4 | 13.05232
45 | 725 | 263 | 1.4 | 12.43045
45 | 725 | 264 | 1.4 | 15.19113
45 | 725 | 265 | 1.4 | 14.11029
45 | 725 | 266 | 1.4 | 14.07222
45 | 725 | 267 | 1.4 | 13.61377
45 | 725 | 268 | 1.4 | 14.19035
45 | 725 | 269 | 1.4 | 14.47715
45 | 725 | 270 | 1.4 | 12.90319
45 | 725 | 271 | 1.4 | 13.33529
45 | 725 | 272 | 1.4 | 14.03596
45 | 725 | 273 | 1.4 | 14.48293
45 | 725 | 274 | 1.4 | 13.42507
45 | 725 | 275 | 1.4 | 13.22633
45 | 725 | 276 | 1.4 | 13.18603
45 | 725 | 277 | 1.4 | 12.9215
45 | 725 | 278 | 1.4 | 15.54201
45 | 725 | 279 | 1.4 | 13.44044
45 | 725 | 280 | 1.4 | 13.08414
45 | 725 | 281 | 1.4 | 12.85187
45 | 725 | 282 | 1.4 | 13.80931
45 | 725 | 283 | 1.4 | 14.43228
45 | 725 | 284 | 1.4 | 13.86265
45 | 725 | 285 | 1.4 | 15.06509
45 | 725 | 286 | 1.4 | 13.28197
45 | 725 | 287 | 1.4 | 13.48877
45 | 725 | 288 | 1.4 | 14.09271
45 | 725 | 289 | 1.4 | 12.83962
45 | 725 | 290 | 1.4 | 13.87292
45 | 725 | 291 | 1.4 | 13.0836
45 | 725 | 292 | 1.4 | 12.81394
45 | 725 | 293 | 1.4 | 13.55923
45 | 725 | 294 | 1.4 | 13.98106
45 | 725 | 295 | 1.4 | 13.8649
45 | 725 | 296 | 1.4 | 14.19697
45 | 725 | 297 | 1.4 | 13.20287
45 | 725 | 298 | 1.4 | 13.94321
45 | 725 | 299 | 1.4 | 13.62492
45 | 725 | 300 | 1.4 | 13.01542
45 | 725 | 301 | 1.4 | 12.86802
45 | 725 | 302 | 1.4 | 14.68591
45 | 725 | 303 | 1.4 | 14.26198
45 | 725 | 304 | 1.4 | 14.61847
45 | 725 | 305 | 1.4 | 13.92255
45 | 725 | 306 | 1.4 | 12.9858
45 | 725 | 307 | 1.4 | 14.00421
45 | 725 | 308 | 1.4 | 14.57276
45 | 725 | 309 | 1.4 | 13.32245
45 | 725 | 310 | 1.4 | 13.23028
45 | 725 | 311 | 1.4 | 14.37876
45 | 725 | 312 | 1.4 | 13.49829
45 | 725 | 313 | 1.4 | 13.8788
45 | 725 | 314 | 1.4 | 13.94277
45 | 725 | 315 | 1.4 | 13.85334
45 | 725 | 316 | 1.4 | 14.39195
45 | 725 | 317 | 1.4 | 14.55501
45 | 725 | 318 | 1.4 | 13.75125
45 | 725 | 319 | 1.4 | 12.41448
45 | 725 | 320 | 1.4 | 11.86017
45 | 725 | 321 | 1.4 | 14.33948
45 | 725 | 322 | 1.4 | 14.49427
45 | 725 | 323 | 1.4 | 10.92216
45 | 725 | 324 | 1.4 | 14.18487
45 | 725 | 325 | 1.4 | 13.86152
45 | 725 | 326 | 1.4 | 12.10006
45 | 725 | 327 | 1.4 | 13.81902
45 | 725 | 328 | 1.4 | 13.76905
45 | 725 | 329 | 1.4 | 13.76813
45 | 725 | 330 | 1.4 | 15.08527
45 | 725 | 331 | 1.4 | 13.28778
45 | 725 | 332 | 1.4 | 10.89096
45 | 725 | 333 | 1.4 | 13.18695
45 | 725 | 334 | 1.4 | 13.83961
45 | 725 | 335 | 1.4 | 13.58269
45 | 725 | 336 | 1.4 | 13.49948
45 | 725 | 337 | 1.4 | 14.04427
45 | 725 | 338 | 1.4 | 14.58514
45 | 725 | 339 | 1.4 | 13.98049
45 | 725 | 340 | 1.4 | 13.33948
45 | 725 | 341 | 1.4 | 14.24709
45 | 725 | 342 | 1.4 | 13.99865
45 | 725 | 343 | 1.4 | 14.10944
45 | 725 | 344 | 1.4 | 13.37665
45 | 725 | 345 | 1.4 | 14.33803
45 | 725 | 346 | 1.4 | 13.70141
45 | 725 | 347 | 1.4 | 13.80474
45 | 725 | 348 | 1.4 | 13.5045
45 | 725 | 349 | 1.4 | 13.82003
45 | 725 | 350 | 1.4 | 13.93612
45 | 725 | 351 | 1.4 | 14.1235
45 | 725 | 352 | 1.4 | 13.7557
45 | 725 | 353 | 1.4 | 13.21289
45 | 725 | 354 | 1.4 | 14.13744
45 | 725 | 355 | 1.4 | 14.24924
45 | 725 | 356 | 1.4 | 13.09265
45 | 725 | 357 | 1.4 | 14.1101
45 | 725 | 358 | 1.4 | 13.61704
45 | 725 | 359 | 1.4 | 14.76591
45 | 725 | 360 | 1.4 | 13.39475
45 | 725 | 361 | 1.4 | 15.09906
45 | 725 | 362 | 1.4 | 13.90488
45 | 725 | 363 | 1.4 | 14.55834
45 | 725 | 364 | 1.4 | 13.84815
45 | 725 | 365 | 1.4 | 16.04963
45 | 725 | 366 | 1.4 | 13.98761
45 | 725 | 367 | 1.4 | 12.23577
45 | 725 | 368 | 1.4 | 13.62074
45 | 725 | 369 | 1.4 | 13.5119
45 | 725 | 370 | 1.4 | 14.00889
45 | 725 | 371 | 1.4 | 14.2342
45 | 725 | 372 | 1.4 | 13.80994
45 | 725 | 373 | 1.4 | 14.31545
45 | 725 | 374 | 1.4 | 13.53726
45 | 725 | 375 | 1.4 | 14.35006
45 | 725 | 376 | 1.4 | 12.46066
45 | 725 | 377 | 1.4 | 13.51326
45 | 725 | 378 | 1.4 | 12.80852
45 | 725 | 379 | 1.4 | 13.98592
45 | 725 | 380 | 1.4 | 14.35836
45 | 725 | 381 | 1.4 | 14.17866
45 | 725 | 382 | 1.4 | 13.82589
45 | 725 | 383 | 1.4 | 13.9313
45 | 725 | 384 | 1.4 | 13.76455
45 | 725 | 385 | 1.4 | 14.15598
45 | 725 | 386 | 1.4 | 13.40511
45 | 725 | 387 | 1.4 | 14.16297
45 | 725 | 388 | 1.4 | 13.75527
45 | 725 | 389 | 1.4 | 14.04497
45 | 725 | 390 | 1.4 | 14.83644
45 | 725 | 391 | 1.4 | 13.82461
45 | 725 | 392 | 1.4 | 14.79498
45 | 725 | 393 | 1.4 | 14.1483
45 | 725 | 394 | 1.4 | 14.24521
45 | 725 | 395 | 1.4 | 13.29889
45 | 725 | 396 | 1.4 | 14.97529
45 | 725 | 397 | 1.4 | 16.49136
45 | 725 | 398 | 1.4 | 15.37738
45 | 725 | 399 | 1.4 | 13.88106
45 | 725 | 400 | 1.4 | 14.25061
45 | 725 | 401 | 1.4 | 14.68665
45 | 725 | 402 | 1.4 | 16.45238
45 | 725 | 403 | 1.4 | 14.23014
45 | 725 | 404 | 1.4 | 11.90285
45 | 725 | 405 | 1.4 | 14.41748
45 | 725 | 406 | 1.4 | 13.13528
45 | 725 | 407 | 1.4 | 13.17466
45 | 725 | 408 | 1.4 | 13.60578
45 | 725 | 409 | 1.4 | 14.56713
45 | 725 | 410 | 1.4 | 14.60815
45 | 725 | 411 | 1.4 | 14.43745
45 | 725 | 412 | 1.4 | 13.96139
45 | 725 | 413 | 1.4 | 13.481
45 | 725 | 414 | 1.4 | 14.63502
45 | 725 | 415 | 1.4 | 13.72439
45 | 725 | 416 | 1.4 | 13.46526
45 | 725 | 417 | 1.4 | 11.87682
45 | 725 | 418 | 1.4 | 16.85222
45 | 725 | 419 | 1.4 | 13.77517
45 | 725 | 420 | 1.4 | 14.97768
45 | 725 | 421 | 1.4 | 12.45408
45 | 725 | 422 | 1.4 | 13.65229
45 | 725 | 423 | 1.4 | 15.31105
45 | 725 | 424 | 1.4 | 13.03342
45 | 725 | 425 | 1.4 | 13.01658
45 | 725 | 426 | 1.4 | 13.80208
45 | 725 | 427 | 1.4 | 14.84698
45 | 725 | 428 | 1.4 | 15.10884
45 | 725 | 429 | 1.4 | 13.80074
45 | 725 | 430 | 1.4 | 15.30965
45 | 725 | 431 | 1.4 | 14.47951
45 | 725 | 432 | 1.4 | 14.30466
45 | 725 | 433 | 1.4 | 11.89356
45 | 725 | 434 | 1.4 | 14.49956
45 | 725 | 435 | 1.4 | 12.35983
45 | 725 | 436 | 1.4 | 14.0408
45 | 725 | 437 | 1.4 | 13.32497
45 | 725 | 438 | 1.4 | 12.79878
45 | 725 | 439 | 1.4 | 14.08242
45 | 725 | 440 | 1.4 | 12.96967
45 | 725 | 441 | 1.4 | 13.4628
45 | 725 | 442 | 1.4 | 14.2023
45 | 725 | 443 | 1.4 | 14.33122
45 | 725 | 444 | 1.4 | 14.23746
45 | 725 | 445 | 1.4 | 13.83407
45 | 725 | 446 | 1.4 | 14.24264
45 | 725 | 447 | 1.4 | 14.64539
45 | 725 | 448 | 1.4 | 14.00284
45 | 725 | 449 | 1.4 | 14.29336
45 | 725 | 450 | 1.4 | 14.41198
45 | 725 | 451 | 1.4 | 14.86162
45 | 725 | 452 | 1.4 | 13.3184
45 | 725 | 453 | 1.4 | 13.92365
45 | 725 | 454 | 1.4 | 16.00897
45 | 725 | 455 | 1.4 | 13.37882
45 | 725 | 456 | 1.4 | 14.35929
45 | 725 | 457 | 1.4 | 14.79778
45 | 725 | 458 | 1.4 | 11.85254
45 | 725 | 459 | 1.4 | 14.72534
45 | 725 | 460 | 1.4 | 12.6741
45 | 725 | 461 | 1.4 | 15.19832
45 | 725 | 462 | 1.4 | 14.35866
45 | 725 | 463 | 1.4 | 13.51539
45 | 725 | 464 | 1.4 | 14.09573
45 | 725 | 465 | 1.4 | 14.19928
45 | 725 | 466 | 1.4 | 14.13498
45 | 725 | 467 | 1.4 | 11.98607
45 | 725 | 468 | 1.4 | 14.25819
45 | 725 | 469 | 1.4 | 14.56752
45 | 725 | 470 | 1.4 | 12.96072
45 | 725 | 471 | 1.4 | 14.33812
45 | 725 | 472 | 1.4 | 14.33271
45 | 725 | 473 | 1.4 | 13.8719
45 | 725 | 474 | 1.4 | 13.56481
45 | 725 | 475 | 1.4 | 12.82539
45 | 725 | 476 | 1.4 | 14.59456
45 | 725 | 477 | 1.4 | 16.1998
45 | 725 | 478 | 1.4 | 12.88905
45 | 725 | 479 | 1.4 | 13.60786
45 | 725 | 480 | 1.4 | 16.11854
45 | 725 | 481 | 1.4 | 14.49826
45 | 725 | 482 | 1.4 | 16.60681
45 | 725 | 483 | 1.4 | 15.14935
45 | 725 | 484 | 1.4 | 14.16041
45 | 725 | 485 | 1.4 | 14.07447
45 | 725 | 486 | 1.4 | 14.2357
45 | 725 | 487 | 1.4 | 14.32961
45 | 725 | 488 | 1.4 | 15.08493
45 | 725 | 489 | 1.4 | 12.50032
45 | 725 | 490 | 1.4 | 14.02452
45 | 725 | 491 | 1.4 | 14.57026
45 | 725 | 492 | 1.4 | 13.7075
45 | 725 | 493 | 1.4 | 16.0773
45 | 725 | 494 | 1.4 | 14.17205
45 | 725 | 495 | 1.4 | 15.11643
45 | 725 | 496 | 1.4 | 13.93423
45 | 725 | 497 | 1.4 | 14.80889
45 | 725 | 498 | 1.4 | 13.53689
45 | 725 | 499 | 1.4 | 14.05112
45 | 725 | 500 | 1.4 | 14.24505
45 | 725 | 501 | 1.4 | 14.65665
45 | 725 | 502 | 1.4 | 15.92306
45 | 725 | 503 | 1.4 | 15.56928
45 | 725 | 504 | 1.4 | 14.23335
45 | 725 | 505 | 1.4 | 12.61369
45 | 725 | 506 | 1.4 | 14.91848
45 | 725 | 507 | 1.4 | 14.61675
45 | 725 | 508 | 1.4 | 12.8734
45 | 725 | 509 | 1.4 | 15.71684
45 | 725 | 510 | 1.4 | 14.59588
45 | 725 | 511 | 1.4 | 14.48044
45 | 725 | 512 | 1.4 | 16.11467
45 | 725 | 513 | 1.4 | 14.57022
45 | 725 | 514 | 1.4 | 14.23602
45 | 725 | 515 | 1.4 | 14.20622
45 | 725 | 516 | 1.4 | 12.86298
45 | 725 | 517 | 1.4 | 15.90708
45 | 725 | 518 | 1.4 | 14.68933
45 | 725 | 519 | 1.4 | 13.97166
45 | 725 | 520 | 1.4 | 13.95694
45 | 725 | 521 | 1.4 | 14.38142
45 | 725 | 522 | 1.4 | 14.10203
45 | 725 | 523 | 1.4 | 13.40566
45 | 725 | 524 | 1.4 | 13.58601
45 | 725 | 525 | 1.4 | 11.80275
45 | 725 | 526 | 1.4 | 14.13611
45 | 725 | 527 | 1.4 | 14.26029
45 | 725 | 528 | 1.4 | 13.68674
45 | 725 | 529 | 1.4 | 11.38575
45 | 725 | 530 | 1.4 | 14.13265
45 | 725 | 531 | 1.4 | 17.06834
45 | 725 | 532 | 1.4 | 15.02805
45 | 725 | 533 | 1.4 | 12.31414
45 | 725 | 534 | 1.4 | 14.27327
45 | 725 | 535 | 1.4 | 13.87001
45 | 725 | 536 | 1.4 | 14.08687
45 | 725 | 537 | 1.4 | 13.54435
45 | 725 | 538 | 1.4 | 11.51251
45 | 725 | 539 | 1.4 | 14.20755
45 | 725 | 540 | 1.4 | 14.2174
45 | 725 | 541 | 1.4 | 14.08942
45 | 725 | 542 | 1.4 | 14.31671
45 | 725 | 543 | 1.4 | 15.05508
45 | 725 | 544 | 1.4 | 13.57768
45 | 725 | 545 | 1.4 | 14.029
45 | 725 | 546 | 1.4 | 14.69374
45 | 725 | 547 | 1.4 | 13.66439
45 | 725 | 548 | 1.4 | 14.05678
45 | 725 | 549 | 1.4 | 14.56287
45 | 725 | 550 | 1.4 | 14.52213
45 | 725 | 551 | 1.4 | 14.86849
45 | 725 | 552 | 1.4 | 12.40481
45 | 725 | 553 | 1.4 | 14.38918
45 | 725 | 554 | 1.4 | 15.60195
45 | 725 | 555 | 1.4 | 15.02697
45 | 725 | 556 | 1.4 | 14.30732
45 | 725 | 557 | 1.4 | 14.44245
45 | 725 | 558 | 1.4 | 13.83458
45 | 725 | 559 | 1.4 | 13.9298
45 | 725 | 560 | 1.4 | 14.27089
45 | 725 | 561 | 1.4 | 13.79576
45 | 725 | 562 | 1.4 | 13.72219
45 | 725 | 563 | 1.4 | 13.71269
45 | 725 | 564 | 1.4 | 12.17214
45 | 725 | 565 | 1.4 | 14.28011
45 | 725 | 566 | 1.4 | 14.20186
45 | 725 | 567 | 1.4 | 15.73112
45 | 725 | 568 | 1.4 | 14.62094
45 | 725 | 569 | 1.4 | 14.29862
45 | 725 | 570 | 1.4 | 15.59
45 | 725 | 571 | 1.4 | 14.29117
45 | 725 | 572 | 1.4 | 14.15965
45 | 725 | 573 | 1.4 | 14.12439
45 | 725 | 574 | 1.4 | 14.40706
45 | 725 | 575 | 1.4 | 15.2697
45 | 725 | 576 | 1.4 | 13.81927
45 | 725 | 577 | 1.4 | 14.21762
45 | 725 | 578 | 1.4 | 14.01447
45 | 725 | 579 | 1.4 | 15.26853
45 | 725 | 580 | 1.4 | 14.17558
45 | 725 | 581 | 1.4 | 14.14318
45 | 725 | 582 | 1.4 | 14.44321
45 | 725 | 583 | 1.4 | 14.54177
45 | 725 | 584 | 1.4 | 14.06112
45 | 725 | 585 | 1.4 | 15.04456
45 | 725 | 586 | 1.4 | 14.59542
45 | 725 | 587 | 1.4 | 14.79148
45 | 725 | 588 | 1.4 | 11.37456
45 | 725 | 589 | 1.4 | 14.75416
45 | 725 | 590 | 1.4 | 15.46245
45 | 725 | 591 | 1.4 | 14.04993
45 | 725 | 592 | 1.4 | 12.96219
45 | 725 | 593 | 1.4 | 14.03434
45 | 725 | 594 | 1.4 | 13.72563
45 | 725 | 595 | 1.4 | 13.37125
45 | 725 | 596 | 1.4 | 14.89692
45 | 725 | 597 | 1.4 | 13.71413
45 | 725 | 598 | 1.4 | 15.40998
45 | 725 | 599 | 1.4 | 14.35429
45 | 725 | 600 | 1.4 | 15.11817
45 | 725 | 601 | 1.4 | 13.12735
45 | 725 | 602 | 1.4 | 13.26033
45 | 725 | 603 | 1.4 | 14.1256
45 | 725 | 604 | 1.4 | 14.74222
45 | 725 | 605 | 1.4 | 13.81565
45 | 725 | 606 | 1.4 | 14.7873
45 | 725 | 607 | 1.4 | 13.837
45 | 725 | 608 | 1.4 | 13.54106
45 | 725 | 609 | 1.4 | 14.68422
45 | 725 | 610 | 1.4 | 14.3698
45 | 725 | 611 | 1.4 | 13.26732
45 | 725 | 612 | 1.4 | 14.24552
45 | 725 | 613 | 1.4 | 13.73678
45 | 725 | 614 | 1.4 | 12.63843
45 | 725 | 615 | 1.4 | 12.36097
45 | 725 | 616 | 1.4 | 12.87021
45 | 725 | 617 | 1.4 | 13.56676
45 | 725 | 618 | 1.4 | 14.78776
45 | 725 | 619 | 1.4 | 14.78355
45 | 725 | 620 | 1.4 | 13.72184
45 | 725 | 621 | 1.4 | 14.08603
45 | 725 | 622 | 1.4 | 14.80498
45 | 725 | 623 | 1.4 | 15.05484
45 | 725 | 624 | 1.4 | 13.8978
45 | 725 | 625 | 1.4 | 15.00259
45 | 725 | 626 | 1.4 | 14.30225
45 | 725 | 627 | 1.4 | 13.79654
45 | 725 | 628 | 1.4 | 17.4343
45 | 725 | 629 | 1.4 | 12.92607
45 | 725 | 630 | 1.4 | 16.17298
45 | 725 | 631 | 1.4 | 14.35131
45 | 725 | 632 | 1.4 | 13.89916
45 | 725 | 633 | 1.4 | 15.37762
45 | 725 | 634 | 1.4 | 15.87331
45 | 725 | 635 | 1.4 | 14.1931
45 | 725 | 636 | 1.4 | 12.51726
45 | 725 | 637 | 1.4 | 14.15007
45 | 725 | 638 | 1.4 | 13.49632
45 | 725 | 639 | 1.4 | 15.40567
45 | 725 | 640 | 1.4 | 13.22391
45 | 725 | 641 | 1.4 | 13.91733
45 | 725 | 642 | 1.4 | 15.1992
45 | 725 | 643 | 1.4 | 14.04321
45 | 725 | 644 | 1.4 | 14.44163
45 | 725 | 645 | 1.4 | 13.77401
45 | 725 | 646 | 1.4 | 15.73663
45 | 725 | 647 | 1.4 | 11.94707
45 | 725 | 648 | 1.4 | 13.94511
45 | 725 | 649 | 1.4 | 15.73798
45 | 725 | 650 | 1.4 | 14.18542
45 | 725 | 651 | 1.4 | 14.25463
45 | 725 | 652 | 1.4 | 14.0825
45 | 725 | 653 | 1.4 | 14.28377
45 | 725 | 654 | 1.4 | 15.15296
45 | 725 | 655 | 1.4 | 14.95506
45 | 725 | 656 | 1.4 | 13.49212
45 | 725 | 657 | 1.4 | 13.60944
45 | 725 | 658 | 1.4 | 13.1675
45 | 725 | 659 | 1.4 | 14.36921
45 | 725 | 660 | 1.4 | 15.52979
45 | 725 | 661 | 1.4 | 14.08242
45 | 725 | 662 | 1.4 | 14.15293
45 | 725 | 663 | 1.4 | 13.80197
45 | 725 | 664 | 1.4 | 13.93929
45 | 725 | 665 | 1.4 | 13.54727
45 | 725 | 666 | 1.4 | 12.52571
45 | 725 | 667 | 1.4 | 14.58549
45 | 725 | 668 | 1.4 | 14.15365
45 | 725 | 669 | 1.4 | 14.58674
45 | 725 | 670 | 1.4 | 14.81956
45 | 725 | 671 | 1.4 | 13.5009
45 | 725 | 672 | 1.4 | 14.35106
45 | 725 | 673 | 1.4 | 13.95735
45 | 725 | 674 | 1.4 | 12.70536
45 | 725 | 675 | 1.4 | 15.04879
45 | 725 | 676 | 1.4 | 14.24444
45 | 725 | 677 | 1.4 | 13.82895
45 | 725 | 678 | 1.4 | 15.23831
45 | 725 | 679 | 1.4 | 16.09702
45 | 725 | 680 | 1.4 | 13.96893
45 | 725 | 681 | 1.4 | 14.25879
45 | 725 | 682 | 1.4 | 13.79889
45 | 725 | 683 | 1.4 | 13.75828
45 | 725 | 684 | 1.4 | 13.73467
45 | 725 | 685 | 1.4 | 14.59887
45 | 725 | 686 | 1.4 | 14.75621
45 | 725 | 687 | 1.4 | 13.98029
45 | 725 | 688 | 1.4 | 14.42435
45 | 725 | 689 | 1.4 | 14.15082
45 | 725 | 690 | 1.4 | 16.26891
45 | 725 | 691 | 1.4 | 13.43248
45 | 725 | 692 | 1.4 | 14.28842
45 | 725 | 693 | 1.4 | 15.47184
45 | 725 | 694 | 1.4 | 13.89997
45 | 725 | 695 | 1.4 | 14.27525
45 | 725 | 696 | 1.4 | 15.45338
45 | 725 | 697 | 1.4 | 14.62269
45 | 725 | 698 | 1.4 | 14.26711
45 | 725 | 699 | 1.4 | 15.53746
45 | 725 | 700 | 1.4 | 14.56253
45 | 725 | 701 | 1.4 | 13.43825
45 | 725 | 702 | 1.4 | 13.96365
45 | 725 | 703 | 1.4 | 15.96365
45 | 725 | 704 | 1.4 | 16.56071
45 | 725 | 705 | 1.4 | 13.89684
45 | 725 | 706 | 1.4 | 14.42074
45 | 725 | 707 | 1.4 | 14.24778
45 | 725 | 708 | 1.4 | 15.42865
45 | 725 | 709 | 1.4 | 12.65285
45 | 725 | 710 | 1.4 | 13.76303
45 | 725 | 711 | 1.4 | 14.07515
45 | 725 | 712 | 1.4 | 16.44281
45 | 725 | 713 | 1.4 | 14.30445
45 | 725 | 714 | 1.4 | 13.7428
45 | 725 | 715 | 1.4 | 12.74333
45 | 725 | 716 | 1.4 | 14.52697
45 | 725 | 717 | 1.4 | 13.96915
45 | 725 | 718 | 1.4 | 14.61791
45 | 725 | 719 | 1.4 | 12.58383
45 | 725 | 720 | 1.4 | 12.24385
45 | 725 | 721 | 1.4 | 14.36268
45 | 725 | 722 | 1.4 | 14.08867
45 | 725 | 723 | 1.4 | 13.78917
45 | 725 | 724 | 1.4 | 14.1358
45 | 725 | 725 | 1.4 | 13.77842
45 | 725 | 726 | 1.4 | 13.66865
45 | 725 | 727 | 1.4 | 14.30774
45 | 725 | 728 | 1.4 | 14.21271
45 | 725 | 729 | 1.4 | 13.49843
45 | 725 | 730 | 1.4 | 14.41562
45 | 725 | 731 | 1.4 | 14.10389
45 | 725 | 732 | 1.4 | 15.22056
45 | 725 | 733 | 1.4 | 14.21909
45 | 725 | 734 | 1.4 | 14.03769
45 | 725 | 735 | 1.4 | 13.91024
45 | 725 | 736 | 1.4 | 13.87369
45 | 725 | 737 | 1.4 | 13.32141
45 | 725 | 738 | 1.4 | 14.01842
45 | 725 | 739 | 1.4 | 11.98569
45 | 725 | 740 | 1.4 | 13.94853
45 | 725 | 741 | 1.4 | 13.08075
45 | 725 | 742 | 1.4 | 13.82982
45 | 725 | 743 | 1.4 | 14.26064
45 | 725 | 744 | 1.4 | 13.69402
45 | 725 | 745 | 1.4 | 15.11556
45 | 725 | 746 | 1.4 | 12.92741
45 | 725 | 747 | 1.4 | 14.04067
45 | 725 | 748 | 1.4 | 14.46636
45 | 725 | 749 | 1.4 | 14.28223
45 | 725 | 750 | 1.4 | 13.45371
45 | 725 | 751 | 1.4 | 14.32323
45 | 725 | 752 | 1.4 | 14.33418
45 | 725 | 753 | 1.4 | 15.01083
45 | 725 | 754 | 1.4 | 13.78663
45 | 725 | 755 | 1.4 | 13.43357
45 | 725 | 756 | 1.4 | 15.35736
45 | 725 | 757 | 1.4 | 13.22604
45 | 725 | 758 | 1.4 | 13.71667
45 | 725 | 759 | 1.4 | 13.77721
45 | 725 | 760 | 1.4 | 14.77659
45 | 725 | 761 | 1.4 | 14.34331
45 | 725 | 762 | 1.4 | 14.53736
45 | 725 | 763 | 1.4 | 13.35204
45 | 725 | 764 | 1.4 | 14.4845
45 | 725 | 765 | 1.4 | 13.49176
45 | 725 | 766 | 1.4 | 12.98955
45 | 725 | 767 | 1.4 | 14.16432
45 | 725 | 768 | 1.4 | 13.98395
45 | 725 | 769 | 1.4 | 14.95425
45 | 725 | 770 | 1.4 | 15.11581
45 | 725 | 771 | 1.4 | 13.33797
45 | 725 | 772 | 1.4 | 14.72977
45 | 725 | 773 | 1.4 | 13.87353
45 | 725 | 774 | 1.4 | 15.65267
45 | 725 | 775 | 1.4 | 14.46919
45 | 725 | 776 | 1.4 | 17.06059
45 | 725 | 777 | 1.4 | 13.82965
45 | 725 | 778 | 1.4 | 15.6977
45 | 725 | 779 | 1.4 | 13.23901
45 | 725 | 780 | 1.4 | 14.03237
45 | 725 | 781 | 1.4 | 14.16513
45 | 725 | 782 | 1.4 | 12.30717
45 | 725 | 783 | 1.4 | 14.49506
45 | 725 | 784 | 1.4 | 12.79115
45 | 725 | 785 | 1.4 | 14.57489
45 | 725 | 786 | 1.4 | 14.32672
45 | 725 | 787 | 1.4 | 14.13118
45 | 725 | 788 | 1.4 | 13.9559
45 | 725 | 789 | 1.4 | 13.43071
45 | 725 | 790 | 1.4 | 13.99269
45 | 725 | 791 | 1.4 | 14.12221
45 | 725 | 792 | 1.4 | 14.34569
45 | 725 | 793 | 1.4 | 13.52072
45 | 725 | 794 | 1.4 | 14.7189
45 | 725 | 795 | 1.4 | 13.98912
45 | 725 | 796 | 1.4 | 13.80242
45 | 725 | 797 | 1.4 | 12.75222
45 | 725 | 798 | 1.4 | 14.55742
45 | 725 | 799 | 1.4 | 13.4217
45 | 725 | 800 | 1.4 | 13.97115
45 | 725 | 801 | 1.4 | 15.10355
45 | 725 | 802 | 1.4 | 14.10874
45 | 725 | 803 | 1.4 | 14.27012
45 | 725 | 804 | 1.4 | 13.0514
45 | 725 | 805 | 1.4 | 14.01147
45 | 725 | 806 | 1.4 | 14.42444
45 | 725 | 807 | 1.4 | 11.83889
45 | 725 | 808 | 1.4 | 14.29326
45 | 725 | 809 | 1.4 | 14.39302
45 | 725 | 810 | 1.4 | 13.95273
45 | 725 | 811 | 1.4 | 14.54748
45 | 725 | 812 | 1.4 | 14.78999
45 | 725 | 813 | 1.4 | 13.7594
45 | 725 | 814 | 1.4 | 13.54983
45 | 725 | 815 | 1.4 | 15.09712
45 | 725 | 816 | 1.4 | 14.09911
45 | 725 | 817 | 1.4 | 14.26021
45 | 725 | 818 | 1.4 | 14.19468
45 | 725 | 819 | 1.4 | 14.36919
45 | 725 | 820 | 1.4 | 13.07446
45 | 725 | 821 | 1.4 | 14.15769
45 | 725 | 822 | 1.4 | 13.97434
45 | 725 | 823 | 1.4 | 15.24237
45 | 725 | 824 | 1.4 | 13.78064
45 | 725 | 825 | 1.4 | 15.0271
45 | 725 | 826 | 1.4 | 13.41
45 | 725 | 827 | 1.4 | 11.40233
45 | 725 | 828 | 1.4 | 13.01501
45 | 725 | 829 | 1.4 | 13.52295
45 | 725 | 830 | 1.4 | 15.13961
45 | 725 | 831 | 1.4 | 13.15833
45 | 725 | 832 | 1.4 | 12.34704
45 | 725 | 833 | 1.4 | 13.66854
45 | 725 | 834 | 1.4 | 14.0312
45 | 725 | 835 | 1.4 | 13.52748
45 | 725 | 836 | 1.4 | 11.36008
45 | 725 | 837 | 1.4 | 14.34996
45 | 725 | 838 | 1.4 | 14.42728
45 | 725 | 839 | 1.4 | 14.73184
45 | 725 | 840 | 1.4 | 14.18617
45 | 725 | 841 | 1.4 | 14.18791
45 | 725 | 842 | 1.4 | 16.49948
45 | 725 | 843 | 1.4 | 14.2436
45 | 725 | 844 | 1.4 | 14.2266
45 | 725 | 845 | 1.4 | 14.96948
45 | 725 | 846 | 1.4 | 14.04935
45 | 725 | 847 | 1.4 | 13.92684
45 | 725 | 848 | 1.4 | 14.13611
45 | 725 | 849 | 1.4 | 13.41194
45 | 725 | 850 | 1.4 | 13.6544
45 | 725 | 851 | 1.4 | 13.75521
45 | 725 | 852 | 1.4 | 14.6701
45 | 725 | 853 | 1.4 | 13.65371
45 | 725 | 854 | 1.4 | 14.49158
45 | 725 | 855 | 1.4 | 14.90325
45 | 725 | 856 | 1.4 | 14.88329
45 | 725 | 857 | 1.4 | 13.83312
45 | 725 | 858 | 1.4 | 13.53265
45 | 725 | 859 | 1.4 | 16.91769
45 | 725 | 860 | 1.4 | 15.28432
45 | 725 | 861 | 1.4 | 13.96623
45 | 725 | 862 | 1.4 | 15.82417
45 | 725 | 863 | 1.4 | 13.60489
45 | 725 | 864 | 1.4 | 14.14969
45 | 725 | 865 | 1.4 | 15.27254
45 | 725 | 866 | 1.4 | 14.33734
45 | 725 | 867 | 1.4 | 15.94857
45 | 725 | 868 | 1.4 | 13.76742
45 | 725 | 869 | 1.4 | 14.4159
45 | 725 | 870 | 1.4 | 15.13893
45 | 725 | 871 | 1.4 | 14.06034
45 | 725 | 872 | 1.4 | 12.40627
45 | 725 | 873 | 1.4 | 14.89916
45 | 725 | 874 | 1.4 | 14.58401
45 | 725 | 875 | 1.4 | 14.3151
45 | 725 | 876 | 1.4 | 14.98545
45 | 725 | 877 | 1.4 | 13.23575
45 | 725 | 878 | 1.4 | 14.9258
45 | 725 | 879 | 1.4 | 13.70289
45 | 725 | 880 | 1.4 | 11.49888
45 | 725 | 881 | 1.4 | 12.99007
45 | 725 | 882 | 1.4 | 14.40836
45 | 725 | 883 | 1.4 | 15.1507
45 | 725 | 884 | 1.4 | 12.5582
45 | 725 | 885 | 1.4 | 14.83385
45 | 725 | 886 | 1.4 | 14.39582
45 | 725 | 887 | 1.4 | 14.34221
45 | 725 | 888 | 1.4 | 13.55588
45 | 725 | 889 | 1.4 | 14.3623
45 | 725 | 890 | 1.4 | 13.54351
45 | 725 | 891 | 1.4 | 15.73007
45 | 725 | 892 | 1.4 | 14.43191
45 | 725 | 893 | 1.4 | 14.49463
45 | 725 | 894 | 1.4 | 15.10602
45 | 725 | 895 | 1.4 | 13.49464
45 | 725 | 896 | 1.4 | 14.82909
45 | 725 | 897 | 1.4 | 14.65532
45 | 725 | 898 | 1.4 | 14.33167
45 | 725 | 899 | 1.4 | 11.26132
45 | 725 | 900 | 1.4 | 13.61029
45 | 725 | 901 | 1.4 | 13.24695
45 | 725 | 902 | 1.4 | 12.9969
45 | 725 | 903 | 1.4 | 14.75106
45 | 725 | 904 | 1.4 | 15.04899
45 | 725 | 905 | 1.4 | 14.89611
45 | 725 | 906 | 1.4 | 14.29179
45 | 725 | 907 | 1.4 | 13.67947
45 | 725 | 908 | 1.4 | 13.17082
45 | 725 | 909 | 1.4 | 16.10576
45 | 725 | 910 | 1.4 | 14.56526
45 | 725 | 911 | 1.4 | 13.98429
45 | 725 | 912 | 1.4 | 13.86942
45 | 725 | 913 | 1.4 | 14.34071
45 | 725 | 914 | 1.4 | 13.30062
45 | 725 | 915 | 1.4 | 13.49456
45 | 725 | 916 | 1.4 | 13.65722
45 | 725 | 917 | 1.4 | 13.88562
45 | 725 | 918 | 1.4 | 14.35661
45 | 725 | 919 | 1.4 | 14.91981
45 | 725 | 920 | 1.4 | 14.22672
45 | 725 | 921 | 1.4 | 14.48055
45 | 725 | 922 | 1.4 | 14.19789
45 | 725 | 923 | 1.4 | 14.58703
45 | 725 | 924 | 1.4 | 15.26317
45 | 725 | 925 | 1.4 | 14.51707
45 | 725 | 926 | 1.4 | 14.60494
45 | 725 | 927 | 1.4 | 13.72646
45 | 725 | 928 | 1.4 | 14.14682
45 | 725 | 929 | 1.4 | 14.76252
45 | 725 | 930 | 1.4 | 13.9195
45 | 725 | 931 | 1.4 | 14.37902
45 | 725 | 932 | 1.4 | 15.44365
45 | 725 | 933 | 1.4 | 14.45003
45 | 725 | 934 | 1.4 | 15.27531
45 | 725 | 935 | 1.4 | 15.36277
45 | 725 | 936 | 1.4 | 13.94334
45 | 725 | 937 | 1.4 | 13.67864
45 | 725 | 938 | 1.4 | 13.30427
45 | 725 | 939 | 1.4 | 14.73298
45 | 725 | 940 | 1.4 | 15.32637
45 | 725 | 941 | 1.4 | 14.05208
45 | 725 | 942 | 1.4 | 14.13195
45 | 725 | 943 | 1.4 | 14.34819
45 | 725 | 944 | 1.4 | 13.91665
45 | 725 | 945 | 1.4 | 14.53601
45 | 725 | 946 | 1.4 | 13.99385
45 | 725 | 947 | 1.4 | 14.4605
45 | 725 | 948 | 1.4 | 10.9922
45 | 725 | 949 | 1.4 | 14.40598
45 | 725 | 950 | 1.4 | 14.08856
45 | 725 | 951 | 1.4 | 12.55484
45 | 725 | 952 | 1.4 | 14.22048
45 | 725 | 953 | 1.4 | 14.225
45 | 725 | 954 | 1.4 | 13.83866
45 | 725 | 955 | 1.4 | 14.4793
45 | 725 | 956 | 1.4 | 15.95955
45 | 725 | 957 | 1.4 | 14.20104
45 | 725 | 958 | 1.4 | 13.54742
45 | 725 | 959 | 1.4 | 14.55029
45 | 725 | 960 | 1.4 | 13.8828
45 | 725 | 961 | 1.4 | 13.12768
45 | 725 | 962 | 1.4 | 13.69044
45 | 725 | 963 | 1.4 | 14.61018
45 | 725 | 964 | 1.4 | 14.59108
45 | 725 | 965 | 1.4 | 14.5567
45 | 725 | 966 | 1.4 | 14.52071
45 | 725 | 967 | 1.4 | 15.76365
45 | 725 | 968 | 1.4 | 11.65406
45 | 725 | 969 | 1.4 | 14.63392
45 | 725 | 970 | 1.4 | 14.73092
45 | 725 | 971 | 1.4 | 14.16059
45 | 725 | 972 | 1.4 | 14.85378
45 | 725 | 973 | 1.4 | 14.65161
45 | 725 | 974 | 1.4 | 11.91642
45 | 725 | 975 | 1.4 | 14.52628
45 | 725 | 976 | 1.4 | 13.67055
45 | 725 | 977 | 1.4 | 14.02112
45 | 725 | 978 | 1.4 | 14.36884
45 | 725 | 979 | 1.4 | 14.14462
45 | 725 | 980 | 1.4 | 15.6571
45 | 725 | 981 | 1.4 | 12.12217
45 | 725 | 982 | 1.4 | 14.20217
45 | 725 | 983 | 1.4 | 14.12437
45 | 725 | 984 | 1.4 | 14.89788
45 | 725 | 985 | 1.4 | 14.35534
45 | 725 | 986 | 1.4 | 13.73311
45 | 725 | 987 | 1.4 | 13.93741
45 | 725 | 988 | 1.4 | 15.36276
45 | 725 | 989 | 1.4 | 15.14327
45 | 725 | 990 | 1.4 | 14.14984
45 | 725 | 991 | 1.4 | 12.068
45 | 725 | 992 | 1.4 | 13.49071
45 | 725 | 993 | 1.4 | 13.43532
45 | 725 | 994 | 1.4 | 16.24069
45 | 725 | 995 | 1.4 | 13.04034
45 | 725 | 996 | 1.4 | 14.40093
45 | 725 | 997 | 1.4 | 14.70255
45 | 725 | 998 | 1.4 | 14.49718
45 | 725 | 999 | 1.4 | 13.46822
45 | 725 | 1000 | 1.4 | 14.54572
45 | 725 | 1001 | 1.4 | 14.21649
45 | 725 | 1002 | 1.4 | 14.10721
45 | 725 | 1003 | 1.4 | 14.41066
45 | 725 | 1004 | 1.4 | 14.45478
45 | 725 | 1005 | 1.4 | 13.91588
45 | 725 | 1006 | 1.4 | 13.96319
45 | 725 | 1007 | 1.4 | 14.60407
45 | 725 | 1008 | 1.4 | 14.19282
45 | 725 | 1009 | 1.4 | 13.8367
45 | 725 | 1010 | 1.4 | 14.8134
45 | 725 | 1011 | 1.4 | 14.53255
45 | 725 | 1012 | 1.4 | 14.63011
45 | 725 | 1013 | 1.4 | 16.68517
45 | 725 | 1014 | 1.4 | 14.36221
45 | 725 | 1015 | 1.4 | 14.2941
45 | 725 | 1016 | 1.4 | 13.5095
45 | 725 | 1017 | 1.4 | 13.26754
45 | 725 | 1018 | 1.4 | 13.29989
45 | 725 | 1019 | 1.4 | 14.23153
45 | 725 | 1020 | 1.4 | 13.77333
45 | 725 | 1021 | 1.4 | 13.55028
45 | 725 | 1022 | 1.4 | 13.57671
45 | 725 | 1023 | 1.4 | 14.51123
45 | 725 | 1024 | 1.4 | 14.67462
45 | 725 | 1025 | 1.4 | 13.82151
45 | 725 | 1026 | 1.4 | 14.18847
45 | 725 | 1027 | 1.4 | 13.97251
45 | 725 | 1028 | 1.4 | 14.48458
45 | 725 | 1029 | 1.4 | 14.70108
45 | 725 | 1030 | 1.4 | 13.78171
45 | 725 | 1031 | 1.4 | 14.11782
45 | 725 | 1032 | 1.4 | 13.69833
45 | 725 | 1033 | 1.4 | 14.17524
45 | 725 | 1034 | 1.4 | 14.1157
45 | 725 | 1035 | 1.4 | 16.02231
45 | 725 | 1036 | 1.4 | 14.76345
45 | 725 | 1037 | 1.4 | 13.85803
45 | 725 | 1038 | 1.4 | 13.30356
45 | 725 | 1039 | 1.4 | 14.40461
45 | 725 | 1040 | 1.4 | 13.5915
45 | 725 | 1041 | 1.4 | 13.91124
45 | 725 | 1042 | 1.4 | 14.53636
45 | 725 | 1043 | 1.4 | 14.26492
45 | 725 | 1044 | 1.4 | 13.63061
45 | 725 | 1045 | 1.4 | 14.25892
45 | 725 | 1046 | 1.4 | 13.9802
45 | 725 | 1047 | 1.4 | 14.53487
45 | 725 | 1048 | 1.4 | 13.75734
45 | 725 | 1049 | 1.4 | 13.82719
45 | 725 | 1050 | 1.4 | 14.1883
45 | 725 | 1051 | 1.4 | 13.16506
45 | 725 | 1052 | 1.4 | 14.9578
45 | 725 | 1053 | 1.4 | 14.16953
45 | 725 | 1054 | 1.4 | 14.20705
45 | 725 | 1055 | 1.4 | 14.4143
45 | 725 | 1056 | 1.4 | 15.42735
45 | 725 | 1057 | 1.4 | 15.51284
45 | 725 | 1058 | 1.4 | 14.77342
45 | 725 | 1059 | 1.4 | 14.2718
45 | 725 | 1060 | 1.4 | 13.68587
45 | 725 | 1061 | 1.4 | 14.6211
45 | 725 | 1062 | 1.4 | 15.47525
45 | 725 | 1063 | 1.4 | 14.44123
45 | 725 | 1064 | 1.4 | 12.91673
45 | 725 | 1065 | 1.4 | 14.47897
45 | 725 | 1066 | 1.4 | 14.98552
45 | 725 | 1067 | 1.4 | 14.05713
45 | 725 | 1068 | 1.4 | 14.20802
45 | 725 | 1069 | 1.4 | 14.0558
45 | 725 | 1070 | 1.4 | 14.83564
45 | 725 | 1071 | 1.4 | 12.92181
45 | 725 | 1072 | 1.4 | 13.99176
45 | 725 | 1073 | 1.4 | 13.95339
45 | 725 | 1074 | 1.4 | 13.79915
45 | 725 | 1075 | 1.4 | 14.18831
45 | 725 | 1076 | 1.4 | 14.1782
45 | 725 | 1077 | 1.4 | 14.04488
45 | 725 | 1078 | 1.4 | 13.62199
45 | 725 | 1079 | 1.4 | 14.9721
45 | 725 | 1080 | 1.4 | 14.10355
45 | 725 | 1081 | 1.4 | 13.90737
45 | 725 | 1082 | 1.4 | 14.37572
45 | 725 | 1083 | 1.4 | 14.20001
45 | 725 | 1084 | 1.4 | 9.704605
45 | 725 | 1085 | 1.4 | 14.2666
45 | 725 | 1086 | 1.4 | 13.25469
45 | 725 | 1087 | 1.4 | 13.28814
45 | 725 | 1088 | 1.4 | 14.213
45 | 725 | 1089 | 1.4 | 14.08223
45 | 725 | 1090 | 1.4 | 13.95467
45 | 725 | 1091 | 1.4 | 13.52806
45 | 725 | 1092 | 1.4 | 14.12426
45 | 725 | 1093 | 1.4 | 12.89756
45 | 725 | 1094 | 1.4 | 13.99944
45 | 725 | 1095 | 1.4 | 14.41933
45 | 725 | 1096 | 1.4 | 14.71013
45 | 725 | 1097 | 1.4 | 13.20228
45 | 725 | 1098 | 1.4 | 14.18488
45 | 725 | 1099 | 1.4 | 12.41125
45 | 725 | 1100 | 1.4 | 13.86814
45 | 725 | 1101 | 1.4 | 15.43191
45 | 725 | 1102 | 1.4 | 13.42428
45 | 725 | 1103 | 1.4 | 14.16144
45 | 725 | 1104 | 1.4 | 13.2266
45 | 725 | 1105 | 1.4 | 14.11246
45 | 725 | 1106 | 1.4 | 13.25965
45 | 725 | 1107 | 1.4 | 14.93429
45 | 725 | 1108 | 1.4 | 13.04202
45 | 725 | 1109 | 1.4 | 13.90901
45 | 725 | 1110 | 1.4 | 12.97082
45 | 725 | 1111 | 1.4 | 13.13871
45 | 725 | 1112 | 1.4 | 12.32318
45 | 725 | 1113 | 1.4 | 13.35551
45 | 725 | 1114 | 1.4 | 13.97547
45 | 725 | 1115 | 1.4 | 14.39326
45 | 725 | 1116 | 1.4 | 13.57388
45 | 725 | 1117 | 1.4 | 13.97718
45 | 725 | 1118 | 1.4 | 14.45225
45 | 725 | 1119 | 1.4 | 14.10356
45 | 725 | 1120 | 1.4 | 14.14934
45 | 725 | 1121 | 1.4 | 13.92343
45 | 725 | 1122 | 1.4 | 15.26321
45 | 725 | 1123 | 1.4 | 13.87339
45 | 725 | 1124 | 1.4 | 13.36021
45 | 725 | 1125 | 1.4 | 14.55068
45 | 725 | 1126 | 1.4 | 13.90331
45 | 725 | 1127 | 1.4 | 14.57194
45 | 725 | 1128 | 1.4 | 13.92633
45 | 725 | 1129 | 1.4 | 14.14138
45 | 725 | 1130 | 1.4 | 14.64233
45 | 725 | 1131 | 1.4 | 13.51098
45 | 725 | 1132 | 1.4 | 14.26959
45 | 725 | 1133 | 1.4 | 14.14004
45 | 725 | 1134 | 1.4 | 14.44964
45 | 725 | 1135 | 1.4 | 14.04349
45 | 725 | 1136 | 1.4 | 14.2486
45 | 725 | 1137 | 1.4 | 15.52476
45 | 725 | 1138 | 1.4 | 13.12408
45 | 725 | 1139 | 1.4 | 14.24342
45 | 725 | 1140 | 1.4 | 14.26583
45 | 725 | 1141 | 1.4 | 13.13015
45 | 725 | 1142 | 1.4 | 13.58111
45 | 725 | 1143 | 1.4 | 13.97651
45 | 725 | 1144 | 1.4 | 14.49348
45 | 725 | 1145 | 1.4 | 15.00651
45 | 725 | 1146 | 1.4 | 14.42881
45 | 725 | 1147 | 1.4 | 14.66863
45 | 725 | 1148 | 1.4 | 11.84025
45 | 725 | 1149 | 1.4 | 13.91213
45 | 725 | 1150 | 1.4 | 15.8094
45 | 725 | 1151 | 1.4 | 14.95486
45 | 725 | 1152 | 1.4 | 14.50521
45 | 725 | 1153 | 1.4 | 15.84215
45 | 725 | 1154 | 1.4 | 14.30792
45 | 725 | 1155 | 1.4 | 14.24064
45 | 725 | 1156 | 1.4 | 14.28766
45 | 725 | 1157 | 1.4 | 14.14101
45 | 725 | 1158 | 1.4 | 13.72253
45 | 725 | 1159 | 1.4 | 13.34635
45 | 725 | 1160 | 1.4 | 14.71371
45 | 725 | 1161 | 1.4 | 14.05305
45 | 725 | 1162 | 1.4 | 15.69883
45 | 725 | 1163 | 1.4 | 13.79433
45 | 725 | 1164 | 1.4 | 14.58573
45 | 725 | 1165 | 1.4 | 13.86082
45 | 725 | 1166 | 1.4 | 14.25897
45 | 725 | 1167 | 1.4 | 11.6893
45 | 725 | 1168 | 1.4 | 14.82509
45 | 725 | 1169 | 1.4 | 14.85797
45 | 725 | 1170 | 1.4 | 14.90964
45 | 725 | 1171 | 1.4 | 15.10326
45 | 725 | 1172 | 1.4 | 13.77857
45 | 725 | 1173 | 1.4 | 14.2957
45 | 725 | 1174 | 1.4 | 14.44224
45 | 725 | 1175 | 1.4 | 13.88878
45 | 725 | 1176 | 1.4 | 15.06208
45 | 725 | 1177 | 1.4 | 13.98479
45 | 725 | 1178 | 1.4 | 14.65894
45 | 725 | 1179 | 1.4 | 14.65175
45 | 725 | 1180 | 1.4 | 14.47983
45 | 725 | 1181 | 1.4 | 15.80741
45 | 725 | 1182 | 1.4 | 13.18253
45 | 725 | 1183 | 1.4 | 14.18116
45 | 725 | 1184 | 1.4 | 13.14588
45 | 725 | 1185 | 1.4 | 14.68677
45 | 725 | 1186 | 1.4 | 13.55597
45 | 725 | 1187 | 1.4 | 14.96272
45 | 725 | 1188 | 1.4 | 14.2886
45 | 725 | 1189 | 1.4 | 13.50546
45 | 725 | 1190 | 1.4 | 14.51265
45 | 725 | 1191 | 1.4 | 13.91691
45 | 725 | 1192 | 1.4 | 13.74687
45 | 725 | 1193 | 1.4 | 14.05127
45 | 725 | 1194 | 1.4 | 15.59273
45 | 725 | 1195 | 1.4 | 13.20547
45 | 725 | 1196 | 1.4 | 15.35586
45 | 725 | 1197 | 1.4 | 14.49408
45 | 725 | 1198 | 1.4 | 13.64571
45 | 725 | 1199 | 1.4 | 15.19449
45 | 725 | 1200 | 1.4 | 14.81931
46 | 725 | 0 | 1.6 | 0
46 | 725 | 1 | 1.6 | 0.1389221
46 | 725 | 2 | 1.6 | 0.2807936
46 | 725 | 3 | 1.6 | 0.4645832
46 | 725 | 4 | 1.6 | 0.5416092
46 | 725 | 5 | 1.6 | 0.7258883
46 | 725 | 6 | 1.6 | 0.8485492
46 | 725 | 7 | 1.6 | 0.9638508
46 | 725 | 8 | 1.6 | 1.088744
46 | 725 | 9 | 1.6 | 1.385778
46 | 725 | 10 | 1.6 | 1.427538
46 | 725 | 11 | 1.6 | 1.50677
46 | 725 | 12 | 1.6 | 1.607829
46 | 725 | 13 | 1.6 | 2.136281
46 | 725 | 14 | 1.6 | 1.560368
46 | 725 | 15 | 1.6 | 1.979777
46 | 725 | 16 | 1.6 | 2.371521
46 | 725 | 17 | 1.6 | 2.388917
46 | 725 | 18 | 1.6 | 2.404942
46 | 725 | 19 | 1.6 | 2.552482
46 | 725 | 20 | 1.6 | 2.323127
46 | 725 | 21 | 1.6 | 2.678592
46 | 725 | 22 | 1.6 | 2.708994
46 | 725 | 23 | 1.6 | 2.93154
46 | 725 | 24 | 1.6 | 3.015195
46 | 725 | 25 | 1.6 | 3.097983
46 | 725 | 26 | 1.6 | 3.259573
46 | 725 | 27 | 1.6 | 3.374425
46 | 725 | 28 | 1.6 | 3.410099
46 | 725 | 29 | 1.6 | 3.536149
46 | 725 | 30 | 1.6 | 3.456818
46 | 725 | 31 | 1.6 | 3.582969
46 | 725 | 32 | 1.6 | 3.834639
46 | 725 | 33 | 1.6 | 3.647899
46 | 725 | 34 | 1.6 | 3.924649
46 | 725 | 35 | 1.6 | 4.233771
46 | 725 | 36 | 1.6 | 4.192835
46 | 725 | 37 | 1.6 | 4.304808
46 | 725 | 38 | 1.6 | 4.268961
46 | 725 | 39 | 1.6 | 4.679467
46 | 725 | 40 | 1.6 | 4.992188
46 | 725 | 41 | 1.6 | 4.743954
46 | 725 | 42 | 1.6 | 5.50064
46 | 725 | 43 | 1.6 | 4.363172
46 | 725 | 44 | 1.6 | 4.624847
46 | 725 | 45 | 1.6 | 5.047453
46 | 725 | 46 | 1.6 | 5.058129
46 | 725 | 47 | 1.6 | 5.281563
46 | 725 | 48 | 1.6 | 5.061699
46 | 725 | 49 | 1.6 | 5.472415
46 | 725 | 50 | 1.6 | 5.634509
46 | 725 | 51 | 1.6 | 5.599362
46 | 725 | 52 | 1.6 | 5.579252
46 | 725 | 53 | 1.6 | 5.985667
46 | 725 | 54 | 1.6 | 4.81648
46 | 725 | 55 | 1.6 | 6.249416
46 | 725 | 56 | 1.6 | 5.835306
46 | 725 | 57 | 1.6 | 5.666285
46 | 725 | 58 | 1.6 | 5.903851
46 | 725 | 59 | 1.6 | 5.45811
46 | 725 | 60 | 1.6 | 5.761167
46 | 725 | 61 | 1.6 | 6.442367
46 | 725 | 62 | 1.6 | 6.806317
46 | 725 | 63 | 1.6 | 6.622505
46 | 725 | 64 | 1.6 | 5.586037
46 | 725 | 65 | 1.6 | 6.314011
46 | 725 | 66 | 1.6 | 7.632501
46 | 725 | 67 | 1.6 | 6.47104
46 | 725 | 68 | 1.6 | 6.94982
46 | 725 | 69 | 1.6 | 7.113798
46 | 725 | 70 | 1.6 | 6.083923
46 | 725 | 71 | 1.6 | 7.190329
46 | 725 | 72 | 1.6 | 7.035149
46 | 725 | 73 | 1.6 | 6.889554
46 | 725 | 74 | 1.6 | 7.528617
46 | 725 | 75 | 1.6 | 7.65365
46 | 725 | 76 | 1.6 | 6.962869
46 | 725 | 77 | 1.6 | 7.289762
46 | 725 | 78 | 1.6 | 7.551236
46 | 725 | 79 | 1.6 | 7.945838
46 | 725 | 80 | 1.6 | 8.258935
46 | 725 | 81 | 1.6 | 7.886487
46 | 725 | 82 | 1.6 | 7.336678
46 | 725 | 83 | 1.6 | 7.66297
46 | 725 | 84 | 1.6 | 8.170977
46 | 725 | 85 | 1.6 | 7.780213
46 | 725 | 86 | 1.6 | 8.082757
46 | 725 | 87 | 1.6 | 7.969197
46 | 725 | 88 | 1.6 | 7.486862
46 | 725 | 89 | 1.6 | 7.778791
46 | 725 | 90 | 1.6 | 8.193845
46 | 725 | 91 | 1.6 | 8.366684
46 | 725 | 92 | 1.6 | 8.478719
46 | 725 | 93 | 1.6 | 8.058927
46 | 725 | 94 | 1.6 | 8.242376
46 | 725 | 95 | 1.6 | 8.470195
46 | 725 | 96 | 1.6 | 8.634896
46 | 725 | 97 | 1.6 | 8.670287
46 | 725 | 98 | 1.6 | 8.416082
46 | 725 | 99 | 1.6 | 8.045677
46 | 725 | 100 | 1.6 | 9.203936
46 | 725 | 101 | 1.6 | 8.745265
46 | 725 | 102 | 1.6 | 9.233656
46 | 725 | 103 | 1.6 | 9.399757
46 | 725 | 104 | 1.6 | 9.408571
46 | 725 | 105 | 1.6 | 7.636407
46 | 725 | 106 | 1.6 | 8.626508
46 | 725 | 107 | 1.6 | 8.523099
46 | 725 | 108 | 1.6 | 9.241921
46 | 725 | 109 | 1.6 | 9.090727
46 | 725 | 110 | 1.6 | 8.136995
46 | 725 | 111 | 1.6 | 9.298716
46 | 725 | 112 | 1.6 | 9.606519
46 | 725 | 113 | 1.6 | 8.835573
46 | 725 | 114 | 1.6 | 10.00694
46 | 725 | 115 | 1.6 | 10.03441
46 | 725 | 116 | 1.6 | 9.757218
46 | 725 | 117 | 1.6 | 9.80634
46 | 725 | 118 | 1.6 | 9.819742
46 | 725 | 119 | 1.6 | 9.092308
46 | 725 | 120 | 1.6 | 9.785563
46 | 725 | 121 | 1.6 | 10.09443
46 | 725 | 122 | 1.6 | 10.07608
46 | 725 | 123 | 1.6 | 9.820392
46 | 725 | 124 | 1.6 | 9.994971
46 | 725 | 125 | 1.6 | 10.1888
46 | 725 | 126 | 1.6 | 9.550239
46 | 725 | 127 | 1.6 | 9.680759
46 | 725 | 128 | 1.6 | 10.08385
46 | 725 | 129 | 1.6 | 9.574891
46 | 725 | 130 | 1.6 | 8.697723
46 | 725 | 131 | 1.6 | 10.6952
46 | 725 | 132 | 1.6 | 10.01518
46 | 725 | 133 | 1.6 | 10.04787
46 | 725 | 134 | 1.6 | 10.41545
46 | 725 | 135 | 1.6 | 9.144622
46 | 725 | 136 | 1.6 | 10.98802
46 | 725 | 137 | 1.6 | 10.45374
46 | 725 | 138 | 1.6 | 10.36742
46 | 725 | 139 | 1.6 | 10.09512
46 | 725 | 140 | 1.6 | 9.306464
46 | 725 | 141 | 1.6 | 10.87665
46 | 725 | 142 | 1.6 | 10.58951
46 | 725 | 143 | 1.6 | 10.68958
46 | 725 | 144 | 1.6 | 10.36755
46 | 725 | 145 | 1.6 | 11.00326
46 | 725 | 146 | 1.6 | 10.13429
46 | 725 | 147 | 1.6 | 11.14188
46 | 725 | 148 | 1.6 | 10.50638
46 | 725 | 149 | 1.6 | 11.05364
46 | 725 | 150 | 1.6 | 10.98974
46 | 725 | 151 | 1.6 | 11.08482
46 | 725 | 152 | 1.6 | 10.64233
46 | 725 | 153 | 1.6 | 11.20292
46 | 725 | 154 | 1.6 | 9.541969
46 | 725 | 155 | 1.6 | 11.28709
46 | 725 | 156 | 1.6 | 9.059263
46 | 725 | 157 | 1.6 | 10.9078
46 | 725 | 158 | 1.6 | 9.945685
46 | 725 | 159 | 1.6 | 10.27554
46 | 725 | 160 | 1.6 | 12.45618
46 | 725 | 161 | 1.6 | 10.8932
46 | 725 | 162 | 1.6 | 11.03586
46 | 725 | 163 | 1.6 | 11.16679
46 | 725 | 164 | 1.6 | 11.58181
46 | 725 | 165 | 1.6 | 10.63091
46 | 725 | 166 | 1.6 | 11.06551
46 | 725 | 167 | 1.6 | 11.70195
46 | 725 | 168 | 1.6 | 10.9533
46 | 725 | 169 | 1.6 | 10.99034
46 | 725 | 170 | 1.6 | 11.0097
46 | 725 | 171 | 1.6 | 10.7364
46 | 725 | 172 | 1.6 | 12.2708
46 | 725 | 173 | 1.6 | 12.31154
46 | 725 | 174 | 1.6 | 11.12096
46 | 725 | 175 | 1.6 | 11.28563
46 | 725 | 176 | 1.6 | 11.1868
46 | 725 | 177 | 1.6 | 11.3826
46 | 725 | 178 | 1.6 | 12.76313
46 | 725 | 179 | 1.6 | 10.93767
46 | 725 | 180 | 1.6 | 9.894104
46 | 725 | 181 | 1.6 | 8.975107
46 | 725 | 182 | 1.6 | 11.83373
46 | 725 | 183 | 1.6 | 12.12991
46 | 725 | 184 | 1.6 | 9.27968
46 | 725 | 185 | 1.6 | 12.09296
46 | 725 | 186 | 1.6 | 11.43588
46 | 725 | 187 | 1.6 | 11.3784
46 | 725 | 188 | 1.6 | 11.74042
46 | 725 | 189 | 1.6 | 11.05604
46 | 725 | 190 | 1.6 | 11.63719
46 | 725 | 191 | 1.6 | 11.56178
46 | 725 | 192 | 1.6 | 11.23505
46 | 725 | 193 | 1.6 | 12.21674
46 | 725 | 194 | 1.6 | 11.45565
46 | 725 | 195 | 1.6 | 12.1252
46 | 725 | 196 | 1.6 | 11.57602
46 | 725 | 197 | 1.6 | 11.91837
46 | 725 | 198 | 1.6 | 12.17168
46 | 725 | 199 | 1.6 | 12.75982
46 | 725 | 200 | 1.6 | 11.77049
46 | 725 | 201 | 1.6 | 13.21308
46 | 725 | 202 | 1.6 | 11.54336
46 | 725 | 203 | 1.6 | 12.18478
46 | 725 | 204 | 1.6 | 11.27968
46 | 725 | 205 | 1.6 | 12.38362
46 | 725 | 206 | 1.6 | 11.61516
46 | 725 | 207 | 1.6 | 11.19349
46 | 725 | 208 | 1.6 | 12.47942
46 | 725 | 209 | 1.6 | 11.68198
46 | 725 | 210 | 1.6 | 12.5991
46 | 725 | 211 | 1.6 | 11.74042
46 | 725 | 212 | 1.6 | 11.16908
46 | 725 | 213 | 1.6 | 11.33916
46 | 725 | 214 | 1.6 | 12.73407
46 | 725 | 215 | 1.6 | 11.11025
46 | 725 | 216 | 1.6 | 11.90662
46 | 725 | 217 | 1.6 | 12.2479
46 | 725 | 218 | 1.6 | 12.21155
46 | 725 | 219 | 1.6 | 11.75689
46 | 725 | 220 | 1.6 | 12.29013
46 | 725 | 221 | 1.6 | 14.27664
46 | 725 | 222 | 1.6 | 11.69068
46 | 725 | 223 | 1.6 | 12.5825
46 | 725 | 224 | 1.6 | 13.19928
46 | 725 | 225 | 1.6 | 12.08721
46 | 725 | 226 | 1.6 | 13.03406
46 | 725 | 227 | 1.6 | 11.40029
46 | 725 | 228 | 1.6 | 11.45417
46 | 725 | 229 | 1.6 | 11.61223
46 | 725 | 230 | 1.6 | 12.1993
46 | 725 | 231 | 1.6 | 13.06711
46 | 725 | 232 | 1.6 | 12.53522
46 | 725 | 233 | 1.6 | 11.53718
46 | 725 | 234 | 1.6 | 12.25587
46 | 725 | 235 | 1.6 | 12.65547
46 | 725 | 236 | 1.6 | 11.43392
46 | 725 | 237 | 1.6 | 11.85767
46 | 725 | 238 | 1.6 | 12.61734
46 | 725 | 239 | 1.6 | 12.42159
46 | 725 | 240 | 1.6 | 12.73172
46 | 725 | 241 | 1.6 | 12.66749
46 | 725 | 242 | 1.6 | 12.47585
46 | 725 | 243 | 1.6 | 12.23388
46 | 725 | 244 | 1.6 | 12.55996
46 | 725 | 245 | 1.6 | 12.47112
46 | 725 | 246 | 1.6 | 12.85777
46 | 725 | 247 | 1.6 | 12.21021
46 | 725 | 248 | 1.6 | 11.65085
46 | 725 | 249 | 1.6 | 11.41192
46 | 725 | 250 | 1.6 | 14.92431
46 | 725 | 251 | 1.6 | 14.53613
46 | 725 | 252 | 1.6 | 13.88483
46 | 725 | 253 | 1.6 | 12.31886
46 | 725 | 254 | 1.6 | 12.34222
46 | 725 | 255 | 1.6 | 14.17606
46 | 725 | 256 | 1.6 | 13.70516
46 | 725 | 257 | 1.6 | 11.80605
46 | 725 | 258 | 1.6 | 13.39251
46 | 725 | 259 | 1.6 | 13.17444
46 | 725 | 260 | 1.6 | 12.48932
46 | 725 | 261 | 1.6 | 12.90098
46 | 725 | 262 | 1.6 | 12.91254
46 | 725 | 263 | 1.6 | 10.84649
46 | 725 | 264 | 1.6 | 10.93428
46 | 725 | 265 | 1.6 | 12.82216
46 | 725 | 266 | 1.6 | 12.69975
46 | 725 | 267 | 1.6 | 13.42132
46 | 725 | 268 | 1.6 | 12.36414
46 | 725 | 269 | 1.6 | 12.29771
46 | 725 | 270 | 1.6 | 11.73801
46 | 725 | 271 | 1.6 | 12.57559
46 | 725 | 272 | 1.6 | 13.51141
46 | 725 | 273 | 1.6 | 12.82348
46 | 725 | 274 | 1.6 | 11.99495
46 | 725 | 275 | 1.6 | 13.25347
46 | 725 | 276 | 1.6 | 11.27319
46 | 725 | 277 | 1.6 | 12.79077
46 | 725 | 278 | 1.6 | 13.33428
46 | 725 | 279 | 1.6 | 12.21207
46 | 725 | 280 | 1.6 | 12.83
46 | 725 | 281 | 1.6 | 13.67572
46 | 725 | 282 | 1.6 | 12.31497
46 | 725 | 283 | 1.6 | 11.92702
46 | 725 | 284 | 1.6 | 12.68679
46 | 725 | 285 | 1.6 | 12.64912
46 | 725 | 286 | 1.6 | 11.77233
46 | 725 | 287 | 1.6 | 13.28014
46 | 725 | 288 | 1.6 | 12.71417
46 | 725 | 289 | 1.6 | 12.61045
46 | 725 | 290 | 1.6 | 12.70835
46 | 725 | 291 | 1.6 | 13.76829
46 | 725 | 292 | 1.6 | 13.39049
46 | 725 | 293 | 1.6 | 13.86639
46 | 725 | 294 | 1.6 | 12.98129
46 | 725 | 295 | 1.6 | 12.7717
46 | 725 | 296 | 1.6 | 11.7891
46 | 725 | 297 | 1.6 | 12.71151
46 | 725 | 298 | 1.6 | 12.9439
46 | 725 | 299 | 1.6 | 13.11225
46 | 725 | 300 | 1.6 | 12.12534
46 | 725 | 301 | 1.6 | 14.61568
46 | 725 | 302 | 1.6 | 12.93642
46 | 725 | 303 | 1.6 | 12.68897
46 | 725 | 304 | 1.6 | 12.65446
46 | 725 | 305 | 1.6 | 12.78086
46 | 725 | 306 | 1.6 | 13.47029
46 | 725 | 307 | 1.6 | 14.05191
46 | 725 | 308 | 1.6 | 13.84027
46 | 725 | 309 | 1.6 | 13.57836
46 | 725 | 310 | 1.6 | 13.24835
46 | 725 | 311 | 1.6 | 12.9173
46 | 725 | 312 | 1.6 | 14.12001
46 | 725 | 313 | 1.6 | 13.02518
46 | 725 | 314 | 1.6 | 11.99135
46 | 725 | 315 | 1.6 | 13.27599
46 | 725 | 316 | 1.6 | 13.31551
46 | 725 | 317 | 1.6 | 11.85268
46 | 725 | 318 | 1.6 | 12.92804
46 | 725 | 319 | 1.6 | 12.506
46 | 725 | 320 | 1.6 | 12.62202
46 | 725 | 321 | 1.6 | 13.22465
46 | 725 | 322 | 1.6 | 12.95262
46 | 725 | 323 | 1.6 | 12.73145
46 | 725 | 324 | 1.6 | 13.26087
46 | 725 | 325 | 1.6 | 13.06282
46 | 725 | 326 | 1.6 | 12.79146
46 | 725 | 327 | 1.6 | 12.93535
46 | 725 | 328 | 1.6 | 14.14719
46 | 725 | 329 | 1.6 | 13.05727
46 | 725 | 330 | 1.6 | 11.53889
46 | 725 | 331 | 1.6 | 13.39531
46 | 725 | 332 | 1.6 | 13.01737
46 | 725 | 333 | 1.6 | 11.82612
46 | 725 | 334 | 1.6 | 12.91608
46 | 725 | 335 | 1.6 | 12.70089
46 | 725 | 336 | 1.6 | 12.66755
46 | 725 | 337 | 1.6 | 12.72425
46 | 725 | 338 | 1.6 | 12.96035
46 | 725 | 339 | 1.6 | 13.67238
46 | 725 | 340 | 1.6 | 12.96049
46 | 725 | 341 | 1.6 | 12.2861
46 | 725 | 342 | 1.6 | 11.83937
46 | 725 | 343 | 1.6 | 14.03887
46 | 725 | 344 | 1.6 | 13.64677
46 | 725 | 345 | 1.6 | 13.11421
46 | 725 | 346 | 1.6 | 13.11427
46 | 725 | 347 | 1.6 | 13.16274
46 | 725 | 348 | 1.6 | 12.15296
46 | 725 | 349 | 1.6 | 13.27694
46 | 725 | 350 | 1.6 | 11.94779
46 | 725 | 351 | 1.6 | 14.22218
46 | 725 | 352 | 1.6 | 12.52182
46 | 725 | 353 | 1.6 | 10.42749
46 | 725 | 354 | 1.6 | 13.33886
46 | 725 | 355 | 1.6 | 13.09382
46 | 725 | 356 | 1.6 | 13.45383
46 | 725 | 357 | 1.6 | 13.25976
46 | 725 | 358 | 1.6 | 13.14142
46 | 725 | 359 | 1.6 | 13.86168
46 | 725 | 360 | 1.6 | 12.86226
46 | 725 | 361 | 1.6 | 13.10748
46 | 725 | 362 | 1.6 | 11.84728
46 | 725 | 363 | 1.6 | 13.41486
46 | 725 | 364 | 1.6 | 12.97097
46 | 725 | 365 | 1.6 | 14.19191
46 | 725 | 366 | 1.6 | 13.3533
46 | 725 | 367 | 1.6 | 12.72663
46 | 725 | 368 | 1.6 | 12.89206
46 | 725 | 369 | 1.6 | 13.54152
46 | 725 | 370 | 1.6 | 12.38149
46 | 725 | 371 | 1.6 | 13.25218
46 | 725 | 372 | 1.6 | 11.91919
46 | 725 | 373 | 1.6 | 13.26947
46 | 725 | 374 | 1.6 | 14.15628
46 | 725 | 375 | 1.6 | 13.47209
46 | 725 | 376 | 1.6 | 14.30966
46 | 725 | 377 | 1.6 | 12.16613
46 | 725 | 378 | 1.6 | 12.98859
46 | 725 | 379 | 1.6 | 11.93138
46 | 725 | 380 | 1.6 | 12.29195
46 | 725 | 381 | 1.6 | 13.37722
46 | 725 | 382 | 1.6 | 13.04839
46 | 725 | 383 | 1.6 | 12.92333
46 | 725 | 384 | 1.6 | 12.80624
46 | 725 | 385 | 1.6 | 12.29937
46 | 725 | 386 | 1.6 | 11.59582
46 | 725 | 387 | 1.6 | 11.09445
46 | 725 | 388 | 1.6 | 12.56435
46 | 725 | 389 | 1.6 | 13.94366
46 | 725 | 390 | 1.6 | 13.62262
46 | 725 | 391 | 1.6 | 13.14234
46 | 725 | 392 | 1.6 | 13.01988
46 | 725 | 393 | 1.6 | 13.09416
46 | 725 | 394 | 1.6 | 12.25984
46 | 725 | 395 | 1.6 | 13.74432
46 | 725 | 396 | 1.6 | 12.86051
46 | 725 | 397 | 1.6 | 11.90559
46 | 725 | 398 | 1.6 | 14.63901
46 | 725 | 399 | 1.6 | 12.33822
46 | 725 | 400 | 1.6 | 13.5427
46 | 725 | 401 | 1.6 | 13.19982
46 | 725 | 402 | 1.6 | 12.94935
46 | 725 | 403 | 1.6 | 12.91723
46 | 725 | 404 | 1.6 | 13.97651
46 | 725 | 405 | 1.6 | 13.36927
46 | 725 | 406 | 1.6 | 13.30676
46 | 725 | 407 | 1.6 | 13.09448
46 | 725 | 408 | 1.6 | 12.9686
46 | 725 | 409 | 1.6 | 12.97414
46 | 725 | 410 | 1.6 | 14.56971
46 | 725 | 411 | 1.6 | 12.78759
46 | 725 | 412 | 1.6 | 13.36375
46 | 725 | 413 | 1.6 | 13.97101
46 | 725 | 414 | 1.6 | 13.3739
46 | 725 | 415 | 1.6 | 13.4395
46 | 725 | 416 | 1.6 | 13.94625
46 | 725 | 417 | 1.6 | 12.87306
46 | 725 | 418 | 1.6 | 13.10496
46 | 725 | 419 | 1.6 | 12.66378
46 | 725 | 420 | 1.6 | 13.74188
46 | 725 | 421 | 1.6 | 13.68586
46 | 725 | 422 | 1.6 | 13.06234
46 | 725 | 423 | 1.6 | 12.7617
46 | 725 | 424 | 1.6 | 13.18328
46 | 725 | 425 | 1.6 | 13.18148
46 | 725 | 426 | 1.6 | 13.57063
46 | 725 | 427 | 1.6 | 14.97076
46 | 725 | 428 | 1.6 | 13.12376
46 | 725 | 429 | 1.6 | 13.81012
46 | 725 | 430 | 1.6 | 13.94689
46 | 725 | 431 | 1.6 | 13.12691
46 | 725 | 432 | 1.6 | 13.45753
46 | 725 | 433 | 1.6 | 13.82334
46 | 725 | 434 | 1.6 | 13.59282
46 | 725 | 435 | 1.6 | 16.18567
46 | 725 | 436 | 1.6 | 14.05204
46 | 725 | 437 | 1.6 | 14.56989
46 | 725 | 438 | 1.6 | 13.70733
46 | 725 | 439 | 1.6 | 13.49893
46 | 725 | 440 | 1.6 | 13.16055
46 | 725 | 441 | 1.6 | 12.67785
46 | 725 | 442 | 1.6 | 12.74162
46 | 725 | 443 | 1.6 | 15.08975
46 | 725 | 444 | 1.6 | 14.31024
46 | 725 | 445 | 1.6 | 13.25846
46 | 725 | 446 | 1.6 | 14.76201
46 | 725 | 447 | 1.6 | 12.77183
46 | 725 | 448 | 1.6 | 12.83887
46 | 725 | 449 | 1.6 | 13.49669
46 | 725 | 450 | 1.6 | 13.41788
46 | 725 | 451 | 1.6 | 13.97422
46 | 725 | 452 | 1.6 | 13.86933
46 | 725 | 453 | 1.6 | 13.65754
46 | 725 | 454 | 1.6 | 12.96561
46 | 725 | 455 | 1.6 | 14.31182
46 | 725 | 456 | 1.6 | 13.53108
46 | 725 | 457 | 1.6 | 13.15425
46 | 725 | 458 | 1.6 | 13.36646
46 | 725 | 459 | 1.6 | 13.05421
46 | 725 | 460 | 1.6 | 13.21907
46 | 725 | 461 | 1.6 | 11.88902
46 | 725 | 462 | 1.6 | 12.99691
46 | 725 | 463 | 1.6 | 12.8451
46 | 725 | 464 | 1.6 | 13.88469
46 | 725 | 465 | 1.6 | 13.07436
46 | 725 | 466 | 1.6 | 12.43054
46 | 725 | 467 | 1.6 | 13.30524
46 | 725 | 468 | 1.6 | 13.40724
46 | 725 | 469 | 1.6 | 14.59163
46 | 725 | 470 | 1.6 | 14.72828
46 | 725 | 471 | 1.6 | 12.82921
46 | 725 | 472 | 1.6 | 13.36861
46 | 725 | 473 | 1.6 | 13.11425
46 | 725 | 474 | 1.6 | 13.47492
46 | 725 | 475 | 1.6 | 13.82854
46 | 725 | 476 | 1.6 | 12.5973
46 | 725 | 477 | 1.6 | 13.32282
46 | 725 | 478 | 1.6 | 13.32208
46 | 725 | 479 | 1.6 | 12.78717
46 | 725 | 480 | 1.6 | 13.48454
46 | 725 | 481 | 1.6 | 12.79151
46 | 725 | 482 | 1.6 | 13.83849
46 | 725 | 483 | 1.6 | 13.88061
46 | 725 | 484 | 1.6 | 13.25643
46 | 725 | 485 | 1.6 | 13.61817
46 | 725 | 486 | 1.6 | 12.38464
46 | 725 | 487 | 1.6 | 12.81489
46 | 725 | 488 | 1.6 | 14.20255
46 | 725 | 489 | 1.6 | 12.46837
46 | 725 | 490 | 1.6 | 12.2839
46 | 725 | 491 | 1.6 | 14.55536
46 | 725 | 492 | 1.6 | 11.88182
46 | 725 | 493 | 1.6 | 13.25757
46 | 725 | 494 | 1.6 | 14.16889
46 | 725 | 495 | 1.6 | 13.15472
46 | 725 | 496 | 1.6 | 13.77705
46 | 725 | 497 | 1.6 | 14.0514
46 | 725 | 498 | 1.6 | 12.55095
46 | 725 | 499 | 1.6 | 13.46517
46 | 725 | 500 | 1.6 | 13.07592
46 | 725 | 501 | 1.6 | 12.8914
46 | 725 | 502 | 1.6 | 14.04794
46 | 725 | 503 | 1.6 | 14
46 | 725 | 504 | 1.6 | 13.8857
46 | 725 | 505 | 1.6 | 11.26828
46 | 725 | 506 | 1.6 | 13.45598
46 | 725 | 507 | 1.6 | 13.37968
46 | 725 | 508 | 1.6 | 14.17562
46 | 725 | 509 | 1.6 | 12.44403
46 | 725 | 510 | 1.6 | 12.77365
46 | 725 | 511 | 1.6 | 12.28655
46 | 725 | 512 | 1.6 | 12.25304
46 | 725 | 513 | 1.6 | 15.35504
46 | 725 | 514 | 1.6 | 13.3402
46 | 725 | 515 | 1.6 | 13.26753
46 | 725 | 516 | 1.6 | 10.38208
46 | 725 | 517 | 1.6 | 13.43785
46 | 725 | 518 | 1.6 | 13.61146
46 | 725 | 519 | 1.6 | 14.50435
46 | 725 | 520 | 1.6 | 13.01507
46 | 725 | 521 | 1.6 | 12.78739
46 | 725 | 522 | 1.6 | 13.33589
46 | 725 | 523 | 1.6 | 12.20507
46 | 725 | 524 | 1.6 | 13.06219
46 | 725 | 525 | 1.6 | 13.31365
46 | 725 | 526 | 1.6 | 13.79518
46 | 725 | 527 | 1.6 | 13.92949
46 | 725 | 528 | 1.6 | 12.4716
46 | 725 | 529 | 1.6 | 12.81508
46 | 725 | 530 | 1.6 | 13.34285
46 | 725 | 531 | 1.6 | 13.94112
46 | 725 | 532 | 1.6 | 13.29318
46 | 725 | 533 | 1.6 | 11.00844
46 | 725 | 534 | 1.6 | 13.18896
46 | 725 | 535 | 1.6 | 13.70511
46 | 725 | 536 | 1.6 | 13.47816
46 | 725 | 537 | 1.6 | 14.05654
46 | 725 | 538 | 1.6 | 13.16168
46 | 725 | 539 | 1.6 | 11.36358
46 | 725 | 540 | 1.6 | 14.53455
46 | 725 | 541 | 1.6 | 12.45299
46 | 725 | 542 | 1.6 | 12.09979
46 | 725 | 543 | 1.6 | 13.4658
46 | 725 | 544 | 1.6 | 13.00337
46 | 725 | 545 | 1.6 | 12.76348
46 | 725 | 546 | 1.6 | 13.03475
46 | 725 | 547 | 1.6 | 13.46846
46 | 725 | 548 | 1.6 | 12.83542
46 | 725 | 549 | 1.6 | 13.49242
46 | 725 | 550 | 1.6 | 13.57498
46 | 725 | 551 | 1.6 | 14.24049
46 | 725 | 552 | 1.6 | 14.89578
46 | 725 | 553 | 1.6 | 13.24326
46 | 725 | 554 | 1.6 | 13.66441
46 | 725 | 555 | 1.6 | 11.65196
46 | 725 | 556 | 1.6 | 13.34694
46 | 725 | 557 | 1.6 | 13.24992
46 | 725 | 558 | 1.6 | 13.81246
46 | 725 | 559 | 1.6 | 13.35972
46 | 725 | 560 | 1.6 | 13.16229
46 | 725 | 561 | 1.6 | 13.654
46 | 725 | 562 | 1.6 | 15.20127
46 | 725 | 563 | 1.6 | 12.80066
46 | 725 | 564 | 1.6 | 13.20391
46 | 725 | 565 | 1.6 | 13.17314
46 | 725 | 566 | 1.6 | 13.24808
46 | 725 | 567 | 1.6 | 13.20923
46 | 725 | 568 | 1.6 | 14.17613
46 | 725 | 569 | 1.6 | 13.60393
46 | 725 | 570 | 1.6 | 14.20411
46 | 725 | 571 | 1.6 | 13.23955
46 | 725 | 572 | 1.6 | 13.46189
46 | 725 | 573 | 1.6 | 12.74888
46 | 725 | 574 | 1.6 | 14.84213
46 | 725 | 575 | 1.6 | 13.53728
46 | 725 | 576 | 1.6 | 12.89501
46 | 725 | 577 | 1.6 | 13.67448
46 | 725 | 578 | 1.6 | 13.34294
46 | 725 | 579 | 1.6 | 13.47832
46 | 725 | 580 | 1.6 | 13.23207
46 | 725 | 581 | 1.6 | 14.36141
46 | 725 | 582 | 1.6 | 12.90478
46 | 725 | 583 | 1.6 | 13.36878
46 | 725 | 584 | 1.6 | 13.28699
46 | 725 | 585 | 1.6 | 12.24565
46 | 725 | 586 | 1.6 | 13.92013
46 | 725 | 587 | 1.6 | 13.16559
46 | 725 | 588 | 1.6 | 13.97544
46 | 725 | 589 | 1.6 | 13.30698
46 | 725 | 590 | 1.6 | 13.3901
46 | 725 | 591 | 1.6 | 11.42282
46 | 725 | 592 | 1.6 | 13.3738
46 | 725 | 593 | 1.6 | 13.10163
46 | 725 | 594 | 1.6 | 11.28548
46 | 725 | 595 | 1.6 | 13.01437
46 | 725 | 596 | 1.6 | 13.50526
46 | 725 | 597 | 1.6 | 13.01291
46 | 725 | 598 | 1.6 | 13.44884
46 | 725 | 599 | 1.6 | 14.36823
46 | 725 | 600 | 1.6 | 12.40517
46 | 725 | 601 | 1.6 | 13.34001
46 | 725 | 602 | 1.6 | 14.33567
46 | 725 | 603 | 1.6 | 14.37078
46 | 725 | 604 | 1.6 | 13.75997
46 | 725 | 605 | 1.6 | 13.83572
46 | 725 | 606 | 1.6 | 13.71451
46 | 725 | 607 | 1.6 | 12.43971
46 | 725 | 608 | 1.6 | 12.29969
46 | 725 | 609 | 1.6 | 13.78518
46 | 725 | 610 | 1.6 | 13.52602
46 | 725 | 611 | 1.6 | 13.62397
46 | 725 | 612 | 1.6 | 13.21068
46 | 725 | 613 | 1.6 | 12.35778
46 | 725 | 614 | 1.6 | 13.06519
46 | 725 | 615 | 1.6 | 13.05697
46 | 725 | 616 | 1.6 | 13.77295
46 | 725 | 617 | 1.6 | 13.47987
46 | 725 | 618 | 1.6 | 12.64693
46 | 725 | 619 | 1.6 | 13.83744
46 | 725 | 620 | 1.6 | 13.60202
46 | 725 | 621 | 1.6 | 14.10007
46 | 725 | 622 | 1.6 | 14.09754
46 | 725 | 623 | 1.6 | 14.0291
46 | 725 | 624 | 1.6 | 12.19682
46 | 725 | 625 | 1.6 | 13.91292
46 | 725 | 626 | 1.6 | 13.82549
46 | 725 | 627 | 1.6 | 12.16117
46 | 725 | 628 | 1.6 | 11.89016
46 | 725 | 629 | 1.6 | 13.59042
46 | 725 | 630 | 1.6 | 12.79939
46 | 725 | 631 | 1.6 | 13.29929
46 | 725 | 632 | 1.6 | 13.11252
46 | 725 | 633 | 1.6 | 13.96356
46 | 725 | 634 | 1.6 | 13.47941
46 | 725 | 635 | 1.6 | 14.09571
46 | 725 | 636 | 1.6 | 13.04007
46 | 725 | 637 | 1.6 | 13.23682
46 | 725 | 638 | 1.6 | 13.85805
46 | 725 | 639 | 1.6 | 13.12312
46 | 725 | 640 | 1.6 | 13.31008
46 | 725 | 641 | 1.6 | 13.14007
46 | 725 | 642 | 1.6 | 12.9708
46 | 725 | 643 | 1.6 | 12.90514
46 | 725 | 644 | 1.6 | 13.07601
46 | 725 | 645 | 1.6 | 13.29632
46 | 725 | 646 | 1.6 | 11.99851
46 | 725 | 647 | 1.6 | 14.80742
46 | 725 | 648 | 1.6 | 13.23948
46 | 725 | 649 | 1.6 | 13.07024
46 | 725 | 650 | 1.6 | 13.05629
46 | 725 | 651 | 1.6 | 13.56662
46 | 725 | 652 | 1.6 | 13.54576
46 | 725 | 653 | 1.6 | 13.49265
46 | 725 | 654 | 1.6 | 12.65465
46 | 725 | 655 | 1.6 | 16.37089
46 | 725 | 656 | 1.6 | 13.09308
46 | 725 | 657 | 1.6 | 13.49336
46 | 725 | 658 | 1.6 | 14.99068
46 | 725 | 659 | 1.6 | 13.38863
46 | 725 | 660 | 1.6 | 13.59567
46 | 725 | 661 | 1.6 | 12.73149
46 | 725 | 662 | 1.6 | 13.25297
46 | 725 | 663 | 1.6 | 13.55185
46 | 725 | 664 | 1.6 | 13.75587
46 | 725 | 665 | 1.6 | 13.35018
46 | 725 | 666 | 1.6 | 12.59072
46 | 725 | 667 | 1.6 | 14.15087
46 | 725 | 668 | 1.6 | 13.7882
46 | 725 | 669 | 1.6 | 13.22765
46 | 725 | 670 | 1.6 | 13.4277
46 | 725 | 671 | 1.6 | 11.57557
46 | 725 | 672 | 1.6 | 13.2666
46 | 725 | 673 | 1.6 | 12.07568
46 | 725 | 674 | 1.6 | 13.57958
46 | 725 | 675 | 1.6 | 12.90229
46 | 725 | 676 | 1.6 | 13.40615
46 | 725 | 677 | 1.6 | 13.64215
46 | 725 | 678 | 1.6 | 12.23703
46 | 725 | 679 | 1.6 | 13.02282
46 | 725 | 680 | 1.6 | 13.32649
46 | 725 | 681 | 1.6 | 13.94316
46 | 725 | 682 | 1.6 | 14.75802
46 | 725 | 683 | 1.6 | 13.60814
46 | 725 | 684 | 1.6 | 13.29246
46 | 725 | 685 | 1.6 | 13.52041
46 | 725 | 686 | 1.6 | 13.05351
46 | 725 | 687 | 1.6 | 13.58086
46 | 725 | 688 | 1.6 | 13.5996
46 | 725 | 689 | 1.6 | 12.4505
46 | 725 | 690 | 1.6 | 13.20968
46 | 725 | 691 | 1.6 | 13.38705
46 | 725 | 692 | 1.6 | 13.59773
46 | 725 | 693 | 1.6 | 13.57494
46 | 725 | 694 | 1.6 | 13.59695
46 | 725 | 695 | 1.6 | 12.47859
46 | 725 | 696 | 1.6 | 14.33218
46 | 725 | 697 | 1.6 | 12.74145
46 | 725 | 698 | 1.6 | 13.74239
46 | 725 | 699 | 1.6 | 14.35673
46 | 725 | 700 | 1.6 | 13.23569
46 | 725 | 701 | 1.6 | 15.9242
46 | 725 | 702 | 1.6 | 13.49986
46 | 725 | 703 | 1.6 | 13.11052
46 | 725 | 704 | 1.6 | 15.4285
46 | 725 | 705 | 1.6 | 13.81663
46 | 725 | 706 | 1.6 | 13.18012
46 | 725 | 707 | 1.6 | 13.48346
46 | 725 | 708 | 1.6 | 12.70128
46 | 725 | 709 | 1.6 | 13.99443
46 | 725 | 710 | 1.6 | 13.25845
46 | 725 | 711 | 1.6 | 13.40331
46 | 725 | 712 | 1.6 | 13.93784
46 | 725 | 713 | 1.6 | 13.30968
46 | 725 | 714 | 1.6 | 13.86607
46 | 725 | 715 | 1.6 | 12.76447
46 | 725 | 716 | 1.6 | 13.691
46 | 725 | 717 | 1.6 | 13.35834
46 | 725 | 718 | 1.6 | 13.96317
46 | 725 | 719 | 1.6 | 13.33141
46 | 725 | 720 | 1.6 | 11.96967
46 | 725 | 721 | 1.6 | 13.63979
46 | 725 | 722 | 1.6 | 12.95396
46 | 725 | 723 | 1.6 | 13.36557
46 | 725 | 724 | 1.6 | 13.42881
46 | 725 | 725 | 1.6 | 13.73231
46 | 725 | 726 | 1.6 | 15.51678
46 | 725 | 727 | 1.6 | 11.90242
46 | 725 | 728 | 1.6 | 12.91007
46 | 725 | 729 | 1.6 | 12.01991
46 | 725 | 730 | 1.6 | 12.11466
46 | 725 | 731 | 1.6 | 12.93224
46 | 725 | 732 | 1.6 | 13.0348
46 | 725 | 733 | 1.6 | 12.90237
46 | 725 | 734 | 1.6 | 13.65943
46 | 725 | 735 | 1.6 | 13.25784
46 | 725 | 736 | 1.6 | 12.65215
46 | 725 | 737 | 1.6 | 12.77098
46 | 725 | 738 | 1.6 | 13.79627
46 | 725 | 739 | 1.6 | 12.8474
46 | 725 | 740 | 1.6 | 12.87155
46 | 725 | 741 | 1.6 | 13.21081
46 | 725 | 742 | 1.6 | 12.40046
46 | 725 | 743 | 1.6 | 13.15497
46 | 725 | 744 | 1.6 | 16.20859
46 | 725 | 745 | 1.6 | 13.4205
46 | 725 | 746 | 1.6 | 13.26646
46 | 725 | 747 | 1.6 | 13.48736
46 | 725 | 748 | 1.6 | 13.46839
46 | 725 | 749 | 1.6 | 13.36915
46 | 725 | 750 | 1.6 | 13.24262
46 | 725 | 751 | 1.6 | 10.91513
46 | 725 | 752 | 1.6 | 13.4305
46 | 725 | 753 | 1.6 | 13.74799
46 | 725 | 754 | 1.6 | 12.95987
46 | 725 | 755 | 1.6 | 13.75036
46 | 725 | 756 | 1.6 | 13.56957
46 | 725 | 757 | 1.6 | 13.08452
46 | 725 | 758 | 1.6 | 13.17685
46 | 725 | 759 | 1.6 | 13.83577
46 | 725 | 760 | 1.6 | 13.13589
46 | 725 | 761 | 1.6 | 13.09396
46 | 725 | 762 | 1.6 | 13.99718
46 | 725 | 763 | 1.6 | 13.89438
46 | 725 | 764 | 1.6 | 13.54685
46 | 725 | 765 | 1.6 | 14.77207
46 | 725 | 766 | 1.6 | 13.81878
46 | 725 | 767 | 1.6 | 13.22931
46 | 725 | 768 | 1.6 | 15.28877
46 | 725 | 769 | 1.6 | 13.43022
46 | 725 | 770 | 1.6 | 14.34289
46 | 725 | 771 | 1.6 | 11.18497
46 | 725 | 772 | 1.6 | 12.41774
46 | 725 | 773 | 1.6 | 13.6904
46 | 725 | 774 | 1.6 | 13.9801
46 | 725 | 775 | 1.6 | 12.10714
46 | 725 | 776 | 1.6 | 13.38095
46 | 725 | 777 | 1.6 | 14.23477
46 | 725 | 778 | 1.6 | 12.59106
46 | 725 | 779 | 1.6 | 13.22219
46 | 725 | 780 | 1.6 | 12.38124
46 | 725 | 781 | 1.6 | 12.28415
46 | 725 | 782 | 1.6 | 12.18474
46 | 725 | 783 | 1.6 | 15.09775
46 | 725 | 784 | 1.6 | 13.62599
46 | 725 | 785 | 1.6 | 13.0743
46 | 725 | 786 | 1.6 | 13.57774
46 | 725 | 787 | 1.6 | 12.46876
46 | 725 | 788 | 1.6 | 13.3558
46 | 725 | 789 | 1.6 | 13.34686
46 | 725 | 790 | 1.6 | 13.36597
46 | 725 | 791 | 1.6 | 13.32927
46 | 725 | 792 | 1.6 | 13.70297
46 | 725 | 793 | 1.6 | 13.44469
46 | 725 | 794 | 1.6 | 13.80194
46 | 725 | 795 | 1.6 | 14.04821
46 | 725 | 796 | 1.6 | 11.80406
46 | 725 | 797 | 1.6 | 13.30044
46 | 725 | 798 | 1.6 | 13.87747
46 | 725 | 799 | 1.6 | 13.07259
46 | 725 | 800 | 1.6 | 12.99496
46 | 725 | 801 | 1.6 | 13.95474
46 | 725 | 802 | 1.6 | 13.5964
46 | 725 | 803 | 1.6 | 12.72358
46 | 725 | 804 | 1.6 | 14.04016
46 | 725 | 805 | 1.6 | 14.07499
46 | 725 | 806 | 1.6 | 13.05994
46 | 725 | 807 | 1.6 | 13.70285
46 | 725 | 808 | 1.6 | 13.45768
46 | 725 | 809 | 1.6 | 13.96882
46 | 725 | 810 | 1.6 | 14.14657
46 | 725 | 811 | 1.6 | 13.92826
46 | 725 | 812 | 1.6 | 13.53876
46 | 725 | 813 | 1.6 | 13.60343
46 | 725 | 814 | 1.6 | 13.2631
46 | 725 | 815 | 1.6 | 13.24999
46 | 725 | 816 | 1.6 | 12.41611
46 | 725 | 817 | 1.6 | 14.36742
46 | 725 | 818 | 1.6 | 12.8209
46 | 725 | 819 | 1.6 | 13.50319
46 | 725 | 820 | 1.6 | 11.69567
46 | 725 | 821 | 1.6 | 13.46591
46 | 725 | 822 | 1.6 | 13.26632
46 | 725 | 823 | 1.6 | 12.96172
46 | 725 | 824 | 1.6 | 13.00027
46 | 725 | 825 | 1.6 | 13.762
46 | 725 | 826 | 1.6 | 14.97049
46 | 725 | 827 | 1.6 | 15.14496
46 | 725 | 828 | 1.6 | 13.32867
46 | 725 | 829 | 1.6 | 12.81197
46 | 725 | 830 | 1.6 | 13.59474
46 | 725 | 831 | 1.6 | 13.47083
46 | 725 | 832 | 1.6 | 11.95216
46 | 725 | 833 | 1.6 | 13.07148
46 | 725 | 834 | 1.6 | 14.48632
46 | 725 | 835 | 1.6 | 13.48735
46 | 725 | 836 | 1.6 | 13.02753
46 | 725 | 837 | 1.6 | 13.23377
46 | 725 | 838 | 1.6 | 11.99109
46 | 725 | 839 | 1.6 | 12.64281
46 | 725 | 840 | 1.6 | 12.69023
46 | 725 | 841 | 1.6 | 12.84286
46 | 725 | 842 | 1.6 | 13.74788
46 | 725 | 843 | 1.6 | 12.02247
46 | 725 | 844 | 1.6 | 14.11209
46 | 725 | 845 | 1.6 | 13.58505
46 | 725 | 846 | 1.6 | 13.97956
46 | 725 | 847 | 1.6 | 13.31219
46 | 725 | 848 | 1.6 | 13.75719
46 | 725 | 849 | 1.6 | 12.08727
46 | 725 | 850 | 1.6 | 11.88097
46 | 725 | 851 | 1.6 | 11.34184
46 | 725 | 852 | 1.6 | 13.5873
46 | 725 | 853 | 1.6 | 12.77015
46 | 725 | 854 | 1.6 | 14.28079
46 | 725 | 855 | 1.6 | 11.53916
46 | 725 | 856 | 1.6 | 13.76434
46 | 725 | 857 | 1.6 | 13.26188
46 | 725 | 858 | 1.6 | 13.19685
46 | 725 | 859 | 1.6 | 13.49279
46 | 725 | 860 | 1.6 | 14.84327
46 | 725 | 861 | 1.6 | 13.35426
46 | 725 | 862 | 1.6 | 13.69123
46 | 725 | 863 | 1.6 | 13.15197
46 | 725 | 864 | 1.6 | 12.2635
46 | 725 | 865 | 1.6 | 13.81189
46 | 725 | 866 | 1.6 | 12.83775
46 | 725 | 867 | 1.6 | 12.43023
46 | 725 | 868 | 1.6 | 12.56963
46 | 725 | 869 | 1.6 | 11.99717
46 | 725 | 870 | 1.6 | 12.53345
46 | 725 | 871 | 1.6 | 12.55524
46 | 725 | 872 | 1.6 | 13.16904
46 | 725 | 873 | 1.6 | 15.58118
46 | 725 | 874 | 1.6 | 15.72447
46 | 725 | 875 | 1.6 | 12.9443
46 | 725 | 876 | 1.6 | 13.56622
46 | 725 | 877 | 1.6 | 13.08355
46 | 725 | 878 | 1.6 | 13.53223
46 | 725 | 879 | 1.6 | 14.12062
46 | 725 | 880 | 1.6 | 13.49613
46 | 725 | 881 | 1.6 | 13.12835
46 | 725 | 882 | 1.6 | 13.53133
46 | 725 | 883 | 1.6 | 14.02339
46 | 725 | 884 | 1.6 | 12.77922
46 | 725 | 885 | 1.6 | 13.79408
46 | 725 | 886 | 1.6 | 13.64223
46 | 725 | 887 | 1.6 | 13.02203
46 | 725 | 888 | 1.6 | 14.88015
46 | 725 | 889 | 1.6 | 14.58406
46 | 725 | 890 | 1.6 | 13.45357
46 | 725 | 891 | 1.6 | 13.12705
46 | 725 | 892 | 1.6 | 14.32859
46 | 725 | 893 | 1.6 | 13.05973
46 | 725 | 894 | 1.6 | 13.63745
46 | 725 | 895 | 1.6 | 12.67095
46 | 725 | 896 | 1.6 | 13.20177
46 | 725 | 897 | 1.6 | 13.01889
46 | 725 | 898 | 1.6 | 13.05952
46 | 725 | 899 | 1.6 | 13.47241
46 | 725 | 900 | 1.6 | 14.23363
46 | 725 | 901 | 1.6 | 12.18423
46 | 725 | 902 | 1.6 | 13.71074
46 | 725 | 903 | 1.6 | 13.0025
46 | 725 | 904 | 1.6 | 13.09212
46 | 725 | 905 | 1.6 | 14.6515
46 | 725 | 906 | 1.6 | 13.72923
46 | 725 | 907 | 1.6 | 13.73996
46 | 725 | 908 | 1.6 | 14.40883
46 | 725 | 909 | 1.6 | 12.96647
46 | 725 | 910 | 1.6 | 14.21365
46 | 725 | 911 | 1.6 | 15.76376
46 | 725 | 912 | 1.6 | 13.34426
46 | 725 | 913 | 1.6 | 13.18681
46 | 725 | 914 | 1.6 | 12.68959
46 | 725 | 915 | 1.6 | 16.31107
46 | 725 | 916 | 1.6 | 13.73828
46 | 725 | 917 | 1.6 | 14.96013
46 | 725 | 918 | 1.6 | 13.36005
46 | 725 | 919 | 1.6 | 13.77667
46 | 725 | 920 | 1.6 | 13.7603
46 | 725 | 921 | 1.6 | 14.15165
46 | 725 | 922 | 1.6 | 13.93581
46 | 725 | 923 | 1.6 | 13.92246
46 | 725 | 924 | 1.6 | 13.20866
46 | 725 | 925 | 1.6 | 13.40755
46 | 725 | 926 | 1.6 | 13.83784
46 | 725 | 927 | 1.6 | 12.01867
46 | 725 | 928 | 1.6 | 13.85441
46 | 725 | 929 | 1.6 | 13.16182
46 | 725 | 930 | 1.6 | 13.05501
46 | 725 | 931 | 1.6 | 12.93856
46 | 725 | 932 | 1.6 | 13.09292
46 | 725 | 933 | 1.6 | 13.12584
46 | 725 | 934 | 1.6 | 12.18775
46 | 725 | 935 | 1.6 | 13.09075
46 | 725 | 936 | 1.6 | 13.46207
46 | 725 | 937 | 1.6 | 13.04239
46 | 725 | 938 | 1.6 | 13.64081
46 | 725 | 939 | 1.6 | 13.76957
46 | 725 | 940 | 1.6 | 13.89494
46 | 725 | 941 | 1.6 | 13.42798
46 | 725 | 942 | 1.6 | 13.24046
46 | 725 | 943 | 1.6 | 13.48306
46 | 725 | 944 | 1.6 | 14.07141
46 | 725 | 945 | 1.6 | 12.47771
46 | 725 | 946 | 1.6 | 13.29577
46 | 725 | 947 | 1.6 | 14.02622
46 | 725 | 948 | 1.6 | 16.26597
46 | 725 | 949 | 1.6 | 13.70175
46 | 725 | 950 | 1.6 | 13.93989
46 | 725 | 951 | 1.6 | 13.58838
46 | 725 | 952 | 1.6 | 13.50449
46 | 725 | 953 | 1.6 | 12.59077
46 | 725 | 954 | 1.6 | 13.51329
46 | 725 | 955 | 1.6 | 12.16492
46 | 725 | 956 | 1.6 | 13.86372
46 | 725 | 957 | 1.6 | 13.83349
46 | 725 | 958 | 1.6 | 13.35404
46 | 725 | 959 | 1.6 | 13.78632
46 | 725 | 960 | 1.6 | 13.3353
46 | 725 | 961 | 1.6 | 13.75941
46 | 725 | 962 | 1.6 | 13.91107
46 | 725 | 963 | 1.6 | 13.94332
46 | 725 | 964 | 1.6 | 13.08904
46 | 725 | 965 | 1.6 | 13.48895
46 | 725 | 966 | 1.6 | 13.98014
46 | 725 | 967 | 1.6 | 13.44803
46 | 725 | 968 | 1.6 | 14.15406
46 | 725 | 969 | 1.6 | 13.74133
46 | 725 | 970 | 1.6 | 12.82762
46 | 725 | 971 | 1.6 | 13.22742
46 | 725 | 972 | 1.6 | 13.56878
46 | 725 | 973 | 1.6 | 11.30051
46 | 725 | 974 | 1.6 | 13.37959
46 | 725 | 975 | 1.6 | 14.36591
46 | 725 | 976 | 1.6 | 12.65184
46 | 725 | 977 | 1.6 | 13.18362
46 | 725 | 978 | 1.6 | 13.87583
46 | 725 | 979 | 1.6 | 13.49009
46 | 725 | 980 | 1.6 | 13.95142
46 | 725 | 981 | 1.6 | 14.19069
46 | 725 | 982 | 1.6 | 13.72118
46 | 725 | 983 | 1.6 | 13.31284
46 | 725 | 984 | 1.6 | 13.83364
46 | 725 | 985 | 1.6 | 12.80739
46 | 725 | 986 | 1.6 | 13.92663
46 | 725 | 987 | 1.6 | 13.14286
46 | 725 | 988 | 1.6 | 13.67208
46 | 725 | 989 | 1.6 | 12.01972
46 | 725 | 990 | 1.6 | 13.40707
46 | 725 | 991 | 1.6 | 12.60458
46 | 725 | 992 | 1.6 | 12.64408
46 | 725 | 993 | 1.6 | 12.92604
46 | 725 | 994 | 1.6 | 13.90193
46 | 725 | 995 | 1.6 | 13.90858
46 | 725 | 996 | 1.6 | 15.7228
46 | 725 | 997 | 1.6 | 13.38096
46 | 725 | 998 | 1.6 | 13.63125
46 | 725 | 999 | 1.6 | 13.70574
46 | 725 | 1000 | 1.6 | 15.25731
46 | 725 | 1001 | 1.6 | 13.07884
46 | 725 | 1002 | 1.6 | 14.11895
46 | 725 | 1003 | 1.6 | 13.25189
46 | 725 | 1004 | 1.6 | 12.39001
46 | 725 | 1005 | 1.6 | 14.38532
46 | 725 | 1006 | 1.6 | 12.9892
46 | 725 | 1007 | 1.6 | 12.99757
46 | 725 | 1008 | 1.6 | 12.3216
46 | 725 | 1009 | 1.6 | 15.23912
46 | 725 | 1010 | 1.6 | 13.36384
46 | 725 | 1011 | 1.6 | 14.86111
46 | 725 | 1012 | 1.6 | 13.37015
46 | 725 | 1013 | 1.6 | 13.29775
46 | 725 | 1014 | 1.6 | 13.12959
46 | 725 | 1015 | 1.6 | 13.02055
46 | 725 | 1016 | 1.6 | 15.18055
46 | 725 | 1017 | 1.6 | 11.00335
46 | 725 | 1018 | 1.6 | 13.14908
46 | 725 | 1019 | 1.6 | 13.86117
46 | 725 | 1020 | 1.6 | 13.21336
46 | 725 | 1021 | 1.6 | 14.69929
46 | 725 | 1022 | 1.6 | 13.48829
46 | 725 | 1023 | 1.6 | 13.81508
46 | 725 | 1024 | 1.6 | 14.12147
46 | 725 | 1025 | 1.6 | 11.3783
46 | 725 | 1026 | 1.6 | 14.56687
46 | 725 | 1027 | 1.6 | 13.58713
46 | 725 | 1028 | 1.6 | 13.52355
46 | 725 | 1029 | 1.6 | 14.13517
46 | 725 | 1030 | 1.6 | 13.49584
46 | 725 | 1031 | 1.6 | 13.061
46 | 725 | 1032 | 1.6 | 13.4193
46 | 725 | 1033 | 1.6 | 12.99739
46 | 725 | 1034 | 1.6 | 13.51895
46 | 725 | 1035 | 1.6 | 13.46384
46 | 725 | 1036 | 1.6 | 14.52504
46 | 725 | 1037 | 1.6 | 12.89591
46 | 725 | 1038 | 1.6 | 13.34829
46 | 725 | 1039 | 1.6 | 13.30435
46 | 725 | 1040 | 1.6 | 12.96634
46 | 725 | 1041 | 1.6 | 13.29269
46 | 725 | 1042 | 1.6 | 13.42549
46 | 725 | 1043 | 1.6 | 13.54883
46 | 725 | 1044 | 1.6 | 11.93238
46 | 725 | 1045 | 1.6 | 14.15421
46 | 725 | 1046 | 1.6 | 13.49849
46 | 725 | 1047 | 1.6 | 13.07079
46 | 725 | 1048 | 1.6 | 13.7261
46 | 725 | 1049 | 1.6 | 11.53316
46 | 725 | 1050 | 1.6 | 13.017
46 | 725 | 1051 | 1.6 | 13.56865
46 | 725 | 1052 | 1.6 | 13.5321
46 | 725 | 1053 | 1.6 | 13.87133
46 | 725 | 1054 | 1.6 | 12.97429
46 | 725 | 1055 | 1.6 | 12.58438
46 | 725 | 1056 | 1.6 | 14.00918
46 | 725 | 1057 | 1.6 | 15.42505
46 | 725 | 1058 | 1.6 | 13.70664
46 | 725 | 1059 | 1.6 | 13.08025
46 | 725 | 1060 | 1.6 | 13.8291
46 | 725 | 1061 | 1.6 | 14.00235
46 | 725 | 1062 | 1.6 | 13.55148
46 | 725 | 1063 | 1.6 | 13.32016
46 | 725 | 1064 | 1.6 | 13.37292
46 | 725 | 1065 | 1.6 | 14.05106
46 | 725 | 1066 | 1.6 | 13.03167
46 | 725 | 1067 | 1.6 | 13.09843
46 | 725 | 1068 | 1.6 | 14.96271
46 | 725 | 1069 | 1.6 | 14.05438
46 | 725 | 1070 | 1.6 | 14.32354
46 | 725 | 1071 | 1.6 | 13.68242
46 | 725 | 1072 | 1.6 | 13.46489
46 | 725 | 1073 | 1.6 | 12.8972
46 | 725 | 1074 | 1.6 | 13.54378
46 | 725 | 1075 | 1.6 | 13.22426
46 | 725 | 1076 | 1.6 | 12.43559
46 | 725 | 1077 | 1.6 | 11.87462
46 | 725 | 1078 | 1.6 | 12.66654
46 | 725 | 1079 | 1.6 | 13.39035
46 | 725 | 1080 | 1.6 | 13.46868
46 | 725 | 1081 | 1.6 | 12.29385
46 | 725 | 1082 | 1.6 | 13.39855
46 | 725 | 1083 | 1.6 | 13.38976
46 | 725 | 1084 | 1.6 | 13.24932
46 | 725 | 1085 | 1.6 | 13.38736
46 | 725 | 1086 | 1.6 | 11.37086
46 | 725 | 1087 | 1.6 | 13.23257
46 | 725 | 1088 | 1.6 | 12.58044
46 | 725 | 1089 | 1.6 | 13.47879
46 | 725 | 1090 | 1.6 | 13.64162
46 | 725 | 1091 | 1.6 | 13.42199
46 | 725 | 1092 | 1.6 | 14.27339
46 | 725 | 1093 | 1.6 | 13.43749
46 | 725 | 1094 | 1.6 | 13.58707
46 | 725 | 1095 | 1.6 | 13.78057
46 | 725 | 1096 | 1.6 | 13.51976
46 | 725 | 1097 | 1.6 | 11.68014
46 | 725 | 1098 | 1.6 | 13.14999
46 | 725 | 1099 | 1.6 | 13.12042
46 | 725 | 1100 | 1.6 | 13.73916
46 | 725 | 1101 | 1.6 | 13.76217
46 | 725 | 1102 | 1.6 | 12.65621
46 | 725 | 1103 | 1.6 | 14.81126
46 | 725 | 1104 | 1.6 | 11.49852
46 | 725 | 1105 | 1.6 | 13.10925
46 | 725 | 1106 | 1.6 | 13.69529
46 | 725 | 1107 | 1.6 | 13.38003
46 | 725 | 1108 | 1.6 | 12.89615
46 | 725 | 1109 | 1.6 | 13.26445
46 | 725 | 1110 | 1.6 | 13.69316
46 | 725 | 1111 | 1.6 | 13.49365
46 | 725 | 1112 | 1.6 | 12.891
46 | 725 | 1113 | 1.6 | 13.53246
46 | 725 | 1114 | 1.6 | 15.59828
46 | 725 | 1115 | 1.6 | 13.54497
46 | 725 | 1116 | 1.6 | 12.89777
46 | 725 | 1117 | 1.6 | 13.51244
46 | 725 | 1118 | 1.6 | 13.68843
46 | 725 | 1119 | 1.6 | 13.32143
46 | 725 | 1120 | 1.6 | 13.39548
46 | 725 | 1121 | 1.6 | 13.05441
46 | 725 | 1122 | 1.6 | 13.80316
46 | 725 | 1123 | 1.6 | 12.90555
46 | 725 | 1124 | 1.6 | 12.97476
46 | 725 | 1125 | 1.6 | 12.55694
46 | 725 | 1126 | 1.6 | 15.81004
46 | 725 | 1127 | 1.6 | 12.80656
46 | 725 | 1128 | 1.6 | 12.64295
46 | 725 | 1129 | 1.6 | 15.52258
46 | 725 | 1130 | 1.6 | 13.31455
46 | 725 | 1131 | 1.6 | 13.29817
46 | 725 | 1132 | 1.6 | 13.46679
46 | 725 | 1133 | 1.6 | 12.46232
46 | 725 | 1134 | 1.6 | 13.42637
46 | 725 | 1135 | 1.6 | 13.69605
46 | 725 | 1136 | 1.6 | 14.44317
46 | 725 | 1137 | 1.6 | 13.38636
46 | 725 | 1138 | 1.6 | 12.93788
46 | 725 | 1139 | 1.6 | 13.87346
46 | 725 | 1140 | 1.6 | 12.88947
46 | 725 | 1141 | 1.6 | 14.06837
46 | 725 | 1142 | 1.6 | 12.62532
46 | 725 | 1143 | 1.6 | 13.24859
46 | 725 | 1144 | 1.6 | 12.36277
46 | 725 | 1145 | 1.6 | 13.7554
46 | 725 | 1146 | 1.6 | 13.57815
46 | 725 | 1147 | 1.6 | 12.97139
46 | 725 | 1148 | 1.6 | 13.90475
46 | 725 | 1149 | 1.6 | 13.27366
46 | 725 | 1150 | 1.6 | 14.78114
46 | 725 | 1151 | 1.6 | 13.6575
46 | 725 | 1152 | 1.6 | 11.69387
46 | 725 | 1153 | 1.6 | 13.34855
46 | 725 | 1154 | 1.6 | 14.0422
46 | 725 | 1155 | 1.6 | 14.68948
46 | 725 | 1156 | 1.6 | 13.41366
46 | 725 | 1157 | 1.6 | 14.01171
46 | 725 | 1158 | 1.6 | 13.84039
46 | 725 | 1159 | 1.6 | 12.77094
46 | 725 | 1160 | 1.6 | 13.40244
46 | 725 | 1161 | 1.6 | 12.50686
46 | 725 | 1162 | 1.6 | 13.13683
46 | 725 | 1163 | 1.6 | 13.29336
46 | 725 | 1164 | 1.6 | 11.34039
46 | 725 | 1165 | 1.6 | 13.04469
46 | 725 | 1166 | 1.6 | 12.31577
46 | 725 | 1167 | 1.6 | 12.95473
46 | 725 | 1168 | 1.6 | 13.35337
46 | 725 | 1169 | 1.6 | 14.23725
46 | 725 | 1170 | 1.6 | 12.07517
46 | 725 | 1171 | 1.6 | 11.15578
46 | 725 | 1172 | 1.6 | 13.97903
46 | 725 | 1173 | 1.6 | 13.02403
46 | 725 | 1174 | 1.6 | 13.45288
46 | 725 | 1175 | 1.6 | 11.98664
46 | 725 | 1176 | 1.6 | 13.80527
46 | 725 | 1177 | 1.6 | 12.86589
46 | 725 | 1178 | 1.6 | 13.52513
46 | 725 | 1179 | 1.6 | 14.48417
46 | 725 | 1180 | 1.6 | 13.59153
46 | 725 | 1181 | 1.6 | 15.07248
46 | 725 | 1182 | 1.6 | 12.57775
46 | 725 | 1183 | 1.6 | 13.61151
46 | 725 | 1184 | 1.6 | 13.98203
46 | 725 | 1185 | 1.6 | 13.99302
46 | 725 | 1186 | 1.6 | 12.56833
46 | 725 | 1187 | 1.6 | 13.13923
46 | 725 | 1188 | 1.6 | 13.01645
46 | 725 | 1189 | 1.6 | 12.52445
46 | 725 | 1190 | 1.6 | 13.04173
46 | 725 | 1191 | 1.6 | 13.17582
46 | 725 | 1192 | 1.6 | 15.34141
46 | 725 | 1193 | 1.6 | 12.80414
46 | 725 | 1194 | 1.6 | 12.47653
46 | 725 | 1195 | 1.6 | 13.56688
46 | 725 | 1196 | 1.6 | 13.38326
46 | 725 | 1197 | 1.6 | 12.73548
46 | 725 | 1198 | 1.6 | 13.29063
46 | 725 | 1199 | 1.6 | 14.12696
46 | 725 | 1200 | 1.6 | 13.84878
47 | 725 | 0 | 1.8 | 0
47 | 725 | 1 | 1.8 | 0.1286094
47 | 725 | 2 | 1.8 | 0.2506876
47 | 725 | 3 | 1.8 | 0.3680931
47 | 725 | 4 | 1.8 | 0.5020866
47 | 725 | 5 | 1.8 | 0.5858636
47 | 725 | 6 | 1.8 | 0.7413139
47 | 725 | 7 | 1.8 | 0.887652
47 | 725 | 8 | 1.8 | 1.102942
47 | 725 | 9 | 1.8 | 1.103985
47 | 725 | 10 | 1.8 | 1.109405
47 | 725 | 11 | 1.8 | 1.24798
47 | 725 | 12 | 1.8 | 1.627632
47 | 725 | 13 | 1.8 | 1.567456
47 | 725 | 14 | 1.8 | 1.69881
47 | 725 | 15 | 1.8 | 1.730936
47 | 725 | 16 | 1.8 | 1.79504
47 | 725 | 17 | 1.8 | 1.867028
47 | 725 | 18 | 1.8 | 2.220927
47 | 725 | 19 | 1.8 | 2.224796
47 | 725 | 20 | 1.8 | 2.348457
47 | 725 | 21 | 1.8 | 2.285084
47 | 725 | 22 | 1.8 | 2.667077
47 | 725 | 23 | 1.8 | 2.4681
47 | 725 | 24 | 1.8 | 2.689363
47 | 725 | 25 | 1.8 | 2.803579
47 | 725 | 26 | 1.8 | 2.887591
47 | 725 | 27 | 1.8 | 2.519145
47 | 725 | 28 | 1.8 | 2.932509
47 | 725 | 29 | 1.8 | 3.109456
47 | 725 | 30 | 1.8 | 3.228161
47 | 725 | 31 | 1.8 | 3.211626
47 | 725 | 32 | 1.8 | 3.317368
47 | 725 | 33 | 1.8 | 3.99391
47 | 725 | 34 | 1.8 | 3.499565
47 | 725 | 35 | 1.8 | 3.497479
47 | 725 | 36 | 1.8 | 3.781026
47 | 725 | 37 | 1.8 | 3.92379
47 | 725 | 38 | 1.8 | 3.952912
47 | 725 | 39 | 1.8 | 4.149749
47 | 725 | 40 | 1.8 | 3.577534
47 | 725 | 41 | 1.8 | 4.582701
47 | 725 | 42 | 1.8 | 4.091854
47 | 725 | 43 | 1.8 | 4.402911
47 | 725 | 44 | 1.8 | 4.389505
47 | 725 | 45 | 1.8 | 4.668969
47 | 725 | 46 | 1.8 | 4.297089
47 | 725 | 47 | 1.8 | 5.048404
47 | 725 | 48 | 1.8 | 4.69598
47 | 725 | 49 | 1.8 | 4.809896
47 | 725 | 50 | 1.8 | 4.988433
47 | 725 | 51 | 1.8 | 5.236016
47 | 725 | 52 | 1.8 | 5.419332
47 | 725 | 53 | 1.8 | 5.061828
47 | 725 | 54 | 1.8 | 4.755651
47 | 725 | 55 | 1.8 | 5.189647
47 | 725 | 56 | 1.8 | 5.564344
47 | 725 | 57 | 1.8 | 5.742054
47 | 725 | 58 | 1.8 | 5.605138
47 | 725 | 59 | 1.8 | 5.624322
47 | 725 | 60 | 1.8 | 5.696798
47 | 725 | 61 | 1.8 | 5.673044
47 | 725 | 62 | 1.8 | 5.952094
47 | 725 | 63 | 1.8 | 6.191031
47 | 725 | 64 | 1.8 | 6.017433
47 | 725 | 65 | 1.8 | 6.935385
47 | 725 | 66 | 1.8 | 5.15786
47 | 725 | 67 | 1.8 | 6.130902
47 | 725 | 68 | 1.8 | 6.344573
47 | 725 | 69 | 1.8 | 6.4054
47 | 725 | 70 | 1.8 | 4.736935
47 | 725 | 71 | 1.8 | 6.588907
47 | 725 | 72 | 1.8 | 6.577245
47 | 725 | 73 | 1.8 | 6.501461
47 | 725 | 74 | 1.8 | 6.626913
47 | 725 | 75 | 1.8 | 6.165798
47 | 725 | 76 | 1.8 | 6.6258
47 | 725 | 77 | 1.8 | 6.740884
47 | 725 | 78 | 1.8 | 6.761701
47 | 725 | 79 | 1.8 | 6.570365
47 | 725 | 80 | 1.8 | 7.109863
47 | 725 | 81 | 1.8 | 6.830566
47 | 725 | 82 | 1.8 | 7.917005
47 | 725 | 83 | 1.8 | 6.831394
47 | 725 | 84 | 1.8 | 6.299005
47 | 725 | 85 | 1.8 | 7.963941
47 | 725 | 86 | 1.8 | 7.640409
47 | 725 | 87 | 1.8 | 7.631257
47 | 725 | 88 | 1.8 | 6.922696
47 | 725 | 89 | 1.8 | 7.343638
47 | 725 | 90 | 1.8 | 7.789247
47 | 725 | 91 | 1.8 | 7.450401
47 | 725 | 92 | 1.8 | 7.300834
47 | 725 | 93 | 1.8 | 7.581273
47 | 725 | 94 | 1.8 | 7.568373
47 | 725 | 95 | 1.8 | 7.400925
47 | 725 | 96 | 1.8 | 8.181411
47 | 725 | 97 | 1.8 | 7.503716
47 | 725 | 98 | 1.8 | 7.927353
47 | 725 | 99 | 1.8 | 7.98352
47 | 725 | 100 | 1.8 | 7.479043
47 | 725 | 101 | 1.8 | 7.242592
47 | 725 | 102 | 1.8 | 8.15199
47 | 725 | 103 | 1.8 | 7.071172
47 | 725 | 104 | 1.8 | 9.232067
47 | 725 | 105 | 1.8 | 8.696927
47 | 725 | 106 | 1.8 | 8.273788
47 | 725 | 107 | 1.8 | 8.164379
47 | 725 | 108 | 1.8 | 8.270172
47 | 725 | 109 | 1.8 | 7.952998
47 | 725 | 110 | 1.8 | 8.302079
47 | 725 | 111 | 1.8 | 9.214754
47 | 725 | 112 | 1.8 | 8.910998
47 | 725 | 113 | 1.8 | 8.714925
47 | 725 | 114 | 1.8 | 7.976986
47 | 725 | 115 | 1.8 | 8.375967
47 | 725 | 116 | 1.8 | 8.374479
47 | 725 | 117 | 1.8 | 8.66949
47 | 725 | 118 | 1.8 | 9.260695
47 | 725 | 119 | 1.8 | 8.698237
47 | 725 | 120 | 1.8 | 8.725612
47 | 725 | 121 | 1.8 | 10.34719
47 | 725 | 122 | 1.8 | 8.88518
47 | 725 | 123 | 1.8 | 8.731091
47 | 725 | 124 | 1.8 | 9.032703
47 | 725 | 125 | 1.8 | 9.334658
47 | 725 | 126 | 1.8 | 8.633649
47 | 725 | 127 | 1.8 | 9.032167
47 | 725 | 128 | 1.8 | 8.765669
47 | 725 | 129 | 1.8 | 8.299834
47 | 725 | 130 | 1.8 | 8.945652
47 | 725 | 131 | 1.8 | 9.553117
47 | 725 | 132 | 1.8 | 8.863679
47 | 725 | 133 | 1.8 | 8.480778
47 | 725 | 134 | 1.8 | 9.129796
47 | 725 | 135 | 1.8 | 9.17025
47 | 725 | 136 | 1.8 | 9.301625
47 | 725 | 137 | 1.8 | 8.536939
47 | 725 | 138 | 1.8 | 8.706539
47 | 725 | 139 | 1.8 | 9.954781
47 | 725 | 140 | 1.8 | 9.417265
47 | 725 | 141 | 1.8 | 9.815679
47 | 725 | 142 | 1.8 | 9.52392
47 | 725 | 143 | 1.8 | 9.841234
47 | 725 | 144 | 1.8 | 9.29962
47 | 725 | 145 | 1.8 | 9.590479
47 | 725 | 146 | 1.8 | 9.661262
47 | 725 | 147 | 1.8 | 9.228257
47 | 725 | 148 | 1.8 | 9.73201
47 | 725 | 149 | 1.8 | 9.958867
47 | 725 | 150 | 1.8 | 9.871352
47 | 725 | 151 | 1.8 | 10.20601
47 | 725 | 152 | 1.8 | 9.719653
47 | 725 | 153 | 1.8 | 10.37276
47 | 725 | 154 | 1.8 | 9.908208
47 | 725 | 155 | 1.8 | 11.11319
47 | 725 | 156 | 1.8 | 9.9426
47 | 725 | 157 | 1.8 | 10.23804
47 | 725 | 158 | 1.8 | 9.575781
47 | 725 | 159 | 1.8 | 9.668999
47 | 725 | 160 | 1.8 | 10.50801
47 | 725 | 161 | 1.8 | 9.947162
47 | 725 | 162 | 1.8 | 10.14
47 | 725 | 163 | 1.8 | 9.893315
47 | 725 | 164 | 1.8 | 8.956117
47 | 725 | 165 | 1.8 | 8.589487
47 | 725 | 166 | 1.8 | 11.02553
47 | 725 | 167 | 1.8 | 10.01779
47 | 725 | 168 | 1.8 | 10.4007
47 | 725 | 169 | 1.8 | 10.17702
47 | 725 | 170 | 1.8 | 9.858737
47 | 725 | 171 | 1.8 | 9.438426
47 | 725 | 172 | 1.8 | 10.65066
47 | 725 | 173 | 1.8 | 9.749768
47 | 725 | 174 | 1.8 | 10.25126
47 | 725 | 175 | 1.8 | 10.38286
47 | 725 | 176 | 1.8 | 10.28439
47 | 725 | 177 | 1.8 | 10.02313
47 | 725 | 178 | 1.8 | 11.69848
47 | 725 | 179 | 1.8 | 10.39363
47 | 725 | 180 | 1.8 | 9.889849
47 | 725 | 181 | 1.8 | 9.566455
47 | 725 | 182 | 1.8 | 11.07559
47 | 725 | 183 | 1.8 | 11.10969
47 | 725 | 184 | 1.8 | 10.5757
47 | 725 | 185 | 1.8 | 11.27196
47 | 725 | 186 | 1.8 | 10.75771
47 | 725 | 187 | 1.8 | 10.32343
47 | 725 | 188 | 1.8 | 10.28424
47 | 725 | 189 | 1.8 | 9.9936
47 | 725 | 190 | 1.8 | 11.35916
47 | 725 | 191 | 1.8 | 9.431055
47 | 725 | 192 | 1.8 | 10.51578
47 | 725 | 193 | 1.8 | 11.1822
47 | 725 | 194 | 1.8 | 10.59857
47 | 725 | 195 | 1.8 | 11.24188
47 | 725 | 196 | 1.8 | 10.55233
47 | 725 | 197 | 1.8 | 12.70218
47 | 725 | 198 | 1.8 | 10.0482
47 | 725 | 199 | 1.8 | 9.632718
47 | 725 | 200 | 1.8 | 10.00302
47 | 725 | 201 | 1.8 | 10.16029
47 | 725 | 202 | 1.8 | 11.50513
47 | 725 | 203 | 1.8 | 11.20395
47 | 725 | 204 | 1.8 | 10.521
47 | 725 | 205 | 1.8 | 10.83291
47 | 725 | 206 | 1.8 | 10.2017
47 | 725 | 207 | 1.8 | 11.25444
47 | 725 | 208 | 1.8 | 10.83037
47 | 725 | 209 | 1.8 | 10.49385
47 | 725 | 210 | 1.8 | 10.43764
47 | 725 | 211 | 1.8 | 9.911694
47 | 725 | 212 | 1.8 | 11.5597
47 | 725 | 213 | 1.8 | 10.21391
47 | 725 | 214 | 1.8 | 10.45233
47 | 725 | 215 | 1.8 | 10.96318
47 | 725 | 216 | 1.8 | 11.42815
47 | 725 | 217 | 1.8 | 11.16053
47 | 725 | 218 | 1.8 | 10.93025
47 | 725 | 219 | 1.8 | 10.79936
47 | 725 | 220 | 1.8 | 11.29218
47 | 725 | 221 | 1.8 | 10.99631
47 | 725 | 222 | 1.8 | 10.73613
47 | 725 | 223 | 1.8 | 10.93826
47 | 725 | 224 | 1.8 | 11.37836
47 | 725 | 225 | 1.8 | 11.68203
47 | 725 | 226 | 1.8 | 11.32371
47 | 725 | 227 | 1.8 | 11.9761
47 | 725 | 228 | 1.8 | 8.931983
47 | 725 | 229 | 1.8 | 10.52527
47 | 725 | 230 | 1.8 | 10.76798
47 | 725 | 231 | 1.8 | 11.17916
47 | 725 | 232 | 1.8 | 11.59773
47 | 725 | 233 | 1.8 | 10.97469
47 | 725 | 234 | 1.8 | 9.618448
47 | 725 | 235 | 1.8 | 11.21934
47 | 725 | 236 | 1.8 | 12.21037
47 | 725 | 237 | 1.8 | 11.27584
47 | 725 | 238 | 1.8 | 11.30858
47 | 725 | 239 | 1.8 | 11.32553
47 | 725 | 240 | 1.8 | 11.04448
47 | 725 | 241 | 1.8 | 11.40763
47 | 725 | 242 | 1.8 | 11.18651
47 | 725 | 243 | 1.8 | 10.57391
47 | 725 | 244 | 1.8 | 11.70267
47 | 725 | 245 | 1.8 | 10.87349
47 | 725 | 246 | 1.8 | 10.48886
47 | 725 | 247 | 1.8 | 10.88984
47 | 725 | 248 | 1.8 | 11.21465
47 | 725 | 249 | 1.8 | 10.46867
47 | 725 | 250 | 1.8 | 11.09491
47 | 725 | 251 | 1.8 | 12.44009
47 | 725 | 252 | 1.8 | 12.6025
47 | 725 | 253 | 1.8 | 11.26619
47 | 725 | 254 | 1.8 | 11.64164
47 | 725 | 255 | 1.8 | 11.27996
47 | 725 | 256 | 1.8 | 9.526446
47 | 725 | 257 | 1.8 | 11.3818
47 | 725 | 258 | 1.8 | 10.56258
47 | 725 | 259 | 1.8 | 11.07563
47 | 725 | 260 | 1.8 | 10.61702
47 | 725 | 261 | 1.8 | 11.78708
47 | 725 | 262 | 1.8 | 12.04119
47 | 725 | 263 | 1.8 | 11.47236
47 | 725 | 264 | 1.8 | 11.09932
47 | 725 | 265 | 1.8 | 12.09392
47 | 725 | 266 | 1.8 | 11.63773
47 | 725 | 267 | 1.8 | 10.94748
47 | 725 | 268 | 1.8 | 11.61919
47 | 725 | 269 | 1.8 | 11.48749
47 | 725 | 270 | 1.8 | 11.43255
47 | 725 | 271 | 1.8 | 11.11475
47 | 725 | 272 | 1.8 | 10.53604
47 | 725 | 273 | 1.8 | 12.60719
47 | 725 | 274 | 1.8 | 10.99683
47 | 725 | 275 | 1.8 | 10.63282
47 | 725 | 276 | 1.8 | 11.48245
47 | 725 | 277 | 1.8 | 11.27343
47 | 725 | 278 | 1.8 | 11.65275
47 | 725 | 279 | 1.8 | 11.38269
47 | 725 | 280 | 1.8 | 11.73624
47 | 725 | 281 | 1.8 | 12.66756
47 | 725 | 282 | 1.8 | 11.97643
47 | 725 | 283 | 1.8 | 10.77399
47 | 725 | 284 | 1.8 | 13.13407
47 | 725 | 285 | 1.8 | 13.23665
47 | 725 | 286 | 1.8 | 11.47734
47 | 725 | 287 | 1.8 | 11.47727
47 | 725 | 288 | 1.8 | 11.56397
47 | 725 | 289 | 1.8 | 10.61378
47 | 725 | 290 | 1.8 | 12.31425
47 | 725 | 291 | 1.8 | 11.56835
47 | 725 | 292 | 1.8 | 10.08006
47 | 725 | 293 | 1.8 | 11.39662
47 | 725 | 294 | 1.8 | 11.01329
47 | 725 | 295 | 1.8 | 13.01308
47 | 725 | 296 | 1.8 | 11.28701
47 | 725 | 297 | 1.8 | 12.47896
47 | 725 | 298 | 1.8 | 11.79965
47 | 725 | 299 | 1.8 | 11.41698
47 | 725 | 300 | 1.8 | 11.39977
47 | 725 | 301 | 1.8 | 10.92558
47 | 725 | 302 | 1.8 | 9.5652
47 | 725 | 303 | 1.8 | 9.528051
47 | 725 | 304 | 1.8 | 11.84036
47 | 725 | 305 | 1.8 | 11.6725
47 | 725 | 306 | 1.8 | 10.89214
47 | 725 | 307 | 1.8 | 10.59445
47 | 725 | 308 | 1.8 | 11.39719
47 | 725 | 309 | 1.8 | 11.91173
47 | 725 | 310 | 1.8 | 10.99658
47 | 725 | 311 | 1.8 | 11.87101
47 | 725 | 312 | 1.8 | 11.62747
47 | 725 | 313 | 1.8 | 11.93685
47 | 725 | 314 | 1.8 | 12.35023
47 | 725 | 315 | 1.8 | 11.60313
47 | 725 | 316 | 1.8 | 10.78945
47 | 725 | 317 | 1.8 | 11.44282
47 | 725 | 318 | 1.8 | 12.32351
47 | 725 | 319 | 1.8 | 11.41836
47 | 725 | 320 | 1.8 | 10.93146
47 | 725 | 321 | 1.8 | 11.27048
47 | 725 | 322 | 1.8 | 11.35318
47 | 725 | 323 | 1.8 | 10.64833
47 | 725 | 324 | 1.8 | 12.75379
47 | 725 | 325 | 1.8 | 11.31002
47 | 725 | 326 | 1.8 | 11.88566
47 | 725 | 327 | 1.8 | 12.71471
47 | 725 | 328 | 1.8 | 11.59505
47 | 725 | 329 | 1.8 | 11.80214
47 | 725 | 330 | 1.8 | 11.74556
47 | 725 | 331 | 1.8 | 11.13657
47 | 725 | 332 | 1.8 | 11.94017
47 | 725 | 333 | 1.8 | 11.83662
47 | 725 | 334 | 1.8 | 12.64969
47 | 725 | 335 | 1.8 | 11.51418
47 | 725 | 336 | 1.8 | 12.41814
47 | 725 | 337 | 1.8 | 12.66664
47 | 725 | 338 | 1.8 | 13.36076
47 | 725 | 339 | 1.8 | 12.12231
47 | 725 | 340 | 1.8 | 10.77707
47 | 725 | 341 | 1.8 | 13.46354
47 | 725 | 342 | 1.8 | 11.98832
47 | 725 | 343 | 1.8 | 11.69039
47 | 725 | 344 | 1.8 | 11.15062
47 | 725 | 345 | 1.8 | 11.75677
47 | 725 | 346 | 1.8 | 11.42074
47 | 725 | 347 | 1.8 | 11.35649
47 | 725 | 348 | 1.8 | 12.1331
47 | 725 | 349 | 1.8 | 11.57329
47 | 725 | 350 | 1.8 | 12.04808
47 | 725 | 351 | 1.8 | 11.66121
47 | 725 | 352 | 1.8 | 11.7274
47 | 725 | 353 | 1.8 | 9.445551
47 | 725 | 354 | 1.8 | 12.63624
47 | 725 | 355 | 1.8 | 12.28784
47 | 725 | 356 | 1.8 | 11.91451
47 | 725 | 357 | 1.8 | 12.31942
47 | 725 | 358 | 1.8 | 11.88486
47 | 725 | 359 | 1.8 | 11.06378
47 | 725 | 360 | 1.8 | 12.42005
47 | 725 | 361 | 1.8 | 12.05664
47 | 725 | 362 | 1.8 | 11.99576
47 | 725 | 363 | 1.8 | 11.79128
47 | 725 | 364 | 1.8 | 11.61801
47 | 725 | 365 | 1.8 | 12.94018
47 | 725 | 366 | 1.8 | 12.15723
47 | 725 | 367 | 1.8 | 10.38618
47 | 725 | 368 | 1.8 | 13.67332
47 | 725 | 369 | 1.8 | 11.52628
47 | 725 | 370 | 1.8 | 10.98343
47 | 725 | 371 | 1.8 | 12.26887
47 | 725 | 372 | 1.8 | 12.12218
47 | 725 | 373 | 1.8 | 12.22708
47 | 725 | 374 | 1.8 | 12.48787
47 | 725 | 375 | 1.8 | 12.13799
47 | 725 | 376 | 1.8 | 11.63668
47 | 725 | 377 | 1.8 | 11.4607
47 | 725 | 378 | 1.8 | 11.91283
47 | 725 | 379 | 1.8 | 12.05324
47 | 725 | 380 | 1.8 | 12.41561
47 | 725 | 381 | 1.8 | 10.84612
47 | 725 | 382 | 1.8 | 12.28247
47 | 725 | 383 | 1.8 | 12.08094
47 | 725 | 384 | 1.8 | 11.22718
47 | 725 | 385 | 1.8 | 10.84089
47 | 725 | 386 | 1.8 | 11.53728
47 | 725 | 387 | 1.8 | 12.23436
47 | 725 | 388 | 1.8 | 10.94471
47 | 725 | 389 | 1.8 | 12.32407
47 | 725 | 390 | 1.8 | 10.87129
47 | 725 | 391 | 1.8 | 13.48714
47 | 725 | 392 | 1.8 | 12.62434
47 | 725 | 393 | 1.8 | 12.02001
47 | 725 | 394 | 1.8 | 12.46648
47 | 725 | 395 | 1.8 | 12.09285
47 | 725 | 396 | 1.8 | 12.66357
47 | 725 | 397 | 1.8 | 12.28249
47 | 725 | 398 | 1.8 | 12.1077
47 | 725 | 399 | 1.8 | 12.61948
47 | 725 | 400 | 1.8 | 11.63167
47 | 725 | 401 | 1.8 | 12.10589
47 | 725 | 402 | 1.8 | 13.19799
47 | 725 | 403 | 1.8 | 12.04887
47 | 725 | 404 | 1.8 | 12.34496
47 | 725 | 405 | 1.8 | 10.79981
47 | 725 | 406 | 1.8 | 10.91049
47 | 725 | 407 | 1.8 | 11.9815
47 | 725 | 408 | 1.8 | 11.68515
47 | 725 | 409 | 1.8 | 11.26886
47 | 725 | 410 | 1.8 | 12.60919
47 | 725 | 411 | 1.8 | 13.12017
47 | 725 | 412 | 1.8 | 11.59921
47 | 725 | 413 | 1.8 | 12.4326
47 | 725 | 414 | 1.8 | 11.0068
47 | 725 | 415 | 1.8 | 10.54488
47 | 725 | 416 | 1.8 | 10.38346
47 | 725 | 417 | 1.8 | 12.03726
47 | 725 | 418 | 1.8 | 12.70225
47 | 725 | 419 | 1.8 | 11.49173
47 | 725 | 420 | 1.8 | 12.11878
47 | 725 | 421 | 1.8 | 12.07156
47 | 725 | 422 | 1.8 | 12.62722
47 | 725 | 423 | 1.8 | 12.66017
47 | 725 | 424 | 1.8 | 12.83695
47 | 725 | 425 | 1.8 | 12.06688
47 | 725 | 426 | 1.8 | 12.1524
47 | 725 | 427 | 1.8 | 10.44717
47 | 725 | 428 | 1.8 | 12.9268
47 | 725 | 429 | 1.8 | 11.92272
47 | 725 | 430 | 1.8 | 12.69042
47 | 725 | 431 | 1.8 | 12.86231
47 | 725 | 432 | 1.8 | 12.10623
47 | 725 | 433 | 1.8 | 11.4851
47 | 725 | 434 | 1.8 | 12.5228
47 | 725 | 435 | 1.8 | 12.82281
47 | 725 | 436 | 1.8 | 12.444
47 | 725 | 437 | 1.8 | 12.91778
47 | 725 | 438 | 1.8 | 12.25878
47 | 725 | 439 | 1.8 | 11.42981
47 | 725 | 440 | 1.8 | 13.06211
47 | 725 | 441 | 1.8 | 11.30627
47 | 725 | 442 | 1.8 | 12.36655
47 | 725 | 443 | 1.8 | 11.93391
47 | 725 | 444 | 1.8 | 12.26254
47 | 725 | 445 | 1.8 | 12.14092
47 | 725 | 446 | 1.8 | 13.0591
47 | 725 | 447 | 1.8 | 11.68218
47 | 725 | 448 | 1.8 | 11.80794
47 | 725 | 449 | 1.8 | 12.05613
47 | 725 | 450 | 1.8 | 11.77399
47 | 725 | 451 | 1.8 | 11.07958
47 | 725 | 452 | 1.8 | 11.41614
47 | 725 | 453 | 1.8 | 12.14109
47 | 725 | 454 | 1.8 | 14.56894
47 | 725 | 455 | 1.8 | 12.17866
47 | 725 | 456 | 1.8 | 12.00483
47 | 725 | 457 | 1.8 | 11.18655
47 | 725 | 458 | 1.8 | 11.57513
47 | 725 | 459 | 1.8 | 10.93471
47 | 725 | 460 | 1.8 | 13.36253
47 | 725 | 461 | 1.8 | 12.77894
47 | 725 | 462 | 1.8 | 11.44499
47 | 725 | 463 | 1.8 | 12.12588
47 | 725 | 464 | 1.8 | 12.92739
47 | 725 | 465 | 1.8 | 11.47256
47 | 725 | 466 | 1.8 | 13.05397
47 | 725 | 467 | 1.8 | 11.28293
47 | 725 | 468 | 1.8 | 12.84168
47 | 725 | 469 | 1.8 | 12.69606
47 | 725 | 470 | 1.8 | 12.01351
47 | 725 | 471 | 1.8 | 12.00828
47 | 725 | 472 | 1.8 | 12.67516
47 | 725 | 473 | 1.8 | 11.74128
47 | 725 | 474 | 1.8 | 11.61969
47 | 725 | 475 | 1.8 | 11.40148
47 | 725 | 476 | 1.8 | 11.98599
47 | 725 | 477 | 1.8 | 11.55496
47 | 725 | 478 | 1.8 | 11.94297
47 | 725 | 479 | 1.8 | 12.00559
47 | 725 | 480 | 1.8 | 12.17124
47 | 725 | 481 | 1.8 | 12.05931
47 | 725 | 482 | 1.8 | 12.03383
47 | 725 | 483 | 1.8 | 11.79294
47 | 725 | 484 | 1.8 | 12.34468
47 | 725 | 485 | 1.8 | 13.28339
47 | 725 | 486 | 1.8 | 12.46293
47 | 725 | 487 | 1.8 | 13.3229
47 | 725 | 488 | 1.8 | 11.8386
47 | 725 | 489 | 1.8 | 11.21743
47 | 725 | 490 | 1.8 | 12.03754
47 | 725 | 491 | 1.8 | 12.41338
47 | 725 | 492 | 1.8 | 12.90272
47 | 725 | 493 | 1.8 | 12.58399
47 | 725 | 494 | 1.8 | 11.87521
47 | 725 | 495 | 1.8 | 12.74723
47 | 725 | 496 | 1.8 | 11.43837
47 | 725 | 497 | 1.8 | 12.02928
47 | 725 | 498 | 1.8 | 12.17084
47 | 725 | 499 | 1.8 | 10.63252
47 | 725 | 500 | 1.8 | 12.99401
47 | 725 | 501 | 1.8 | 13.16203
47 | 725 | 502 | 1.8 | 11.98951
47 | 725 | 503 | 1.8 | 12.27426
47 | 725 | 504 | 1.8 | 12.11566
47 | 725 | 505 | 1.8 | 13.50154
47 | 725 | 506 | 1.8 | 10.21281
47 | 725 | 507 | 1.8 | 14.02473
47 | 725 | 508 | 1.8 | 12.10467
47 | 725 | 509 | 1.8 | 12.67051
47 | 725 | 510 | 1.8 | 11.36392
47 | 725 | 511 | 1.8 | 12.01531
47 | 725 | 512 | 1.8 | 12.61721
47 | 725 | 513 | 1.8 | 11.60575
47 | 725 | 514 | 1.8 | 11.77586
47 | 725 | 515 | 1.8 | 11.46499
47 | 725 | 516 | 1.8 | 11.6327
47 | 725 | 517 | 1.8 | 12.21519
47 | 725 | 518 | 1.8 | 10.74123
47 | 725 | 519 | 1.8 | 11.61192
47 | 725 | 520 | 1.8 | 13.30913
47 | 725 | 521 | 1.8 | 12.74233
47 | 725 | 522 | 1.8 | 12.42801
47 | 725 | 523 | 1.8 | 12.06853
47 | 725 | 524 | 1.8 | 12.06091
47 | 725 | 525 | 1.8 | 11.99363
47 | 725 | 526 | 1.8 | 11.85874
47 | 725 | 527 | 1.8 | 11.57559
47 | 725 | 528 | 1.8 | 11.67701
47 | 725 | 529 | 1.8 | 11.89745
47 | 725 | 530 | 1.8 | 12.64918
47 | 725 | 531 | 1.8 | 12.55595
47 | 725 | 532 | 1.8 | 12.359
47 | 725 | 533 | 1.8 | 12.40587
47 | 725 | 534 | 1.8 | 11.83134
47 | 725 | 535 | 1.8 | 11.139
47 | 725 | 536 | 1.8 | 11.74408
47 | 725 | 537 | 1.8 | 11.81753
47 | 725 | 538 | 1.8 | 11.75352
47 | 725 | 539 | 1.8 | 11.30615
47 | 725 | 540 | 1.8 | 11.4822
47 | 725 | 541 | 1.8 | 12.14838
47 | 725 | 542 | 1.8 | 13.10637
47 | 725 | 543 | 1.8 | 12.05131
47 | 725 | 544 | 1.8 | 12.46981
47 | 725 | 545 | 1.8 | 12.20448
47 | 725 | 546 | 1.8 | 12.34666
47 | 725 | 547 | 1.8 | 10.88021
47 | 725 | 548 | 1.8 | 14.69276
47 | 725 | 549 | 1.8 | 11.90537
47 | 725 | 550 | 1.8 | 12.21157
47 | 725 | 551 | 1.8 | 11.50819
47 | 725 | 552 | 1.8 | 12.98853
47 | 725 | 553 | 1.8 | 11.87283
47 | 725 | 554 | 1.8 | 12.07095
47 | 725 | 555 | 1.8 | 12.25898
47 | 725 | 556 | 1.8 | 12.53706
47 | 725 | 557 | 1.8 | 12.09281
47 | 725 | 558 | 1.8 | 12.02829
47 | 725 | 559 | 1.8 | 11.49381
47 | 725 | 560 | 1.8 | 12.66366
47 | 725 | 561 | 1.8 | 11.009
47 | 725 | 562 | 1.8 | 12.58895
47 | 725 | 563 | 1.8 | 11.95979
47 | 725 | 564 | 1.8 | 12.80239
47 | 725 | 565 | 1.8 | 12.57175
47 | 725 | 566 | 1.8 | 12.65711
47 | 725 | 567 | 1.8 | 12.47471
47 | 725 | 568 | 1.8 | 12.36222
47 | 725 | 569 | 1.8 | 11.79538
47 | 725 | 570 | 1.8 | 12.17444
47 | 725 | 571 | 1.8 | 11.3718
47 | 725 | 572 | 1.8 | 13.39892
47 | 725 | 573 | 1.8 | 11.88701
47 | 725 | 574 | 1.8 | 12.12703
47 | 725 | 575 | 1.8 | 12.59885
47 | 725 | 576 | 1.8 | 12.19859
47 | 725 | 577 | 1.8 | 12.10667
47 | 725 | 578 | 1.8 | 11.8006
47 | 725 | 579 | 1.8 | 12.48666
47 | 725 | 580 | 1.8 | 12.12097
47 | 725 | 581 | 1.8 | 12.01579
47 | 725 | 582 | 1.8 | 12.17889
47 | 725 | 583 | 1.8 | 11.85798
47 | 725 | 584 | 1.8 | 12.10975
47 | 725 | 585 | 1.8 | 12.64033
47 | 725 | 586 | 1.8 | 12.90848
47 | 725 | 587 | 1.8 | 12.39876
47 | 725 | 588 | 1.8 | 11.59989
47 | 725 | 589 | 1.8 | 12.11208
47 | 725 | 590 | 1.8 | 12.50483
47 | 725 | 591 | 1.8 | 12.99774
47 | 725 | 592 | 1.8 | 14.09006
47 | 725 | 593 | 1.8 | 11.77991
47 | 725 | 594 | 1.8 | 12.1396
47 | 725 | 595 | 1.8 | 13.57349
47 | 725 | 596 | 1.8 | 12.06069
47 | 725 | 597 | 1.8 | 11.545
47 | 725 | 598 | 1.8 | 11.69955
47 | 725 | 599 | 1.8 | 11.75875
47 | 725 | 600 | 1.8 | 12.47925
47 | 725 | 601 | 1.8 | 11.12131
47 | 725 | 602 | 1.8 | 13.54336
47 | 725 | 603 | 1.8 | 12.62383
47 | 725 | 604 | 1.8 | 11.88489
47 | 725 | 605 | 1.8 | 13.26331
47 | 725 | 606 | 1.8 | 12.3436
47 | 725 | 607 | 1.8 | 12.03357
47 | 725 | 608 | 1.8 | 12.80209
47 | 725 | 609 | 1.8 | 11.53934
47 | 725 | 610 | 1.8 | 13.52162
47 | 725 | 611 | 1.8 | 11.36702
47 | 725 | 612 | 1.8 | 12.67893
47 | 725 | 613 | 1.8 | 12.0172
47 | 725 | 614 | 1.8 | 13.0478
47 | 725 | 615 | 1.8 | 12.46434
47 | 725 | 616 | 1.8 | 11.62043
47 | 725 | 617 | 1.8 | 12.65694
47 | 725 | 618 | 1.8 | 11.43274
47 | 725 | 619 | 1.8 | 11.81465
47 | 725 | 620 | 1.8 | 13.30875
47 | 725 | 621 | 1.8 | 12.11622
47 | 725 | 622 | 1.8 | 13.35799
47 | 725 | 623 | 1.8 | 11.64197
47 | 725 | 624 | 1.8 | 12.30684
47 | 725 | 625 | 1.8 | 13.32753
47 | 725 | 626 | 1.8 | 12.84405
47 | 725 | 627 | 1.8 | 12.00011
47 | 725 | 628 | 1.8 | 12.76774
47 | 725 | 629 | 1.8 | 11.75936
47 | 725 | 630 | 1.8 | 12.42369
47 | 725 | 631 | 1.8 | 12.04494
47 | 725 | 632 | 1.8 | 12.4916
47 | 725 | 633 | 1.8 | 11.7486
47 | 725 | 634 | 1.8 | 12.44331
47 | 725 | 635 | 1.8 | 12.20771
47 | 725 | 636 | 1.8 | 13.65888
47 | 725 | 637 | 1.8 | 12.37486
47 | 725 | 638 | 1.8 | 11.97344
47 | 725 | 639 | 1.8 | 10.74404
47 | 725 | 640 | 1.8 | 12.14227
47 | 725 | 641 | 1.8 | 11.77174
47 | 725 | 642 | 1.8 | 12.15039
47 | 725 | 643 | 1.8 | 11.06285
47 | 725 | 644 | 1.8 | 11.80596
47 | 725 | 645 | 1.8 | 12.93386
47 | 725 | 646 | 1.8 | 12.38663
47 | 725 | 647 | 1.8 | 11.839
47 | 725 | 648 | 1.8 | 12.36181
47 | 725 | 649 | 1.8 | 12.19833
47 | 725 | 650 | 1.8 | 12.17204
47 | 725 | 651 | 1.8 | 12.03953
47 | 725 | 652 | 1.8 | 12.59587
47 | 725 | 653 | 1.8 | 12.00499
47 | 725 | 654 | 1.8 | 12.14641
47 | 725 | 655 | 1.8 | 12.22004
47 | 725 | 656 | 1.8 | 12.23844
47 | 725 | 657 | 1.8 | 11.62189
47 | 725 | 658 | 1.8 | 12.12674
47 | 725 | 659 | 1.8 | 12.87885
47 | 725 | 660 | 1.8 | 11.72703
47 | 725 | 661 | 1.8 | 13.86158
47 | 725 | 662 | 1.8 | 11.76934
47 | 725 | 663 | 1.8 | 11.98645
47 | 725 | 664 | 1.8 | 13.14423
47 | 725 | 665 | 1.8 | 12.65818
47 | 725 | 666 | 1.8 | 11.62742
47 | 725 | 667 | 1.8 | 12.23765
47 | 725 | 668 | 1.8 | 12.23942
47 | 725 | 669 | 1.8 | 11.42658
47 | 725 | 670 | 1.8 | 14.38139
47 | 725 | 671 | 1.8 | 10.83954
47 | 725 | 672 | 1.8 | 11.94449
47 | 725 | 673 | 1.8 | 12.46319
47 | 725 | 674 | 1.8 | 12.69804
47 | 725 | 675 | 1.8 | 13.02013
47 | 725 | 676 | 1.8 | 14.51541
47 | 725 | 677 | 1.8 | 12.4397
47 | 725 | 678 | 1.8 | 12.05618
47 | 725 | 679 | 1.8 | 12.58543
47 | 725 | 680 | 1.8 | 12.23847
47 | 725 | 681 | 1.8 | 12.03557
47 | 725 | 682 | 1.8 | 13.43251
47 | 725 | 683 | 1.8 | 11.82047
47 | 725 | 684 | 1.8 | 11.51656
47 | 725 | 685 | 1.8 | 13.70815
47 | 725 | 686 | 1.8 | 12.28397
47 | 725 | 687 | 1.8 | 12.28168
47 | 725 | 688 | 1.8 | 11.72722
47 | 725 | 689 | 1.8 | 12.44928
47 | 725 | 690 | 1.8 | 12.34027
47 | 725 | 691 | 1.8 | 12.47464
47 | 725 | 692 | 1.8 | 11.27495
47 | 725 | 693 | 1.8 | 11.27989
47 | 725 | 694 | 1.8 | 12.12928
47 | 725 | 695 | 1.8 | 12.55552
47 | 725 | 696 | 1.8 | 11.51979
47 | 725 | 697 | 1.8 | 12.35641
47 | 725 | 698 | 1.8 | 12.43389
47 | 725 | 699 | 1.8 | 12.97045
47 | 725 | 700 | 1.8 | 12.42612
47 | 725 | 701 | 1.8 | 13.17258
47 | 725 | 702 | 1.8 | 11.81424
47 | 725 | 703 | 1.8 | 12.05089
47 | 725 | 704 | 1.8 | 12.06307
47 | 725 | 705 | 1.8 | 12.63938
47 | 725 | 706 | 1.8 | 11.72865
47 | 725 | 707 | 1.8 | 11.35047
47 | 725 | 708 | 1.8 | 10.57558
47 | 725 | 709 | 1.8 | 11.93828
47 | 725 | 710 | 1.8 | 12.46983
47 | 725 | 711 | 1.8 | 13.48153
47 | 725 | 712 | 1.8 | 11.97377
47 | 725 | 713 | 1.8 | 13.50823
47 | 725 | 714 | 1.8 | 10.89571
47 | 725 | 715 | 1.8 | 12.50068
47 | 725 | 716 | 1.8 | 11.43788
47 | 725 | 717 | 1.8 | 11.94502
47 | 725 | 718 | 1.8 | 14.10226
47 | 725 | 719 | 1.8 | 12.30461
47 | 725 | 720 | 1.8 | 11.51932
47 | 725 | 721 | 1.8 | 12.16719
47 | 725 | 722 | 1.8 | 11.9443
47 | 725 | 723 | 1.8 | 11.90017
47 | 725 | 724 | 1.8 | 12.5879
47 | 725 | 725 | 1.8 | 12.76279
47 | 725 | 726 | 1.8 | 11.74941
47 | 725 | 727 | 1.8 | 10.64383
47 | 725 | 728 | 1.8 | 12.35985
47 | 725 | 729 | 1.8 | 13.18446
47 | 725 | 730 | 1.8 | 11.8894
47 | 725 | 731 | 1.8 | 11.87809
47 | 725 | 732 | 1.8 | 11.97096
47 | 725 | 733 | 1.8 | 11.5769
47 | 725 | 734 | 1.8 | 11.2646
47 | 725 | 735 | 1.8 | 12.76231
47 | 725 | 736 | 1.8 | 10.70271
47 | 725 | 737 | 1.8 | 11.18099
47 | 725 | 738 | 1.8 | 12.04812
47 | 725 | 739 | 1.8 | 11.74213
47 | 725 | 740 | 1.8 | 10.8
47 | 725 | 741 | 1.8 | 11.02846
47 | 725 | 742 | 1.8 | 12.18351
47 | 725 | 743 | 1.8 | 11.8579
47 | 725 | 744 | 1.8 | 12.1922
47 | 725 | 745 | 1.8 | 10.53761
47 | 725 | 746 | 1.8 | 13.1315
47 | 725 | 747 | 1.8 | 12.69947
47 | 725 | 748 | 1.8 | 11.32134
47 | 725 | 749 | 1.8 | 11.71563
47 | 725 | 750 | 1.8 | 14.04291
47 | 725 | 751 | 1.8 | 13.19152
47 | 725 | 752 | 1.8 | 12.1877
47 | 725 | 753 | 1.8 | 12.18588
47 | 725 | 754 | 1.8 | 11.17509
47 | 725 | 755 | 1.8 | 12.00952
47 | 725 | 756 | 1.8 | 12.46522
47 | 725 | 757 | 1.8 | 12.06475
47 | 725 | 758 | 1.8 | 12.90588
47 | 725 | 759 | 1.8 | 11.79974
47 | 725 | 760 | 1.8 | 14.82669
47 | 725 | 761 | 1.8 | 10.6688
47 | 725 | 762 | 1.8 | 12.68083
47 | 725 | 763 | 1.8 | 12.07796
47 | 725 | 764 | 1.8 | 12.48385
47 | 725 | 765 | 1.8 | 12.87663
47 | 725 | 766 | 1.8 | 11.73721
47 | 725 | 767 | 1.8 | 11.92938
47 | 725 | 768 | 1.8 | 13.8123
47 | 725 | 769 | 1.8 | 10.81286
47 | 725 | 770 | 1.8 | 11.89535
47 | 725 | 771 | 1.8 | 12.82722
47 | 725 | 772 | 1.8 | 12.70229
47 | 725 | 773 | 1.8 | 12.14183
47 | 725 | 774 | 1.8 | 12.74364
47 | 725 | 775 | 1.8 | 10.37306
47 | 725 | 776 | 1.8 | 10.86681
47 | 725 | 777 | 1.8 | 12.31837
47 | 725 | 778 | 1.8 | 11.8347
47 | 725 | 779 | 1.8 | 12.1356
47 | 725 | 780 | 1.8 | 11.76747
47 | 725 | 781 | 1.8 | 11.76299
47 | 725 | 782 | 1.8 | 12.37767
47 | 725 | 783 | 1.8 | 12.61976
47 | 725 | 784 | 1.8 | 11.9196
47 | 725 | 785 | 1.8 | 12.58535
47 | 725 | 786 | 1.8 | 13.17883
47 | 725 | 787 | 1.8 | 12.53883
47 | 725 | 788 | 1.8 | 12.03442
47 | 725 | 789 | 1.8 | 11.6165
47 | 725 | 790 | 1.8 | 11.77783
47 | 725 | 791 | 1.8 | 12.17289
47 | 725 | 792 | 1.8 | 12.30106
47 | 725 | 793 | 1.8 | 11.98419
47 | 725 | 794 | 1.8 | 10.91437
47 | 725 | 795 | 1.8 | 12.42126
47 | 725 | 796 | 1.8 | 13.25282
47 | 725 | 797 | 1.8 | 12.2521
47 | 725 | 798 | 1.8 | 12.44817
47 | 725 | 799 | 1.8 | 12.0108
47 | 725 | 800 | 1.8 | 12.73063
47 | 725 | 801 | 1.8 | 12.12387
47 | 725 | 802 | 1.8 | 12.11521
47 | 725 | 803 | 1.8 | 11.32237
47 | 725 | 804 | 1.8 | 9.946585
47 | 725 | 805 | 1.8 | 11.15771
47 | 725 | 806 | 1.8 | 12.44432
47 | 725 | 807 | 1.8 | 11.48104
47 | 725 | 808 | 1.8 | 10.26503
47 | 725 | 809 | 1.8 | 12.73724
47 | 725 | 810 | 1.8 | 14.14352
47 | 725 | 811 | 1.8 | 12.70941
47 | 725 | 812 | 1.8 | 12.28772
47 | 725 | 813 | 1.8 | 12.23445
47 | 725 | 814 | 1.8 | 11.35627
47 | 725 | 815 | 1.8 | 11.1351
47 | 725 | 816 | 1.8 | 12.29987
47 | 725 | 817 | 1.8 | 11.96466
47 | 725 | 818 | 1.8 | 12.06932
47 | 725 | 819 | 1.8 | 11.29291
47 | 725 | 820 | 1.8 | 11.84898
47 | 725 | 821 | 1.8 | 12.03431
47 | 725 | 822 | 1.8 | 12.27253
47 | 725 | 823 | 1.8 | 11.02542
47 | 725 | 824 | 1.8 | 12.15357
47 | 725 | 825 | 1.8 | 13.85322
47 | 725 | 826 | 1.8 | 12.29493
47 | 725 | 827 | 1.8 | 12.3796
47 | 725 | 828 | 1.8 | 11.84497
47 | 725 | 829 | 1.8 | 11.26185
47 | 725 | 830 | 1.8 | 12.36264
47 | 725 | 831 | 1.8 | 13.07906
47 | 725 | 832 | 1.8 | 12.01383
47 | 725 | 833 | 1.8 | 12.60256
47 | 725 | 834 | 1.8 | 13.1179
47 | 725 | 835 | 1.8 | 13.29501
47 | 725 | 836 | 1.8 | 12.47419
47 | 725 | 837 | 1.8 | 11.04233
47 | 725 | 838 | 1.8 | 12.72965
47 | 725 | 839 | 1.8 | 11.71971
47 | 725 | 840 | 1.8 | 12.61335
47 | 725 | 841 | 1.8 | 11.81742
47 | 725 | 842 | 1.8 | 11.76007
47 | 725 | 843 | 1.8 | 12.79888
47 | 725 | 844 | 1.8 | 12.08444
47 | 725 | 845 | 1.8 | 11.36289
47 | 725 | 846 | 1.8 | 12.75164
47 | 725 | 847 | 1.8 | 12.22965
47 | 725 | 848 | 1.8 | 12.13301
47 | 725 | 849 | 1.8 | 11.80069
47 | 725 | 850 | 1.8 | 10.60092
47 | 725 | 851 | 1.8 | 12.94416
47 | 725 | 852 | 1.8 | 11.00004
47 | 725 | 853 | 1.8 | 12.12641
47 | 725 | 854 | 1.8 | 12.08431
47 | 725 | 855 | 1.8 | 12.78485
47 | 725 | 856 | 1.8 | 9.881361
47 | 725 | 857 | 1.8 | 11.94218
47 | 725 | 858 | 1.8 | 12.14373
47 | 725 | 859 | 1.8 | 12.60583
47 | 725 | 860 | 1.8 | 11.99455
47 | 725 | 861 | 1.8 | 11.93382
47 | 725 | 862 | 1.8 | 12.57718
47 | 725 | 863 | 1.8 | 12.2209
47 | 725 | 864 | 1.8 | 13.39657
47 | 725 | 865 | 1.8 | 12.93371
47 | 725 | 866 | 1.8 | 14.02798
47 | 725 | 867 | 1.8 | 11.90744
47 | 725 | 868 | 1.8 | 12.04629
47 | 725 | 869 | 1.8 | 11.79645
47 | 725 | 870 | 1.8 | 11.36508
47 | 725 | 871 | 1.8 | 10.4687
47 | 725 | 872 | 1.8 | 11.93024
47 | 725 | 873 | 1.8 | 11.46968
47 | 725 | 874 | 1.8 | 11.83602
47 | 725 | 875 | 1.8 | 12.22821
47 | 725 | 876 | 1.8 | 12.17514
47 | 725 | 877 | 1.8 | 11.99103
47 | 725 | 878 | 1.8 | 12.52822
47 | 725 | 879 | 1.8 | 12.19023
47 | 725 | 880 | 1.8 | 11.93328
47 | 725 | 881 | 1.8 | 10.99145
47 | 725 | 882 | 1.8 | 13.07581
47 | 725 | 883 | 1.8 | 12.12049
47 | 725 | 884 | 1.8 | 12.44444
47 | 725 | 885 | 1.8 | 14.02872
47 | 725 | 886 | 1.8 | 11.71172
47 | 725 | 887 | 1.8 | 10.88017
47 | 725 | 888 | 1.8 | 11.78612
47 | 725 | 889 | 1.8 | 12.01223
47 | 725 | 890 | 1.8 | 11.95314
47 | 725 | 891 | 1.8 | 12.88909
47 | 725 | 892 | 1.8 | 11.5667
47 | 725 | 893 | 1.8 | 12.38518
47 | 725 | 894 | 1.8 | 11.92656
47 | 725 | 895 | 1.8 | 11.86894
47 | 725 | 896 | 1.8 | 11.85005
47 | 725 | 897 | 1.8 | 13.23695
47 | 725 | 898 | 1.8 | 10.58031
47 | 725 | 899 | 1.8 | 11.71957
47 | 725 | 900 | 1.8 | 12.65464
47 | 725 | 901 | 1.8 | 11.73565
47 | 725 | 902 | 1.8 | 11.48316
47 | 725 | 903 | 1.8 | 12.87697
47 | 725 | 904 | 1.8 | 13.13947
47 | 725 | 905 | 1.8 | 12.58033
47 | 725 | 906 | 1.8 | 13.86466
47 | 725 | 907 | 1.8 | 11.70114
47 | 725 | 908 | 1.8 | 11.11587
47 | 725 | 909 | 1.8 | 11.65704
47 | 725 | 910 | 1.8 | 12.43153
47 | 725 | 911 | 1.8 | 11.48169
47 | 725 | 912 | 1.8 | 12.49774
47 | 725 | 913 | 1.8 | 11.33119
47 | 725 | 914 | 1.8 | 11.49688
47 | 725 | 915 | 1.8 | 12.37006
47 | 725 | 916 | 1.8 | 12.08607
47 | 725 | 917 | 1.8 | 11.88929
47 | 725 | 918 | 1.8 | 11.42871
47 | 725 | 919 | 1.8 | 12.25897
47 | 725 | 920 | 1.8 | 11.94799
47 | 725 | 921 | 1.8 | 10.58761
47 | 725 | 922 | 1.8 | 12.1375
47 | 725 | 923 | 1.8 | 12.30255
47 | 725 | 924 | 1.8 | 12.91456
47 | 725 | 925 | 1.8 | 12.05182
47 | 725 | 926 | 1.8 | 12.66327
47 | 725 | 927 | 1.8 | 13.34785
47 | 725 | 928 | 1.8 | 11.93048
47 | 725 | 929 | 1.8 | 12.13958
47 | 725 | 930 | 1.8 | 10.90247
47 | 725 | 931 | 1.8 | 12.50384
47 | 725 | 932 | 1.8 | 12.07315
47 | 725 | 933 | 1.8 | 12.16631
47 | 725 | 934 | 1.8 | 12.59688
47 | 725 | 935 | 1.8 | 12.1984
47 | 725 | 936 | 1.8 | 11.91113
47 | 725 | 937 | 1.8 | 11.79719
47 | 725 | 938 | 1.8 | 11.17622
47 | 725 | 939 | 1.8 | 12.84965
47 | 725 | 940 | 1.8 | 12.7461
47 | 725 | 941 | 1.8 | 12.41941
47 | 725 | 942 | 1.8 | 12.61653
47 | 725 | 943 | 1.8 | 11.95898
47 | 725 | 944 | 1.8 | 12.04016
47 | 725 | 945 | 1.8 | 14.55775
47 | 725 | 946 | 1.8 | 11.99676
47 | 725 | 947 | 1.8 | 11.74295
47 | 725 | 948 | 1.8 | 11.85581
47 | 725 | 949 | 1.8 | 11.38091
47 | 725 | 950 | 1.8 | 11.97216
47 | 725 | 951 | 1.8 | 12.25177
47 | 725 | 952 | 1.8 | 12.59112
47 | 725 | 953 | 1.8 | 12.09353
47 | 725 | 954 | 1.8 | 11.98846
47 | 725 | 955 | 1.8 | 13.12697
47 | 725 | 956 | 1.8 | 11.99571
47 | 725 | 957 | 1.8 | 12.5132
47 | 725 | 958 | 1.8 | 10.91353
47 | 725 | 959 | 1.8 | 12.05811
47 | 725 | 960 | 1.8 | 11.32121
47 | 725 | 961 | 1.8 | 11.53879
47 | 725 | 962 | 1.8 | 11.25794
47 | 725 | 963 | 1.8 | 12.57438
47 | 725 | 964 | 1.8 | 11.71611
47 | 725 | 965 | 1.8 | 12.31332
47 | 725 | 966 | 1.8 | 12.0315
47 | 725 | 967 | 1.8 | 13.66194
47 | 725 | 968 | 1.8 | 14.45441
47 | 725 | 969 | 1.8 | 12.46573
47 | 725 | 970 | 1.8 | 12.35664
47 | 725 | 971 | 1.8 | 11.84215
47 | 725 | 972 | 1.8 | 12.04927
47 | 725 | 973 | 1.8 | 12.60079
47 | 725 | 974 | 1.8 | 14.27397
47 | 725 | 975 | 1.8 | 11.58088
47 | 725 | 976 | 1.8 | 14.31726
47 | 725 | 977 | 1.8 | 11.23242
47 | 725 | 978 | 1.8 | 11.92034
47 | 725 | 979 | 1.8 | 12.36389
47 | 725 | 980 | 1.8 | 13.77201
47 | 725 | 981 | 1.8 | 12.18694
47 | 725 | 982 | 1.8 | 12.00344
47 | 725 | 983 | 1.8 | 11.87362
47 | 725 | 984 | 1.8 | 12.02442
47 | 725 | 985 | 1.8 | 13.85907
47 | 725 | 986 | 1.8 | 12.391
47 | 725 | 987 | 1.8 | 11.75879
47 | 725 | 988 | 1.8 | 11.38173
47 | 725 | 989 | 1.8 | 11.42675
47 | 725 | 990 | 1.8 | 13.54651
47 | 725 | 991 | 1.8 | 12.60011
47 | 725 | 992 | 1.8 | 12.52058
47 | 725 | 993 | 1.8 | 12.07197
47 | 725 | 994 | 1.8 | 12.1275
47 | 725 | 995 | 1.8 | 12.57484
47 | 725 | 996 | 1.8 | 13.23955
47 | 725 | 997 | 1.8 | 12.32333
47 | 725 | 998 | 1.8 | 11.72258
47 | 725 | 999 | 1.8 | 11.97533
47 | 725 | 1000 | 1.8 | 12.89667
47 | 725 | 1001 | 1.8 | 12.03024
47 | 725 | 1002 | 1.8 | 11.91635
47 | 725 | 1003 | 1.8 | 12.14075
47 | 725 | 1004 | 1.8 | 12.46739
47 | 725 | 1005 | 1.8 | 11.89042
47 | 725 | 1006 | 1.8 | 13.66112
47 | 725 | 1007 | 1.8 | 12.46623
47 | 725 | 1008 | 1.8 | 10.99966
47 | 725 | 1009 | 1.8 | 11.78885
47 | 725 | 1010 | 1.8 | 10.36078
47 | 725 | 1011 | 1.8 | 12.30859
47 | 725 | 1012 | 1.8 | 11.8257
47 | 725 | 1013 | 1.8 | 11.78277
47 | 725 | 1014 | 1.8 | 13.35005
47 | 725 | 1015 | 1.8 | 12.32328
47 | 725 | 1016 | 1.8 | 11.45469
47 | 725 | 1017 | 1.8 | 12.52696
47 | 725 | 1018 | 1.8 | 11.46953
47 | 725 | 1019 | 1.8 | 11.80531
47 | 725 | 1020 | 1.8 | 12.41714
47 | 725 | 1021 | 1.8 | 13.25633
47 | 725 | 1022 | 1.8 | 11.9686
47 | 725 | 1023 | 1.8 | 11.09227
47 | 725 | 1024 | 1.8 | 11.65505
47 | 725 | 1025 | 1.8 | 11.12444
47 | 725 | 1026 | 1.8 | 12.46789
47 | 725 | 1027 | 1.8 | 13.56377
47 | 725 | 1028 | 1.8 | 12.2886
47 | 725 | 1029 | 1.8 | 12.71808
47 | 725 | 1030 | 1.8 | 11.98113
47 | 725 | 1031 | 1.8 | 11.97416
47 | 725 | 1032 | 1.8 | 13.16757
47 | 725 | 1033 | 1.8 | 11.55939
47 | 725 | 1034 | 1.8 | 12.33387
47 | 725 | 1035 | 1.8 | 12.07215
47 | 725 | 1036 | 1.8 | 11.05764
47 | 725 | 1037 | 1.8 | 12.98297
47 | 725 | 1038 | 1.8 | 11.71041
47 | 725 | 1039 | 1.8 | 12.088
47 | 725 | 1040 | 1.8 | 13.46716
47 | 725 | 1041 | 1.8 | 11.63348
47 | 725 | 1042 | 1.8 | 11.84183
47 | 725 | 1043 | 1.8 | 12.41398
47 | 725 | 1044 | 1.8 | 10.70307
47 | 725 | 1045 | 1.8 | 12.00632
47 | 725 | 1046 | 1.8 | 12.39602
47 | 725 | 1047 | 1.8 | 13.50444
47 | 725 | 1048 | 1.8 | 12.04262
47 | 725 | 1049 | 1.8 | 12.16367
47 | 725 | 1050 | 1.8 | 12.57361
47 | 725 | 1051 | 1.8 | 11.51797
47 | 725 | 1052 | 1.8 | 12.58633
47 | 725 | 1053 | 1.8 | 12.16926
47 | 725 | 1054 | 1.8 | 12.31813
47 | 725 | 1055 | 1.8 | 12.47105
47 | 725 | 1056 | 1.8 | 13.67985
47 | 725 | 1057 | 1.8 | 12.47722
47 | 725 | 1058 | 1.8 | 11.1327
47 | 725 | 1059 | 1.8 | 12.46447
47 | 725 | 1060 | 1.8 | 11.54952
47 | 725 | 1061 | 1.8 | 12.82244
47 | 725 | 1062 | 1.8 | 11.89293
47 | 725 | 1063 | 1.8 | 12.04859
47 | 725 | 1064 | 1.8 | 12.23184
47 | 725 | 1065 | 1.8 | 12.38511
47 | 725 | 1066 | 1.8 | 10.58606
47 | 725 | 1067 | 1.8 | 11.88431
47 | 725 | 1068 | 1.8 | 12.13441
47 | 725 | 1069 | 1.8 | 12.25537
47 | 725 | 1070 | 1.8 | 12.16917
47 | 725 | 1071 | 1.8 | 13.23114
47 | 725 | 1072 | 1.8 | 12.03351
47 | 725 | 1073 | 1.8 | 13.18767
47 | 725 | 1074 | 1.8 | 11.60238
47 | 725 | 1075 | 1.8 | 11.65288
47 | 725 | 1076 | 1.8 | 12.12577
47 | 725 | 1077 | 1.8 | 13.33967
47 | 725 | 1078 | 1.8 | 11.53799
47 | 725 | 1079 | 1.8 | 12.40119
47 | 725 | 1080 | 1.8 | 11.6538
47 | 725 | 1081 | 1.8 | 12.56578
47 | 725 | 1082 | 1.8 | 11.64693
47 | 725 | 1083 | 1.8 | 12.54807
47 | 725 | 1084 | 1.8 | 11.6221
47 | 725 | 1085 | 1.8 | 12.5138
47 | 725 | 1086 | 1.8 | 13.14864
47 | 725 | 1087 | 1.8 | 11.19581
47 | 725 | 1088 | 1.8 | 12.8251
47 | 725 | 1089 | 1.8 | 12.27708
47 | 725 | 1090 | 1.8 | 12.97813
47 | 725 | 1091 | 1.8 | 10.34316
47 | 725 | 1092 | 1.8 | 12.51814
47 | 725 | 1093 | 1.8 | 12.4566
47 | 725 | 1094 | 1.8 | 12.05648
47 | 725 | 1095 | 1.8 | 11.71335
47 | 725 | 1096 | 1.8 | 11.90036
47 | 725 | 1097 | 1.8 | 12.02478
47 | 725 | 1098 | 1.8 | 11.62712
47 | 725 | 1099 | 1.8 | 13.83376
47 | 725 | 1100 | 1.8 | 11.86624
47 | 725 | 1101 | 1.8 | 12.15407
47 | 725 | 1102 | 1.8 | 11.32251
47 | 725 | 1103 | 1.8 | 11.46156
47 | 725 | 1104 | 1.8 | 11.50403
47 | 725 | 1105 | 1.8 | 12.84485
47 | 725 | 1106 | 1.8 | 13.27679
47 | 725 | 1107 | 1.8 | 11.63099
47 | 725 | 1108 | 1.8 | 11.93089
47 | 725 | 1109 | 1.8 | 12.37472
47 | 725 | 1110 | 1.8 | 13.49787
47 | 725 | 1111 | 1.8 | 12.52964
47 | 725 | 1112 | 1.8 | 11.85096
47 | 725 | 1113 | 1.8 | 11.92057
47 | 725 | 1114 | 1.8 | 10.59838
47 | 725 | 1115 | 1.8 | 11.47639
47 | 725 | 1116 | 1.8 | 11.75142
47 | 725 | 1117 | 1.8 | 12.32535
47 | 725 | 1118 | 1.8 | 12.11127
47 | 725 | 1119 | 1.8 | 12.18837
47 | 725 | 1120 | 1.8 | 12.79637
47 | 725 | 1121 | 1.8 | 11.92414
47 | 725 | 1122 | 1.8 | 11.28861
47 | 725 | 1123 | 1.8 | 11.42816
47 | 725 | 1124 | 1.8 | 12.11752
47 | 725 | 1125 | 1.8 | 12.35244
47 | 725 | 1126 | 1.8 | 10.3524
47 | 725 | 1127 | 1.8 | 12.1073
47 | 725 | 1128 | 1.8 | 12.27762
47 | 725 | 1129 | 1.8 | 13.8286
47 | 725 | 1130 | 1.8 | 12.21105
47 | 725 | 1131 | 1.8 | 12.19004
47 | 725 | 1132 | 1.8 | 12.1114
47 | 725 | 1133 | 1.8 | 12.26106
47 | 725 | 1134 | 1.8 | 12.08208
47 | 725 | 1135 | 1.8 | 12.23912
47 | 725 | 1136 | 1.8 | 12.61246
47 | 725 | 1137 | 1.8 | 11.46478
47 | 725 | 1138 | 1.8 | 12.52655
47 | 725 | 1139 | 1.8 | 12.3886
47 | 725 | 1140 | 1.8 | 11.47566
47 | 725 | 1141 | 1.8 | 12.00969
47 | 725 | 1142 | 1.8 | 12.87241
47 | 725 | 1143 | 1.8 | 11.12863
47 | 725 | 1144 | 1.8 | 12.42763
47 | 725 | 1145 | 1.8 | 12.1578
47 | 725 | 1146 | 1.8 | 12.23667
47 | 725 | 1147 | 1.8 | 12.21782
47 | 725 | 1148 | 1.8 | 12.73298
47 | 725 | 1149 | 1.8 | 11.14928
47 | 725 | 1150 | 1.8 | 11.45075
47 | 725 | 1151 | 1.8 | 12.03157
47 | 725 | 1152 | 1.8 | 12.27347
47 | 725 | 1153 | 1.8 | 12.14272
47 | 725 | 1154 | 1.8 | 12.69947
47 | 725 | 1155 | 1.8 | 12.90649
47 | 725 | 1156 | 1.8 | 12.11107
47 | 725 | 1157 | 1.8 | 13.37231
47 | 725 | 1158 | 1.8 | 11.67476
47 | 725 | 1159 | 1.8 | 12.14032
47 | 725 | 1160 | 1.8 | 12.31522
47 | 725 | 1161 | 1.8 | 11.68192
47 | 725 | 1162 | 1.8 | 12.45803
47 | 725 | 1163 | 1.8 | 14.65727
47 | 725 | 1164 | 1.8 | 14.6067
47 | 725 | 1165 | 1.8 | 12.47699
47 | 725 | 1166 | 1.8 | 10.686
47 | 725 | 1167 | 1.8 | 12.17938
47 | 725 | 1168 | 1.8 | 12.12082
47 | 725 | 1169 | 1.8 | 12.64409
47 | 725 | 1170 | 1.8 | 12.30734
47 | 725 | 1171 | 1.8 | 12.76547
47 | 725 | 1172 | 1.8 | 12.69348
47 | 725 | 1173 | 1.8 | 9.791799
47 | 725 | 1174 | 1.8 | 12.18093
47 | 725 | 1175 | 1.8 | 11.36904
47 | 725 | 1176 | 1.8 | 12.49382
47 | 725 | 1177 | 1.8 | 12.11051
47 | 725 | 1178 | 1.8 | 11.80842
47 | 725 | 1179 | 1.8 | 11.1995
47 | 725 | 1180 | 1.8 | 11.81196
47 | 725 | 1181 | 1.8 | 11.42418
47 | 725 | 1182 | 1.8 | 11.78589
47 | 725 | 1183 | 1.8 | 11.84947
47 | 725 | 1184 | 1.8 | 12.16174
47 | 725 | 1185 | 1.8 | 12.35913
47 | 725 | 1186 | 1.8 | 10.18368
47 | 725 | 1187 | 1.8 | 13.32101
47 | 725 | 1188 | 1.8 | 10.89775
47 | 725 | 1189 | 1.8 | 12.85378
47 | 725 | 1190 | 1.8 | 10.45352
47 | 725 | 1191 | 1.8 | 12.22905
47 | 725 | 1192 | 1.8 | 11.32986
47 | 725 | 1193 | 1.8 | 12.33561
47 | 725 | 1194 | 1.8 | 11.55872
47 | 725 | 1195 | 1.8 | 12.43588
47 | 725 | 1196 | 1.8 | 11.71279
47 | 725 | 1197 | 1.8 | 12.53098
47 | 725 | 1198 | 1.8 | 11.50521
47 | 725 | 1199 | 1.8 | 12.33654
47 | 725 | 1200 | 1.8 | 11.76449
48 | 725 | 0 | 2 | 0
48 | 725 | 1 | 2 | 0.1158116
48 | 725 | 2 | 2 | 0.2219614
48 | 725 | 3 | 2 | 0.3177331
48 | 725 | 4 | 2 | 0.4398492
48 | 725 | 5 | 2 | 0.5379847
48 | 725 | 6 | 2 | 0.6516559
48 | 725 | 7 | 2 | 0.7489818
48 | 725 | 8 | 2 | 0.8544919
48 | 725 | 9 | 2 | 1.10943
48 | 725 | 10 | 2 | 0.9724512
48 | 725 | 11 | 2 | 1.14329
48 | 725 | 12 | 2 | 1.270746
48 | 725 | 13 | 2 | 1.500952
48 | 725 | 14 | 2 | 1.505821
48 | 725 | 15 | 2 | 1.546176
48 | 725 | 16 | 2 | 1.771252
48 | 725 | 17 | 2 | 1.835327
48 | 725 | 18 | 2 | 2.335823
48 | 725 | 19 | 2 | 1.968316
48 | 725 | 20 | 2 | 2.03001
48 | 725 | 21 | 2 | 1.88303
48 | 725 | 22 | 2 | 2.054942
48 | 725 | 23 | 2 | 2.231741
48 | 725 | 24 | 2 | 2.153062
48 | 725 | 25 | 2 | 2.421799
48 | 725 | 26 | 2 | 2.419113
48 | 725 | 27 | 2 | 2.862378
48 | 725 | 28 | 2 | 2.593223
48 | 725 | 29 | 2 | 2.752644
48 | 725 | 30 | 2 | 2.842104
48 | 725 | 31 | 2 | 3.235428
48 | 725 | 32 | 2 | 2.834675
48 | 725 | 33 | 2 | 3.344978
48 | 725 | 34 | 2 | 2.942702
48 | 725 | 35 | 2 | 3.372874
48 | 725 | 36 | 2 | 3.496421
48 | 725 | 37 | 2 | 3.439336
48 | 725 | 38 | 2 | 3.483242
48 | 725 | 39 | 2 | 3.727441
48 | 725 | 40 | 2 | 3.791707
48 | 725 | 41 | 2 | 3.803134
48 | 725 | 42 | 2 | 3.59088
48 | 725 | 43 | 2 | 3.860743
48 | 725 | 44 | 2 | 3.91423
48 | 725 | 45 | 2 | 3.709413
48 | 725 | 46 | 2 | 4.088913
48 | 725 | 47 | 2 | 4.205117
48 | 725 | 48 | 2 | 4.233919
48 | 725 | 49 | 2 | 4.122528
48 | 725 | 50 | 2 | 4.128566
48 | 725 | 51 | 2 | 4.460087
48 | 725 | 52 | 2 | 3.751455
48 | 725 | 53 | 2 | 4.602284
48 | 725 | 54 | 2 | 4.363874
48 | 725 | 55 | 2 | 5.150974
48 | 725 | 56 | 2 | 4.899214
48 | 725 | 57 | 2 | 5.119904
48 | 725 | 58 | 2 | 4.667192
48 | 725 | 59 | 2 | 5.10873
48 | 725 | 60 | 2 | 4.593011
48 | 725 | 61 | 2 | 4.945444
48 | 725 | 62 | 2 | 4.789171
48 | 725 | 63 | 2 | 4.988675
48 | 725 | 64 | 2 | 5.019817
48 | 725 | 65 | 2 | 5.013043
48 | 725 | 66 | 2 | 5.25702
48 | 725 | 67 | 2 | 5.094655
48 | 725 | 68 | 2 | 5.418749
48 | 725 | 69 | 2 | 5.338314
48 | 725 | 70 | 2 | 5.60875
48 | 725 | 71 | 2 | 5.518785
48 | 725 | 72 | 2 | 5.578159
48 | 725 | 73 | 2 | 5.926962
48 | 725 | 74 | 2 | 5.94911
48 | 725 | 75 | 2 | 5.471603
48 | 725 | 76 | 2 | 5.590052
48 | 725 | 77 | 2 | 6.462349
48 | 725 | 78 | 2 | 5.878172
48 | 725 | 79 | 2 | 5.982338
48 | 725 | 80 | 2 | 5.556502
48 | 725 | 81 | 2 | 7.036249
48 | 725 | 82 | 2 | 6.367653
48 | 725 | 83 | 2 | 6.45172
48 | 725 | 84 | 2 | 5.906528
48 | 725 | 85 | 2 | 6.362908
48 | 725 | 86 | 2 | 6.511095
48 | 725 | 87 | 2 | 6.280587
48 | 725 | 88 | 2 | 6.554441
48 | 725 | 89 | 2 | 6.191105
48 | 725 | 90 | 2 | 6.678486
48 | 725 | 91 | 2 | 6.66551
48 | 725 | 92 | 2 | 5.645072
48 | 725 | 93 | 2 | 6.662695
48 | 725 | 94 | 2 | 6.286833
48 | 725 | 95 | 2 | 6.573726
48 | 725 | 96 | 2 | 6.742124
48 | 725 | 97 | 2 | 6.458081
48 | 725 | 98 | 2 | 7.038275
48 | 725 | 99 | 2 | 7.604174
48 | 725 | 100 | 2 | 7.935206
48 | 725 | 101 | 2 | 6.77555
48 | 725 | 102 | 2 | 6.78847
48 | 725 | 103 | 2 | 7.046314
48 | 725 | 104 | 2 | 7.562884
48 | 725 | 105 | 2 | 7.195538
48 | 725 | 106 | 2 | 7.898425
48 | 725 | 107 | 2 | 7.046364
48 | 725 | 108 | 2 | 7.382811
48 | 725 | 109 | 2 | 6.509179
48 | 725 | 110 | 2 | 6.561964
48 | 725 | 111 | 2 | 7.738522
48 | 725 | 112 | 2 | 7.203649
48 | 725 | 113 | 2 | 7.292871
48 | 725 | 114 | 2 | 7.330728
48 | 725 | 115 | 2 | 8.127644
48 | 725 | 116 | 2 | 7.788709
48 | 725 | 117 | 2 | 6.899003
48 | 725 | 118 | 2 | 7.3003
48 | 725 | 119 | 2 | 7.636028
48 | 725 | 120 | 2 | 8.480517
48 | 725 | 121 | 2 | 7.494654
48 | 725 | 122 | 2 | 7.250456
48 | 725 | 123 | 2 | 8.039674
48 | 725 | 124 | 2 | 7.513126
48 | 725 | 125 | 2 | 7.046475
48 | 725 | 126 | 2 | 7.35518
48 | 725 | 127 | 2 | 7.614714
48 | 725 | 128 | 2 | 7.983521
48 | 725 | 129 | 2 | 8.427873
48 | 725 | 130 | 2 | 7.645766
48 | 725 | 131 | 2 | 8.085332
48 | 725 | 132 | 2 | 7.018176
48 | 725 | 133 | 2 | 8.027912
48 | 725 | 134 | 2 | 8.047753
48 | 725 | 135 | 2 | 7.980916
48 | 725 | 136 | 2 | 8.416054
48 | 725 | 137 | 2 | 7.315128
48 | 725 | 138 | 2 | 8.009299
48 | 725 | 139 | 2 | 7.341796
48 | 725 | 140 | 2 | 7.920139
48 | 725 | 141 | 2 | 8.06381
48 | 725 | 142 | 2 | 8.498384
48 | 725 | 143 | 2 | 8.12788
48 | 725 | 144 | 2 | 8.780064
48 | 725 | 145 | 2 | 7.903366
48 | 725 | 146 | 2 | 8.32715
48 | 725 | 147 | 2 | 8.532793
48 | 725 | 148 | 2 | 9.558895
48 | 725 | 149 | 2 | 8.496019
48 | 725 | 150 | 2 | 8.636266
48 | 725 | 151 | 2 | 7.841137
48 | 725 | 152 | 2 | 8.877894
48 | 725 | 153 | 2 | 8.047359
48 | 725 | 154 | 2 | 9.014041
48 | 725 | 155 | 2 | 8.830752
48 | 725 | 156 | 2 | 9.332641
48 | 725 | 157 | 2 | 9.059196
48 | 725 | 158 | 2 | 8.392254
48 | 725 | 159 | 2 | 9.233805
48 | 725 | 160 | 2 | 9.519903
48 | 725 | 161 | 2 | 8.006842
48 | 725 | 162 | 2 | 9.562439
48 | 725 | 163 | 2 | 8.838039
48 | 725 | 164 | 2 | 8.719243
48 | 725 | 165 | 2 | 8.348841
48 | 725 | 166 | 2 | 8.725602
48 | 725 | 167 | 2 | 8.402296
48 | 725 | 168 | 2 | 8.777846
48 | 725 | 169 | 2 | 8.776656
48 | 725 | 170 | 2 | 8.671268
48 | 725 | 171 | 2 | 8.143918
48 | 725 | 172 | 2 | 8.815387
48 | 725 | 173 | 2 | 8.870594
48 | 725 | 174 | 2 | 8.667221
48 | 725 | 175 | 2 | 9.47548
48 | 725 | 176 | 2 | 8.227399
48 | 725 | 177 | 2 | 9.128807
48 | 725 | 178 | 2 | 8.12596
48 | 725 | 179 | 2 | 8.783888
48 | 725 | 180 | 2 | 9.112924
48 | 725 | 181 | 2 | 9.050624
48 | 725 | 182 | 2 | 8.991509
48 | 725 | 183 | 2 | 8.89391
48 | 725 | 184 | 2 | 9.188834
48 | 725 | 185 | 2 | 9.177197
48 | 725 | 186 | 2 | 9.430522
48 | 725 | 187 | 2 | 8.455502
48 | 725 | 188 | 2 | 9.28334
48 | 725 | 189 | 2 | 8.765429
48 | 725 | 190 | 2 | 9.39196
48 | 725 | 191 | 2 | 9.070144
48 | 725 | 192 | 2 | 8.651934
48 | 725 | 193 | 2 | 9.719259
48 | 725 | 194 | 2 | 8.919568
48 | 725 | 195 | 2 | 8.8059
48 | 725 | 196 | 2 | 8.966971
48 | 725 | 197 | 2 | 9.066652
48 | 725 | 198 | 2 | 9.691606
48 | 725 | 199 | 2 | 8.213901
48 | 725 | 200 | 2 | 9.034088
48 | 725 | 201 | 2 | 9.355218
48 | 725 | 202 | 2 | 9.473224
48 | 725 | 203 | 2 | 9.245828
48 | 725 | 204 | 2 | 9.326379
48 | 725 | 205 | 2 | 9.882604
48 | 725 | 206 | 2 | 9.143135
48 | 725 | 207 | 2 | 9.357954
48 | 725 | 208 | 2 | 9.52111
48 | 725 | 209 | 2 | 9.244664
48 | 725 | 210 | 2 | 9.61822
48 | 725 | 211 | 2 | 9.675141
48 | 725 | 212 | 2 | 7.364419
48 | 725 | 213 | 2 | 9.474447
48 | 725 | 214 | 2 | 9.152084
48 | 725 | 215 | 2 | 9.698905
48 | 725 | 216 | 2 | 9.531247
48 | 725 | 217 | 2 | 8.85289
48 | 725 | 218 | 2 | 9.66743
48 | 725 | 219 | 2 | 9.845536
48 | 725 | 220 | 2 | 8.222153
48 | 725 | 221 | 2 | 9.416894
48 | 725 | 222 | 2 | 9.402806
48 | 725 | 223 | 2 | 9.281605
48 | 725 | 224 | 2 | 8.550094
48 | 725 | 225 | 2 | 9.093073
48 | 725 | 226 | 2 | 10.0364
48 | 725 | 227 | 2 | 9.827424
48 | 725 | 228 | 2 | 9.347626
48 | 725 | 229 | 2 | 10.60253
48 | 725 | 230 | 2 | 9.194189
48 | 725 | 231 | 2 | 9.827837
48 | 725 | 232 | 2 | 9.800995
48 | 725 | 233 | 2 | 10.38939
48 | 725 | 234 | 2 | 9.785756
48 | 725 | 235 | 2 | 10.35981
48 | 725 | 236 | 2 | 10.21274
48 | 725 | 237 | 2 | 9.798724
48 | 725 | 238 | 2 | 10.27729
48 | 725 | 239 | 2 | 9.000906
48 | 725 | 240 | 2 | 9.67786
48 | 725 | 241 | 2 | 10.39303
48 | 725 | 242 | 2 | 8.894253
48 | 725 | 243 | 2 | 9.80553
48 | 725 | 244 | 2 | 8.946416
48 | 725 | 245 | 2 | 10.4131
48 | 725 | 246 | 2 | 9.747316
48 | 725 | 247 | 2 | 8.949368
48 | 725 | 248 | 2 | 9.335903
48 | 725 | 249 | 2 | 10.23098
48 | 725 | 250 | 2 | 9.805906
48 | 725 | 251 | 2 | 9.504273
48 | 725 | 252 | 2 | 10.02198
48 | 725 | 253 | 2 | 9.940313
48 | 725 | 254 | 2 | 10.39673
48 | 725 | 255 | 2 | 8.629153
48 | 725 | 256 | 2 | 9.920514
48 | 725 | 257 | 2 | 9.76033
48 | 725 | 258 | 2 | 10.39053
48 | 725 | 259 | 2 | 10.03349
48 | 725 | 260 | 2 | 9.374612
48 | 725 | 261 | 2 | 10.30096
48 | 725 | 262 | 2 | 9.827201
48 | 725 | 263 | 2 | 9.361686
48 | 725 | 264 | 2 | 9.904801
48 | 725 | 265 | 2 | 9.972952
48 | 725 | 266 | 2 | 8.555399
48 | 725 | 267 | 2 | 9.980407
48 | 725 | 268 | 2 | 9.794551
48 | 725 | 269 | 2 | 10.09024
48 | 725 | 270 | 2 | 9.870537
48 | 725 | 271 | 2 | 10.04929
48 | 725 | 272 | 2 | 10.26535
48 | 725 | 273 | 2 | 10.32425
48 | 725 | 274 | 2 | 9.536532
48 | 725 | 275 | 2 | 10.05777
48 | 725 | 276 | 2 | 9.470356
48 | 725 | 277 | 2 | 10.34157
48 | 725 | 278 | 2 | 10.04099
48 | 725 | 279 | 2 | 9.872344
48 | 725 | 280 | 2 | 9.014843
48 | 725 | 281 | 2 | 9.671882
48 | 725 | 282 | 2 | 10.37277
48 | 725 | 283 | 2 | 10.06227
48 | 725 | 284 | 2 | 8.875168
48 | 725 | 285 | 2 | 10.07863
48 | 725 | 286 | 2 | 8.694346
48 | 725 | 287 | 2 | 10.19625
48 | 725 | 288 | 2 | 9.92256
48 | 725 | 289 | 2 | 9.195374
48 | 725 | 290 | 2 | 10.09872
48 | 725 | 291 | 2 | 10.05739
48 | 725 | 292 | 2 | 9.421967
48 | 725 | 293 | 2 | 8.429299
48 | 725 | 294 | 2 | 10.45489
48 | 725 | 295 | 2 | 9.5992
48 | 725 | 296 | 2 | 9.803787
48 | 725 | 297 | 2 | 10.22409
48 | 725 | 298 | 2 | 9.073574
48 | 725 | 299 | 2 | 10.26497
48 | 725 | 300 | 2 | 10.66061
48 | 725 | 301 | 2 | 10.7055
48 | 725 | 302 | 2 | 10.10825
48 | 725 | 303 | 2 | 10.80123
48 | 725 | 304 | 2 | 9.854975
48 | 725 | 305 | 2 | 10.90411
48 | 725 | 306 | 2 | 10.16637
48 | 725 | 307 | 2 | 10.02149
48 | 725 | 308 | 2 | 10.02411
48 | 725 | 309 | 2 | 11.33348
48 | 725 | 310 | 2 | 10.19145
48 | 725 | 311 | 2 | 10.15083
48 | 725 | 312 | 2 | 10.55062
48 | 725 | 313 | 2 | 10.86302
48 | 725 | 314 | 2 | 9.950115
48 | 725 | 315 | 2 | 10.2106
48 | 725 | 316 | 2 | 9.643478
48 | 725 | 317 | 2 | 10.01653
48 | 725 | 318 | 2 | 9.595008
48 | 725 | 319 | 2 | 10.23372
48 | 725 | 320 | 2 | 9.631595
48 | 725 | 321 | 2 | 11.21532
48 | 725 | 322 | 2 | 8.94675
48 | 725 | 323 | 2 | 10.15616
48 | 725 | 324 | 2 | 9.797826
48 | 725 | 325 | 2 | 10.44086
48 | 725 | 326 | 2 | 11.10104
48 | 725 | 327 | 2 | 9.884882
48 | 725 | 328 | 2 | 10.5822
48 | 725 | 329 | 2 | 10.17955
48 | 725 | 330 | 2 | 11.12572
48 | 725 | 331 | 2 | 10.63986
48 | 725 | 332 | 2 | 9.976231
48 | 725 | 333 | 2 | 10.31583
48 | 725 | 334 | 2 | 9.182638
48 | 725 | 335 | 2 | 12.19497
48 | 725 | 336 | 2 | 10.42054
48 | 725 | 337 | 2 | 11.36789
48 | 725 | 338 | 2 | 10.73075
48 | 725 | 339 | 2 | 9.256457
48 | 725 | 340 | 2 | 10.28198
48 | 725 | 341 | 2 | 11.51816
48 | 725 | 342 | 2 | 10.38622
48 | 725 | 343 | 2 | 9.134112
48 | 725 | 344 | 2 | 10.22192
48 | 725 | 345 | 2 | 9.435871
48 | 725 | 346 | 2 | 11.06295
48 | 725 | 347 | 2 | 10.11316
48 | 725 | 348 | 2 | 10.65262
48 | 725 | 349 | 2 | 10.32117
48 | 725 | 350 | 2 | 9.735233
48 | 725 | 351 | 2 | 10.10446
48 | 725 | 352 | 2 | 10.80637
48 | 725 | 353 | 2 | 10.199
48 | 725 | 354 | 2 | 9.496869
48 | 725 | 355 | 2 | 9.583512
48 | 725 | 356 | 2 | 10.21973
48 | 725 | 357 | 2 | 10.30347
48 | 725 | 358 | 2 | 10.11536
48 | 725 | 359 | 2 | 9.981104
48 | 725 | 360 | 2 | 10.52146
48 | 725 | 361 | 2 | 9.600629
48 | 725 | 362 | 2 | 9.791775
48 | 725 | 363 | 2 | 9.916886
48 | 725 | 364 | 2 | 11.12961
48 | 725 | 365 | 2 | 10.15797
48 | 725 | 366 | 2 | 10.11388
48 | 725 | 367 | 2 | 10.91435
48 | 725 | 368 | 2 | 10.39606
48 | 725 | 369 | 2 | 11.92459
48 | 725 | 370 | 2 | 10.17803
48 | 725 | 371 | 2 | 9.150264
48 | 725 | 372 | 2 | 10.18337
48 | 725 | 373 | 2 | 10.86582
48 | 725 | 374 | 2 | 10.2588
48 | 725 | 375 | 2 | 9.760209
48 | 725 | 376 | 2 | 10.64587
48 | 725 | 377 | 2 | 10.68021
48 | 725 | 378 | 2 | 8.639959
48 | 725 | 379 | 2 | 10.33769
48 | 725 | 380 | 2 | 11.72817
48 | 725 | 381 | 2 | 11.37671
48 | 725 | 382 | 2 | 9.887319
48 | 725 | 383 | 2 | 10.47024
48 | 725 | 384 | 2 | 10.22383
48 | 725 | 385 | 2 | 9.46374
48 | 725 | 386 | 2 | 9.530576
48 | 725 | 387 | 2 | 10.40421
48 | 725 | 388 | 2 | 10.07907
48 | 725 | 389 | 2 | 10.32186
48 | 725 | 390 | 2 | 10.67873
48 | 725 | 391 | 2 | 9.865939
48 | 725 | 392 | 2 | 9.189255
48 | 725 | 393 | 2 | 10.61575
48 | 725 | 394 | 2 | 10.60858
48 | 725 | 395 | 2 | 9.907784
48 | 725 | 396 | 2 | 10.76236
48 | 725 | 397 | 2 | 10.20064
48 | 725 | 398 | 2 | 10.31966
48 | 725 | 399 | 2 | 9.833032
48 | 725 | 400 | 2 | 9.875589
48 | 725 | 401 | 2 | 10.12681
48 | 725 | 402 | 2 | 10.50109
48 | 725 | 403 | 2 | 9.912724
48 | 725 | 404 | 2 | 12.56096
48 | 725 | 405 | 2 | 10.27135
48 | 725 | 406 | 2 | 10.2086
48 | 725 | 407 | 2 | 10.17155
48 | 725 | 408 | 2 | 10.3615
48 | 725 | 409 | 2 | 9.907763
48 | 725 | 410 | 2 | 10.24096
48 | 725 | 411 | 2 | 11.391
48 | 725 | 412 | 2 | 9.806911
48 | 725 | 413 | 2 | 10.83365
48 | 725 | 414 | 2 | 10.10049
48 | 725 | 415 | 2 | 11.04843
48 | 725 | 416 | 2 | 10.36738
48 | 725 | 417 | 2 | 10.54441
48 | 725 | 418 | 2 | 9.967705
48 | 725 | 419 | 2 | 8.841514
48 | 725 | 420 | 2 | 10.08043
48 | 725 | 421 | 2 | 9.45296
48 | 725 | 422 | 2 | 10.60534
48 | 725 | 423 | 2 | 10.08978
48 | 725 | 424 | 2 | 10.34975
48 | 725 | 425 | 2 | 9.094167
48 | 725 | 426 | 2 | 10.22956
48 | 725 | 427 | 2 | 10.30501
48 | 725 | 428 | 2 | 10.42409
48 | 725 | 429 | 2 | 8.376435
48 | 725 | 430 | 2 | 10.22328
48 | 725 | 431 | 2 | 10.17557
48 | 725 | 432 | 2 | 10.62959
48 | 725 | 433 | 2 | 10.29645
48 | 725 | 434 | 2 | 11.66791
48 | 725 | 435 | 2 | 10.00556
48 | 725 | 436 | 2 | 10.89794
48 | 725 | 437 | 2 | 10.22568
48 | 725 | 438 | 2 | 10.15074
48 | 725 | 439 | 2 | 10.32605
48 | 725 | 440 | 2 | 10.3919
48 | 725 | 441 | 2 | 10.65878
48 | 725 | 442 | 2 | 10.65526
48 | 725 | 443 | 2 | 10.32466
48 | 725 | 444 | 2 | 10.3052
48 | 725 | 445 | 2 | 8.831303
48 | 725 | 446 | 2 | 10.20945
48 | 725 | 447 | 2 | 10.64626
48 | 725 | 448 | 2 | 10.77273
48 | 725 | 449 | 2 | 10.33524
48 | 725 | 450 | 2 | 10.52759
48 | 725 | 451 | 2 | 10.38078
48 | 725 | 452 | 2 | 10.48306
48 | 725 | 453 | 2 | 10.73803
48 | 725 | 454 | 2 | 10.12762
48 | 725 | 455 | 2 | 9.972377
48 | 725 | 456 | 2 | 10.77019
48 | 725 | 457 | 2 | 11.17417
48 | 725 | 458 | 2 | 10.51957
48 | 725 | 459 | 2 | 10.36276
48 | 725 | 460 | 2 | 11.0924
48 | 725 | 461 | 2 | 10.90085
48 | 725 | 462 | 2 | 10.50064
48 | 725 | 463 | 2 | 10.67004
48 | 725 | 464 | 2 | 9.194399
48 | 725 | 465 | 2 | 10.40117
48 | 725 | 466 | 2 | 10.34494
48 | 725 | 467 | 2 | 11.78754
48 | 725 | 468 | 2 | 11.14604
48 | 725 | 469 | 2 | 10.51911
48 | 725 | 470 | 2 | 10.23178
48 | 725 | 471 | 2 | 10.32708
48 | 725 | 472 | 2 | 10.27975
48 | 725 | 473 | 2 | 11.74814
48 | 725 | 474 | 2 | 10.49322
48 | 725 | 475 | 2 | 10.60436
48 | 725 | 476 | 2 | 9.908561
48 | 725 | 477 | 2 | 9.942073
48 | 725 | 478 | 2 | 10.59142
48 | 725 | 479 | 2 | 10.86485
48 | 725 | 480 | 2 | 10.28565
48 | 725 | 481 | 2 | 10.24124
48 | 725 | 482 | 2 | 9.974951
48 | 725 | 483 | 2 | 10.23646
48 | 725 | 484 | 2 | 11.67897
48 | 725 | 485 | 2 | 10.21566
48 | 725 | 486 | 2 | 11.03624
48 | 725 | 487 | 2 | 9.732972
48 | 725 | 488 | 2 | 10.41202
48 | 725 | 489 | 2 | 11.67505
48 | 725 | 490 | 2 | 10.18081
48 | 725 | 491 | 2 | 10.75966
48 | 725 | 492 | 2 | 10.13825
48 | 725 | 493 | 2 | 10.24402
48 | 725 | 494 | 2 | 9.975048
48 | 725 | 495 | 2 | 10.4202
48 | 725 | 496 | 2 | 12.66798
48 | 725 | 497 | 2 | 10.19719
48 | 725 | 498 | 2 | 10.36068
48 | 725 | 499 | 2 | 9.956947
48 | 725 | 500 | 2 | 10.82634
48 | 725 | 501 | 2 | 10.55078
48 | 725 | 502 | 2 | 10.64017
48 | 725 | 503 | 2 | 10.39667
48 | 725 | 504 | 2 | 10.67667
48 | 725 | 505 | 2 | 9.285749
48 | 725 | 506 | 2 | 10.29927
48 | 725 | 507 | 2 | 9.809983
48 | 725 | 508 | 2 | 11.39354
48 | 725 | 509 | 2 | 12.84461
48 | 725 | 510 | 2 | 10.75513
48 | 725 | 511 | 2 | 10.44862
48 | 725 | 512 | 2 | 9.520028
48 | 725 | 513 | 2 | 10.69868
48 | 725 | 514 | 2 | 10.53006
48 | 725 | 515 | 2 | 10.44883
48 | 725 | 516 | 2 | 11.24616
48 | 725 | 517 | 2 | 9.731955
48 | 725 | 518 | 2 | 10.6302
48 | 725 | 519 | 2 | 10.39649
48 | 725 | 520 | 2 | 10.16296
48 | 725 | 521 | 2 | 10.25318
48 | 725 | 522 | 2 | 10.2791
48 | 725 | 523 | 2 | 10.42775
48 | 725 | 524 | 2 | 10.77269
48 | 725 | 525 | 2 | 8.96665
48 | 725 | 526 | 2 | 10.73797
48 | 725 | 527 | 2 | 11.21563
48 | 725 | 528 | 2 | 10.61974
48 | 725 | 529 | 2 | 10.58983
48 | 725 | 530 | 2 | 10.64455
48 | 725 | 531 | 2 | 10.04669
48 | 725 | 532 | 2 | 11.16494
48 | 725 | 533 | 2 | 10.38647
48 | 725 | 534 | 2 | 11.31371
48 | 725 | 535 | 2 | 8.958152
48 | 725 | 536 | 2 | 11.47844
48 | 725 | 537 | 2 | 9.433073
48 | 725 | 538 | 2 | 12.01412
48 | 725 | 539 | 2 | 10.13314
48 | 725 | 540 | 2 | 10.79236
48 | 725 | 541 | 2 | 9.972999
48 | 725 | 542 | 2 | 10.35355
48 | 725 | 543 | 2 | 10.41193
48 | 725 | 544 | 2 | 8.765897
48 | 725 | 545 | 2 | 9.848866
48 | 725 | 546 | 2 | 10.79255
48 | 725 | 547 | 2 | 10.05304
48 | 725 | 548 | 2 | 10.21412
48 | 725 | 549 | 2 | 10.55417
48 | 725 | 550 | 2 | 10.28093
48 | 725 | 551 | 2 | 11.48597
48 | 725 | 552 | 2 | 9.884728
48 | 725 | 553 | 2 | 10.50551
48 | 725 | 554 | 2 | 10.47324
48 | 725 | 555 | 2 | 10.29562
48 | 725 | 556 | 2 | 11.52062
48 | 725 | 557 | 2 | 10.58131
48 | 725 | 558 | 2 | 9.750188
48 | 725 | 559 | 2 | 10.57286
48 | 725 | 560 | 2 | 10.5233
48 | 725 | 561 | 2 | 11.14761
48 | 725 | 562 | 2 | 10.88933
48 | 725 | 563 | 2 | 10.42456
48 | 725 | 564 | 2 | 11.25808
48 | 725 | 565 | 2 | 11.34941
48 | 725 | 566 | 2 | 9.82791
48 | 725 | 567 | 2 | 10.47816
48 | 725 | 568 | 2 | 10.2578
48 | 725 | 569 | 2 | 10.32866
48 | 725 | 570 | 2 | 11.45291
48 | 725 | 571 | 2 | 9.804513
48 | 725 | 572 | 2 | 10.9777
48 | 725 | 573 | 2 | 10.08322
48 | 725 | 574 | 2 | 9.829502
48 | 725 | 575 | 2 | 9.577355
48 | 725 | 576 | 2 | 10.71887
48 | 725 | 577 | 2 | 10.49446
48 | 725 | 578 | 2 | 10.26246
48 | 725 | 579 | 2 | 10.10754
48 | 725 | 580 | 2 | 9.839827
48 | 725 | 581 | 2 | 10.7694
48 | 725 | 582 | 2 | 9.30065
48 | 725 | 583 | 2 | 11.44562
48 | 725 | 584 | 2 | 10.63147
48 | 725 | 585 | 2 | 11.71192
48 | 725 | 586 | 2 | 10.25602
48 | 725 | 587 | 2 | 10.05541
48 | 725 | 588 | 2 | 9.641464
48 | 725 | 589 | 2 | 10.79111
48 | 725 | 590 | 2 | 9.880485
48 | 725 | 591 | 2 | 10.35319
48 | 725 | 592 | 2 | 10.21156
48 | 725 | 593 | 2 | 10.3815
48 | 725 | 594 | 2 | 10.39511
48 | 725 | 595 | 2 | 10.89787
48 | 725 | 596 | 2 | 9.241793
48 | 725 | 597 | 2 | 10.87827
48 | 725 | 598 | 2 | 10.38844
48 | 725 | 599 | 2 | 10.41044
48 | 725 | 600 | 2 | 10.16823
48 | 725 | 601 | 2 | 10.45277
48 | 725 | 602 | 2 | 9.395739
48 | 725 | 603 | 2 | 10.64511
48 | 725 | 604 | 2 | 10.3363
48 | 725 | 605 | 2 | 10.82042
48 | 725 | 606 | 2 | 10.55056
48 | 725 | 607 | 2 | 10.16927
48 | 725 | 608 | 2 | 10.50509
48 | 725 | 609 | 2 | 10.62539
48 | 725 | 610 | 2 | 9.540455
48 | 725 | 611 | 2 | 9.563401
48 | 725 | 612 | 2 | 10.03891
48 | 725 | 613 | 2 | 9.792877
48 | 725 | 614 | 2 | 10.08864
48 | 725 | 615 | 2 | 9.9197
48 | 725 | 616 | 2 | 10.29124
48 | 725 | 617 | 2 | 10.90524
48 | 725 | 618 | 2 | 11.26551
48 | 725 | 619 | 2 | 11.52068
48 | 725 | 620 | 2 | 10.32475
48 | 725 | 621 | 2 | 11.29286
48 | 725 | 622 | 2 | 9.764634
48 | 725 | 623 | 2 | 10.22751
48 | 725 | 624 | 2 | 11.11801
48 | 725 | 625 | 2 | 10.69685
48 | 725 | 626 | 2 | 11.60654
48 | 725 | 627 | 2 | 10.92588
48 | 725 | 628 | 2 | 10.4029
48 | 725 | 629 | 2 | 9.408751
48 | 725 | 630 | 2 | 11.25416
48 | 725 | 631 | 2 | 9.661395
48 | 725 | 632 | 2 | 10.69861
48 | 725 | 633 | 2 | 10.23034
48 | 725 | 634 | 2 | 9.771662
48 | 725 | 635 | 2 | 9.988421
48 | 725 | 636 | 2 | 9.832326
48 | 725 | 637 | 2 | 10.53362
48 | 725 | 638 | 2 | 10.39599
48 | 725 | 639 | 2 | 10.31373
48 | 725 | 640 | 2 | 10.21158
48 | 725 | 641 | 2 | 10.40311
48 | 725 | 642 | 2 | 11.90378
48 | 725 | 643 | 2 | 9.905549
48 | 725 | 644 | 2 | 10.45824
48 | 725 | 645 | 2 | 9.8864
48 | 725 | 646 | 2 | 10.58614
48 | 725 | 647 | 2 | 11.61735
48 | 725 | 648 | 2 | 10.51183
48 | 725 | 649 | 2 | 11.9534
48 | 725 | 650 | 2 | 10.34712
48 | 725 | 651 | 2 | 10.75825
48 | 725 | 652 | 2 | 10.68782
48 | 725 | 653 | 2 | 11.58355
48 | 725 | 654 | 2 | 10.4423
48 | 725 | 655 | 2 | 11.04979
48 | 725 | 656 | 2 | 9.950882
48 | 725 | 657 | 2 | 10.58328
48 | 725 | 658 | 2 | 12.16663
48 | 725 | 659 | 2 | 10.70026
48 | 725 | 660 | 2 | 10.51658
48 | 725 | 661 | 2 | 9.525635
48 | 725 | 662 | 2 | 9.669914
48 | 725 | 663 | 2 | 10.50364
48 | 725 | 664 | 2 | 10.08173
48 | 725 | 665 | 2 | 9.873531
48 | 725 | 666 | 2 | 8.313685
48 | 725 | 667 | 2 | 11.4767
48 | 725 | 668 | 2 | 10.80948
48 | 725 | 669 | 2 | 10.49442
48 | 725 | 670 | 2 | 10.47716
48 | 725 | 671 | 2 | 10.73622
48 | 725 | 672 | 2 | 10.70624
48 | 725 | 673 | 2 | 9.940179
48 | 725 | 674 | 2 | 9.886068
48 | 725 | 675 | 2 | 10.45626
48 | 725 | 676 | 2 | 10.16984
48 | 725 | 677 | 2 | 10.57704
48 | 725 | 678 | 2 | 10.34164
48 | 725 | 679 | 2 | 10.70672
48 | 725 | 680 | 2 | 10.88112
48 | 725 | 681 | 2 | 10.50004
48 | 725 | 682 | 2 | 10.79206
48 | 725 | 683 | 2 | 7.831888
48 | 725 | 684 | 2 | 9.032696
48 | 725 | 685 | 2 | 10.24319
48 | 725 | 686 | 2 | 10.22502
48 | 725 | 687 | 2 | 10.55427
48 | 725 | 688 | 2 | 11.519
48 | 725 | 689 | 2 | 9.730389
48 | 725 | 690 | 2 | 10.87916
48 | 725 | 691 | 2 | 8.986766
48 | 725 | 692 | 2 | 9.92355
48 | 725 | 693 | 2 | 10.61822
48 | 725 | 694 | 2 | 10.14178
48 | 725 | 695 | 2 | 10.39712
48 | 725 | 696 | 2 | 11.11773
48 | 725 | 697 | 2 | 10.31981
48 | 725 | 698 | 2 | 10.78771
48 | 725 | 699 | 2 | 10.84873
48 | 725 | 700 | 2 | 10.13125
48 | 725 | 701 | 2 | 11.71048
48 | 725 | 702 | 2 | 10.56265
48 | 725 | 703 | 2 | 10.70615
48 | 725 | 704 | 2 | 10.77635
48 | 725 | 705 | 2 | 11.89111
48 | 725 | 706 | 2 | 10.66892
48 | 725 | 707 | 2 | 11.31109
48 | 725 | 708 | 2 | 10.0825
48 | 725 | 709 | 2 | 10.54553
48 | 725 | 710 | 2 | 9.563243
48 | 725 | 711 | 2 | 10.78725
48 | 725 | 712 | 2 | 11.53582
48 | 725 | 713 | 2 | 10.52947
48 | 725 | 714 | 2 | 10.66625
48 | 725 | 715 | 2 | 10.41416
48 | 725 | 716 | 2 | 11.27885
48 | 725 | 717 | 2 | 10.07033
48 | 725 | 718 | 2 | 11.30759
48 | 725 | 719 | 2 | 10.0598
48 | 725 | 720 | 2 | 10.98517
48 | 725 | 721 | 2 | 9.338818
48 | 725 | 722 | 2 | 9.860685
48 | 725 | 723 | 2 | 10.79257
48 | 725 | 724 | 2 | 12.03096
48 | 725 | 725 | 2 | 11.32943
48 | 725 | 726 | 2 | 10.79993
48 | 725 | 727 | 2 | 10.6275
48 | 725 | 728 | 2 | 10.11879
48 | 725 | 729 | 2 | 10.45953
48 | 725 | 730 | 2 | 10.79334
48 | 725 | 731 | 2 | 10.09752
48 | 725 | 732 | 2 | 11.80272
48 | 725 | 733 | 2 | 9.873965
48 | 725 | 734 | 2 | 9.773836
48 | 725 | 735 | 2 | 10.24908
48 | 725 | 736 | 2 | 10.6996
48 | 725 | 737 | 2 | 10.83399
48 | 725 | 738 | 2 | 9.621683
48 | 725 | 739 | 2 | 10.32967
48 | 725 | 740 | 2 | 11.74291
48 | 725 | 741 | 2 | 11.2944
48 | 725 | 742 | 2 | 11.23045
48 | 725 | 743 | 2 | 11.4683
48 | 725 | 744 | 2 | 10.94941
48 | 725 | 745 | 2 | 10.45706
48 | 725 | 746 | 2 | 9.801896
48 | 725 | 747 | 2 | 10.49811
48 | 725 | 748 | 2 | 10.60107
48 | 725 | 749 | 2 | 9.874876
48 | 725 | 750 | 2 | 10.20347
48 | 725 | 751 | 2 | 11.20885
48 | 725 | 752 | 2 | 10.80121
48 | 725 | 753 | 2 | 10.51845
48 | 725 | 754 | 2 | 9.656123
48 | 725 | 755 | 2 | 9.884803
48 | 725 | 756 | 2 | 9.371633
48 | 725 | 757 | 2 | 10.90975
48 | 725 | 758 | 2 | 10.45361
48 | 725 | 759 | 2 | 11.67193
48 | 725 | 760 | 2 | 12.38764
48 | 725 | 761 | 2 | 10.55769
48 | 725 | 762 | 2 | 11.05885
48 | 725 | 763 | 2 | 10.80364
48 | 725 | 764 | 2 | 10.6596
48 | 725 | 765 | 2 | 10.63221
48 | 725 | 766 | 2 | 10.38023
48 | 725 | 767 | 2 | 9.448242
48 | 725 | 768 | 2 | 9.995325
48 | 725 | 769 | 2 | 10.93749
48 | 725 | 770 | 2 | 9.773916
48 | 725 | 771 | 2 | 10.93794
48 | 725 | 772 | 2 | 10.53255
48 | 725 | 773 | 2 | 10.63174
48 | 725 | 774 | 2 | 10.47002
48 | 725 | 775 | 2 | 10.21377
48 | 725 | 776 | 2 | 10.5022
48 | 725 | 777 | 2 | 10.50031
48 | 725 | 778 | 2 | 11.35226
48 | 725 | 779 | 2 | 10.32334
48 | 725 | 780 | 2 | 10.23173
48 | 725 | 781 | 2 | 11.15793
48 | 725 | 782 | 2 | 11.29409
48 | 725 | 783 | 2 | 10.38988
48 | 725 | 784 | 2 | 10.27934
48 | 725 | 785 | 2 | 10.17349
48 | 725 | 786 | 2 | 10.72683
48 | 725 | 787 | 2 | 10.32018
48 | 725 | 788 | 2 | 10.25818
48 | 725 | 789 | 2 | 10.47257
48 | 725 | 790 | 2 | 9.716995
48 | 725 | 791 | 2 | 10.3683
48 | 725 | 792 | 2 | 11.386
48 | 725 | 793 | 2 | 10.41123
48 | 725 | 794 | 2 | 10.60876
48 | 725 | 795 | 2 | 9.630864
48 | 725 | 796 | 2 | 10.1881
48 | 725 | 797 | 2 | 10.78921
48 | 725 | 798 | 2 | 11.2287
48 | 725 | 799 | 2 | 10.06558
48 | 725 | 800 | 2 | 11.01086
48 | 725 | 801 | 2 | 12.31136
48 | 725 | 802 | 2 | 10.52798
48 | 725 | 803 | 2 | 10.34712
48 | 725 | 804 | 2 | 10.78635
48 | 725 | 805 | 2 | 9.982585
48 | 725 | 806 | 2 | 12.30216
48 | 725 | 807 | 2 | 10.73777
48 | 725 | 808 | 2 | 10.45686
48 | 725 | 809 | 2 | 11.40776
48 | 725 | 810 | 2 | 11.6877
48 | 725 | 811 | 2 | 11.27565
48 | 725 | 812 | 2 | 9.651877
48 | 725 | 813 | 2 | 11.15875
48 | 725 | 814 | 2 | 9.082718
48 | 725 | 815 | 2 | 10.03155
48 | 725 | 816 | 2 | 10.72909
48 | 725 | 817 | 2 | 10.34616
48 | 725 | 818 | 2 | 9.740618
48 | 725 | 819 | 2 | 9.533345
48 | 725 | 820 | 2 | 10.58181
48 | 725 | 821 | 2 | 10.42088
48 | 725 | 822 | 2 | 11.92286
48 | 725 | 823 | 2 | 9.853763
48 | 725 | 824 | 2 | 10.83531
48 | 725 | 825 | 2 | 10.55433
48 | 725 | 826 | 2 | 10.71505
48 | 725 | 827 | 2 | 10.69306
48 | 725 | 828 | 2 | 11.74438
48 | 725 | 829 | 2 | 9.721417
48 | 725 | 830 | 2 | 10.5174
48 | 725 | 831 | 2 | 11.44725
48 | 725 | 832 | 2 | 10.18743
48 | 725 | 833 | 2 | 11.69751
48 | 725 | 834 | 2 | 10.4193
48 | 725 | 835 | 2 | 10.62621
48 | 725 | 836 | 2 | 11.05569
48 | 725 | 837 | 2 | 10.67447
48 | 725 | 838 | 2 | 9.780406
48 | 725 | 839 | 2 | 10.59696
48 | 725 | 840 | 2 | 10.22219
48 | 725 | 841 | 2 | 10.71399
48 | 725 | 842 | 2 | 8.815156
48 | 725 | 843 | 2 | 10.62112
48 | 725 | 844 | 2 | 11.28709
48 | 725 | 845 | 2 | 10.86566
48 | 725 | 846 | 2 | 11.04689
48 | 725 | 847 | 2 | 11.50812
48 | 725 | 848 | 2 | 10.76209
48 | 725 | 849 | 2 | 10.44635
48 | 725 | 850 | 2 | 11.20456
48 | 725 | 851 | 2 | 9.997175
48 | 725 | 852 | 2 | 9.503998
48 | 725 | 853 | 2 | 10.48504
48 | 725 | 854 | 2 | 10.7694
48 | 725 | 855 | 2 | 10.67732
48 | 725 | 856 | 2 | 9.178579
48 | 725 | 857 | 2 | 10.08399
48 | 725 | 858 | 2 | 10.69375
48 | 725 | 859 | 2 | 10.46689
48 | 725 | 860 | 2 | 10.60892
48 | 725 | 861 | 2 | 10.84214
48 | 725 | 862 | 2 | 10.42809
48 | 725 | 863 | 2 | 11.01224
48 | 725 | 864 | 2 | 10.92111
48 | 725 | 865 | 2 | 9.9052
48 | 725 | 866 | 2 | 10.86415
48 | 725 | 867 | 2 | 10.94046
48 | 725 | 868 | 2 | 10.42051
48 | 725 | 869 | 2 | 10.4746
48 | 725 | 870 | 2 | 11.41031
48 | 725 | 871 | 2 | 10.6948
48 | 725 | 872 | 2 | 10.50043
48 | 725 | 873 | 2 | 10.44562
48 | 725 | 874 | 2 | 10.53475
48 | 725 | 875 | 2 | 11.15129
48 | 725 | 876 | 2 | 10.06158
48 | 725 | 877 | 2 | 10.56336
48 | 725 | 878 | 2 | 11.56808
48 | 725 | 879 | 2 | 10.4564
48 | 725 | 880 | 2 | 10.53883
48 | 725 | 881 | 2 | 10.90708
48 | 725 | 882 | 2 | 10.65962
48 | 725 | 883 | 2 | 10.50817
48 | 725 | 884 | 2 | 12.3456
48 | 725 | 885 | 2 | 9.124102
48 | 725 | 886 | 2 | 10.97292
48 | 725 | 887 | 2 | 9.913354
48 | 725 | 888 | 2 | 11.68212
48 | 725 | 889 | 2 | 11.78224
48 | 725 | 890 | 2 | 9.964004
48 | 725 | 891 | 2 | 9.424635
48 | 725 | 892 | 2 | 10.3253
48 | 725 | 893 | 2 | 10.36434
48 | 725 | 894 | 2 | 11.97142
48 | 725 | 895 | 2 | 11.19721
48 | 725 | 896 | 2 | 9.696231
48 | 725 | 897 | 2 | 10.49051
48 | 725 | 898 | 2 | 10.80185
48 | 725 | 899 | 2 | 10.28324
48 | 725 | 900 | 2 | 10.22817
48 | 725 | 901 | 2 | 10.67186
48 | 725 | 902 | 2 | 10.97654
48 | 725 | 903 | 2 | 10.17772
48 | 725 | 904 | 2 | 10.09197
48 | 725 | 905 | 2 | 10.42779
48 | 725 | 906 | 2 | 11.67223
48 | 725 | 907 | 2 | 10.71186
48 | 725 | 908 | 2 | 10.61852
48 | 725 | 909 | 2 | 10.72029
48 | 725 | 910 | 2 | 10.48702
48 | 725 | 911 | 2 | 10.58362
48 | 725 | 912 | 2 | 10.03498
48 | 725 | 913 | 2 | 10.67846
48 | 725 | 914 | 2 | 11.42026
48 | 725 | 915 | 2 | 10.97241
48 | 725 | 916 | 2 | 10.48214
48 | 725 | 917 | 2 | 11.05804
48 | 725 | 918 | 2 | 10.79012
48 | 725 | 919 | 2 | 9.324778
48 | 725 | 920 | 2 | 10.98299
48 | 725 | 921 | 2 | 10.57934
48 | 725 | 922 | 2 | 10.65855
48 | 725 | 923 | 2 | 10.4596
48 | 725 | 924 | 2 | 11.1778
48 | 725 | 925 | 2 | 10.43466
48 | 725 | 926 | 2 | 10.526
48 | 725 | 927 | 2 | 11.12344
48 | 725 | 928 | 2 | 10.66647
48 | 725 | 929 | 2 | 10.37144
48 | 725 | 930 | 2 | 10.40698
48 | 725 | 931 | 2 | 10.96914
48 | 725 | 932 | 2 | 10.46667
48 | 725 | 933 | 2 | 10.80167
48 | 725 | 934 | 2 | 10.69069
48 | 725 | 935 | 2 | 10.52165
48 | 725 | 936 | 2 | 10.54616
48 | 725 | 937 | 2 | 10.47683
48 | 725 | 938 | 2 | 9.961817
48 | 725 | 939 | 2 | 9.467003
48 | 725 | 940 | 2 | 10.27169
48 | 725 | 941 | 2 | 10.80167
48 | 725 | 942 | 2 | 10.50223
48 | 725 | 943 | 2 | 10.2171
48 | 725 | 944 | 2 | 10.53377
48 | 725 | 945 | 2 | 10.69245
48 | 725 | 946 | 2 | 9.645151
48 | 725 | 947 | 2 | 11.34971
48 | 725 | 948 | 2 | 10.73584
48 | 725 | 949 | 2 | 10.55065
48 | 725 | 950 | 2 | 10.12299
48 | 725 | 951 | 2 | 10.23583
48 | 725 | 952 | 2 | 10.84014
48 | 725 | 953 | 2 | 9.705902
48 | 725 | 954 | 2 | 10.52477
48 | 725 | 955 | 2 | 10.79864
48 | 725 | 956 | 2 | 10.07594
48 | 725 | 957 | 2 | 10.51498
48 | 725 | 958 | 2 | 11.27297
48 | 725 | 959 | 2 | 10.63234
48 | 725 | 960 | 2 | 10.74081
48 | 725 | 961 | 2 | 11.5852
48 | 725 | 962 | 2 | 10.70065
48 | 725 | 963 | 2 | 11.23855
48 | 725 | 964 | 2 | 10.52356
48 | 725 | 965 | 2 | 10.62197
48 | 725 | 966 | 2 | 11.1494
48 | 725 | 967 | 2 | 10.12522
48 | 725 | 968 | 2 | 10.22554
48 | 725 | 969 | 2 | 11.1237
48 | 725 | 970 | 2 | 11.60727
48 | 725 | 971 | 2 | 10.29245
48 | 725 | 972 | 2 | 10.31156
48 | 725 | 973 | 2 | 10.16759
48 | 725 | 974 | 2 | 9.998634
48 | 725 | 975 | 2 | 10.93613
48 | 725 | 976 | 2 | 10.65632
48 | 725 | 977 | 2 | 10.42326
48 | 725 | 978 | 2 | 10.04181
48 | 725 | 979 | 2 | 9.944988
48 | 725 | 980 | 2 | 10.26728
48 | 725 | 981 | 2 | 10.83751
48 | 725 | 982 | 2 | 11.00085
48 | 725 | 983 | 2 | 10.99579
48 | 725 | 984 | 2 | 9.514944
48 | 725 | 985 | 2 | 10.36862
48 | 725 | 986 | 2 | 10.85903
48 | 725 | 987 | 2 | 10.67382
48 | 725 | 988 | 2 | 10.43538
48 | 725 | 989 | 2 | 10.96628
48 | 725 | 990 | 2 | 9.476607
48 | 725 | 991 | 2 | 9.95251
48 | 725 | 992 | 2 | 10.48239
48 | 725 | 993 | 2 | 10.35018
48 | 725 | 994 | 2 | 10.84542
48 | 725 | 995 | 2 | 10.40225
48 | 725 | 996 | 2 | 10.51516
48 | 725 | 997 | 2 | 11.20613
48 | 725 | 998 | 2 | 11.01226
48 | 725 | 999 | 2 | 10.84985
48 | 725 | 1000 | 2 | 11.14254
48 | 725 | 1001 | 2 | 10.61524
48 | 725 | 1002 | 2 | 10.8243
48 | 725 | 1003 | 2 | 9.970945
48 | 725 | 1004 | 2 | 10.3475
48 | 725 | 1005 | 2 | 11.12367
48 | 725 | 1006 | 2 | 9.904838
48 | 725 | 1007 | 2 | 9.900704
48 | 725 | 1008 | 2 | 10.41077
48 | 725 | 1009 | 2 | 10.35804
48 | 725 | 1010 | 2 | 9.922866
48 | 725 | 1011 | 2 | 10.3844
48 | 725 | 1012 | 2 | 10.47674
48 | 725 | 1013 | 2 | 10.80658
48 | 725 | 1014 | 2 | 10.91996
48 | 725 | 1015 | 2 | 10.25341
48 | 725 | 1016 | 2 | 10.6579
48 | 725 | 1017 | 2 | 11.67846
48 | 725 | 1018 | 2 | 10.646
48 | 725 | 1019 | 2 | 10.42256
48 | 725 | 1020 | 2 | 10.30543
48 | 725 | 1021 | 2 | 11.3294
48 | 725 | 1022 | 2 | 10.6502
48 | 725 | 1023 | 2 | 10.81934
48 | 725 | 1024 | 2 | 10.04957
48 | 725 | 1025 | 2 | 10.91876
48 | 725 | 1026 | 2 | 11.77978
48 | 725 | 1027 | 2 | 10.89103
48 | 725 | 1028 | 2 | 10.34373
48 | 725 | 1029 | 2 | 9.976547
48 | 725 | 1030 | 2 | 10.38897
48 | 725 | 1031 | 2 | 10.50157
48 | 725 | 1032 | 2 | 10.08903
48 | 725 | 1033 | 2 | 10.23961
48 | 725 | 1034 | 2 | 10.77759
48 | 725 | 1035 | 2 | 11.53744
48 | 725 | 1036 | 2 | 10.61094
48 | 725 | 1037 | 2 | 11.54152
48 | 725 | 1038 | 2 | 10.3798
48 | 725 | 1039 | 2 | 10.4012
48 | 725 | 1040 | 2 | 10.35922
48 | 725 | 1041 | 2 | 9.826597
48 | 725 | 1042 | 2 | 10.66003
48 | 725 | 1043 | 2 | 10.01383
48 | 725 | 1044 | 2 | 11.11036
48 | 725 | 1045 | 2 | 9.442953
48 | 725 | 1046 | 2 | 10.60593
48 | 725 | 1047 | 2 | 10.36929
48 | 725 | 1048 | 2 | 11.5078
48 | 725 | 1049 | 2 | 11.10722
48 | 725 | 1050 | 2 | 11.09243
48 | 725 | 1051 | 2 | 10.62362
48 | 725 | 1052 | 2 | 11.38242
48 | 725 | 1053 | 2 | 10.44392
48 | 725 | 1054 | 2 | 10.43142
48 | 725 | 1055 | 2 | 11.15462
48 | 725 | 1056 | 2 | 10.64915
48 | 725 | 1057 | 2 | 12.3253
48 | 725 | 1058 | 2 | 10.76506
48 | 725 | 1059 | 2 | 9.675828
48 | 725 | 1060 | 2 | 10.35376
48 | 725 | 1061 | 2 | 11.05716
48 | 725 | 1062 | 2 | 10.7006
48 | 725 | 1063 | 2 | 10.44169
48 | 725 | 1064 | 2 | 10.09854
48 | 725 | 1065 | 2 | 10.73819
48 | 725 | 1066 | 2 | 11.01378
48 | 725 | 1067 | 2 | 8.83974
48 | 725 | 1068 | 2 | 10.29809
48 | 725 | 1069 | 2 | 9.682225
48 | 725 | 1070 | 2 | 10.46676
48 | 725 | 1071 | 2 | 11.46363
48 | 725 | 1072 | 2 | 10.28981
48 | 725 | 1073 | 2 | 10.41716
48 | 725 | 1074 | 2 | 10.82364
48 | 725 | 1075 | 2 | 12.01107
48 | 725 | 1076 | 2 | 10.53651
48 | 725 | 1077 | 2 | 11.40731
48 | 725 | 1078 | 2 | 10.72756
48 | 725 | 1079 | 2 | 9.979136
48 | 725 | 1080 | 2 | 11.12517
48 | 725 | 1081 | 2 | 9.942329
48 | 725 | 1082 | 2 | 10.38798
48 | 725 | 1083 | 2 | 9.819405
48 | 725 | 1084 | 2 | 10.51135
48 | 725 | 1085 | 2 | 10.56862
48 | 725 | 1086 | 2 | 10.48114
48 | 725 | 1087 | 2 | 10.76163
48 | 725 | 1088 | 2 | 10.06376
48 | 725 | 1089 | 2 | 10.4976
48 | 725 | 1090 | 2 | 9.913137
48 | 725 | 1091 | 2 | 10.48864
48 | 725 | 1092 | 2 | 10.50781
48 | 725 | 1093 | 2 | 9.588661
48 | 725 | 1094 | 2 | 10.62891
48 | 725 | 1095 | 2 | 10.97622
48 | 725 | 1096 | 2 | 9.844423
48 | 725 | 1097 | 2 | 9.849278
48 | 725 | 1098 | 2 | 8.438452
48 | 725 | 1099 | 2 | 11.36537
48 | 725 | 1100 | 2 | 10.64809
48 | 725 | 1101 | 2 | 7.857573
48 | 725 | 1102 | 2 | 10.50611
48 | 725 | 1103 | 2 | 10.43344
48 | 725 | 1104 | 2 | 10.28066
48 | 725 | 1105 | 2 | 10.61507
48 | 725 | 1106 | 2 | 10.48563
48 | 725 | 1107 | 2 | 8.737258
48 | 725 | 1108 | 2 | 10.3268
48 | 725 | 1109 | 2 | 10.39479
48 | 725 | 1110 | 2 | 10.18091
48 | 725 | 1111 | 2 | 8.973621
48 | 725 | 1112 | 2 | 10.22784
48 | 725 | 1113 | 2 | 10.65175
48 | 725 | 1114 | 2 | 10.49144
48 | 725 | 1115 | 2 | 11.21699
48 | 725 | 1116 | 2 | 10.569
48 | 725 | 1117 | 2 | 10.95881
48 | 725 | 1118 | 2 | 10.53543
48 | 725 | 1119 | 2 | 10.91159
48 | 725 | 1120 | 2 | 11.22806
48 | 725 | 1121 | 2 | 9.894153
48 | 725 | 1122 | 2 | 10.6229
48 | 725 | 1123 | 2 | 10.43964
48 | 725 | 1124 | 2 | 10.68788
48 | 725 | 1125 | 2 | 11.75592
48 | 725 | 1126 | 2 | 10.52267
48 | 725 | 1127 | 2 | 11.47027
48 | 725 | 1128 | 2 | 9.499934
48 | 725 | 1129 | 2 | 11.23509
48 | 725 | 1130 | 2 | 9.98239
48 | 725 | 1131 | 2 | 10.49321
48 | 725 | 1132 | 2 | 10.8111
48 | 725 | 1133 | 2 | 10.25519
48 | 725 | 1134 | 2 | 9.859859
48 | 725 | 1135 | 2 | 10.9496
48 | 725 | 1136 | 2 | 8.811724
48 | 725 | 1137 | 2 | 10.56892
48 | 725 | 1138 | 2 | 11.3515
48 | 725 | 1139 | 2 | 10.58301
48 | 725 | 1140 | 2 | 10.32219
48 | 725 | 1141 | 2 | 9.333362
48 | 725 | 1142 | 2 | 11.22063
48 | 725 | 1143 | 2 | 9.936256
48 | 725 | 1144 | 2 | 11.69009
48 | 725 | 1145 | 2 | 11.97608
48 | 725 | 1146 | 2 | 9.584831
48 | 725 | 1147 | 2 | 11.64465
48 | 725 | 1148 | 2 | 10.21992
48 | 725 | 1149 | 2 | 10.28497
48 | 725 | 1150 | 2 | 10.30355
48 | 725 | 1151 | 2 | 11.03061
48 | 725 | 1152 | 2 | 11.41106
48 | 725 | 1153 | 2 | 9.761776
48 | 725 | 1154 | 2 | 11.85763
48 | 725 | 1155 | 2 | 10.76316
48 | 725 | 1156 | 2 | 11.8139
48 | 725 | 1157 | 2 | 10.77225
48 | 725 | 1158 | 2 | 10.7726
48 | 725 | 1159 | 2 | 10.23896
48 | 725 | 1160 | 2 | 10.64566
48 | 725 | 1161 | 2 | 10.06195
48 | 725 | 1162 | 2 | 11.38923
48 | 725 | 1163 | 2 | 13.11344
48 | 725 | 1164 | 2 | 10.26876
48 | 725 | 1165 | 2 | 10.31231
48 | 725 | 1166 | 2 | 11.54402
48 | 725 | 1167 | 2 | 10.76532
48 | 725 | 1168 | 2 | 10.97046
48 | 725 | 1169 | 2 | 10.61335
48 | 725 | 1170 | 2 | 10.41076
48 | 725 | 1171 | 2 | 10.79582
48 | 725 | 1172 | 2 | 11.61013
48 | 725 | 1173 | 2 | 10.92683
48 | 725 | 1174 | 2 | 11.60046
48 | 725 | 1175 | 2 | 10.42954
48 | 725 | 1176 | 2 | 10.01927
48 | 725 | 1177 | 2 | 9.997873
48 | 725 | 1178 | 2 | 10.11606
48 | 725 | 1179 | 2 | 10.22774
48 | 725 | 1180 | 2 | 9.982942
48 | 725 | 1181 | 2 | 10.26621
48 | 725 | 1182 | 2 | 10.82726
48 | 725 | 1183 | 2 | 11.40509
48 | 725 | 1184 | 2 | 10.79394
48 | 725 | 1185 | 2 | 9.961992
48 | 725 | 1186 | 2 | 10.60042
48 | 725 | 1187 | 2 | 10.98385
48 | 725 | 1188 | 2 | 10.55117
48 | 725 | 1189 | 2 | 11.30548
48 | 725 | 1190 | 2 | 10.72418
48 | 725 | 1191 | 2 | 11.15318
48 | 725 | 1192 | 2 | 10.9175
48 | 725 | 1193 | 2 | 10.04038
48 | 725 | 1194 | 2 | 11.3819
48 | 725 | 1195 | 2 | 10.17286
48 | 725 | 1196 | 2 | 10.12021
48 | 725 | 1197 | 2 | 10.20409
48 | 725 | 1198 | 2 | 10.04463
48 | 725 | 1199 | 2 | 10.53687
48 | 725 | 1200 | 2 | 10.60314
49 | 750 | 0 | 0.6 | 0
49 | 750 | 1 | 0.6 | 0.1564224
49 | 750 | 2 | 0.6 | 0.2959356
49 | 750 | 3 | 0.6 | 0.446477
49 | 750 | 4 | 0.6 | 0.5624711
49 | 750 | 5 | 0.6 | 0.8950884
49 | 750 | 6 | 0.6 | 0.9242386
49 | 750 | 7 | 0.6 | 1.001503
49 | 750 | 8 | 0.6 | 1.154367
49 | 750 | 9 | 0.6 | 1.457952
49 | 750 | 10 | 0.6 | 1.488214
49 | 750 | 11 | 0.6 | 1.643435
49 | 750 | 12 | 0.6 | 1.792441
49 | 750 | 13 | 0.6 | 1.954681
49 | 750 | 14 | 0.6 | 2.332689
49 | 750 | 15 | 0.6 | 2.484239
49 | 750 | 16 | 0.6 | 2.295068
49 | 750 | 17 | 0.6 | 2.588249
49 | 750 | 18 | 0.6 | 2.626264
49 | 750 | 19 | 0.6 | 2.707999
49 | 750 | 20 | 0.6 | 2.591
49 | 750 | 21 | 0.6 | 2.928753
49 | 750 | 22 | 0.6 | 3.047264
49 | 750 | 23 | 0.6 | 3.098793
49 | 750 | 24 | 0.6 | 3.21744
49 | 750 | 25 | 0.6 | 3.599952
49 | 750 | 26 | 0.6 | 3.959282
49 | 750 | 27 | 0.6 | 3.473946
49 | 750 | 28 | 0.6 | 3.808803
49 | 750 | 29 | 0.6 | 3.849695
49 | 750 | 30 | 0.6 | 4.518198
49 | 750 | 31 | 0.6 | 4.081955
49 | 750 | 32 | 0.6 | 3.877627
49 | 750 | 33 | 0.6 | 3.814511
49 | 750 | 34 | 0.6 | 4.404429
49 | 750 | 35 | 0.6 | 4.835324
49 | 750 | 36 | 0.6 | 4.046309
49 | 750 | 37 | 0.6 | 4.803907
49 | 750 | 38 | 0.6 | 4.587899
49 | 750 | 39 | 0.6 | 4.285372
49 | 750 | 40 | 0.6 | 5.115963
49 | 750 | 41 | 0.6 | 5.107697
49 | 750 | 42 | 0.6 | 5.049352
49 | 750 | 43 | 0.6 | 5.398476
49 | 750 | 44 | 0.6 | 5.417906
49 | 750 | 45 | 0.6 | 5.758528
49 | 750 | 46 | 0.6 | 4.95288
49 | 750 | 47 | 0.6 | 5.906705
49 | 750 | 48 | 0.6 | 6.194351
49 | 750 | 49 | 0.6 | 5.975123
49 | 750 | 50 | 0.6 | 7.330542
49 | 750 | 51 | 0.6 | 6.019027
49 | 750 | 52 | 0.6 | 6.468127
49 | 750 | 53 | 0.6 | 6.180846
49 | 750 | 54 | 0.6 | 6.238459
49 | 750 | 55 | 0.6 | 6.624698
49 | 750 | 56 | 0.6 | 6.476194
49 | 750 | 57 | 0.6 | 6.77824
49 | 750 | 58 | 0.6 | 6.897716
49 | 750 | 59 | 0.6 | 6.839431
49 | 750 | 60 | 0.6 | 6.820216
49 | 750 | 61 | 0.6 | 6.923275
49 | 750 | 62 | 0.6 | 7.474122
49 | 750 | 63 | 0.6 | 6.670401
49 | 750 | 64 | 0.6 | 6.285802
49 | 750 | 65 | 0.6 | 8.228242
49 | 750 | 66 | 0.6 | 7.349217
49 | 750 | 67 | 0.6 | 7.674472
49 | 750 | 68 | 0.6 | 6.755026
49 | 750 | 69 | 0.6 | 7.473746
49 | 750 | 70 | 0.6 | 7.706671
49 | 750 | 71 | 0.6 | 7.473781
49 | 750 | 72 | 0.6 | 7.99225
49 | 750 | 73 | 0.6 | 7.718767
49 | 750 | 74 | 0.6 | 7.873088
49 | 750 | 75 | 0.6 | 8.220417
49 | 750 | 76 | 0.6 | 8.344284
49 | 750 | 77 | 0.6 | 7.864998
49 | 750 | 78 | 0.6 | 8.049811
49 | 750 | 79 | 0.6 | 7.79976
49 | 750 | 80 | 0.6 | 7.858903
49 | 750 | 81 | 0.6 | 8.112005
49 | 750 | 82 | 0.6 | 7.600286
49 | 750 | 83 | 0.6 | 8.712003
49 | 750 | 84 | 0.6 | 8.585363
49 | 750 | 85 | 0.6 | 8.311812
49 | 750 | 86 | 0.6 | 8.923286
49 | 750 | 87 | 0.6 | 8.991188
49 | 750 | 88 | 0.6 | 8.936284
49 | 750 | 89 | 0.6 | 8.854276
49 | 750 | 90 | 0.6 | 8.935084
49 | 750 | 91 | 0.6 | 8.998961
49 | 750 | 92 | 0.6 | 8.31403
49 | 750 | 93 | 0.6 | 11.52928
49 | 750 | 94 | 0.6 | 9.22542
49 | 750 | 95 | 0.6 | 10.68455
49 | 750 | 96 | 0.6 | 9.58382
49 | 750 | 97 | 0.6 | 8.992866
49 | 750 | 98 | 0.6 | 9.378314
49 | 750 | 99 | 0.6 | 8.690337
49 | 750 | 100 | 0.6 | 9.769251
49 | 750 | 101 | 0.6 | 8.745679
49 | 750 | 102 | 0.6 | 9.598387
49 | 750 | 103 | 0.6 | 9.669845
49 | 750 | 104 | 0.6 | 9.905114
49 | 750 | 105 | 0.6 | 10.42995
49 | 750 | 106 | 0.6 | 10.06098
49 | 750 | 107 | 0.6 | 9.505679
49 | 750 | 108 | 0.6 | 10.4423
49 | 750 | 109 | 0.6 | 10.32964
49 | 750 | 110 | 0.6 | 10.32776
49 | 750 | 111 | 0.6 | 10.12324
49 | 750 | 112 | 0.6 | 9.281357
49 | 750 | 113 | 0.6 | 9.705262
49 | 750 | 114 | 0.6 | 10.1915
49 | 750 | 115 | 0.6 | 11.3361
49 | 750 | 116 | 0.6 | 9.734586
49 | 750 | 117 | 0.6 | 10.1907
49 | 750 | 118 | 0.6 | 10.37962
49 | 750 | 119 | 0.6 | 9.370789
49 | 750 | 120 | 0.6 | 11.54622
49 | 750 | 121 | 0.6 | 10.42879
49 | 750 | 122 | 0.6 | 11.11687
49 | 750 | 123 | 0.6 | 10.52144
49 | 750 | 124 | 0.6 | 10.11729
49 | 750 | 125 | 0.6 | 10.35597
49 | 750 | 126 | 0.6 | 10.52605
49 | 750 | 127 | 0.6 | 10.45943
49 | 750 | 128 | 0.6 | 11.68687
49 | 750 | 129 | 0.6 | 10.877
49 | 750 | 130 | 0.6 | 11.30882
49 | 750 | 131 | 0.6 | 11.33398
49 | 750 | 132 | 0.6 | 13.00084
49 | 750 | 133 | 0.6 | 10.73138
49 | 750 | 134 | 0.6 | 10.94244
49 | 750 | 135 | 0.6 | 11.3013
49 | 750 | 136 | 0.6 | 11.06877
49 | 750 | 137 | 0.6 | 10.72733
49 | 750 | 138 | 0.6 | 10.5374
49 | 750 | 139 | 0.6 | 11.2723
49 | 750 | 140 | 0.6 | 10.74649
49 | 750 | 141 | 0.6 | 11.18848
49 | 750 | 142 | 0.6 | 11.64324
49 | 750 | 143 | 0.6 | 10.41733
49 | 750 | 144 | 0.6 | 10.05606
49 | 750 | 145 | 0.6 | 10.6236
49 | 750 | 146 | 0.6 | 13.00281
49 | 750 | 147 | 0.6 | 10.75987
49 | 750 | 148 | 0.6 | 11.15332
49 | 750 | 149 | 0.6 | 11.47057
49 | 750 | 150 | 0.6 | 11.15068
49 | 750 | 151 | 0.6 | 13.05775
49 | 750 | 152 | 0.6 | 11.50478
49 | 750 | 153 | 0.6 | 10.77124
49 | 750 | 154 | 0.6 | 10.97204
49 | 750 | 155 | 0.6 | 11.90728
49 | 750 | 156 | 0.6 | 12.07284
49 | 750 | 157 | 0.6 | 13.22813
49 | 750 | 158 | 0.6 | 10.53079
49 | 750 | 159 | 0.6 | 13.61975
49 | 750 | 160 | 0.6 | 11.11737
49 | 750 | 161 | 0.6 | 12.81082
49 | 750 | 162 | 0.6 | 11.85851
49 | 750 | 163 | 0.6 | 10.97466
49 | 750 | 164 | 0.6 | 12.24366
49 | 750 | 165 | 0.6 | 11.74276
49 | 750 | 166 | 0.6 | 12.80841
49 | 750 | 167 | 0.6 | 12.95092
49 | 750 | 168 | 0.6 | 12.19439
49 | 750 | 169 | 0.6 | 13.24156
49 | 750 | 170 | 0.6 | 13.08694
49 | 750 | 171 | 0.6 | 12.69315
49 | 750 | 172 | 0.6 | 11.87223
49 | 750 | 173 | 0.6 | 12.77133
49 | 750 | 174 | 0.6 | 12.39778
49 | 750 | 175 | 0.6 | 12.27843
49 | 750 | 176 | 0.6 | 12.10637
49 | 750 | 177 | 0.6 | 12.62116
49 | 750 | 178 | 0.6 | 12.33585
49 | 750 | 179 | 0.6 | 11.71515
49 | 750 | 180 | 0.6 | 12.35785
49 | 750 | 181 | 0.6 | 12.73979
49 | 750 | 182 | 0.6 | 11.95145
49 | 750 | 183 | 0.6 | 12.46292
49 | 750 | 184 | 0.6 | 12.50297
49 | 750 | 185 | 0.6 | 11.81778
49 | 750 | 186 | 0.6 | 12.54096
49 | 750 | 187 | 0.6 | 12.65606
49 | 750 | 188 | 0.6 | 12.36542
49 | 750 | 189 | 0.6 | 11.98166
49 | 750 | 190 | 0.6 | 11.46577
49 | 750 | 191 | 0.6 | 12.12194
49 | 750 | 192 | 0.6 | 13.01336
49 | 750 | 193 | 0.6 | 12.58923
49 | 750 | 194 | 0.6 | 11.96766
49 | 750 | 195 | 0.6 | 11.99677
49 | 750 | 196 | 0.6 | 12.36258
49 | 750 | 197 | 0.6 | 12.96256
49 | 750 | 198 | 0.6 | 11.5569
49 | 750 | 199 | 0.6 | 11.12771
49 | 750 | 200 | 0.6 | 13.17914
49 | 750 | 201 | 0.6 | 12.47603
49 | 750 | 202 | 0.6 | 12.25309
49 | 750 | 203 | 0.6 | 13.02629
49 | 750 | 204 | 0.6 | 12.98598
49 | 750 | 205 | 0.6 | 13.59902
49 | 750 | 206 | 0.6 | 11.19651
49 | 750 | 207 | 0.6 | 12.57018
49 | 750 | 208 | 0.6 | 12.15328
49 | 750 | 209 | 0.6 | 12.73124
49 | 750 | 210 | 0.6 | 12.63135
49 | 750 | 211 | 0.6 | 11.69431
49 | 750 | 212 | 0.6 | 12.40242
49 | 750 | 213 | 0.6 | 12.77366
49 | 750 | 214 | 0.6 | 13.25244
49 | 750 | 215 | 0.6 | 12.9931
49 | 750 | 216 | 0.6 | 12.40877
49 | 750 | 217 | 0.6 | 13.04821
49 | 750 | 218 | 0.6 | 13.519
49 | 750 | 219 | 0.6 | 12.91767
49 | 750 | 220 | 0.6 | 13.15593
49 | 750 | 221 | 0.6 | 12.93338
49 | 750 | 222 | 0.6 | 13.3945
49 | 750 | 223 | 0.6 | 12.61947
49 | 750 | 224 | 0.6 | 12.42688
49 | 750 | 225 | 0.6 | 13.74933
49 | 750 | 226 | 0.6 | 12.19918
49 | 750 | 227 | 0.6 | 13.15672
49 | 750 | 228 | 0.6 | 12.96872
49 | 750 | 229 | 0.6 | 13.19894
49 | 750 | 230 | 0.6 | 13.63244
49 | 750 | 231 | 0.6 | 12.70868
49 | 750 | 232 | 0.6 | 11.92044
49 | 750 | 233 | 0.6 | 13.37947
49 | 750 | 234 | 0.6 | 11.66716
49 | 750 | 235 | 0.6 | 12.95632
49 | 750 | 236 | 0.6 | 13.05799
49 | 750 | 237 | 0.6 | 14.0757
49 | 750 | 238 | 0.6 | 11.70559
49 | 750 | 239 | 0.6 | 13.19604
49 | 750 | 240 | 0.6 | 14.04558
49 | 750 | 241 | 0.6 | 13.39181
49 | 750 | 242 | 0.6 | 12.82314
49 | 750 | 243 | 0.6 | 12.81838
49 | 750 | 244 | 0.6 | 13.82731
49 | 750 | 245 | 0.6 | 13.47887
49 | 750 | 246 | 0.6 | 13.07169
49 | 750 | 247 | 0.6 | 12.98592
49 | 750 | 248 | 0.6 | 12.99441
49 | 750 | 249 | 0.6 | 13.62933
49 | 750 | 250 | 0.6 | 13.0747
49 | 750 | 251 | 0.6 | 12.9971
49 | 750 | 252 | 0.6 | 15.42735
49 | 750 | 253 | 0.6 | 12.9583
49 | 750 | 254 | 0.6 | 13.65345
49 | 750 | 255 | 0.6 | 11.86217
49 | 750 | 256 | 0.6 | 12.88477
49 | 750 | 257 | 0.6 | 13.24755
49 | 750 | 258 | 0.6 | 13.12051
49 | 750 | 259 | 0.6 | 13.57427
49 | 750 | 260 | 0.6 | 14.06792
49 | 750 | 261 | 0.6 | 13.63706
49 | 750 | 262 | 0.6 | 12.58692
49 | 750 | 263 | 0.6 | 13.14761
49 | 750 | 264 | 0.6 | 13.92409
49 | 750 | 265 | 0.6 | 13.10978
49 | 750 | 266 | 0.6 | 13.47251
49 | 750 | 267 | 0.6 | 13.5212
49 | 750 | 268 | 0.6 | 13.09515
49 | 750 | 269 | 0.6 | 13.39749
49 | 750 | 270 | 0.6 | 13.5548
49 | 750 | 271 | 0.6 | 13.85623
49 | 750 | 272 | 0.6 | 12.9566
49 | 750 | 273 | 0.6 | 13.87237
49 | 750 | 274 | 0.6 | 13.006
49 | 750 | 275 | 0.6 | 13.95627
49 | 750 | 276 | 0.6 | 14.36591
49 | 750 | 277 | 0.6 | 13.18324
49 | 750 | 278 | 0.6 | 12.26104
49 | 750 | 279 | 0.6 | 14.10667
49 | 750 | 280 | 0.6 | 14.26235
49 | 750 | 281 | 0.6 | 12.03668
49 | 750 | 282 | 0.6 | 12.901
49 | 750 | 283 | 0.6 | 13.34052
49 | 750 | 284 | 0.6 | 13.5948
49 | 750 | 285 | 0.6 | 12.02165
49 | 750 | 286 | 0.6 | 13.46375
49 | 750 | 287 | 0.6 | 13.32467
49 | 750 | 288 | 0.6 | 13.54227
49 | 750 | 289 | 0.6 | 15.53334
49 | 750 | 290 | 0.6 | 12.90256
49 | 750 | 291 | 0.6 | 13.334
49 | 750 | 292 | 0.6 | 13.70186
49 | 750 | 293 | 0.6 | 12.89021
49 | 750 | 294 | 0.6 | 13.83519
49 | 750 | 295 | 0.6 | 15.35492
49 | 750 | 296 | 0.6 | 12.54637
49 | 750 | 297 | 0.6 | 13.19172
49 | 750 | 298 | 0.6 | 12.99139
49 | 750 | 299 | 0.6 | 13.61671
49 | 750 | 300 | 0.6 | 15.36062
49 | 750 | 301 | 0.6 | 13.41077
49 | 750 | 302 | 0.6 | 12.86827
49 | 750 | 303 | 0.6 | 13.53714
49 | 750 | 304 | 0.6 | 12.78228
49 | 750 | 305 | 0.6 | 13.07119
49 | 750 | 306 | 0.6 | 13.50586
49 | 750 | 307 | 0.6 | 13.4395
49 | 750 | 308 | 0.6 | 13.84641
49 | 750 | 309 | 0.6 | 13.21289
49 | 750 | 310 | 0.6 | 12.7662
49 | 750 | 311 | 0.6 | 13.05917
49 | 750 | 312 | 0.6 | 12.23855
49 | 750 | 313 | 0.6 | 13.56428
49 | 750 | 314 | 0.6 | 14.49654
49 | 750 | 315 | 0.6 | 14.28924
49 | 750 | 316 | 0.6 | 13.05724
49 | 750 | 317 | 0.6 | 13.55712
49 | 750 | 318 | 0.6 | 13.75331
49 | 750 | 319 | 0.6 | 13.53539
49 | 750 | 320 | 0.6 | 13.91005
49 | 750 | 321 | 0.6 | 13.44413
49 | 750 | 322 | 0.6 | 14.18909
49 | 750 | 323 | 0.6 | 13.45579
49 | 750 | 324 | 0.6 | 13.18773
49 | 750 | 325 | 0.6 | 15.04263
49 | 750 | 326 | 0.6 | 14.14113
49 | 750 | 327 | 0.6 | 12.84165
49 | 750 | 328 | 0.6 | 14.11706
49 | 750 | 329 | 0.6 | 13.93691
49 | 750 | 330 | 0.6 | 13.88098
49 | 750 | 331 | 0.6 | 12.5876
49 | 750 | 332 | 0.6 | 13.50042
49 | 750 | 333 | 0.6 | 11.6038
49 | 750 | 334 | 0.6 | 12.74837
49 | 750 | 335 | 0.6 | 14.09975
49 | 750 | 336 | 0.6 | 14.19916
49 | 750 | 337 | 0.6 | 15.68815
49 | 750 | 338 | 0.6 | 13.13706
49 | 750 | 339 | 0.6 | 12.50454
49 | 750 | 340 | 0.6 | 13.94781
49 | 750 | 341 | 0.6 | 13.52057
49 | 750 | 342 | 0.6 | 13.19751
49 | 750 | 343 | 0.6 | 14.09698
49 | 750 | 344 | 0.6 | 13.53469
49 | 750 | 345 | 0.6 | 14.4571
49 | 750 | 346 | 0.6 | 10.75186
49 | 750 | 347 | 0.6 | 14.08442
49 | 750 | 348 | 0.6 | 13.70899
49 | 750 | 349 | 0.6 | 13.98555
49 | 750 | 350 | 0.6 | 13.02703
49 | 750 | 351 | 0.6 | 14.14382
49 | 750 | 352 | 0.6 | 14.36264
49 | 750 | 353 | 0.6 | 15.09651
49 | 750 | 354 | 0.6 | 14.62908
49 | 750 | 355 | 0.6 | 15.04538
49 | 750 | 356 | 0.6 | 13.43832
49 | 750 | 357 | 0.6 | 13.48847
49 | 750 | 358 | 0.6 | 14.192
49 | 750 | 359 | 0.6 | 12.60466
49 | 750 | 360 | 0.6 | 13.9272
49 | 750 | 361 | 0.6 | 13.33598
49 | 750 | 362 | 0.6 | 14.44942
49 | 750 | 363 | 0.6 | 13.87127
49 | 750 | 364 | 0.6 | 12.72917
49 | 750 | 365 | 0.6 | 14.01201
49 | 750 | 366 | 0.6 | 12.3934
49 | 750 | 367 | 0.6 | 13.87564
49 | 750 | 368 | 0.6 | 12.46106
49 | 750 | 369 | 0.6 | 13.25399
49 | 750 | 370 | 0.6 | 14.47421
49 | 750 | 371 | 0.6 | 14.92065
49 | 750 | 372 | 0.6 | 13.45894
49 | 750 | 373 | 0.6 | 13.90257
49 | 750 | 374 | 0.6 | 12.67236
49 | 750 | 375 | 0.6 | 13.53648
49 | 750 | 376 | 0.6 | 12.31208
49 | 750 | 377 | 0.6 | 12.35918
49 | 750 | 378 | 0.6 | 13.61877
49 | 750 | 379 | 0.6 | 10.7983
49 | 750 | 380 | 0.6 | 14.23894
49 | 750 | 381 | 0.6 | 11.37237
49 | 750 | 382 | 0.6 | 14.1431
49 | 750 | 383 | 0.6 | 14.67157
49 | 750 | 384 | 0.6 | 16.13132
49 | 750 | 385 | 0.6 | 14.83964
49 | 750 | 386 | 0.6 | 14.94327
49 | 750 | 387 | 0.6 | 14.66611
49 | 750 | 388 | 0.6 | 13.30924
49 | 750 | 389 | 0.6 | 13.88897
49 | 750 | 390 | 0.6 | 15.08809
49 | 750 | 391 | 0.6 | 13.66034
49 | 750 | 392 | 0.6 | 12.39782
49 | 750 | 393 | 0.6 | 13.96099
49 | 750 | 394 | 0.6 | 13.04128
49 | 750 | 395 | 0.6 | 14.61087
49 | 750 | 396 | 0.6 | 14.42422
49 | 750 | 397 | 0.6 | 12.83796
49 | 750 | 398 | 0.6 | 13.81668
49 | 750 | 399 | 0.6 | 14.57616
49 | 750 | 400 | 0.6 | 13.79782
49 | 750 | 401 | 0.6 | 13.35113
49 | 750 | 402 | 0.6 | 13.57612
49 | 750 | 403 | 0.6 | 14.54757
49 | 750 | 404 | 0.6 | 13.86947
49 | 750 | 405 | 0.6 | 11.69674
49 | 750 | 406 | 0.6 | 14.66035
49 | 750 | 407 | 0.6 | 13.74608
49 | 750 | 408 | 0.6 | 12.50362
49 | 750 | 409 | 0.6 | 14.41641
49 | 750 | 410 | 0.6 | 14.32814
49 | 750 | 411 | 0.6 | 13.90184
49 | 750 | 412 | 0.6 | 15.519
49 | 750 | 413 | 0.6 | 13.15039
49 | 750 | 414 | 0.6 | 14.0748
49 | 750 | 415 | 0.6 | 14.70706
49 | 750 | 416 | 0.6 | 14.592
49 | 750 | 417 | 0.6 | 13.62642
49 | 750 | 418 | 0.6 | 15.66826
49 | 750 | 419 | 0.6 | 13.90852
49 | 750 | 420 | 0.6 | 13.23342
49 | 750 | 421 | 0.6 | 13.47814
49 | 750 | 422 | 0.6 | 13.65676
49 | 750 | 423 | 0.6 | 15.16483
49 | 750 | 424 | 0.6 | 14.58285
49 | 750 | 425 | 0.6 | 13.5795
49 | 750 | 426 | 0.6 | 13.73796
49 | 750 | 427 | 0.6 | 13.533
49 | 750 | 428 | 0.6 | 14.07688
49 | 750 | 429 | 0.6 | 13.85644
49 | 750 | 430 | 0.6 | 16.7136
49 | 750 | 431 | 0.6 | 13.91366
49 | 750 | 432 | 0.6 | 14.25743
49 | 750 | 433 | 0.6 | 13.93888
49 | 750 | 434 | 0.6 | 13.77269
49 | 750 | 435 | 0.6 | 13.82677
49 | 750 | 436 | 0.6 | 13.47918
49 | 750 | 437 | 0.6 | 13.97091
49 | 750 | 438 | 0.6 | 14.00368
49 | 750 | 439 | 0.6 | 14.35676
49 | 750 | 440 | 0.6 | 13.871
49 | 750 | 441 | 0.6 | 13.10358
49 | 750 | 442 | 0.6 | 13.1186
49 | 750 | 443 | 0.6 | 13.43857
49 | 750 | 444 | 0.6 | 12.69422
49 | 750 | 445 | 0.6 | 14.44959
49 | 750 | 446 | 0.6 | 14.37937
49 | 750 | 447 | 0.6 | 13.76031
49 | 750 | 448 | 0.6 | 12.80208
49 | 750 | 449 | 0.6 | 14.16194
49 | 750 | 450 | 0.6 | 15.1096
49 | 750 | 451 | 0.6 | 11.78591
49 | 750 | 452 | 0.6 | 14.15173
49 | 750 | 453 | 0.6 | 12.22455
49 | 750 | 454 | 0.6 | 13.2559
49 | 750 | 455 | 0.6 | 13.40142
49 | 750 | 456 | 0.6 | 14.63539
49 | 750 | 457 | 0.6 | 14.11686
49 | 750 | 458 | 0.6 | 14.22824
49 | 750 | 459 | 0.6 | 13.21084
49 | 750 | 460 | 0.6 | 14.09342
49 | 750 | 461 | 0.6 | 14.21971
49 | 750 | 462 | 0.6 | 14.05023
49 | 750 | 463 | 0.6 | 13.1357
49 | 750 | 464 | 0.6 | 14.4344
49 | 750 | 465 | 0.6 | 15.31164
49 | 750 | 466 | 0.6 | 12.94732
49 | 750 | 467 | 0.6 | 14.83852
49 | 750 | 468 | 0.6 | 13.80637
49 | 750 | 469 | 0.6 | 12.33521
49 | 750 | 470 | 0.6 | 14.09685
49 | 750 | 471 | 0.6 | 13.65251
49 | 750 | 472 | 0.6 | 13.72068
49 | 750 | 473 | 0.6 | 14.11698
49 | 750 | 474 | 0.6 | 13.66111
49 | 750 | 475 | 0.6 | 14.2072
49 | 750 | 476 | 0.6 | 13.21369
49 | 750 | 477 | 0.6 | 13.66202
49 | 750 | 478 | 0.6 | 14.38102
49 | 750 | 479 | 0.6 | 14.27377
49 | 750 | 480 | 0.6 | 13.87565
49 | 750 | 481 | 0.6 | 13.65627
49 | 750 | 482 | 0.6 | 12.2169
49 | 750 | 483 | 0.6 | 13.34532
49 | 750 | 484 | 0.6 | 14.07592
49 | 750 | 485 | 0.6 | 13.97938
49 | 750 | 486 | 0.6 | 13.82789
49 | 750 | 487 | 0.6 | 13.21504
49 | 750 | 488 | 0.6 | 13.34615
49 | 750 | 489 | 0.6 | 14.16599
49 | 750 | 490 | 0.6 | 13.49701
49 | 750 | 491 | 0.6 | 12.88889
49 | 750 | 492 | 0.6 | 13.62522
49 | 750 | 493 | 0.6 | 14.48973
49 | 750 | 494 | 0.6 | 14.00276
49 | 750 | 495 | 0.6 | 12.79948
49 | 750 | 496 | 0.6 | 14.14857
49 | 750 | 497 | 0.6 | 14.27293
49 | 750 | 498 | 0.6 | 13.63562
49 | 750 | 499 | 0.6 | 13.80332
49 | 750 | 500 | 0.6 | 12.88821
49 | 750 | 501 | 0.6 | 14.17988
49 | 750 | 502 | 0.6 | 13.97324
49 | 750 | 503 | 0.6 | 14.62985
49 | 750 | 504 | 0.6 | 14.11884
49 | 750 | 505 | 0.6 | 13.54926
49 | 750 | 506 | 0.6 | 12.05878
49 | 750 | 507 | 0.6 | 14.58038
49 | 750 | 508 | 0.6 | 14.29874
49 | 750 | 509 | 0.6 | 14.25695
49 | 750 | 510 | 0.6 | 14.14727
49 | 750 | 511 | 0.6 | 14.20209
49 | 750 | 512 | 0.6 | 13.80422
49 | 750 | 513 | 0.6 | 13.08968
49 | 750 | 514 | 0.6 | 14.19456
49 | 750 | 515 | 0.6 | 15.01305
49 | 750 | 516 | 0.6 | 15.78848
49 | 750 | 517 | 0.6 | 15.97362
49 | 750 | 518 | 0.6 | 13.51507
49 | 750 | 519 | 0.6 | 13.6378
49 | 750 | 520 | 0.6 | 14.29069
49 | 750 | 521 | 0.6 | 12.32994
49 | 750 | 522 | 0.6 | 14.36503
49 | 750 | 523 | 0.6 | 13.38705
49 | 750 | 524 | 0.6 | 14.03525
49 | 750 | 525 | 0.6 | 12.83759
49 | 750 | 526 | 0.6 | 13.99978
49 | 750 | 527 | 0.6 | 15.09359
49 | 750 | 528 | 0.6 | 13.72575
49 | 750 | 529 | 0.6 | 14.33425
49 | 750 | 530 | 0.6 | 14.13239
49 | 750 | 531 | 0.6 | 13.16024
49 | 750 | 532 | 0.6 | 15.57273
49 | 750 | 533 | 0.6 | 13.74444
49 | 750 | 534 | 0.6 | 15.35567
49 | 750 | 535 | 0.6 | 14.36914
49 | 750 | 536 | 0.6 | 13.47621
49 | 750 | 537 | 0.6 | 13.56264
49 | 750 | 538 | 0.6 | 13.88798
49 | 750 | 539 | 0.6 | 13.85754
49 | 750 | 540 | 0.6 | 13.53313
49 | 750 | 541 | 0.6 | 14.2863
49 | 750 | 542 | 0.6 | 14.55912
49 | 750 | 543 | 0.6 | 13.62431
49 | 750 | 544 | 0.6 | 13.65372
49 | 750 | 545 | 0.6 | 12.1371
49 | 750 | 546 | 0.6 | 13.60123
49 | 750 | 547 | 0.6 | 12.17182
49 | 750 | 548 | 0.6 | 12.66205
49 | 750 | 549 | 0.6 | 13.87101
49 | 750 | 550 | 0.6 | 13.63945
49 | 750 | 551 | 0.6 | 13.79697
49 | 750 | 552 | 0.6 | 12.99678
49 | 750 | 553 | 0.6 | 13.78912
49 | 750 | 554 | 0.6 | 14.97981
49 | 750 | 555 | 0.6 | 15.18441
49 | 750 | 556 | 0.6 | 14.07732
49 | 750 | 557 | 0.6 | 14.22591
49 | 750 | 558 | 0.6 | 14.51671
49 | 750 | 559 | 0.6 | 14.64056
49 | 750 | 560 | 0.6 | 13.57021
49 | 750 | 561 | 0.6 | 13.91739
49 | 750 | 562 | 0.6 | 12.76478
49 | 750 | 563 | 0.6 | 15.18646
49 | 750 | 564 | 0.6 | 13.37377
49 | 750 | 565 | 0.6 | 13.52112
49 | 750 | 566 | 0.6 | 13.76346
49 | 750 | 567 | 0.6 | 13.72612
49 | 750 | 568 | 0.6 | 14.54351
49 | 750 | 569 | 0.6 | 13.68645
49 | 750 | 570 | 0.6 | 14.5364
49 | 750 | 571 | 0.6 | 13.05473
49 | 750 | 572 | 0.6 | 14.41383
49 | 750 | 573 | 0.6 | 12.77785
49 | 750 | 574 | 0.6 | 14.00944
49 | 750 | 575 | 0.6 | 14.41017
49 | 750 | 576 | 0.6 | 14.63983
49 | 750 | 577 | 0.6 | 15.53615
49 | 750 | 578 | 0.6 | 13.79822
49 | 750 | 579 | 0.6 | 14.15967
49 | 750 | 580 | 0.6 | 14.06084
49 | 750 | 581 | 0.6 | 13.27783
49 | 750 | 582 | 0.6 | 13.48233
49 | 750 | 583 | 0.6 | 13.89472
49 | 750 | 584 | 0.6 | 12.93774
49 | 750 | 585 | 0.6 | 14.27305
49 | 750 | 586 | 0.6 | 13.60474
49 | 750 | 587 | 0.6 | 13.9862
49 | 750 | 588 | 0.6 | 13.76514
49 | 750 | 589 | 0.6 | 13.78191
49 | 750 | 590 | 0.6 | 13.41492
49 | 750 | 591 | 0.6 | 13.72262
49 | 750 | 592 | 0.6 | 13.08297
49 | 750 | 593 | 0.6 | 12.80865
49 | 750 | 594 | 0.6 | 14.36261
49 | 750 | 595 | 0.6 | 13.66657
49 | 750 | 596 | 0.6 | 13.77128
49 | 750 | 597 | 0.6 | 14.48733
49 | 750 | 598 | 0.6 | 13.51859
49 | 750 | 599 | 0.6 | 14.42038
49 | 750 | 600 | 0.6 | 14.1914
49 | 750 | 601 | 0.6 | 14.8686
49 | 750 | 602 | 0.6 | 14.76751
49 | 750 | 603 | 0.6 | 14.88457
49 | 750 | 604 | 0.6 | 14.84098
49 | 750 | 605 | 0.6 | 12.51607
49 | 750 | 606 | 0.6 | 12.24215
49 | 750 | 607 | 0.6 | 14.17814
49 | 750 | 608 | 0.6 | 14.18583
49 | 750 | 609 | 0.6 | 14.09919
49 | 750 | 610 | 0.6 | 14.08208
49 | 750 | 611 | 0.6 | 14.15554
49 | 750 | 612 | 0.6 | 14.40875
49 | 750 | 613 | 0.6 | 11.01448
49 | 750 | 614 | 0.6 | 13.82854
49 | 750 | 615 | 0.6 | 14.97984
49 | 750 | 616 | 0.6 | 13.93995
49 | 750 | 617 | 0.6 | 14.54639
49 | 750 | 618 | 0.6 | 14.34404
49 | 750 | 619 | 0.6 | 14.48111
49 | 750 | 620 | 0.6 | 14.19208
49 | 750 | 621 | 0.6 | 13.86514
49 | 750 | 622 | 0.6 | 12.48854
49 | 750 | 623 | 0.6 | 13.72175
49 | 750 | 624 | 0.6 | 11.9968
49 | 750 | 625 | 0.6 | 14.6029
49 | 750 | 626 | 0.6 | 14.60479
49 | 750 | 627 | 0.6 | 15.2116
49 | 750 | 628 | 0.6 | 14.14696
49 | 750 | 629 | 0.6 | 14.44031
49 | 750 | 630 | 0.6 | 13.72124
49 | 750 | 631 | 0.6 | 14.04384
49 | 750 | 632 | 0.6 | 15.1848
49 | 750 | 633 | 0.6 | 13.0352
49 | 750 | 634 | 0.6 | 14.55553
49 | 750 | 635 | 0.6 | 14.63846
49 | 750 | 636 | 0.6 | 16.30206
49 | 750 | 637 | 0.6 | 12.67876
49 | 750 | 638 | 0.6 | 14.43641
49 | 750 | 639 | 0.6 | 15.50917
49 | 750 | 640 | 0.6 | 13.76292
49 | 750 | 641 | 0.6 | 13.91439
49 | 750 | 642 | 0.6 | 12.32603
49 | 750 | 643 | 0.6 | 14.5167
49 | 750 | 644 | 0.6 | 13.73534
49 | 750 | 645 | 0.6 | 14.0114
49 | 750 | 646 | 0.6 | 13.83926
49 | 750 | 647 | 0.6 | 13.92653
49 | 750 | 648 | 0.6 | 14.6729
49 | 750 | 649 | 0.6 | 13.35284
49 | 750 | 650 | 0.6 | 14.02195
49 | 750 | 651 | 0.6 | 14.11238
49 | 750 | 652 | 0.6 | 15.78461
49 | 750 | 653 | 0.6 | 13.94356
49 | 750 | 654 | 0.6 | 13.67751
49 | 750 | 655 | 0.6 | 14.21391
49 | 750 | 656 | 0.6 | 14.07217
49 | 750 | 657 | 0.6 | 16.10392
49 | 750 | 658 | 0.6 | 14.49149
49 | 750 | 659 | 0.6 | 13.69442
49 | 750 | 660 | 0.6 | 14.59621
49 | 750 | 661 | 0.6 | 13.96904
49 | 750 | 662 | 0.6 | 13.83048
49 | 750 | 663 | 0.6 | 12.56266
49 | 750 | 664 | 0.6 | 14.03405
49 | 750 | 665 | 0.6 | 13.18382
49 | 750 | 666 | 0.6 | 15.6314
49 | 750 | 667 | 0.6 | 14.83134
49 | 750 | 668 | 0.6 | 14.07848
49 | 750 | 669 | 0.6 | 13.72343
49 | 750 | 670 | 0.6 | 14.45474
49 | 750 | 671 | 0.6 | 14.66052
49 | 750 | 672 | 0.6 | 14.30744
49 | 750 | 673 | 0.6 | 13.38902
49 | 750 | 674 | 0.6 | 13.11543
49 | 750 | 675 | 0.6 | 14.21426
49 | 750 | 676 | 0.6 | 14.38566
49 | 750 | 677 | 0.6 | 16.04043
49 | 750 | 678 | 0.6 | 13.17514
49 | 750 | 679 | 0.6 | 14.00089
49 | 750 | 680 | 0.6 | 14.29992
49 | 750 | 681 | 0.6 | 12.60278
49 | 750 | 682 | 0.6 | 14.63711
49 | 750 | 683 | 0.6 | 14.97602
49 | 750 | 684 | 0.6 | 13.56749
49 | 750 | 685 | 0.6 | 14.26368
49 | 750 | 686 | 0.6 | 14.31181
49 | 750 | 687 | 0.6 | 16.89889
49 | 750 | 688 | 0.6 | 13.99314
49 | 750 | 689 | 0.6 | 14.01767
49 | 750 | 690 | 0.6 | 17.14559
49 | 750 | 691 | 0.6 | 14.61945
49 | 750 | 692 | 0.6 | 15.16117
49 | 750 | 693 | 0.6 | 13.44847
49 | 750 | 694 | 0.6 | 14.63297
49 | 750 | 695 | 0.6 | 15.39945
49 | 750 | 696 | 0.6 | 13.47795
49 | 750 | 697 | 0.6 | 13.10942
49 | 750 | 698 | 0.6 | 14.28757
49 | 750 | 699 | 0.6 | 13.99949
49 | 750 | 700 | 0.6 | 14.47282
49 | 750 | 701 | 0.6 | 14.06536
49 | 750 | 702 | 0.6 | 13.4105
49 | 750 | 703 | 0.6 | 14.6012
49 | 750 | 704 | 0.6 | 16.90336
49 | 750 | 705 | 0.6 | 14.27687
49 | 750 | 706 | 0.6 | 13.9775
49 | 750 | 707 | 0.6 | 13.30261
49 | 750 | 708 | 0.6 | 14.28611
49 | 750 | 709 | 0.6 | 14.07365
49 | 750 | 710 | 0.6 | 13.98158
49 | 750 | 711 | 0.6 | 13.9715
49 | 750 | 712 | 0.6 | 13.95948
49 | 750 | 713 | 0.6 | 14.08603
49 | 750 | 714 | 0.6 | 13.43154
49 | 750 | 715 | 0.6 | 14.19962
49 | 750 | 716 | 0.6 | 13.89487
49 | 750 | 717 | 0.6 | 13.60291
49 | 750 | 718 | 0.6 | 14.03948
49 | 750 | 719 | 0.6 | 14.17288
49 | 750 | 720 | 0.6 | 13.68853
49 | 750 | 721 | 0.6 | 13.96745
49 | 750 | 722 | 0.6 | 14.54455
49 | 750 | 723 | 0.6 | 12.58005
49 | 750 | 724 | 0.6 | 13.13609
49 | 750 | 725 | 0.6 | 13.8095
49 | 750 | 726 | 0.6 | 13.94852
49 | 750 | 727 | 0.6 | 14.12745
49 | 750 | 728 | 0.6 | 13.72317
49 | 750 | 729 | 0.6 | 14.95363
49 | 750 | 730 | 0.6 | 11.99992
49 | 750 | 731 | 0.6 | 13.75883
49 | 750 | 732 | 0.6 | 15.38821
49 | 750 | 733 | 0.6 | 14.51291
49 | 750 | 734 | 0.6 | 14.52842
49 | 750 | 735 | 0.6 | 14.2883
49 | 750 | 736 | 0.6 | 13.54433
49 | 750 | 737 | 0.6 | 13.58004
49 | 750 | 738 | 0.6 | 14.0406
49 | 750 | 739 | 0.6 | 13.90036
49 | 750 | 740 | 0.6 | 14.24969
49 | 750 | 741 | 0.6 | 13.72339
49 | 750 | 742 | 0.6 | 13.86799
49 | 750 | 743 | 0.6 | 13.5248
49 | 750 | 744 | 0.6 | 14.1239
49 | 750 | 745 | 0.6 | 14.70195
49 | 750 | 746 | 0.6 | 13.79077
49 | 750 | 747 | 0.6 | 14.36318
49 | 750 | 748 | 0.6 | 13.10082
49 | 750 | 749 | 0.6 | 12.266
49 | 750 | 750 | 0.6 | 15.90534
49 | 750 | 751 | 0.6 | 14.40922
49 | 750 | 752 | 0.6 | 14.70124
49 | 750 | 753 | 0.6 | 13.7976
49 | 750 | 754 | 0.6 | 13.73446
49 | 750 | 755 | 0.6 | 14.09573
49 | 750 | 756 | 0.6 | 13.72953
49 | 750 | 757 | 0.6 | 15.13488
49 | 750 | 758 | 0.6 | 12.81892
49 | 750 | 759 | 0.6 | 13.73254
49 | 750 | 760 | 0.6 | 12.01449
49 | 750 | 761 | 0.6 | 12.98846
49 | 750 | 762 | 0.6 | 13.26169
49 | 750 | 763 | 0.6 | 13.15093
49 | 750 | 764 | 0.6 | 13.804
49 | 750 | 765 | 0.6 | 13.53122
49 | 750 | 766 | 0.6 | 13.41218
49 | 750 | 767 | 0.6 | 13.40252
49 | 750 | 768 | 0.6 | 14.73381
49 | 750 | 769 | 0.6 | 14.22055
49 | 750 | 770 | 0.6 | 13.85116
49 | 750 | 771 | 0.6 | 14.85586
49 | 750 | 772 | 0.6 | 13.97873
49 | 750 | 773 | 0.6 | 13.93384
49 | 750 | 774 | 0.6 | 13.72233
49 | 750 | 775 | 0.6 | 14.63821
49 | 750 | 776 | 0.6 | 14.66777
49 | 750 | 777 | 0.6 | 14.13457
49 | 750 | 778 | 0.6 | 13.3233
49 | 750 | 779 | 0.6 | 13.98718
49 | 750 | 780 | 0.6 | 14.26415
49 | 750 | 781 | 0.6 | 13.4194
49 | 750 | 782 | 0.6 | 13.8939
49 | 750 | 783 | 0.6 | 14.15187
49 | 750 | 784 | 0.6 | 13.44412
49 | 750 | 785 | 0.6 | 14.25031
49 | 750 | 786 | 0.6 | 13.63308
49 | 750 | 787 | 0.6 | 13.65456
49 | 750 | 788 | 0.6 | 12.35971
49 | 750 | 789 | 0.6 | 12.26553
49 | 750 | 790 | 0.6 | 13.83914
49 | 750 | 791 | 0.6 | 13.81782
49 | 750 | 792 | 0.6 | 13.86607
49 | 750 | 793 | 0.6 | 14.20287
49 | 750 | 794 | 0.6 | 13.97362
49 | 750 | 795 | 0.6 | 14.51865
49 | 750 | 796 | 0.6 | 13.57867
49 | 750 | 797 | 0.6 | 15.42206
49 | 750 | 798 | 0.6 | 14.24833
49 | 750 | 799 | 0.6 | 13.96627
49 | 750 | 800 | 0.6 | 14.48766
49 | 750 | 801 | 0.6 | 15.64818
49 | 750 | 802 | 0.6 | 14.03182
49 | 750 | 803 | 0.6 | 16.36285
49 | 750 | 804 | 0.6 | 15.05672
49 | 750 | 805 | 0.6 | 13.80107
49 | 750 | 806 | 0.6 | 15.10824
49 | 750 | 807 | 0.6 | 13.6822
49 | 750 | 808 | 0.6 | 14.11145
49 | 750 | 809 | 0.6 | 14.29428
49 | 750 | 810 | 0.6 | 13.92317
49 | 750 | 811 | 0.6 | 14.40766
49 | 750 | 812 | 0.6 | 13.52728
49 | 750 | 813 | 0.6 | 14.43113
49 | 750 | 814 | 0.6 | 13.84967
49 | 750 | 815 | 0.6 | 13.94772
49 | 750 | 816 | 0.6 | 13.9428
49 | 750 | 817 | 0.6 | 14.84581
49 | 750 | 818 | 0.6 | 13.6994
49 | 750 | 819 | 0.6 | 14.20106
49 | 750 | 820 | 0.6 | 13.76989
49 | 750 | 821 | 0.6 | 14.62955
49 | 750 | 822 | 0.6 | 14.13336
49 | 750 | 823 | 0.6 | 13.90166
49 | 750 | 824 | 0.6 | 14.31962
49 | 750 | 825 | 0.6 | 13.16197
49 | 750 | 826 | 0.6 | 14.36655
49 | 750 | 827 | 0.6 | 13.9779
49 | 750 | 828 | 0.6 | 13.89592
49 | 750 | 829 | 0.6 | 15.24417
49 | 750 | 830 | 0.6 | 14.13049
49 | 750 | 831 | 0.6 | 13.58956
49 | 750 | 832 | 0.6 | 14.64681
49 | 750 | 833 | 0.6 | 14.19869
49 | 750 | 834 | 0.6 | 14.40328
49 | 750 | 835 | 0.6 | 15.68227
49 | 750 | 836 | 0.6 | 14.19082
49 | 750 | 837 | 0.6 | 12.44445
49 | 750 | 838 | 0.6 | 14.34885
49 | 750 | 839 | 0.6 | 15.56653
49 | 750 | 840 | 0.6 | 14.15062
49 | 750 | 841 | 0.6 | 15.06645
49 | 750 | 842 | 0.6 | 14.02586
49 | 750 | 843 | 0.6 | 13.71851
49 | 750 | 844 | 0.6 | 14.03831
49 | 750 | 845 | 0.6 | 14.29169
49 | 750 | 846 | 0.6 | 13.2494
49 | 750 | 847 | 0.6 | 14.13249
49 | 750 | 848 | 0.6 | 14.01062
49 | 750 | 849 | 0.6 | 13.00794
49 | 750 | 850 | 0.6 | 14.23564
49 | 750 | 851 | 0.6 | 14.38477
49 | 750 | 852 | 0.6 | 14.08173
49 | 750 | 853 | 0.6 | 14.39517
49 | 750 | 854 | 0.6 | 14.06261
49 | 750 | 855 | 0.6 | 15.25701
49 | 750 | 856 | 0.6 | 15.35379
49 | 750 | 857 | 0.6 | 12.88568
49 | 750 | 858 | 0.6 | 13.89948
49 | 750 | 859 | 0.6 | 13.8435
49 | 750 | 860 | 0.6 | 13.79286
49 | 750 | 861 | 0.6 | 13.7259
49 | 750 | 862 | 0.6 | 15.54969
49 | 750 | 863 | 0.6 | 14.00308
49 | 750 | 864 | 0.6 | 15.16794
49 | 750 | 865 | 0.6 | 14.62603
49 | 750 | 866 | 0.6 | 13.30865
49 | 750 | 867 | 0.6 | 14.45444
49 | 750 | 868 | 0.6 | 13.49253
49 | 750 | 869 | 0.6 | 14.55698
49 | 750 | 870 | 0.6 | 14.28018
49 | 750 | 871 | 0.6 | 13.93326
49 | 750 | 872 | 0.6 | 14.10599
49 | 750 | 873 | 0.6 | 13.7897
49 | 750 | 874 | 0.6 | 13.80038
49 | 750 | 875 | 0.6 | 13.18107
49 | 750 | 876 | 0.6 | 13.94684
49 | 750 | 877 | 0.6 | 12.61241
49 | 750 | 878 | 0.6 | 13.09787
49 | 750 | 879 | 0.6 | 14.30667
49 | 750 | 880 | 0.6 | 13.60026
49 | 750 | 881 | 0.6 | 14.07069
49 | 750 | 882 | 0.6 | 13.56618
49 | 750 | 883 | 0.6 | 12.4822
49 | 750 | 884 | 0.6 | 14.59886
49 | 750 | 885 | 0.6 | 14.59146
49 | 750 | 886 | 0.6 | 14.0783
49 | 750 | 887 | 0.6 | 14.26685
49 | 750 | 888 | 0.6 | 14.26847
49 | 750 | 889 | 0.6 | 14.2278
49 | 750 | 890 | 0.6 | 13.73558
49 | 750 | 891 | 0.6 | 14.73088
49 | 750 | 892 | 0.6 | 14.55753
49 | 750 | 893 | 0.6 | 14.52397
49 | 750 | 894 | 0.6 | 14.40244
49 | 750 | 895 | 0.6 | 14.18788
49 | 750 | 896 | 0.6 | 13.9033
49 | 750 | 897 | 0.6 | 14.4191
49 | 750 | 898 | 0.6 | 14.01426
49 | 750 | 899 | 0.6 | 14.92897
49 | 750 | 900 | 0.6 | 15.49196
49 | 750 | 901 | 0.6 | 14.55796
49 | 750 | 902 | 0.6 | 11.23067
49 | 750 | 903 | 0.6 | 12.67793
49 | 750 | 904 | 0.6 | 13.87657
49 | 750 | 905 | 0.6 | 15.77558
49 | 750 | 906 | 0.6 | 11.12663
49 | 750 | 907 | 0.6 | 14.9176
49 | 750 | 908 | 0.6 | 13.55164
49 | 750 | 909 | 0.6 | 13.7849
49 | 750 | 910 | 0.6 | 15.97189
49 | 750 | 911 | 0.6 | 14.50264
49 | 750 | 912 | 0.6 | 13.88021
49 | 750 | 913 | 0.6 | 14.3896
49 | 750 | 914 | 0.6 | 14.58105
49 | 750 | 915 | 0.6 | 16.16825
49 | 750 | 916 | 0.6 | 13.90995
49 | 750 | 917 | 0.6 | 15.16257
49 | 750 | 918 | 0.6 | 14.11599
49 | 750 | 919 | 0.6 | 14.51596
49 | 750 | 920 | 0.6 | 13.86639
49 | 750 | 921 | 0.6 | 14.91514
49 | 750 | 922 | 0.6 | 10.9206
49 | 750 | 923 | 0.6 | 14.19532
49 | 750 | 924 | 0.6 | 14.81881
49 | 750 | 925 | 0.6 | 13.68393
49 | 750 | 926 | 0.6 | 14.56341
49 | 750 | 927 | 0.6 | 14.39213
49 | 750 | 928 | 0.6 | 17.61567
49 | 750 | 929 | 0.6 | 14.45379
49 | 750 | 930 | 0.6 | 14.44288
49 | 750 | 931 | 0.6 | 14.48914
49 | 750 | 932 | 0.6 | 15.00846
49 | 750 | 933 | 0.6 | 12.95482
49 | 750 | 934 | 0.6 | 13.78967
49 | 750 | 935 | 0.6 | 14.44755
49 | 750 | 936 | 0.6 | 14.33092
49 | 750 | 937 | 0.6 | 13.99438
49 | 750 | 938 | 0.6 | 14.03277
49 | 750 | 939 | 0.6 | 15.80286
49 | 750 | 940 | 0.6 | 14.25224
49 | 750 | 941 | 0.6 | 13.16165
49 | 750 | 942 | 0.6 | 14.18442
49 | 750 | 943 | 0.6 | 13.42701
49 | 750 | 944 | 0.6 | 14.75138
49 | 750 | 945 | 0.6 | 13.39503
49 | 750 | 946 | 0.6 | 13.90527
49 | 750 | 947 | 0.6 | 14.25574
49 | 750 | 948 | 0.6 | 13.84014
49 | 750 | 949 | 0.6 | 14.71118
49 | 750 | 950 | 0.6 | 13.73278
49 | 750 | 951 | 0.6 | 14.65506
49 | 750 | 952 | 0.6 | 13.22042
49 | 750 | 953 | 0.6 | 14.01028
49 | 750 | 954 | 0.6 | 13.91169
49 | 750 | 955 | 0.6 | 14.01298
49 | 750 | 956 | 0.6 | 13.99753
49 | 750 | 957 | 0.6 | 14.45551
49 | 750 | 958 | 0.6 | 12.88621
49 | 750 | 959 | 0.6 | 13.94471
49 | 750 | 960 | 0.6 | 13.47738
49 | 750 | 961 | 0.6 | 12.63461
49 | 750 | 962 | 0.6 | 13.76414
49 | 750 | 963 | 0.6 | 14.271
49 | 750 | 964 | 0.6 | 14.51542
49 | 750 | 965 | 0.6 | 13.94041
49 | 750 | 966 | 0.6 | 15.08037
49 | 750 | 967 | 0.6 | 13.92947
49 | 750 | 968 | 0.6 | 13.63163
49 | 750 | 969 | 0.6 | 12.57238
49 | 750 | 970 | 0.6 | 13.6562
49 | 750 | 971 | 0.6 | 15.36123
49 | 750 | 972 | 0.6 | 14.74536
49 | 750 | 973 | 0.6 | 13.98573
49 | 750 | 974 | 0.6 | 13.86709
49 | 750 | 975 | 0.6 | 14.11048
49 | 750 | 976 | 0.6 | 15.00522
49 | 750 | 977 | 0.6 | 15.2607
49 | 750 | 978 | 0.6 | 13.83746
49 | 750 | 979 | 0.6 | 14.47433
49 | 750 | 980 | 0.6 | 14.08757
49 | 750 | 981 | 0.6 | 13.9435
49 | 750 | 982 | 0.6 | 13.76449
49 | 750 | 983 | 0.6 | 14.0088
49 | 750 | 984 | 0.6 | 12.92951
49 | 750 | 985 | 0.6 | 13.7591
49 | 750 | 986 | 0.6 | 13.95354
49 | 750 | 987 | 0.6 | 13.33969
49 | 750 | 988 | 0.6 | 13.86285
49 | 750 | 989 | 0.6 | 14.92979
49 | 750 | 990 | 0.6 | 13.36231
49 | 750 | 991 | 0.6 | 13.36695
49 | 750 | 992 | 0.6 | 14.12403
49 | 750 | 993 | 0.6 | 13.96935
49 | 750 | 994 | 0.6 | 12.59241
49 | 750 | 995 | 0.6 | 13.8828
49 | 750 | 996 | 0.6 | 14.42999
49 | 750 | 997 | 0.6 | 13.03938
49 | 750 | 998 | 0.6 | 13.78486
49 | 750 | 999 | 0.6 | 14.32018
49 | 750 | 1000 | 0.6 | 14.07463
49 | 750 | 1001 | 0.6 | 13.34812
49 | 750 | 1002 | 0.6 | 14.43659
49 | 750 | 1003 | 0.6 | 14.4174
49 | 750 | 1004 | 0.6 | 15.12428
49 | 750 | 1005 | 0.6 | 14.023
49 | 750 | 1006 | 0.6 | 13.43474
49 | 750 | 1007 | 0.6 | 13.99614
49 | 750 | 1008 | 0.6 | 15.27037
49 | 750 | 1009 | 0.6 | 14.19329
49 | 750 | 1010 | 0.6 | 14.52084
49 | 750 | 1011 | 0.6 | 13.72653
49 | 750 | 1012 | 0.6 | 13.2712
49 | 750 | 1013 | 0.6 | 13.13746
49 | 750 | 1014 | 0.6 | 14.86856
49 | 750 | 1015 | 0.6 | 11.6416
49 | 750 | 1016 | 0.6 | 15.70988
49 | 750 | 1017 | 0.6 | 14.97916
49 | 750 | 1018 | 0.6 | 14.19232
49 | 750 | 1019 | 0.6 | 13.256
49 | 750 | 1020 | 0.6 | 14.20637
49 | 750 | 1021 | 0.6 | 12.1624
49 | 750 | 1022 | 0.6 | 14.93753
49 | 750 | 1023 | 0.6 | 13.80859
49 | 750 | 1024 | 0.6 | 14.68584
49 | 750 | 1025 | 0.6 | 13.79295
49 | 750 | 1026 | 0.6 | 13.58989
49 | 750 | 1027 | 0.6 | 13.68841
49 | 750 | 1028 | 0.6 | 13.80155
49 | 750 | 1029 | 0.6 | 12.73694
49 | 750 | 1030 | 0.6 | 13.60564
49 | 750 | 1031 | 0.6 | 13.03412
49 | 750 | 1032 | 0.6 | 14.39254
49 | 750 | 1033 | 0.6 | 12.89414
49 | 750 | 1034 | 0.6 | 15.38555
49 | 750 | 1035 | 0.6 | 14.89114
49 | 750 | 1036 | 0.6 | 13.3382
49 | 750 | 1037 | 0.6 | 13.02192
49 | 750 | 1038 | 0.6 | 14.30962
49 | 750 | 1039 | 0.6 | 14.25094
49 | 750 | 1040 | 0.6 | 15.60064
49 | 750 | 1041 | 0.6 | 13.65941
49 | 750 | 1042 | 0.6 | 14.2955
49 | 750 | 1043 | 0.6 | 14.05676
49 | 750 | 1044 | 0.6 | 13.46075
49 | 750 | 1045 | 0.6 | 15.3643
49 | 750 | 1046 | 0.6 | 14.46858
49 | 750 | 1047 | 0.6 | 14.74125
49 | 750 | 1048 | 0.6 | 13.99098
49 | 750 | 1049 | 0.6 | 13.54538
49 | 750 | 1050 | 0.6 | 13.81389
49 | 750 | 1051 | 0.6 | 13.48579
49 | 750 | 1052 | 0.6 | 13.88338
49 | 750 | 1053 | 0.6 | 13.73779
49 | 750 | 1054 | 0.6 | 14.58677
49 | 750 | 1055 | 0.6 | 13.60104
49 | 750 | 1056 | 0.6 | 13.8441
49 | 750 | 1057 | 0.6 | 14.23715
49 | 750 | 1058 | 0.6 | 14.11938
49 | 750 | 1059 | 0.6 | 13.90724
49 | 750 | 1060 | 0.6 | 14.09547
49 | 750 | 1061 | 0.6 | 15.13147
49 | 750 | 1062 | 0.6 | 14.60927
49 | 750 | 1063 | 0.6 | 15.83772
49 | 750 | 1064 | 0.6 | 13.96634
49 | 750 | 1065 | 0.6 | 13.80403
49 | 750 | 1066 | 0.6 | 15.4182
49 | 750 | 1067 | 0.6 | 15.45541
49 | 750 | 1068 | 0.6 | 14.00017
49 | 750 | 1069 | 0.6 | 15.51311
49 | 750 | 1070 | 0.6 | 14.84752
49 | 750 | 1071 | 0.6 | 13.39156
49 | 750 | 1072 | 0.6 | 12.55489
49 | 750 | 1073 | 0.6 | 15.41259
49 | 750 | 1074 | 0.6 | 13.8625
49 | 750 | 1075 | 0.6 | 13.90985
49 | 750 | 1076 | 0.6 | 13.93357
49 | 750 | 1077 | 0.6 | 14.41276
49 | 750 | 1078 | 0.6 | 13.94148
49 | 750 | 1079 | 0.6 | 13.15534
49 | 750 | 1080 | 0.6 | 13.71009
49 | 750 | 1081 | 0.6 | 12.64291
49 | 750 | 1082 | 0.6 | 14.19997
49 | 750 | 1083 | 0.6 | 12.95847
49 | 750 | 1084 | 0.6 | 13.54158
49 | 750 | 1085 | 0.6 | 12.93072
49 | 750 | 1086 | 0.6 | 13.1414
49 | 750 | 1087 | 0.6 | 13.67071
49 | 750 | 1088 | 0.6 | 13.68793
49 | 750 | 1089 | 0.6 | 13.02134
49 | 750 | 1090 | 0.6 | 13.88269
49 | 750 | 1091 | 0.6 | 13.46316
49 | 750 | 1092 | 0.6 | 14.31929
49 | 750 | 1093 | 0.6 | 14.94856
49 | 750 | 1094 | 0.6 | 13.98353
49 | 750 | 1095 | 0.6 | 13.71119
49 | 750 | 1096 | 0.6 | 14.07464
49 | 750 | 1097 | 0.6 | 14.97181
49 | 750 | 1098 | 0.6 | 13.37044
49 | 750 | 1099 | 0.6 | 15.10261
49 | 750 | 1100 | 0.6 | 14.70344
49 | 750 | 1101 | 0.6 | 13.76549
49 | 750 | 1102 | 0.6 | 14.1371
49 | 750 | 1103 | 0.6 | 13.53665
49 | 750 | 1104 | 0.6 | 16.27706
49 | 750 | 1105 | 0.6 | 13.17499
49 | 750 | 1106 | 0.6 | 13.65517
49 | 750 | 1107 | 0.6 | 12.93869
49 | 750 | 1108 | 0.6 | 12.99562
49 | 750 | 1109 | 0.6 | 12.53895
49 | 750 | 1110 | 0.6 | 15.26097
49 | 750 | 1111 | 0.6 | 15.06159
49 | 750 | 1112 | 0.6 | 14.40978
49 | 750 | 1113 | 0.6 | 16.08259
49 | 750 | 1114 | 0.6 | 14.05693
49 | 750 | 1115 | 0.6 | 13.85692
49 | 750 | 1116 | 0.6 | 14.22596
49 | 750 | 1117 | 0.6 | 13.91575
49 | 750 | 1118 | 0.6 | 14.23515
49 | 750 | 1119 | 0.6 | 13.71521
49 | 750 | 1120 | 0.6 | 13.99257
49 | 750 | 1121 | 0.6 | 13.86502
49 | 750 | 1122 | 0.6 | 14.59358
49 | 750 | 1123 | 0.6 | 14.04422
49 | 750 | 1124 | 0.6 | 12.89404
49 | 750 | 1125 | 0.6 | 13.92593
49 | 750 | 1126 | 0.6 | 14.34051
49 | 750 | 1127 | 0.6 | 14.17738
49 | 750 | 1128 | 0.6 | 12.51847
49 | 750 | 1129 | 0.6 | 11.07836
49 | 750 | 1130 | 0.6 | 12.84674
49 | 750 | 1131 | 0.6 | 13.4703
49 | 750 | 1132 | 0.6 | 15.59139
49 | 750 | 1133 | 0.6 | 13.69313
49 | 750 | 1134 | 0.6 | 14.12963
49 | 750 | 1135 | 0.6 | 12.61869
49 | 750 | 1136 | 0.6 | 13.87013
49 | 750 | 1137 | 0.6 | 11.89129
49 | 750 | 1138 | 0.6 | 14.32233
49 | 750 | 1139 | 0.6 | 12.86816
49 | 750 | 1140 | 0.6 | 14.1221
49 | 750 | 1141 | 0.6 | 15.08818
49 | 750 | 1142 | 0.6 | 14.00766
49 | 750 | 1143 | 0.6 | 14.07993
49 | 750 | 1144 | 0.6 | 14.13812
49 | 750 | 1145 | 0.6 | 14.15499
49 | 750 | 1146 | 0.6 | 13.91241
49 | 750 | 1147 | 0.6 | 13.27656
49 | 750 | 1148 | 0.6 | 14.36531
49 | 750 | 1149 | 0.6 | 14.35156
49 | 750 | 1150 | 0.6 | 13.90674
49 | 750 | 1151 | 0.6 | 12.52318
49 | 750 | 1152 | 0.6 | 14.38007
49 | 750 | 1153 | 0.6 | 13.06678
49 | 750 | 1154 | 0.6 | 12.89315
49 | 750 | 1155 | 0.6 | 13.72249
49 | 750 | 1156 | 0.6 | 13.91583
49 | 750 | 1157 | 0.6 | 15.94971
49 | 750 | 1158 | 0.6 | 12.68566
49 | 750 | 1159 | 0.6 | 13.93425
49 | 750 | 1160 | 0.6 | 14.43498
49 | 750 | 1161 | 0.6 | 13.66761
49 | 750 | 1162 | 0.6 | 13.94983
49 | 750 | 1163 | 0.6 | 14.92271
49 | 750 | 1164 | 0.6 | 14.75266
49 | 750 | 1165 | 0.6 | 14.5619
49 | 750 | 1166 | 0.6 | 14.95679
49 | 750 | 1167 | 0.6 | 14.08527
49 | 750 | 1168 | 0.6 | 14.00631
49 | 750 | 1169 | 0.6 | 13.91998
49 | 750 | 1170 | 0.6 | 17.61848
49 | 750 | 1171 | 0.6 | 14.09258
49 | 750 | 1172 | 0.6 | 14.03386
49 | 750 | 1173 | 0.6 | 15.24907
49 | 750 | 1174 | 0.6 | 14.79587
49 | 750 | 1175 | 0.6 | 13.94359
49 | 750 | 1176 | 0.6 | 13.52247
49 | 750 | 1177 | 0.6 | 14.76344
49 | 750 | 1178 | 0.6 | 14.14072
49 | 750 | 1179 | 0.6 | 13.86611
49 | 750 | 1180 | 0.6 | 13.10311
49 | 750 | 1181 | 0.6 | 11.97882
49 | 750 | 1182 | 0.6 | 12.9237
49 | 750 | 1183 | 0.6 | 14.26691
49 | 750 | 1184 | 0.6 | 14.37618
49 | 750 | 1185 | 0.6 | 14.04341
49 | 750 | 1186 | 0.6 | 14.82272
49 | 750 | 1187 | 0.6 | 14.15267
49 | 750 | 1188 | 0.6 | 14.82523
49 | 750 | 1189 | 0.6 | 14.59159
49 | 750 | 1190 | 0.6 | 14.01003
49 | 750 | 1191 | 0.6 | 13.17748
49 | 750 | 1192 | 0.6 | 13.85364
49 | 750 | 1193 | 0.6 | 14.42237
49 | 750 | 1194 | 0.6 | 14.41258
49 | 750 | 1195 | 0.6 | 14.41368
49 | 750 | 1196 | 0.6 | 14.23923
49 | 750 | 1197 | 0.6 | 14.45336
49 | 750 | 1198 | 0.6 | 14.61046
49 | 750 | 1199 | 0.6 | 14.25902
49 | 750 | 1200 | 0.6 | 10.19834
50 | 750 | 0 | 0.8 | 0
50 | 750 | 1 | 0.8 | 0.160777
50 | 750 | 2 | 0.8 | 0.3392443
50 | 750 | 3 | 0.8 | 0.524468
50 | 750 | 4 | 0.8 | 0.7054899
50 | 750 | 5 | 0.8 | 0.6879885
50 | 750 | 6 | 0.8 | 1.00119
50 | 750 | 7 | 0.8 | 1.086833
50 | 750 | 8 | 0.8 | 1.301604
50 | 750 | 9 | 0.8 | 1.65983
50 | 750 | 10 | 0.8 | 1.709492
50 | 750 | 11 | 0.8 | 1.765855
50 | 750 | 12 | 0.8 | 2.239256
50 | 750 | 13 | 0.8 | 2.08723
50 | 750 | 14 | 0.8 | 2.143188
50 | 750 | 15 | 0.8 | 2.442542
50 | 750 | 16 | 0.8 | 2.614768
50 | 750 | 17 | 0.8 | 2.878995
50 | 750 | 18 | 0.8 | 2.895833
50 | 750 | 19 | 0.8 | 3.20463
50 | 750 | 20 | 0.8 | 3.08278
50 | 750 | 21 | 0.8 | 3.210451
50 | 750 | 22 | 0.8 | 3.561128
50 | 750 | 23 | 0.8 | 3.907784
50 | 750 | 24 | 0.8 | 3.117847
50 | 750 | 25 | 0.8 | 3.668575
50 | 750 | 26 | 0.8 | 4.104794
50 | 750 | 27 | 0.8 | 4.204142
50 | 750 | 28 | 0.8 | 4.093186
50 | 750 | 29 | 0.8 | 4.511712
50 | 750 | 30 | 0.8 | 5.188749
50 | 750 | 31 | 0.8 | 5.003
50 | 750 | 32 | 0.8 | 4.706229
50 | 750 | 33 | 0.8 | 4.598706
50 | 750 | 34 | 0.8 | 4.451454
50 | 750 | 35 | 0.8 | 5.113867
50 | 750 | 36 | 0.8 | 5.698303
50 | 750 | 37 | 0.8 | 5.45804
50 | 750 | 38 | 0.8 | 5.200297
50 | 750 | 39 | 0.8 | 5.53618
50 | 750 | 40 | 0.8 | 6.076846
50 | 750 | 41 | 0.8 | 4.6962
50 | 750 | 42 | 0.8 | 5.712165
50 | 750 | 43 | 0.8 | 6.42382
50 | 750 | 44 | 0.8 | 6.128161
50 | 750 | 45 | 0.8 | 6.123765
50 | 750 | 46 | 0.8 | 6.080665
50 | 750 | 47 | 0.8 | 7.111475
50 | 750 | 48 | 0.8 | 6.554491
50 | 750 | 49 | 0.8 | 6.133725
50 | 750 | 50 | 0.8 | 7.113934
50 | 750 | 51 | 0.8 | 6.777871
50 | 750 | 52 | 0.8 | 6.515586
50 | 750 | 53 | 0.8 | 6.909356
50 | 750 | 54 | 0.8 | 6.824664
50 | 750 | 55 | 0.8 | 7.686763
50 | 750 | 56 | 0.8 | 7.010009
50 | 750 | 57 | 0.8 | 6.748461
50 | 750 | 58 | 0.8 | 7.520438
50 | 750 | 59 | 0.8 | 7.618975
50 | 750 | 60 | 0.8 | 7.666194
50 | 750 | 61 | 0.8 | 7.47335
50 | 750 | 62 | 0.8 | 7.456568
50 | 750 | 63 | 0.8 | 7.681364
50 | 750 | 64 | 0.8 | 8.050701
50 | 750 | 65 | 0.8 | 7.720868
50 | 750 | 66 | 0.8 | 7.305679
50 | 750 | 67 | 0.8 | 8.37826
50 | 750 | 68 | 0.8 | 7.376293
50 | 750 | 69 | 0.8 | 8.458972
50 | 750 | 70 | 0.8 | 8.003351
50 | 750 | 71 | 0.8 | 8.282072
50 | 750 | 72 | 0.8 | 8.465589
50 | 750 | 73 | 0.8 | 8.255248
50 | 750 | 74 | 0.8 | 7.576194
50 | 750 | 75 | 0.8 | 8.983771
50 | 750 | 76 | 0.8 | 9.852084
50 | 750 | 77 | 0.8 | 9.104074
50 | 750 | 78 | 0.8 | 9.347275
50 | 750 | 79 | 0.8 | 9.225093
50 | 750 | 80 | 0.8 | 9.672209
50 | 750 | 81 | 0.8 | 8.793064
50 | 750 | 82 | 0.8 | 9.081148
50 | 750 | 83 | 0.8 | 9.324463
50 | 750 | 84 | 0.8 | 9.344078
50 | 750 | 85 | 0.8 | 9.557872
50 | 750 | 86 | 0.8 | 9.713827
50 | 750 | 87 | 0.8 | 11.31771
50 | 750 | 88 | 0.8 | 10.04436
50 | 750 | 89 | 0.8 | 10.28799
50 | 750 | 90 | 0.8 | 10.11348
50 | 750 | 91 | 0.8 | 9.082323
50 | 750 | 92 | 0.8 | 10.08509
50 | 750 | 93 | 0.8 | 9.05502
50 | 750 | 94 | 0.8 | 9.992235
50 | 750 | 95 | 0.8 | 9.688021
50 | 750 | 96 | 0.8 | 10.03286
50 | 750 | 97 | 0.8 | 9.921288
50 | 750 | 98 | 0.8 | 10.31713
50 | 750 | 99 | 0.8 | 10.69598
50 | 750 | 100 | 0.8 | 10.53962
50 | 750 | 101 | 0.8 | 10.89916
50 | 750 | 102 | 0.8 | 9.374941
50 | 750 | 103 | 0.8 | 11.55796
50 | 750 | 104 | 0.8 | 11.06222
50 | 750 | 105 | 0.8 | 10.75037
50 | 750 | 106 | 0.8 | 12.69941
50 | 750 | 107 | 0.8 | 11.09402
50 | 750 | 108 | 0.8 | 11.41716
50 | 750 | 109 | 0.8 | 10.57078
50 | 750 | 110 | 0.8 | 10.74171
50 | 750 | 111 | 0.8 | 8.731799
50 | 750 | 112 | 0.8 | 12.40477
50 | 750 | 113 | 0.8 | 11.31915
50 | 750 | 114 | 0.8 | 11.95076
50 | 750 | 115 | 0.8 | 10.83151
50 | 750 | 116 | 0.8 | 11.02226
50 | 750 | 117 | 0.8 | 10.26568
50 | 750 | 118 | 0.8 | 11.44622
50 | 750 | 119 | 0.8 | 11.28108
50 | 750 | 120 | 0.8 | 11.52592
50 | 750 | 121 | 0.8 | 11.08866
50 | 750 | 122 | 0.8 | 12.19415
50 | 750 | 123 | 0.8 | 10.91141
50 | 750 | 124 | 0.8 | 11.19532
50 | 750 | 125 | 0.8 | 11.55619
50 | 750 | 126 | 0.8 | 10.77626
50 | 750 | 127 | 0.8 | 12.04848
50 | 750 | 128 | 0.8 | 11.76473
50 | 750 | 129 | 0.8 | 11.46235
50 | 750 | 130 | 0.8 | 12.09783
50 | 750 | 131 | 0.8 | 11.8928
50 | 750 | 132 | 0.8 | 11.60227
50 | 750 | 133 | 0.8 | 11.14448
50 | 750 | 134 | 0.8 | 12.93626
50 | 750 | 135 | 0.8 | 12.06375
50 | 750 | 136 | 0.8 | 10.64205
50 | 750 | 137 | 0.8 | 12.92752
50 | 750 | 138 | 0.8 | 12.19023
50 | 750 | 139 | 0.8 | 10.10234
50 | 750 | 140 | 0.8 | 11.48902
50 | 750 | 141 | 0.8 | 11.5279
50 | 750 | 142 | 0.8 | 12.22532
50 | 750 | 143 | 0.8 | 12.16953
50 | 750 | 144 | 0.8 | 12.84593
50 | 750 | 145 | 0.8 | 13.11259
50 | 750 | 146 | 0.8 | 11.06247
50 | 750 | 147 | 0.8 | 13.33909
50 | 750 | 148 | 0.8 | 12.80077
50 | 750 | 149 | 0.8 | 11.20007
50 | 750 | 150 | 0.8 | 14.35827
50 | 750 | 151 | 0.8 | 12.76524
50 | 750 | 152 | 0.8 | 11.09248
50 | 750 | 153 | 0.8 | 13.05692
50 | 750 | 154 | 0.8 | 13.61043
50 | 750 | 155 | 0.8 | 12.10962
50 | 750 | 156 | 0.8 | 12.84693
50 | 750 | 157 | 0.8 | 12.8818
50 | 750 | 158 | 0.8 | 12.98832
50 | 750 | 159 | 0.8 | 13.04606
50 | 750 | 160 | 0.8 | 12.90609
50 | 750 | 161 | 0.8 | 13.02154
50 | 750 | 162 | 0.8 | 13.15926
50 | 750 | 163 | 0.8 | 12.53105
50 | 750 | 164 | 0.8 | 13.42843
50 | 750 | 165 | 0.8 | 11.22612
50 | 750 | 166 | 0.8 | 13.98943
50 | 750 | 167 | 0.8 | 13.37609
50 | 750 | 168 | 0.8 | 13.29113
50 | 750 | 169 | 0.8 | 15.01526
50 | 750 | 170 | 0.8 | 12.41456
50 | 750 | 171 | 0.8 | 12.96851
50 | 750 | 172 | 0.8 | 12.60485
50 | 750 | 173 | 0.8 | 13.44899
50 | 750 | 174 | 0.8 | 15.38377
50 | 750 | 175 | 0.8 | 13.1194
50 | 750 | 176 | 0.8 | 14.08078
50 | 750 | 177 | 0.8 | 13.38963
50 | 750 | 178 | 0.8 | 12.84132
50 | 750 | 179 | 0.8 | 12.84683
50 | 750 | 180 | 0.8 | 14.20228
50 | 750 | 181 | 0.8 | 14.79332
50 | 750 | 182 | 0.8 | 14.19961
50 | 750 | 183 | 0.8 | 12.95332
50 | 750 | 184 | 0.8 | 11.65422
50 | 750 | 185 | 0.8 | 13.84012
50 | 750 | 186 | 0.8 | 11.92371
50 | 750 | 187 | 0.8 | 14.778
50 | 750 | 188 | 0.8 | 13.76965
50 | 750 | 189 | 0.8 | 12.41658
50 | 750 | 190 | 0.8 | 14.70046
50 | 750 | 191 | 0.8 | 15.21268
50 | 750 | 192 | 0.8 | 12.97071
50 | 750 | 193 | 0.8 | 13.20405
50 | 750 | 194 | 0.8 | 13.56291
50 | 750 | 195 | 0.8 | 14.7995
50 | 750 | 196 | 0.8 | 13.11618
50 | 750 | 197 | 0.8 | 15.42664
50 | 750 | 198 | 0.8 | 15.96455
50 | 750 | 199 | 0.8 | 13.11908
50 | 750 | 200 | 0.8 | 13.26488
50 | 750 | 201 | 0.8 | 13.67426
50 | 750 | 202 | 0.8 | 14.12727
50 | 750 | 203 | 0.8 | 14.04521
50 | 750 | 204 | 0.8 | 11.65061
50 | 750 | 205 | 0.8 | 14.98438
50 | 750 | 206 | 0.8 | 13.9663
50 | 750 | 207 | 0.8 | 13.02308
50 | 750 | 208 | 0.8 | 13.49776
50 | 750 | 209 | 0.8 | 14.87736
50 | 750 | 210 | 0.8 | 13.9611
50 | 750 | 211 | 0.8 | 15.79374
50 | 750 | 212 | 0.8 | 13.23979
50 | 750 | 213 | 0.8 | 13.76739
50 | 750 | 214 | 0.8 | 14.61509
50 | 750 | 215 | 0.8 | 15.0142
50 | 750 | 216 | 0.8 | 13.68385
50 | 750 | 217 | 0.8 | 14.20881
50 | 750 | 218 | 0.8 | 14.15206
50 | 750 | 219 | 0.8 | 15.29466
50 | 750 | 220 | 0.8 | 14.18924
50 | 750 | 221 | 0.8 | 14.97873
50 | 750 | 222 | 0.8 | 14.76942
50 | 750 | 223 | 0.8 | 10.9474
50 | 750 | 224 | 0.8 | 13.0498
50 | 750 | 225 | 0.8 | 14.09497
50 | 750 | 226 | 0.8 | 15.16263
50 | 750 | 227 | 0.8 | 14.42715
50 | 750 | 228 | 0.8 | 13.57054
50 | 750 | 229 | 0.8 | 14.53831
50 | 750 | 230 | 0.8 | 14.12076
50 | 750 | 231 | 0.8 | 14.74199
50 | 750 | 232 | 0.8 | 14.4991
50 | 750 | 233 | 0.8 | 13.37088
50 | 750 | 234 | 0.8 | 13.15021
50 | 750 | 235 | 0.8 | 15.50616
50 | 750 | 236 | 0.8 | 12.27957
50 | 750 | 237 | 0.8 | 14.72409
50 | 750 | 238 | 0.8 | 14.79615
50 | 750 | 239 | 0.8 | 14.58967
50 | 750 | 240 | 0.8 | 14.48683
50 | 750 | 241 | 0.8 | 15.95138
50 | 750 | 242 | 0.8 | 13.35916
50 | 750 | 243 | 0.8 | 15.44156
50 | 750 | 244 | 0.8 | 14.6098
50 | 750 | 245 | 0.8 | 14.88072
50 | 750 | 246 | 0.8 | 14.97301
50 | 750 | 247 | 0.8 | 16.65881
50 | 750 | 248 | 0.8 | 12.8952
50 | 750 | 249 | 0.8 | 13.93883
50 | 750 | 250 | 0.8 | 14.61414
50 | 750 | 251 | 0.8 | 15.14895
50 | 750 | 252 | 0.8 | 15.28203
50 | 750 | 253 | 0.8 | 14.48975
50 | 750 | 254 | 0.8 | 14.34056
50 | 750 | 255 | 0.8 | 13.81083
50 | 750 | 256 | 0.8 | 14.53945
50 | 750 | 257 | 0.8 | 14.8814
50 | 750 | 258 | 0.8 | 14.7533
50 | 750 | 259 | 0.8 | 15.11984
50 | 750 | 260 | 0.8 | 14.76851
50 | 750 | 261 | 0.8 | 14.74133
50 | 750 | 262 | 0.8 | 14.63707
50 | 750 | 263 | 0.8 | 13.77758
50 | 750 | 264 | 0.8 | 13.7493
50 | 750 | 265 | 0.8 | 13.81949
50 | 750 | 266 | 0.8 | 12.57291
50 | 750 | 267 | 0.8 | 14.69217
50 | 750 | 268 | 0.8 | 15.97869
50 | 750 | 269 | 0.8 | 15.05989
50 | 750 | 270 | 0.8 | 14.96105
50 | 750 | 271 | 0.8 | 14.60526
50 | 750 | 272 | 0.8 | 14.78277
50 | 750 | 273 | 0.8 | 13.99175
50 | 750 | 274 | 0.8 | 14.31378
50 | 750 | 275 | 0.8 | 14.38479
50 | 750 | 276 | 0.8 | 14.81475
50 | 750 | 277 | 0.8 | 14.46017
50 | 750 | 278 | 0.8 | 14.90945
50 | 750 | 279 | 0.8 | 14.78058
50 | 750 | 280 | 0.8 | 15.48647
50 | 750 | 281 | 0.8 | 14.89219
50 | 750 | 282 | 0.8 | 14.78224
50 | 750 | 283 | 0.8 | 15.57607
50 | 750 | 284 | 0.8 | 15.2806
50 | 750 | 285 | 0.8 | 15.15022
50 | 750 | 286 | 0.8 | 15.36259
50 | 750 | 287 | 0.8 | 15.45418
50 | 750 | 288 | 0.8 | 15.59309
50 | 750 | 289 | 0.8 | 14.42695
50 | 750 | 290 | 0.8 | 14.65137
50 | 750 | 291 | 0.8 | 14.94395
50 | 750 | 292 | 0.8 | 14.56575
50 | 750 | 293 | 0.8 | 14.66171
50 | 750 | 294 | 0.8 | 15.20323
50 | 750 | 295 | 0.8 | 15.29178
50 | 750 | 296 | 0.8 | 15.08808
50 | 750 | 297 | 0.8 | 15.77683
50 | 750 | 298 | 0.8 | 16.01668
50 | 750 | 299 | 0.8 | 16.99194
50 | 750 | 300 | 0.8 | 14.05616
50 | 750 | 301 | 0.8 | 14.94102
50 | 750 | 302 | 0.8 | 15.51605
50 | 750 | 303 | 0.8 | 15.21783
50 | 750 | 304 | 0.8 | 14.93689
50 | 750 | 305 | 0.8 | 15.11234
50 | 750 | 306 | 0.8 | 14.97545
50 | 750 | 307 | 0.8 | 15.34752
50 | 750 | 308 | 0.8 | 14.73902
50 | 750 | 309 | 0.8 | 15.06474
50 | 750 | 310 | 0.8 | 15.87856
50 | 750 | 311 | 0.8 | 14.39068
50 | 750 | 312 | 0.8 | 15.51823
50 | 750 | 313 | 0.8 | 14.40691
50 | 750 | 314 | 0.8 | 14.65948
50 | 750 | 315 | 0.8 | 14.72354
50 | 750 | 316 | 0.8 | 14.61742
50 | 750 | 317 | 0.8 | 14.35894
50 | 750 | 318 | 0.8 | 15.10331
50 | 750 | 319 | 0.8 | 15.23547
50 | 750 | 320 | 0.8 | 17.32792
50 | 750 | 321 | 0.8 | 13.04334
50 | 750 | 322 | 0.8 | 15.33963
50 | 750 | 323 | 0.8 | 15.02657
50 | 750 | 324 | 0.8 | 14.81491
50 | 750 | 325 | 0.8 | 14.92417
50 | 750 | 326 | 0.8 | 14.24702
50 | 750 | 327 | 0.8 | 14.67052
50 | 750 | 328 | 0.8 | 14.88217
50 | 750 | 329 | 0.8 | 15.0181
50 | 750 | 330 | 0.8 | 15.62774
50 | 750 | 331 | 0.8 | 14.61178
50 | 750 | 332 | 0.8 | 15.00328
50 | 750 | 333 | 0.8 | 15.08585
50 | 750 | 334 | 0.8 | 14.75623
50 | 750 | 335 | 0.8 | 16.10253
50 | 750 | 336 | 0.8 | 14.85743
50 | 750 | 337 | 0.8 | 15.28143
50 | 750 | 338 | 0.8 | 13.95154
50 | 750 | 339 | 0.8 | 19.20596
50 | 750 | 340 | 0.8 | 15.07802
50 | 750 | 341 | 0.8 | 13.44076
50 | 750 | 342 | 0.8 | 15.73958
50 | 750 | 343 | 0.8 | 14.52298
50 | 750 | 344 | 0.8 | 14.84962
50 | 750 | 345 | 0.8 | 15.38866
50 | 750 | 346 | 0.8 | 15.24561
50 | 750 | 347 | 0.8 | 14.46756
50 | 750 | 348 | 0.8 | 15.06079
50 | 750 | 349 | 0.8 | 13.82631
50 | 750 | 350 | 0.8 | 15.83146
50 | 750 | 351 | 0.8 | 14.87841
50 | 750 | 352 | 0.8 | 16.18316
50 | 750 | 353 | 0.8 | 14.66543
50 | 750 | 354 | 0.8 | 15.18468
50 | 750 | 355 | 0.8 | 14.92651
50 | 750 | 356 | 0.8 | 15.32346
50 | 750 | 357 | 0.8 | 15.13118
50 | 750 | 358 | 0.8 | 14.69779
50 | 750 | 359 | 0.8 | 14.8784
50 | 750 | 360 | 0.8 | 15.19972
50 | 750 | 361 | 0.8 | 15.20373
50 | 750 | 362 | 0.8 | 16.93098
50 | 750 | 363 | 0.8 | 14.53813
50 | 750 | 364 | 0.8 | 15.0716
50 | 750 | 365 | 0.8 | 16.42254
50 | 750 | 366 | 0.8 | 13.44482
50 | 750 | 367 | 0.8 | 16.02965
50 | 750 | 368 | 0.8 | 14.82374
50 | 750 | 369 | 0.8 | 15.07735
50 | 750 | 370 | 0.8 | 14.70543
50 | 750 | 371 | 0.8 | 16.04294
50 | 750 | 372 | 0.8 | 14.98766
50 | 750 | 373 | 0.8 | 15.29023
50 | 750 | 374 | 0.8 | 13.58935
50 | 750 | 375 | 0.8 | 15.07466
50 | 750 | 376 | 0.8 | 15.33482
50 | 750 | 377 | 0.8 | 16.28333
50 | 750 | 378 | 0.8 | 16.47514
50 | 750 | 379 | 0.8 | 15.50962
50 | 750 | 380 | 0.8 | 15.98886
50 | 750 | 381 | 0.8 | 15.70587
50 | 750 | 382 | 0.8 | 15.57614
50 | 750 | 383 | 0.8 | 13.39062
50 | 750 | 384 | 0.8 | 14.37143
50 | 750 | 385 | 0.8 | 15.22324
50 | 750 | 386 | 0.8 | 15.90249
50 | 750 | 387 | 0.8 | 14.87639
50 | 750 | 388 | 0.8 | 14.29962
50 | 750 | 389 | 0.8 | 16.3508
50 | 750 | 390 | 0.8 | 15.06827
50 | 750 | 391 | 0.8 | 18.92716
50 | 750 | 392 | 0.8 | 17.9084
50 | 750 | 393 | 0.8 | 15.92621
50 | 750 | 394 | 0.8 | 15.03395
50 | 750 | 395 | 0.8 | 15.90838
50 | 750 | 396 | 0.8 | 13.90989
50 | 750 | 397 | 0.8 | 15.57519
50 | 750 | 398 | 0.8 | 17.16669
50 | 750 | 399 | 0.8 | 13.87726
50 | 750 | 400 | 0.8 | 14.17147
50 | 750 | 401 | 0.8 | 16.0496
50 | 750 | 402 | 0.8 | 15.51219
50 | 750 | 403 | 0.8 | 15.45061
50 | 750 | 404 | 0.8 | 14.41063
50 | 750 | 405 | 0.8 | 12.96505
50 | 750 | 406 | 0.8 | 12.06518
50 | 750 | 407 | 0.8 | 14.63928
50 | 750 | 408 | 0.8 | 15.11275
50 | 750 | 409 | 0.8 | 15.26133
50 | 750 | 410 | 0.8 | 15.25473
50 | 750 | 411 | 0.8 | 15.97458
50 | 750 | 412 | 0.8 | 13.98342
50 | 750 | 413 | 0.8 | 16.73535
50 | 750 | 414 | 0.8 | 15.99302
50 | 750 | 415 | 0.8 | 15.26951
50 | 750 | 416 | 0.8 | 16.78443
50 | 750 | 417 | 0.8 | 14.51987
50 | 750 | 418 | 0.8 | 14.24072
50 | 750 | 419 | 0.8 | 15.2667
50 | 750 | 420 | 0.8 | 15.08044
50 | 750 | 421 | 0.8 | 15.46821
50 | 750 | 422 | 0.8 | 17.55544
50 | 750 | 423 | 0.8 | 15.78693
50 | 750 | 424 | 0.8 | 16.51499
50 | 750 | 425 | 0.8 | 15.04678
50 | 750 | 426 | 0.8 | 15.27742
50 | 750 | 427 | 0.8 | 15.98772
50 | 750 | 428 | 0.8 | 14.30096
50 | 750 | 429 | 0.8 | 15.71076
50 | 750 | 430 | 0.8 | 13.63894
50 | 750 | 431 | 0.8 | 14.52708
50 | 750 | 432 | 0.8 | 18.4504
50 | 750 | 433 | 0.8 | 15.09529
50 | 750 | 434 | 0.8 | 13.78711
50 | 750 | 435 | 0.8 | 14.28315
50 | 750 | 436 | 0.8 | 15.1224
50 | 750 | 437 | 0.8 | 15.67319
50 | 750 | 438 | 0.8 | 16.17958
50 | 750 | 439 | 0.8 | 15.58554
50 | 750 | 440 | 0.8 | 13.77339
50 | 750 | 441 | 0.8 | 15.65153
50 | 750 | 442 | 0.8 | 14.34328
50 | 750 | 443 | 0.8 | 15.53626
50 | 750 | 444 | 0.8 | 15.39284
50 | 750 | 445 | 0.8 | 14.22102
50 | 750 | 446 | 0.8 | 14.19846
50 | 750 | 447 | 0.8 | 15.13444
50 | 750 | 448 | 0.8 | 14.54472
50 | 750 | 449 | 0.8 | 15.93687
50 | 750 | 450 | 0.8 | 15.46581
50 | 750 | 451 | 0.8 | 14.30296
50 | 750 | 452 | 0.8 | 15.4649
50 | 750 | 453 | 0.8 | 17.52815
50 | 750 | 454 | 0.8 | 16.19614
50 | 750 | 455 | 0.8 | 15.91102
50 | 750 | 456 | 0.8 | 15.08939
50 | 750 | 457 | 0.8 | 16.09597
50 | 750 | 458 | 0.8 | 16.2244
50 | 750 | 459 | 0.8 | 15.28981
50 | 750 | 460 | 0.8 | 12.65601
50 | 750 | 461 | 0.8 | 16.68658
50 | 750 | 462 | 0.8 | 14.5346
50 | 750 | 463 | 0.8 | 14.57921
50 | 750 | 464 | 0.8 | 14.71784
50 | 750 | 465 | 0.8 | 15.03831
50 | 750 | 466 | 0.8 | 15.19424
50 | 750 | 467 | 0.8 | 16.48352
50 | 750 | 468 | 0.8 | 12.74179
50 | 750 | 469 | 0.8 | 14.51476
50 | 750 | 470 | 0.8 | 17.50849
50 | 750 | 471 | 0.8 | 14.95608
50 | 750 | 472 | 0.8 | 14.13926
50 | 750 | 473 | 0.8 | 14.83403
50 | 750 | 474 | 0.8 | 14.94967
50 | 750 | 475 | 0.8 | 15.85848
50 | 750 | 476 | 0.8 | 14.43837
50 | 750 | 477 | 0.8 | 14.40068
50 | 750 | 478 | 0.8 | 16.31919
50 | 750 | 479 | 0.8 | 15.93153
50 | 750 | 480 | 0.8 | 15.87662
50 | 750 | 481 | 0.8 | 15.31062
50 | 750 | 482 | 0.8 | 17.4429
50 | 750 | 483 | 0.8 | 16.24874
50 | 750 | 484 | 0.8 | 14.80205
50 | 750 | 485 | 0.8 | 14.63708
50 | 750 | 486 | 0.8 | 16.53749
50 | 750 | 487 | 0.8 | 16.81226
50 | 750 | 488 | 0.8 | 15.84841
50 | 750 | 489 | 0.8 | 15.99132
50 | 750 | 490 | 0.8 | 14.55144
50 | 750 | 491 | 0.8 | 16.048
50 | 750 | 492 | 0.8 | 15.60351
50 | 750 | 493 | 0.8 | 16.73349
50 | 750 | 494 | 0.8 | 15.86047
50 | 750 | 495 | 0.8 | 16.42734
50 | 750 | 496 | 0.8 | 15.49861
50 | 750 | 497 | 0.8 | 15.58778
50 | 750 | 498 | 0.8 | 13.5822
50 | 750 | 499 | 0.8 | 16.2344
50 | 750 | 500 | 0.8 | 15.21353
50 | 750 | 501 | 0.8 | 15.53165
50 | 750 | 502 | 0.8 | 15.51953
50 | 750 | 503 | 0.8 | 17.05335
50 | 750 | 504 | 0.8 | 12.15166
50 | 750 | 505 | 0.8 | 13.67724
50 | 750 | 506 | 0.8 | 14.86346
50 | 750 | 507 | 0.8 | 13.89088
50 | 750 | 508 | 0.8 | 15.03367
50 | 750 | 509 | 0.8 | 15.06876
50 | 750 | 510 | 0.8 | 15.34959
50 | 750 | 511 | 0.8 | 14.95877
50 | 750 | 512 | 0.8 | 14.15731
50 | 750 | 513 | 0.8 | 15.91106
50 | 750 | 514 | 0.8 | 17.45238
50 | 750 | 515 | 0.8 | 15.56425
50 | 750 | 516 | 0.8 | 13.82777
50 | 750 | 517 | 0.8 | 16.06321
50 | 750 | 518 | 0.8 | 14.95158
50 | 750 | 519 | 0.8 | 15.9496
50 | 750 | 520 | 0.8 | 15.69491
50 | 750 | 521 | 0.8 | 15.09457
50 | 750 | 522 | 0.8 | 16.29027
50 | 750 | 523 | 0.8 | 14.43349
50 | 750 | 524 | 0.8 | 15.67482
50 | 750 | 525 | 0.8 | 15.41004
50 | 750 | 526 | 0.8 | 14.86872
50 | 750 | 527 | 0.8 | 16.16819
50 | 750 | 528 | 0.8 | 15.84002
50 | 750 | 529 | 0.8 | 17.20337
50 | 750 | 530 | 0.8 | 14.71986
50 | 750 | 531 | 0.8 | 16.0614
50 | 750 | 532 | 0.8 | 16.12691
50 | 750 | 533 | 0.8 | 15.25014
50 | 750 | 534 | 0.8 | 16.07157
50 | 750 | 535 | 0.8 | 16.04367
50 | 750 | 536 | 0.8 | 15.67151
50 | 750 | 537 | 0.8 | 15.49678
50 | 750 | 538 | 0.8 | 14.97074
50 | 750 | 539 | 0.8 | 15.50928
50 | 750 | 540 | 0.8 | 15.01629
50 | 750 | 541 | 0.8 | 14.37412
50 | 750 | 542 | 0.8 | 16.07358
50 | 750 | 543 | 0.8 | 15.75655
50 | 750 | 544 | 0.8 | 15.8659
50 | 750 | 545 | 0.8 | 15.79718
50 | 750 | 546 | 0.8 | 16.20473
50 | 750 | 547 | 0.8 | 17.33863
50 | 750 | 548 | 0.8 | 15.61406
50 | 750 | 549 | 0.8 | 18.36677
50 | 750 | 550 | 0.8 | 15.7058
50 | 750 | 551 | 0.8 | 15.16841
50 | 750 | 552 | 0.8 | 15.43542
50 | 750 | 553 | 0.8 | 15.28108
50 | 750 | 554 | 0.8 | 15.3797
50 | 750 | 555 | 0.8 | 15.85293
50 | 750 | 556 | 0.8 | 15.12088
50 | 750 | 557 | 0.8 | 16.46087
50 | 750 | 558 | 0.8 | 15.37886
50 | 750 | 559 | 0.8 | 15.56956
50 | 750 | 560 | 0.8 | 15.30706
50 | 750 | 561 | 0.8 | 15.59536
50 | 750 | 562 | 0.8 | 15.60557
50 | 750 | 563 | 0.8 | 15.48139
50 | 750 | 564 | 0.8 | 16.3009
50 | 750 | 565 | 0.8 | 15.05965
50 | 750 | 566 | 0.8 | 15.15414
50 | 750 | 567 | 0.8 | 15.74682
50 | 750 | 568 | 0.8 | 14.42052
50 | 750 | 569 | 0.8 | 16.1243
50 | 750 | 570 | 0.8 | 17.92233
50 | 750 | 571 | 0.8 | 15.61208
50 | 750 | 572 | 0.8 | 14.97703
50 | 750 | 573 | 0.8 | 15.72315
50 | 750 | 574 | 0.8 | 15.52489
50 | 750 | 575 | 0.8 | 15.46393
50 | 750 | 576 | 0.8 | 15.00643
50 | 750 | 577 | 0.8 | 15.55933
50 | 750 | 578 | 0.8 | 16.62574
50 | 750 | 579 | 0.8 | 14.22383
50 | 750 | 580 | 0.8 | 15.11609
50 | 750 | 581 | 0.8 | 15.53144
50 | 750 | 582 | 0.8 | 15.30031
50 | 750 | 583 | 0.8 | 15.47877
50 | 750 | 584 | 0.8 | 14.97003
50 | 750 | 585 | 0.8 | 15.36038
50 | 750 | 586 | 0.8 | 15.7113
50 | 750 | 587 | 0.8 | 15.22459
50 | 750 | 588 | 0.8 | 15.18987
50 | 750 | 589 | 0.8 | 15.23011
50 | 750 | 590 | 0.8 | 14.7756
50 | 750 | 591 | 0.8 | 17.08669
50 | 750 | 592 | 0.8 | 14.94994
50 | 750 | 593 | 0.8 | 14.82292
50 | 750 | 594 | 0.8 | 15.60271
50 | 750 | 595 | 0.8 | 15.37101
50 | 750 | 596 | 0.8 | 15.64802
50 | 750 | 597 | 0.8 | 15.76147
50 | 750 | 598 | 0.8 | 15.70406
50 | 750 | 599 | 0.8 | 14.49949
50 | 750 | 600 | 0.8 | 15.84865
50 | 750 | 601 | 0.8 | 14.18016
50 | 750 | 602 | 0.8 | 14.58357
50 | 750 | 603 | 0.8 | 15.57848
50 | 750 | 604 | 0.8 | 15.94748
50 | 750 | 605 | 0.8 | 14.68342
50 | 750 | 606 | 0.8 | 15.54197
50 | 750 | 607 | 0.8 | 15.29009
50 | 750 | 608 | 0.8 | 16.34148
50 | 750 | 609 | 0.8 | 17.13582
50 | 750 | 610 | 0.8 | 15.6246
50 | 750 | 611 | 0.8 | 14.22891
50 | 750 | 612 | 0.8 | 14.99841
50 | 750 | 613 | 0.8 | 16.74007
50 | 750 | 614 | 0.8 | 17.06652
50 | 750 | 615 | 0.8 | 15.60784
50 | 750 | 616 | 0.8 | 13.75246
50 | 750 | 617 | 0.8 | 15.94245
50 | 750 | 618 | 0.8 | 13.49164
50 | 750 | 619 | 0.8 | 15.79914
50 | 750 | 620 | 0.8 | 15.5986
50 | 750 | 621 | 0.8 | 15.97006
50 | 750 | 622 | 0.8 | 14.46172
50 | 750 | 623 | 0.8 | 15.77522
50 | 750 | 624 | 0.8 | 13.38708
50 | 750 | 625 | 0.8 | 15.18187
50 | 750 | 626 | 0.8 | 14.18727
50 | 750 | 627 | 0.8 | 15.26302
50 | 750 | 628 | 0.8 | 16.27433
50 | 750 | 629 | 0.8 | 15.0276
50 | 750 | 630 | 0.8 | 16.09548
50 | 750 | 631 | 0.8 | 14.2576
50 | 750 | 632 | 0.8 | 14.86956
50 | 750 | 633 | 0.8 | 15.48568
50 | 750 | 634 | 0.8 | 15.91971
50 | 750 | 635 | 0.8 | 16.97382
50 | 750 | 636 | 0.8 | 16.19626
50 | 750 | 637 | 0.8 | 15.29579
50 | 750 | 638 | 0.8 | 15.59089
50 | 750 | 639 | 0.8 | 15.21133
50 | 750 | 640 | 0.8 | 14.97988
50 | 750 | 641 | 0.8 | 14.81675
50 | 750 | 642 | 0.8 | 14.73943
50 | 750 | 643 | 0.8 | 15.87883
50 | 750 | 644 | 0.8 | 15.72099
50 | 750 | 645 | 0.8 | 15.27325
50 | 750 | 646 | 0.8 | 16.40145
50 | 750 | 647 | 0.8 | 14.94315
50 | 750 | 648 | 0.8 | 16.82216
50 | 750 | 649 | 0.8 | 14.89095
50 | 750 | 650 | 0.8 | 15.23946
50 | 750 | 651 | 0.8 | 15.25478
50 | 750 | 652 | 0.8 | 16.35263
50 | 750 | 653 | 0.8 | 15.43943
50 | 750 | 654 | 0.8 | 15.47463
50 | 750 | 655 | 0.8 | 15.45353
50 | 750 | 656 | 0.8 | 14.65457
50 | 750 | 657 | 0.8 | 15.58892
50 | 750 | 658 | 0.8 | 14.97314
50 | 750 | 659 | 0.8 | 14.99205
50 | 750 | 660 | 0.8 | 12.42114
50 | 750 | 661 | 0.8 | 14.61192
50 | 750 | 662 | 0.8 | 15.79054
50 | 750 | 663 | 0.8 | 13.36592
50 | 750 | 664 | 0.8 | 15.62541
50 | 750 | 665 | 0.8 | 16.33076
50 | 750 | 666 | 0.8 | 15.37114
50 | 750 | 667 | 0.8 | 14.58765
50 | 750 | 668 | 0.8 | 15.86095
50 | 750 | 669 | 0.8 | 15.17286
50 | 750 | 670 | 0.8 | 15.72362
50 | 750 | 671 | 0.8 | 17.3206
50 | 750 | 672 | 0.8 | 15.60516
50 | 750 | 673 | 0.8 | 15.36277
50 | 750 | 674 | 0.8 | 15.22912
50 | 750 | 675 | 0.8 | 17.31774
50 | 750 | 676 | 0.8 | 15.489
50 | 750 | 677 | 0.8 | 15.22814
50 | 750 | 678 | 0.8 | 15.7048
50 | 750 | 679 | 0.8 | 15.1524
50 | 750 | 680 | 0.8 | 16.21397
50 | 750 | 681 | 0.8 | 15.38639
50 | 750 | 682 | 0.8 | 14.03936
50 | 750 | 683 | 0.8 | 15.15538
50 | 750 | 684 | 0.8 | 15.48737
50 | 750 | 685 | 0.8 | 16.76494
50 | 750 | 686 | 0.8 | 15.36612
50 | 750 | 687 | 0.8 | 15.82314
50 | 750 | 688 | 0.8 | 14.17514
50 | 750 | 689 | 0.8 | 15.0497
50 | 750 | 690 | 0.8 | 15.9134
50 | 750 | 691 | 0.8 | 13.49745
50 | 750 | 692 | 0.8 | 14.6862
50 | 750 | 693 | 0.8 | 15.01396
50 | 750 | 694 | 0.8 | 17.11901
50 | 750 | 695 | 0.8 | 14.50265
50 | 750 | 696 | 0.8 | 16.13201
50 | 750 | 697 | 0.8 | 15.55684
50 | 750 | 698 | 0.8 | 15.91511
50 | 750 | 699 | 0.8 | 16.60443
50 | 750 | 700 | 0.8 | 15.56398
50 | 750 | 701 | 0.8 | 13.39961
50 | 750 | 702 | 0.8 | 16.37683
50 | 750 | 703 | 0.8 | 14.82526
50 | 750 | 704 | 0.8 | 15.59582
50 | 750 | 705 | 0.8 | 15.36947
50 | 750 | 706 | 0.8 | 15.5639
50 | 750 | 707 | 0.8 | 16.57533
50 | 750 | 708 | 0.8 | 14.51013
50 | 750 | 709 | 0.8 | 13.46335
50 | 750 | 710 | 0.8 | 15.81223
50 | 750 | 711 | 0.8 | 16.74587
50 | 750 | 712 | 0.8 | 16.58232
50 | 750 | 713 | 0.8 | 16.99117
50 | 750 | 714 | 0.8 | 15.3156
50 | 750 | 715 | 0.8 | 15.24566
50 | 750 | 716 | 0.8 | 14.54782
50 | 750 | 717 | 0.8 | 16.50658
50 | 750 | 718 | 0.8 | 16.84691
50 | 750 | 719 | 0.8 | 15.97554
50 | 750 | 720 | 0.8 | 15.55057
50 | 750 | 721 | 0.8 | 15.34182
50 | 750 | 722 | 0.8 | 15.95265
50 | 750 | 723 | 0.8 | 14.87391
50 | 750 | 724 | 0.8 | 15.72037
50 | 750 | 725 | 0.8 | 15.73086
50 | 750 | 726 | 0.8 | 14.66556
50 | 750 | 727 | 0.8 | 16.73414
50 | 750 | 728 | 0.8 | 15.01125
50 | 750 | 729 | 0.8 | 14.76041
50 | 750 | 730 | 0.8 | 15.68321
50 | 750 | 731 | 0.8 | 17.07892
50 | 750 | 732 | 0.8 | 18.04836
50 | 750 | 733 | 0.8 | 14.41796
50 | 750 | 734 | 0.8 | 16.14751
50 | 750 | 735 | 0.8 | 16.29658
50 | 750 | 736 | 0.8 | 16.77149
50 | 750 | 737 | 0.8 | 15.5561
50 | 750 | 738 | 0.8 | 16.7306
50 | 750 | 739 | 0.8 | 13.33454
50 | 750 | 740 | 0.8 | 13.98434
50 | 750 | 741 | 0.8 | 15.20707
50 | 750 | 742 | 0.8 | 12.86704
50 | 750 | 743 | 0.8 | 15.2097
50 | 750 | 744 | 0.8 | 14.88502
50 | 750 | 745 | 0.8 | 15.65574
50 | 750 | 746 | 0.8 | 17.55673
50 | 750 | 747 | 0.8 | 16.20059
50 | 750 | 748 | 0.8 | 16.12783
50 | 750 | 749 | 0.8 | 16.74279
50 | 750 | 750 | 0.8 | 14.99169
50 | 750 | 751 | 0.8 | 15.17535
50 | 750 | 752 | 0.8 | 14.26764
50 | 750 | 753 | 0.8 | 16.36119
50 | 750 | 754 | 0.8 | 14.94745
50 | 750 | 755 | 0.8 | 15.55587
50 | 750 | 756 | 0.8 | 14.92468
50 | 750 | 757 | 0.8 | 14.38048
50 | 750 | 758 | 0.8 | 15.51703
50 | 750 | 759 | 0.8 | 15.95944
50 | 750 | 760 | 0.8 | 16.19303
50 | 750 | 761 | 0.8 | 13.39851
50 | 750 | 762 | 0.8 | 14.96004
50 | 750 | 763 | 0.8 | 16.44174
50 | 750 | 764 | 0.8 | 15.75111
50 | 750 | 765 | 0.8 | 15.00686
50 | 750 | 766 | 0.8 | 15.56515
50 | 750 | 767 | 0.8 | 15.3731
50 | 750 | 768 | 0.8 | 16.12096
50 | 750 | 769 | 0.8 | 15.55255
50 | 750 | 770 | 0.8 | 15.36549
50 | 750 | 771 | 0.8 | 16.04774
50 | 750 | 772 | 0.8 | 15.26967
50 | 750 | 773 | 0.8 | 15.6579
50 | 750 | 774 | 0.8 | 14.75516
50 | 750 | 775 | 0.8 | 13.17811
50 | 750 | 776 | 0.8 | 17.65715
50 | 750 | 777 | 0.8 | 15.78341
50 | 750 | 778 | 0.8 | 15.01678
50 | 750 | 779 | 0.8 | 16.417
50 | 750 | 780 | 0.8 | 16.75775
50 | 750 | 781 | 0.8 | 17.14844
50 | 750 | 782 | 0.8 | 16.27243
50 | 750 | 783 | 0.8 | 14.71028
50 | 750 | 784 | 0.8 | 15.12048
50 | 750 | 785 | 0.8 | 14.94296
50 | 750 | 786 | 0.8 | 17.17594
50 | 750 | 787 | 0.8 | 15.3374
50 | 750 | 788 | 0.8 | 15.03073
50 | 750 | 789 | 0.8 | 15.91363
50 | 750 | 790 | 0.8 | 15.67021
50 | 750 | 791 | 0.8 | 15.85917
50 | 750 | 792 | 0.8 | 15.24507
50 | 750 | 793 | 0.8 | 17.14578
50 | 750 | 794 | 0.8 | 14.27561
50 | 750 | 795 | 0.8 | 14.92776
50 | 750 | 796 | 0.8 | 15.74017
50 | 750 | 797 | 0.8 | 14.75028
50 | 750 | 798 | 0.8 | 17.48515
50 | 750 | 799 | 0.8 | 15.50642
50 | 750 | 800 | 0.8 | 15.60637
50 | 750 | 801 | 0.8 | 15.4849
50 | 750 | 802 | 0.8 | 17.09697
50 | 750 | 803 | 0.8 | 15.67412
50 | 750 | 804 | 0.8 | 12.79576
50 | 750 | 805 | 0.8 | 15.49977
50 | 750 | 806 | 0.8 | 15.42334
50 | 750 | 807 | 0.8 | 15.34804
50 | 750 | 808 | 0.8 | 18.58672
50 | 750 | 809 | 0.8 | 15.93541
50 | 750 | 810 | 0.8 | 17.63456
50 | 750 | 811 | 0.8 | 15.50961
50 | 750 | 812 | 0.8 | 15.69571
50 | 750 | 813 | 0.8 | 15.86606
50 | 750 | 814 | 0.8 | 15.65695
50 | 750 | 815 | 0.8 | 14.66702
50 | 750 | 816 | 0.8 | 15.26705
50 | 750 | 817 | 0.8 | 15.28659
50 | 750 | 818 | 0.8 | 15.55709
50 | 750 | 819 | 0.8 | 15.51559
50 | 750 | 820 | 0.8 | 16.00224
50 | 750 | 821 | 0.8 | 15.17672
50 | 750 | 822 | 0.8 | 15.59564
50 | 750 | 823 | 0.8 | 15.89594
50 | 750 | 824 | 0.8 | 15.10974
50 | 750 | 825 | 0.8 | 14.86105
50 | 750 | 826 | 0.8 | 15.77599
50 | 750 | 827 | 0.8 | 15.70613
50 | 750 | 828 | 0.8 | 15.86057
50 | 750 | 829 | 0.8 | 15.13891
50 | 750 | 830 | 0.8 | 15.53665
50 | 750 | 831 | 0.8 | 14.87733
50 | 750 | 832 | 0.8 | 16.11865
50 | 750 | 833 | 0.8 | 15.12933
50 | 750 | 834 | 0.8 | 14.08936
50 | 750 | 835 | 0.8 | 14.92068
50 | 750 | 836 | 0.8 | 13.08863
50 | 750 | 837 | 0.8 | 15.36565
50 | 750 | 838 | 0.8 | 15.31267
50 | 750 | 839 | 0.8 | 16.22003
50 | 750 | 840 | 0.8 | 14.31465
50 | 750 | 841 | 0.8 | 15.44848
50 | 750 | 842 | 0.8 | 15.54741
50 | 750 | 843 | 0.8 | 16.41972
50 | 750 | 844 | 0.8 | 14.42603
50 | 750 | 845 | 0.8 | 15.07414
50 | 750 | 846 | 0.8 | 16.40336
50 | 750 | 847 | 0.8 | 15.18751
50 | 750 | 848 | 0.8 | 13.52475
50 | 750 | 849 | 0.8 | 14.85799
50 | 750 | 850 | 0.8 | 16.76633
50 | 750 | 851 | 0.8 | 17.29117
50 | 750 | 852 | 0.8 | 15.65985
50 | 750 | 853 | 0.8 | 17.22268
50 | 750 | 854 | 0.8 | 15.78775
50 | 750 | 855 | 0.8 | 15.21751
50 | 750 | 856 | 0.8 | 16.42138
50 | 750 | 857 | 0.8 | 15.9477
50 | 750 | 858 | 0.8 | 15.08119
50 | 750 | 859 | 0.8 | 15.39936
50 | 750 | 860 | 0.8 | 15.48066
50 | 750 | 861 | 0.8 | 14.54897
50 | 750 | 862 | 0.8 | 15.94451
50 | 750 | 863 | 0.8 | 15.72991
50 | 750 | 864 | 0.8 | 15.8291
50 | 750 | 865 | 0.8 | 15.1196
50 | 750 | 866 | 0.8 | 15.59343
50 | 750 | 867 | 0.8 | 15.91545
50 | 750 | 868 | 0.8 | 15.23244
50 | 750 | 869 | 0.8 | 15.2314
50 | 750 | 870 | 0.8 | 15.26287
50 | 750 | 871 | 0.8 | 15.24036
50 | 750 | 872 | 0.8 | 16.99697
50 | 750 | 873 | 0.8 | 15.23629
50 | 750 | 874 | 0.8 | 15.57585
50 | 750 | 875 | 0.8 | 16.47364
50 | 750 | 876 | 0.8 | 15.48304
50 | 750 | 877 | 0.8 | 15.58511
50 | 750 | 878 | 0.8 | 16.44722
50 | 750 | 879 | 0.8 | 16.31409
50 | 750 | 880 | 0.8 | 15.32063
50 | 750 | 881 | 0.8 | 15.64606
50 | 750 | 882 | 0.8 | 15.81225
50 | 750 | 883 | 0.8 | 15.77813
50 | 750 | 884 | 0.8 | 16.22342
50 | 750 | 885 | 0.8 | 15.79054
50 | 750 | 886 | 0.8 | 15.35621
50 | 750 | 887 | 0.8 | 13.59458
50 | 750 | 888 | 0.8 | 14.04764
50 | 750 | 889 | 0.8 | 13.24294
50 | 750 | 890 | 0.8 | 16.00915
50 | 750 | 891 | 0.8 | 16.02602
50 | 750 | 892 | 0.8 | 15.04254
50 | 750 | 893 | 0.8 | 15.98298
50 | 750 | 894 | 0.8 | 15.44642
50 | 750 | 895 | 0.8 | 14.66824
50 | 750 | 896 | 0.8 | 16.04846
50 | 750 | 897 | 0.8 | 15.34733
50 | 750 | 898 | 0.8 | 16.76413
50 | 750 | 899 | 0.8 | 15.51371
50 | 750 | 900 | 0.8 | 16.12565
50 | 750 | 901 | 0.8 | 15.42227
50 | 750 | 902 | 0.8 | 15.74601
50 | 750 | 903 | 0.8 | 15.47338
50 | 750 | 904 | 0.8 | 15.66444
50 | 750 | 905 | 0.8 | 14.03384
50 | 750 | 906 | 0.8 | 15.68045
50 | 750 | 907 | 0.8 | 14.98408
50 | 750 | 908 | 0.8 | 15.3523
50 | 750 | 909 | 0.8 | 16.47754
50 | 750 | 910 | 0.8 | 15.04676
50 | 750 | 911 | 0.8 | 16.02269
50 | 750 | 912 | 0.8 | 15.06844
50 | 750 | 913 | 0.8 | 14.8855
50 | 750 | 914 | 0.8 | 15.50178
50 | 750 | 915 | 0.8 | 15.73472
50 | 750 | 916 | 0.8 | 15.82823
50 | 750 | 917 | 0.8 | 13.86155
50 | 750 | 918 | 0.8 | 15.25617
50 | 750 | 919 | 0.8 | 16.06189
50 | 750 | 920 | 0.8 | 15.37759
50 | 750 | 921 | 0.8 | 14.9062
50 | 750 | 922 | 0.8 | 16.74267
50 | 750 | 923 | 0.8 | 15.64626
50 | 750 | 924 | 0.8 | 16.38973
50 | 750 | 925 | 0.8 | 15.60321
50 | 750 | 926 | 0.8 | 16.40496
50 | 750 | 927 | 0.8 | 13.79506
50 | 750 | 928 | 0.8 | 15.48291
50 | 750 | 929 | 0.8 | 16.80948
50 | 750 | 930 | 0.8 | 15.36859
50 | 750 | 931 | 0.8 | 16.65987
50 | 750 | 932 | 0.8 | 15.60375
50 | 750 | 933 | 0.8 | 14.37291
50 | 750 | 934 | 0.8 | 18.28954
50 | 750 | 935 | 0.8 | 15.59794
50 | 750 | 936 | 0.8 | 15.56218
50 | 750 | 937 | 0.8 | 13.69687
50 | 750 | 938 | 0.8 | 14.28696
50 | 750 | 939 | 0.8 | 17.0996
50 | 750 | 940 | 0.8 | 14.66459
50 | 750 | 941 | 0.8 | 16.02832
50 | 750 | 942 | 0.8 | 17.02284
50 | 750 | 943 | 0.8 | 18.622
50 | 750 | 944 | 0.8 | 16.88606
50 | 750 | 945 | 0.8 | 17.09175
50 | 750 | 946 | 0.8 | 15.47779
50 | 750 | 947 | 0.8 | 15.09203
50 | 750 | 948 | 0.8 | 15.36816
50 | 750 | 949 | 0.8 | 15.06252
50 | 750 | 950 | 0.8 | 15.88837
50 | 750 | 951 | 0.8 | 17.29333
50 | 750 | 952 | 0.8 | 14.76829
50 | 750 | 953 | 0.8 | 15.54036
50 | 750 | 954 | 0.8 | 16.36523
50 | 750 | 955 | 0.8 | 15.60259
50 | 750 | 956 | 0.8 | 15.30908
50 | 750 | 957 | 0.8 | 16.66977
50 | 750 | 958 | 0.8 | 14.79884
50 | 750 | 959 | 0.8 | 15.50197
50 | 750 | 960 | 0.8 | 15.3525
50 | 750 | 961 | 0.8 | 14.94844
50 | 750 | 962 | 0.8 | 15.2075
50 | 750 | 963 | 0.8 | 16.78425
50 | 750 | 964 | 0.8 | 15.30568
50 | 750 | 965 | 0.8 | 16.56494
50 | 750 | 966 | 0.8 | 14.83136
50 | 750 | 967 | 0.8 | 19.07983
50 | 750 | 968 | 0.8 | 15.18381
50 | 750 | 969 | 0.8 | 17.07458
50 | 750 | 970 | 0.8 | 15.18817
50 | 750 | 971 | 0.8 | 15.62013
50 | 750 | 972 | 0.8 | 14.51373
50 | 750 | 973 | 0.8 | 14.80914
50 | 750 | 974 | 0.8 | 16.96665
50 | 750 | 975 | 0.8 | 15.59517
50 | 750 | 976 | 0.8 | 15.4941
50 | 750 | 977 | 0.8 | 15.7239
50 | 750 | 978 | 0.8 | 15.6689
50 | 750 | 979 | 0.8 | 14.72542
50 | 750 | 980 | 0.8 | 15.64056
50 | 750 | 981 | 0.8 | 15.42981
50 | 750 | 982 | 0.8 | 15.5027
50 | 750 | 983 | 0.8 | 16.57301
50 | 750 | 984 | 0.8 | 15.55607
50 | 750 | 985 | 0.8 | 16.89637
50 | 750 | 986 | 0.8 | 14.76814
50 | 750 | 987 | 0.8 | 15.45196
50 | 750 | 988 | 0.8 | 16.25027
50 | 750 | 989 | 0.8 | 15.03669
50 | 750 | 990 | 0.8 | 16.73394
50 | 750 | 991 | 0.8 | 14.98971
50 | 750 | 992 | 0.8 | 16.60628
50 | 750 | 993 | 0.8 | 15.23646
50 | 750 | 994 | 0.8 | 15.88208
50 | 750 | 995 | 0.8 | 14.19861
50 | 750 | 996 | 0.8 | 14.85656
50 | 750 | 997 | 0.8 | 13.68324
50 | 750 | 998 | 0.8 | 15.47048
50 | 750 | 999 | 0.8 | 15.57571
50 | 750 | 1000 | 0.8 | 15.67157
50 | 750 | 1001 | 0.8 | 14.60659
50 | 750 | 1002 | 0.8 | 15.09722
50 | 750 | 1003 | 0.8 | 17.18782
50 | 750 | 1004 | 0.8 | 15.14389
50 | 750 | 1005 | 0.8 | 13.68296
50 | 750 | 1006 | 0.8 | 16.57895
50 | 750 | 1007 | 0.8 | 18.37952
50 | 750 | 1008 | 0.8 | 15.64266
50 | 750 | 1009 | 0.8 | 15.34565
50 | 750 | 1010 | 0.8 | 15.3831
50 | 750 | 1011 | 0.8 | 15.35154
50 | 750 | 1012 | 0.8 | 16.24329
50 | 750 | 1013 | 0.8 | 16.84658
50 | 750 | 1014 | 0.8 | 16.95061
50 | 750 | 1015 | 0.8 | 16.2486
50 | 750 | 1016 | 0.8 | 15.27212
50 | 750 | 1017 | 0.8 | 15.71013
50 | 750 | 1018 | 0.8 | 15.84444
50 | 750 | 1019 | 0.8 | 16.98568
50 | 750 | 1020 | 0.8 | 15.55449
50 | 750 | 1021 | 0.8 | 16.26627
50 | 750 | 1022 | 0.8 | 15.5775
50 | 750 | 1023 | 0.8 | 15.02637
50 | 750 | 1024 | 0.8 | 15.45267
50 | 750 | 1025 | 0.8 | 13.76147
50 | 750 | 1026 | 0.8 | 14.974
50 | 750 | 1027 | 0.8 | 15.0027
50 | 750 | 1028 | 0.8 | 14.81513
50 | 750 | 1029 | 0.8 | 14.82507
50 | 750 | 1030 | 0.8 | 15.69603
50 | 750 | 1031 | 0.8 | 15.00939
50 | 750 | 1032 | 0.8 | 15.52795
50 | 750 | 1033 | 0.8 | 15.44573
50 | 750 | 1034 | 0.8 | 15.20428
50 | 750 | 1035 | 0.8 | 16.25435
50 | 750 | 1036 | 0.8 | 15.5115
50 | 750 | 1037 | 0.8 | 15.30552
50 | 750 | 1038 | 0.8 | 16.09717
50 | 750 | 1039 | 0.8 | 15.63261
50 | 750 | 1040 | 0.8 | 14.65373
50 | 750 | 1041 | 0.8 | 15.58729
50 | 750 | 1042 | 0.8 | 15.70303
50 | 750 | 1043 | 0.8 | 15.69267
50 | 750 | 1044 | 0.8 | 14.1637
50 | 750 | 1045 | 0.8 | 15.85066
50 | 750 | 1046 | 0.8 | 16.52216
50 | 750 | 1047 | 0.8 | 13.95866
50 | 750 | 1048 | 0.8 | 15.70014
50 | 750 | 1049 | 0.8 | 15.37813
50 | 750 | 1050 | 0.8 | 16.73499
50 | 750 | 1051 | 0.8 | 14.32776
50 | 750 | 1052 | 0.8 | 16.34451
50 | 750 | 1053 | 0.8 | 17.5878
50 | 750 | 1054 | 0.8 | 15.93262
50 | 750 | 1055 | 0.8 | 14.95244
50 | 750 | 1056 | 0.8 | 15.11946
50 | 750 | 1057 | 0.8 | 15.26676
50 | 750 | 1058 | 0.8 | 15.73916
50 | 750 | 1059 | 0.8 | 16.24679
50 | 750 | 1060 | 0.8 | 15.41987
50 | 750 | 1061 | 0.8 | 15.438
50 | 750 | 1062 | 0.8 | 15.53697
50 | 750 | 1063 | 0.8 | 15.38029
50 | 750 | 1064 | 0.8 | 16.69658
50 | 750 | 1065 | 0.8 | 15.5626
50 | 750 | 1066 | 0.8 | 15.96127
50 | 750 | 1067 | 0.8 | 16.46382
50 | 750 | 1068 | 0.8 | 15.66148
50 | 750 | 1069 | 0.8 | 16.03365
50 | 750 | 1070 | 0.8 | 14.86936
50 | 750 | 1071 | 0.8 | 14.93131
50 | 750 | 1072 | 0.8 | 15.9282
50 | 750 | 1073 | 0.8 | 17.07486
50 | 750 | 1074 | 0.8 | 15.84745
50 | 750 | 1075 | 0.8 | 16.42051
50 | 750 | 1076 | 0.8 | 15.83676
50 | 750 | 1077 | 0.8 | 14.89215
50 | 750 | 1078 | 0.8 | 15.119
50 | 750 | 1079 | 0.8 | 16.82039
50 | 750 | 1080 | 0.8 | 15.15425
50 | 750 | 1081 | 0.8 | 13.81621
50 | 750 | 1082 | 0.8 | 16.00581
50 | 750 | 1083 | 0.8 | 13.76959
50 | 750 | 1084 | 0.8 | 15.6468
50 | 750 | 1085 | 0.8 | 15.24585
50 | 750 | 1086 | 0.8 | 16.5955
50 | 750 | 1087 | 0.8 | 14.39219
50 | 750 | 1088 | 0.8 | 18.36112
50 | 750 | 1089 | 0.8 | 14.5306
50 | 750 | 1090 | 0.8 | 14.14419
50 | 750 | 1091 | 0.8 | 13.7743
50 | 750 | 1092 | 0.8 | 16.58215
50 | 750 | 1093 | 0.8 | 15.90396
50 | 750 | 1094 | 0.8 | 16.48136
50 | 750 | 1095 | 0.8 | 15.58182
50 | 750 | 1096 | 0.8 | 14.1897
50 | 750 | 1097 | 0.8 | 15.46657
50 | 750 | 1098 | 0.8 | 16.17391
50 | 750 | 1099 | 0.8 | 15.43055
50 | 750 | 1100 | 0.8 | 15.49459
50 | 750 | 1101 | 0.8 | 15.29668
50 | 750 | 1102 | 0.8 | 15.68477
50 | 750 | 1103 | 0.8 | 15.39442
50 | 750 | 1104 | 0.8 | 16.44755
50 | 750 | 1105 | 0.8 | 15.11458
50 | 750 | 1106 | 0.8 | 15.77017
50 | 750 | 1107 | 0.8 | 14.08014
50 | 750 | 1108 | 0.8 | 14.87158
50 | 750 | 1109 | 0.8 | 15.71824
50 | 750 | 1110 | 0.8 | 15.40282
50 | 750 | 1111 | 0.8 | 17.1333
50 | 750 | 1112 | 0.8 | 15.06969
50 | 750 | 1113 | 0.8 | 16.32547
50 | 750 | 1114 | 0.8 | 15.01539
50 | 750 | 1115 | 0.8 | 14.56326
50 | 750 | 1116 | 0.8 | 16.20638
50 | 750 | 1117 | 0.8 | 11.5782
50 | 750 | 1118 | 0.8 | 15.66936
50 | 750 | 1119 | 0.8 | 14.37533
50 | 750 | 1120 | 0.8 | 16.67686
50 | 750 | 1121 | 0.8 | 16.53395
50 | 750 | 1122 | 0.8 | 15.81095
50 | 750 | 1123 | 0.8 | 15.69963
50 | 750 | 1124 | 0.8 | 14.06933
50 | 750 | 1125 | 0.8 | 16.09566
50 | 750 | 1126 | 0.8 | 15.74851
50 | 750 | 1127 | 0.8 | 14.11938
50 | 750 | 1128 | 0.8 | 15.68087
50 | 750 | 1129 | 0.8 | 15.00684
50 | 750 | 1130 | 0.8 | 15.57676
50 | 750 | 1131 | 0.8 | 14.70427
50 | 750 | 1132 | 0.8 | 15.11514
50 | 750 | 1133 | 0.8 | 14.54514
50 | 750 | 1134 | 0.8 | 16.35585
50 | 750 | 1135 | 0.8 | 17.30092
50 | 750 | 1136 | 0.8 | 15.26654
50 | 750 | 1137 | 0.8 | 16.40469
50 | 750 | 1138 | 0.8 | 15.53679
50 | 750 | 1139 | 0.8 | 15.61596
50 | 750 | 1140 | 0.8 | 15.52609
50 | 750 | 1141 | 0.8 | 17.12448
50 | 750 | 1142 | 0.8 | 16.19918
50 | 750 | 1143 | 0.8 | 16.25635
50 | 750 | 1144 | 0.8 | 14.94576
50 | 750 | 1145 | 0.8 | 15.60145
50 | 750 | 1146 | 0.8 | 16.82587
50 | 750 | 1147 | 0.8 | 17.73375
50 | 750 | 1148 | 0.8 | 18.00775
50 | 750 | 1149 | 0.8 | 15.12926
50 | 750 | 1150 | 0.8 | 16.62338
50 | 750 | 1151 | 0.8 | 15.81833
50 | 750 | 1152 | 0.8 | 15.71878
50 | 750 | 1153 | 0.8 | 17.1541
50 | 750 | 1154 | 0.8 | 15.22304
50 | 750 | 1155 | 0.8 | 15.25379
50 | 750 | 1156 | 0.8 | 17.23966
50 | 750 | 1157 | 0.8 | 15.76351
50 | 750 | 1158 | 0.8 | 14.56494
50 | 750 | 1159 | 0.8 | 15.55184
50 | 750 | 1160 | 0.8 | 15.06444
50 | 750 | 1161 | 0.8 | 16.43124
50 | 750 | 1162 | 0.8 | 16.00601
50 | 750 | 1163 | 0.8 | 15.55946
50 | 750 | 1164 | 0.8 | 16.29059
50 | 750 | 1165 | 0.8 | 14.37625
50 | 750 | 1166 | 0.8 | 14.83713
50 | 750 | 1167 | 0.8 | 15.29587
50 | 750 | 1168 | 0.8 | 16.02195
50 | 750 | 1169 | 0.8 | 15.51768
50 | 750 | 1170 | 0.8 | 15.84094
50 | 750 | 1171 | 0.8 | 16.14104
50 | 750 | 1172 | 0.8 | 15.79085
50 | 750 | 1173 | 0.8 | 15.38901
50 | 750 | 1174 | 0.8 | 17.23665
50 | 750 | 1175 | 0.8 | 16.53002
50 | 750 | 1176 | 0.8 | 15.25873
50 | 750 | 1177 | 0.8 | 15.52234
50 | 750 | 1178 | 0.8 | 16.45794
50 | 750 | 1179 | 0.8 | 15.34261
50 | 750 | 1180 | 0.8 | 15.74064
50 | 750 | 1181 | 0.8 | 15.20679
50 | 750 | 1182 | 0.8 | 15.48327
50 | 750 | 1183 | 0.8 | 15.59684
50 | 750 | 1184 | 0.8 | 16.06419
50 | 750 | 1185 | 0.8 | 15.66152
50 | 750 | 1186 | 0.8 | 16.05639
50 | 750 | 1187 | 0.8 | 16.57269
50 | 750 | 1188 | 0.8 | 14.94612
50 | 750 | 1189 | 0.8 | 15.30578
50 | 750 | 1190 | 0.8 | 16.54466
50 | 750 | 1191 | 0.8 | 15.41067
50 | 750 | 1192 | 0.8 | 15.53823
50 | 750 | 1193 | 0.8 | 15.30312
50 | 750 | 1194 | 0.8 | 14.87243
50 | 750 | 1195 | 0.8 | 14.15125
50 | 750 | 1196 | 0.8 | 15.9816
50 | 750 | 1197 | 0.8 | 15.25321
50 | 750 | 1198 | 0.8 | 15.72081
50 | 750 | 1199 | 0.8 | 12.26833
50 | 750 | 1200 | 0.8 | 14.53928
51 | 750 | 0 | 1 | 0
51 | 750 | 1 | 1 | 0.1889385
51 | 750 | 2 | 1 | 0.3897498
51 | 750 | 3 | 1 | 0.5190329
51 | 750 | 4 | 1 | 0.7020374
51 | 750 | 5 | 1 | 0.775017
51 | 750 | 6 | 1 | 1.048383
51 | 750 | 7 | 1 | 1.228211
51 | 750 | 8 | 1 | 1.415243
51 | 750 | 9 | 1 | 1.5118
51 | 750 | 10 | 1 | 1.727853
51 | 750 | 11 | 1 | 1.879117
51 | 750 | 12 | 1 | 2.072672
51 | 750 | 13 | 1 | 2.071687
51 | 750 | 14 | 1 | 2.3927
51 | 750 | 15 | 1 | 2.801011
51 | 750 | 16 | 1 | 2.735621
51 | 750 | 17 | 1 | 2.592152
51 | 750 | 18 | 1 | 3.275761
51 | 750 | 19 | 1 | 3.116306
51 | 750 | 20 | 1 | 3.520889
51 | 750 | 21 | 1 | 3.450807
51 | 750 | 22 | 1 | 3.55074
51 | 750 | 23 | 1 | 3.858532
51 | 750 | 24 | 1 | 3.71789
51 | 750 | 25 | 1 | 4.105403
51 | 750 | 26 | 1 | 4.019489
51 | 750 | 27 | 1 | 4.500125
51 | 750 | 28 | 1 | 4.505548
51 | 750 | 29 | 1 | 4.519782
51 | 750 | 30 | 1 | 4.735878
51 | 750 | 31 | 1 | 4.70915
51 | 750 | 32 | 1 | 4.966386
51 | 750 | 33 | 1 | 4.937009
51 | 750 | 34 | 1 | 5.834445
51 | 750 | 35 | 1 | 5.842456
51 | 750 | 36 | 1 | 5.413726
51 | 750 | 37 | 1 | 5.088775
51 | 750 | 38 | 1 | 5.489553
51 | 750 | 39 | 1 | 5.801218
51 | 750 | 40 | 1 | 5.882823
51 | 750 | 41 | 1 | 6.045161
51 | 750 | 42 | 1 | 6.537625
51 | 750 | 43 | 1 | 6.354612
51 | 750 | 44 | 1 | 6.3912
51 | 750 | 45 | 1 | 6.097761
51 | 750 | 46 | 1 | 6.172456
51 | 750 | 47 | 1 | 7.054633
51 | 750 | 48 | 1 | 6.94247
51 | 750 | 49 | 1 | 6.832884
51 | 750 | 50 | 1 | 7.195102
51 | 750 | 51 | 1 | 7.498497
51 | 750 | 52 | 1 | 7.174327
51 | 750 | 53 | 1 | 7.532841
51 | 750 | 54 | 1 | 7.544009
51 | 750 | 55 | 1 | 6.970563
51 | 750 | 56 | 1 | 7.570028
51 | 750 | 57 | 1 | 7.326677
51 | 750 | 58 | 1 | 8.07025
51 | 750 | 59 | 1 | 7.894243
51 | 750 | 60 | 1 | 7.225559
51 | 750 | 61 | 1 | 7.692018
51 | 750 | 62 | 1 | 7.782548
51 | 750 | 63 | 1 | 7.649258
51 | 750 | 64 | 1 | 8.514877
51 | 750 | 65 | 1 | 10.85908
51 | 750 | 66 | 1 | 8.908328
51 | 750 | 67 | 1 | 8.504082
51 | 750 | 68 | 1 | 8.704476
51 | 750 | 69 | 1 | 8.685156
51 | 750 | 70 | 1 | 7.993535
51 | 750 | 71 | 1 | 10.25983
51 | 750 | 72 | 1 | 10.30011
51 | 750 | 73 | 1 | 9.251916
51 | 750 | 74 | 1 | 9.221917
51 | 750 | 75 | 1 | 9.153928
51 | 750 | 76 | 1 | 8.847704
51 | 750 | 77 | 1 | 9.970291
51 | 750 | 78 | 1 | 9.551782
51 | 750 | 79 | 1 | 9.811236
51 | 750 | 80 | 1 | 9.984574
51 | 750 | 81 | 1 | 10.3023
51 | 750 | 82 | 1 | 10.31998
51 | 750 | 83 | 1 | 10.9379
51 | 750 | 84 | 1 | 10.37628
51 | 750 | 85 | 1 | 10.43824
51 | 750 | 86 | 1 | 10.09564
51 | 750 | 87 | 1 | 10.5013
51 | 750 | 88 | 1 | 10.53891
51 | 750 | 89 | 1 | 11.97447
51 | 750 | 90 | 1 | 10.40781
51 | 750 | 91 | 1 | 11.09113
51 | 750 | 92 | 1 | 9.81832
51 | 750 | 93 | 1 | 10.28612
51 | 750 | 94 | 1 | 10.34452
51 | 750 | 95 | 1 | 10.9757
51 | 750 | 96 | 1 | 11.11287
51 | 750 | 97 | 1 | 11.28865
51 | 750 | 98 | 1 | 10.86632
51 | 750 | 99 | 1 | 11.07383
51 | 750 | 100 | 1 | 10.9104
51 | 750 | 101 | 1 | 11.94408
51 | 750 | 102 | 1 | 10.92185
51 | 750 | 103 | 1 | 11.17062
51 | 750 | 104 | 1 | 11.26086
51 | 750 | 105 | 1 | 12.3824
51 | 750 | 106 | 1 | 11.39955
51 | 750 | 107 | 1 | 10.86097
51 | 750 | 108 | 1 | 10.72722
51 | 750 | 109 | 1 | 10.7208
51 | 750 | 110 | 1 | 10.88149
51 | 750 | 111 | 1 | 11.64256
51 | 750 | 112 | 1 | 11.10994
51 | 750 | 113 | 1 | 12.21307
51 | 750 | 114 | 1 | 11.88689
51 | 750 | 115 | 1 | 13.10254
51 | 750 | 116 | 1 | 11.99254
51 | 750 | 117 | 1 | 11.75568
51 | 750 | 118 | 1 | 12.61534
51 | 750 | 119 | 1 | 11.24298
51 | 750 | 120 | 1 | 12.27609
51 | 750 | 121 | 1 | 12.35446
51 | 750 | 122 | 1 | 12.22239
51 | 750 | 123 | 1 | 12.8461
51 | 750 | 124 | 1 | 12.34142
51 | 750 | 125 | 1 | 12.71308
51 | 750 | 126 | 1 | 11.31727
51 | 750 | 127 | 1 | 12.56468
51 | 750 | 128 | 1 | 12.56297
51 | 750 | 129 | 1 | 11.37017
51 | 750 | 130 | 1 | 12.80062
51 | 750 | 131 | 1 | 11.3157
51 | 750 | 132 | 1 | 12.48569
51 | 750 | 133 | 1 | 13.17664
51 | 750 | 134 | 1 | 12.98027
51 | 750 | 135 | 1 | 12.46914
51 | 750 | 136 | 1 | 11.3697
51 | 750 | 137 | 1 | 13.31072
51 | 750 | 138 | 1 | 15.49099
51 | 750 | 139 | 1 | 13.09901
51 | 750 | 140 | 1 | 12.88046
51 | 750 | 141 | 1 | 13.22001
51 | 750 | 142 | 1 | 14.40609
51 | 750 | 143 | 1 | 12.83688
51 | 750 | 144 | 1 | 14.21094
51 | 750 | 145 | 1 | 13.56985
51 | 750 | 146 | 1 | 13.89185
51 | 750 | 147 | 1 | 13.05538
51 | 750 | 148 | 1 | 13.41283
51 | 750 | 149 | 1 | 12.6964
51 | 750 | 150 | 1 | 12.6256
51 | 750 | 151 | 1 | 13.48415
51 | 750 | 152 | 1 | 13.4681
51 | 750 | 153 | 1 | 13.84908
51 | 750 | 154 | 1 | 14.51671
51 | 750 | 155 | 1 | 14.75946
51 | 750 | 156 | 1 | 14.97357
51 | 750 | 157 | 1 | 14.02012
51 | 750 | 158 | 1 | 13.78911
51 | 750 | 159 | 1 | 13.80326
51 | 750 | 160 | 1 | 13.36804
51 | 750 | 161 | 1 | 14.28306
51 | 750 | 162 | 1 | 13.75306
51 | 750 | 163 | 1 | 12.86436
51 | 750 | 164 | 1 | 13.98936
51 | 750 | 165 | 1 | 14.24214
51 | 750 | 166 | 1 | 15.27729
51 | 750 | 167 | 1 | 13.12738
51 | 750 | 168 | 1 | 13.99939
51 | 750 | 169 | 1 | 14.21295
51 | 750 | 170 | 1 | 13.94867
51 | 750 | 171 | 1 | 13.92876
51 | 750 | 172 | 1 | 12.50143
51 | 750 | 173 | 1 | 13.69001
51 | 750 | 174 | 1 | 13.86613
51 | 750 | 175 | 1 | 13.27175
51 | 750 | 176 | 1 | 14.27594
51 | 750 | 177 | 1 | 13.54143
51 | 750 | 178 | 1 | 14.9503
51 | 750 | 179 | 1 | 14.30879
51 | 750 | 180 | 1 | 14.29838
51 | 750 | 181 | 1 | 14.28573
51 | 750 | 182 | 1 | 12.80139
51 | 750 | 183 | 1 | 15.85084
51 | 750 | 184 | 1 | 14.2468
51 | 750 | 185 | 1 | 15.18737
51 | 750 | 186 | 1 | 14.54657
51 | 750 | 187 | 1 | 14.56854
51 | 750 | 188 | 1 | 15.21335
51 | 750 | 189 | 1 | 14.55867
51 | 750 | 190 | 1 | 14.34681
51 | 750 | 191 | 1 | 16.33732
51 | 750 | 192 | 1 | 14.74959
51 | 750 | 193 | 1 | 14.4403
51 | 750 | 194 | 1 | 12.86478
51 | 750 | 195 | 1 | 15.88662
51 | 750 | 196 | 1 | 14.28193
51 | 750 | 197 | 1 | 14.26439
51 | 750 | 198 | 1 | 14.56499
51 | 750 | 199 | 1 | 14.84387
51 | 750 | 200 | 1 | 14.64803
51 | 750 | 201 | 1 | 14.66046
51 | 750 | 202 | 1 | 13.42196
51 | 750 | 203 | 1 | 14.55626
51 | 750 | 204 | 1 | 14.99086
51 | 750 | 205 | 1 | 14.90161
51 | 750 | 206 | 1 | 15.07458
51 | 750 | 207 | 1 | 13.9146
51 | 750 | 208 | 1 | 13.53899
51 | 750 | 209 | 1 | 15.50431
51 | 750 | 210 | 1 | 14.5253
51 | 750 | 211 | 1 | 14.95374
51 | 750 | 212 | 1 | 14.64208
51 | 750 | 213 | 1 | 15.39091
51 | 750 | 214 | 1 | 14.84076
51 | 750 | 215 | 1 | 16.35032
51 | 750 | 216 | 1 | 14.77449
51 | 750 | 217 | 1 | 16.22423
51 | 750 | 218 | 1 | 14.70795
51 | 750 | 219 | 1 | 14.40731
51 | 750 | 220 | 1 | 16.70763
51 | 750 | 221 | 1 | 15.56281
51 | 750 | 222 | 1 | 16.78983
51 | 750 | 223 | 1 | 14.32892
51 | 750 | 224 | 1 | 16.03037
51 | 750 | 225 | 1 | 14.82034
51 | 750 | 226 | 1 | 15.3997
51 | 750 | 227 | 1 | 13.11673
51 | 750 | 228 | 1 | 12.77359
51 | 750 | 229 | 1 | 14.58596
51 | 750 | 230 | 1 | 14.88879
51 | 750 | 231 | 1 | 16.06001
51 | 750 | 232 | 1 | 15.61387
51 | 750 | 233 | 1 | 15.93807
51 | 750 | 234 | 1 | 15.35201
51 | 750 | 235 | 1 | 15.52187
51 | 750 | 236 | 1 | 15.1733
51 | 750 | 237 | 1 | 16.294
51 | 750 | 238 | 1 | 15.05203
51 | 750 | 239 | 1 | 15.15653
51 | 750 | 240 | 1 | 13.55915
51 | 750 | 241 | 1 | 13.94273
51 | 750 | 242 | 1 | 16.22513
51 | 750 | 243 | 1 | 19.25696
51 | 750 | 244 | 1 | 14.88667
51 | 750 | 245 | 1 | 14.46551
51 | 750 | 246 | 1 | 15.67932
51 | 750 | 247 | 1 | 15.22688
51 | 750 | 248 | 1 | 15.37181
51 | 750 | 249 | 1 | 15.72004
51 | 750 | 250 | 1 | 16.58817
51 | 750 | 251 | 1 | 14.93923
51 | 750 | 252 | 1 | 14.37365
51 | 750 | 253 | 1 | 15.41018
51 | 750 | 254 | 1 | 15.05513
51 | 750 | 255 | 1 | 15.58845
51 | 750 | 256 | 1 | 17.51243
51 | 750 | 257 | 1 | 15.56787
51 | 750 | 258 | 1 | 18.75161
51 | 750 | 259 | 1 | 15.18142
51 | 750 | 260 | 1 | 16.33728
51 | 750 | 261 | 1 | 17.43353
51 | 750 | 262 | 1 | 16.33604
51 | 750 | 263 | 1 | 16.12336
51 | 750 | 264 | 1 | 15.56328
51 | 750 | 265 | 1 | 16.1043
51 | 750 | 266 | 1 | 15.90522
51 | 750 | 267 | 1 | 15.92936
51 | 750 | 268 | 1 | 15.48212
51 | 750 | 269 | 1 | 15.66674
51 | 750 | 270 | 1 | 15.70719
51 | 750 | 271 | 1 | 14.6762
51 | 750 | 272 | 1 | 16.33541
51 | 750 | 273 | 1 | 15.69539
51 | 750 | 274 | 1 | 15.49148
51 | 750 | 275 | 1 | 16.19735
51 | 750 | 276 | 1 | 15.53946
51 | 750 | 277 | 1 | 15.88391
51 | 750 | 278 | 1 | 18.43458
51 | 750 | 279 | 1 | 14.89501
51 | 750 | 280 | 1 | 16.09344
51 | 750 | 281 | 1 | 15.66057
51 | 750 | 282 | 1 | 14.93611
51 | 750 | 283 | 1 | 15.38377
51 | 750 | 284 | 1 | 17.08801
51 | 750 | 285 | 1 | 16.49956
51 | 750 | 286 | 1 | 14.69102
51 | 750 | 287 | 1 | 16.17778
51 | 750 | 288 | 1 | 15.88575
51 | 750 | 289 | 1 | 15.93012
51 | 750 | 290 | 1 | 15.81801
51 | 750 | 291 | 1 | 16.81985
51 | 750 | 292 | 1 | 15.88487
51 | 750 | 293 | 1 | 15.52249
51 | 750 | 294 | 1 | 16.29736
51 | 750 | 295 | 1 | 16.12197
51 | 750 | 296 | 1 | 16.21151
51 | 750 | 297 | 1 | 15.61248
51 | 750 | 298 | 1 | 17.9267
51 | 750 | 299 | 1 | 15.8775
51 | 750 | 300 | 1 | 16.48308
51 | 750 | 301 | 1 | 16.32775
51 | 750 | 302 | 1 | 17.15464
51 | 750 | 303 | 1 | 16.21543
51 | 750 | 304 | 1 | 16.80328
51 | 750 | 305 | 1 | 17.21225
51 | 750 | 306 | 1 | 16.24023
51 | 750 | 307 | 1 | 16.10766
51 | 750 | 308 | 1 | 13.72331
51 | 750 | 309 | 1 | 17.3504
51 | 750 | 310 | 1 | 18.011
51 | 750 | 311 | 1 | 13.98813
51 | 750 | 312 | 1 | 14.86977
51 | 750 | 313 | 1 | 16.59698
51 | 750 | 314 | 1 | 15.60005
51 | 750 | 315 | 1 | 15.82902
51 | 750 | 316 | 1 | 14.31053
51 | 750 | 317 | 1 | 16.43731
51 | 750 | 318 | 1 | 15.28486
51 | 750 | 319 | 1 | 16.14666
51 | 750 | 320 | 1 | 16.0334
51 | 750 | 321 | 1 | 17.14563
51 | 750 | 322 | 1 | 15.77109
51 | 750 | 323 | 1 | 15.98758
51 | 750 | 324 | 1 | 17.78138
51 | 750 | 325 | 1 | 17.15097
51 | 750 | 326 | 1 | 17.60348
51 | 750 | 327 | 1 | 15.13601
51 | 750 | 328 | 1 | 16.10979
51 | 750 | 329 | 1 | 14.79166
51 | 750 | 330 | 1 | 16.04157
51 | 750 | 331 | 1 | 16.43145
51 | 750 | 332 | 1 | 16.12992
51 | 750 | 333 | 1 | 16.75328
51 | 750 | 334 | 1 | 16.58294
51 | 750 | 335 | 1 | 16.26459
51 | 750 | 336 | 1 | 15.85782
51 | 750 | 337 | 1 | 14.63042
51 | 750 | 338 | 1 | 12.89286
51 | 750 | 339 | 1 | 16.15052
51 | 750 | 340 | 1 | 15.38387
51 | 750 | 341 | 1 | 16.09767
51 | 750 | 342 | 1 | 16.87168
51 | 750 | 343 | 1 | 15.68058
51 | 750 | 344 | 1 | 16.23836
51 | 750 | 345 | 1 | 16.39062
51 | 750 | 346 | 1 | 14.21743
51 | 750 | 347 | 1 | 18.01159
51 | 750 | 348 | 1 | 15.68123
51 | 750 | 349 | 1 | 14.5485
51 | 750 | 350 | 1 | 16.36062
51 | 750 | 351 | 1 | 16.44512
51 | 750 | 352 | 1 | 16.75703
51 | 750 | 353 | 1 | 17.17411
51 | 750 | 354 | 1 | 16.13602
51 | 750 | 355 | 1 | 16.50991
51 | 750 | 356 | 1 | 16.12417
51 | 750 | 357 | 1 | 17.23895
51 | 750 | 358 | 1 | 16.23296
51 | 750 | 359 | 1 | 13.50481
51 | 750 | 360 | 1 | 16.97653
51 | 750 | 361 | 1 | 16.91646
51 | 750 | 362 | 1 | 18.30054
51 | 750 | 363 | 1 | 14.80385
51 | 750 | 364 | 1 | 16.46397
51 | 750 | 365 | 1 | 15.58463
51 | 750 | 366 | 1 | 16.47773
51 | 750 | 367 | 1 | 16.30049
51 | 750 | 368 | 1 | 16.66313
51 | 750 | 369 | 1 | 13.90904
51 | 750 | 370 | 1 | 16.57857
51 | 750 | 371 | 1 | 16.45533
51 | 750 | 372 | 1 | 15.39953
51 | 750 | 373 | 1 | 15.88535
51 | 750 | 374 | 1 | 15.84651
51 | 750 | 375 | 1 | 16.80621
51 | 750 | 376 | 1 | 17.10335
51 | 750 | 377 | 1 | 15.076
51 | 750 | 378 | 1 | 16.08522
51 | 750 | 379 | 1 | 15.86427
51 | 750 | 380 | 1 | 16.44804
51 | 750 | 381 | 1 | 14.33694
51 | 750 | 382 | 1 | 16.46693
51 | 750 | 383 | 1 | 16.24159
51 | 750 | 384 | 1 | 16.4325
51 | 750 | 385 | 1 | 15.88196
51 | 750 | 386 | 1 | 16.11207
51 | 750 | 387 | 1 | 16.68028
51 | 750 | 388 | 1 | 15.6753
51 | 750 | 389 | 1 | 14.47854
51 | 750 | 390 | 1 | 14.40903
51 | 750 | 391 | 1 | 14.20489
51 | 750 | 392 | 1 | 16.54569
51 | 750 | 393 | 1 | 16.88903
51 | 750 | 394 | 1 | 16.85704
51 | 750 | 395 | 1 | 17.39693
51 | 750 | 396 | 1 | 15.75773
51 | 750 | 397 | 1 | 16.17089
51 | 750 | 398 | 1 | 14.65735
51 | 750 | 399 | 1 | 16.01868
51 | 750 | 400 | 1 | 15.28316
51 | 750 | 401 | 1 | 16.45373
51 | 750 | 402 | 1 | 13.90116
51 | 750 | 403 | 1 | 19.82004
51 | 750 | 404 | 1 | 18.35739
51 | 750 | 405 | 1 | 16.94026
51 | 750 | 406 | 1 | 16.18567
51 | 750 | 407 | 1 | 16.20494
51 | 750 | 408 | 1 | 16.01993
51 | 750 | 409 | 1 | 19.15427
51 | 750 | 410 | 1 | 15.00021
51 | 750 | 411 | 1 | 16.02835
51 | 750 | 412 | 1 | 15.81686
51 | 750 | 413 | 1 | 17.31235
51 | 750 | 414 | 1 | 16.6216
51 | 750 | 415 | 1 | 17.86865
51 | 750 | 416 | 1 | 16.35862
51 | 750 | 417 | 1 | 16.17218
51 | 750 | 418 | 1 | 18.01502
51 | 750 | 419 | 1 | 16.66543
51 | 750 | 420 | 1 | 18.27719
51 | 750 | 421 | 1 | 16.39615
51 | 750 | 422 | 1 | 15.32387
51 | 750 | 423 | 1 | 12.54891
51 | 750 | 424 | 1 | 16.19359
51 | 750 | 425 | 1 | 15.60719
51 | 750 | 426 | 1 | 15.71199
51 | 750 | 427 | 1 | 15.78131
51 | 750 | 428 | 1 | 15.78603
51 | 750 | 429 | 1 | 16.22746
51 | 750 | 430 | 1 | 13.70163
51 | 750 | 431 | 1 | 14.67236
51 | 750 | 432 | 1 | 16.15056
51 | 750 | 433 | 1 | 16.53908
51 | 750 | 434 | 1 | 14.33234
51 | 750 | 435 | 1 | 16.19155
51 | 750 | 436 | 1 | 16.32854
51 | 750 | 437 | 1 | 17.02644
51 | 750 | 438 | 1 | 17.00202
51 | 750 | 439 | 1 | 17.12501
51 | 750 | 440 | 1 | 16.69438
51 | 750 | 441 | 1 | 16.23171
51 | 750 | 442 | 1 | 16.25072
51 | 750 | 443 | 1 | 17.79628
51 | 750 | 444 | 1 | 16.20645
51 | 750 | 445 | 1 | 15.52304
51 | 750 | 446 | 1 | 16.20818
51 | 750 | 447 | 1 | 16.57915
51 | 750 | 448 | 1 | 17.21928
51 | 750 | 449 | 1 | 16.00953
51 | 750 | 450 | 1 | 16.54783
51 | 750 | 451 | 1 | 16.95578
51 | 750 | 452 | 1 | 16.33338
51 | 750 | 453 | 1 | 15.90833
51 | 750 | 454 | 1 | 16.64756
51 | 750 | 455 | 1 | 16.53741
51 | 750 | 456 | 1 | 16.75353
51 | 750 | 457 | 1 | 15.88378
51 | 750 | 458 | 1 | 16.69999
51 | 750 | 459 | 1 | 16.1879
51 | 750 | 460 | 1 | 16.6699
51 | 750 | 461 | 1 | 15.04809
51 | 750 | 462 | 1 | 14.31884
51 | 750 | 463 | 1 | 16.39406
51 | 750 | 464 | 1 | 18.49756
51 | 750 | 465 | 1 | 16.93983
51 | 750 | 466 | 1 | 16.81079
51 | 750 | 467 | 1 | 16.50317
51 | 750 | 468 | 1 | 16.52606
51 | 750 | 469 | 1 | 16.60174
51 | 750 | 470 | 1 | 16.43603
51 | 750 | 471 | 1 | 15.16622
51 | 750 | 472 | 1 | 15.40776
51 | 750 | 473 | 1 | 15.98037
51 | 750 | 474 | 1 | 18.01106
51 | 750 | 475 | 1 | 17.31179
51 | 750 | 476 | 1 | 16.3299
51 | 750 | 477 | 1 | 16.64818
51 | 750 | 478 | 1 | 16.60761
51 | 750 | 479 | 1 | 16.40636
51 | 750 | 480 | 1 | 16.99177
51 | 750 | 481 | 1 | 16.74871
51 | 750 | 482 | 1 | 17.60917
51 | 750 | 483 | 1 | 15.65147
51 | 750 | 484 | 1 | 17.47494
51 | 750 | 485 | 1 | 17.05944
51 | 750 | 486 | 1 | 16.98206
51 | 750 | 487 | 1 | 17.49404
51 | 750 | 488 | 1 | 15.46973
51 | 750 | 489 | 1 | 16.63724
51 | 750 | 490 | 1 | 16.74007
51 | 750 | 491 | 1 | 17.19817
51 | 750 | 492 | 1 | 17.51493
51 | 750 | 493 | 1 | 17.11574
51 | 750 | 494 | 1 | 15.56447
51 | 750 | 495 | 1 | 16.55933
51 | 750 | 496 | 1 | 15.77767
51 | 750 | 497 | 1 | 16.18002
51 | 750 | 498 | 1 | 17.17671
51 | 750 | 499 | 1 | 16.67362
51 | 750 | 500 | 1 | 16.76885
51 | 750 | 501 | 1 | 18.7201
51 | 750 | 502 | 1 | 14.32099
51 | 750 | 503 | 1 | 15.69863
51 | 750 | 504 | 1 | 15.60034
51 | 750 | 505 | 1 | 16.16016
51 | 750 | 506 | 1 | 16.39889
51 | 750 | 507 | 1 | 16.18059
51 | 750 | 508 | 1 | 17.20737
51 | 750 | 509 | 1 | 15.47699
51 | 750 | 510 | 1 | 16.40039
51 | 750 | 511 | 1 | 16.52562
51 | 750 | 512 | 1 | 17.42329
51 | 750 | 513 | 1 | 16.20588
51 | 750 | 514 | 1 | 16.49882
51 | 750 | 515 | 1 | 14.4099
51 | 750 | 516 | 1 | 14.95033
51 | 750 | 517 | 1 | 16.36838
51 | 750 | 518 | 1 | 16.82086
51 | 750 | 519 | 1 | 16.2049
51 | 750 | 520 | 1 | 16.43782
51 | 750 | 521 | 1 | 16.83396
51 | 750 | 522 | 1 | 15.65356
51 | 750 | 523 | 1 | 16.47677
51 | 750 | 524 | 1 | 16.5877
51 | 750 | 525 | 1 | 16.82544
51 | 750 | 526 | 1 | 13.08065
51 | 750 | 527 | 1 | 16.78077
51 | 750 | 528 | 1 | 17.56087
51 | 750 | 529 | 1 | 16.95511
51 | 750 | 530 | 1 | 16.24767
51 | 750 | 531 | 1 | 16.50408
51 | 750 | 532 | 1 | 16.5835
51 | 750 | 533 | 1 | 16.56324
51 | 750 | 534 | 1 | 16.72237
51 | 750 | 535 | 1 | 16.93959
51 | 750 | 536 | 1 | 17.32167
51 | 750 | 537 | 1 | 17.13578
51 | 750 | 538 | 1 | 16.37052
51 | 750 | 539 | 1 | 16.90847
51 | 750 | 540 | 1 | 14.78459
51 | 750 | 541 | 1 | 19.50444
51 | 750 | 542 | 1 | 16.07726
51 | 750 | 543 | 1 | 16.69195
51 | 750 | 544 | 1 | 15.01302
51 | 750 | 545 | 1 | 16.51328
51 | 750 | 546 | 1 | 17.21259
51 | 750 | 547 | 1 | 15.97577
51 | 750 | 548 | 1 | 16.36556
51 | 750 | 549 | 1 | 16.01489
51 | 750 | 550 | 1 | 16.49161
51 | 750 | 551 | 1 | 15.43559
51 | 750 | 552 | 1 | 17.99679
51 | 750 | 553 | 1 | 15.60103
51 | 750 | 554 | 1 | 16.32526
51 | 750 | 555 | 1 | 16.31831
51 | 750 | 556 | 1 | 17.02423
51 | 750 | 557 | 1 | 16.84318
51 | 750 | 558 | 1 | 16.38196
51 | 750 | 559 | 1 | 14.35896
51 | 750 | 560 | 1 | 15.84095
51 | 750 | 561 | 1 | 15.29492
51 | 750 | 562 | 1 | 15.595
51 | 750 | 563 | 1 | 16.00254
51 | 750 | 564 | 1 | 15.34116
51 | 750 | 565 | 1 | 17.8086
51 | 750 | 566 | 1 | 17.23157
51 | 750 | 567 | 1 | 16.1105
51 | 750 | 568 | 1 | 15.69661
51 | 750 | 569 | 1 | 16.3344
51 | 750 | 570 | 1 | 14.38977
51 | 750 | 571 | 1 | 15.09669
51 | 750 | 572 | 1 | 16.0811
51 | 750 | 573 | 1 | 16.53843
51 | 750 | 574 | 1 | 15.90014
51 | 750 | 575 | 1 | 16.58892
51 | 750 | 576 | 1 | 16.61477
51 | 750 | 577 | 1 | 16.03936
51 | 750 | 578 | 1 | 16.35978
51 | 750 | 579 | 1 | 13.16265
51 | 750 | 580 | 1 | 16.63202
51 | 750 | 581 | 1 | 15.10792
51 | 750 | 582 | 1 | 16.28886
51 | 750 | 583 | 1 | 14.66377
51 | 750 | 584 | 1 | 16.13525
51 | 750 | 585 | 1 | 15.73225
51 | 750 | 586 | 1 | 16.4376
51 | 750 | 587 | 1 | 16.55085
51 | 750 | 588 | 1 | 16.57663
51 | 750 | 589 | 1 | 18.92307
51 | 750 | 590 | 1 | 16.28713
51 | 750 | 591 | 1 | 18.20239
51 | 750 | 592 | 1 | 16.36847
51 | 750 | 593 | 1 | 17.45582
51 | 750 | 594 | 1 | 16.3916
51 | 750 | 595 | 1 | 14.74154
51 | 750 | 596 | 1 | 16.76583
51 | 750 | 597 | 1 | 17.26435
51 | 750 | 598 | 1 | 16.31225
51 | 750 | 599 | 1 | 18.57348
51 | 750 | 600 | 1 | 14.41062
51 | 750 | 601 | 1 | 17.15005
51 | 750 | 602 | 1 | 17.79101
51 | 750 | 603 | 1 | 15.93341
51 | 750 | 604 | 1 | 15.38775
51 | 750 | 605 | 1 | 17.21943
51 | 750 | 606 | 1 | 16.545
51 | 750 | 607 | 1 | 16.56155
51 | 750 | 608 | 1 | 17.08826
51 | 750 | 609 | 1 | 14.59321
51 | 750 | 610 | 1 | 16.55216
51 | 750 | 611 | 1 | 17.19862
51 | 750 | 612 | 1 | 16.44529
51 | 750 | 613 | 1 | 17.30819
51 | 750 | 614 | 1 | 16.7225
51 | 750 | 615 | 1 | 15.83908
51 | 750 | 616 | 1 | 16.66833
51 | 750 | 617 | 1 | 16.90862
51 | 750 | 618 | 1 | 17.08886
51 | 750 | 619 | 1 | 17.28635
51 | 750 | 620 | 1 | 17.30387
51 | 750 | 621 | 1 | 16.16097
51 | 750 | 622 | 1 | 15.78661
51 | 750 | 623 | 1 | 16.31455
51 | 750 | 624 | 1 | 15.91196
51 | 750 | 625 | 1 | 16.74384
51 | 750 | 626 | 1 | 16.11224
51 | 750 | 627 | 1 | 17.2534
51 | 750 | 628 | 1 | 16.69614
51 | 750 | 629 | 1 | 17.13898
51 | 750 | 630 | 1 | 17.56443
51 | 750 | 631 | 1 | 16.94407
51 | 750 | 632 | 1 | 16.75485
51 | 750 | 633 | 1 | 16.24225
51 | 750 | 634 | 1 | 16.5284
51 | 750 | 635 | 1 | 16.9663
51 | 750 | 636 | 1 | 16.50725
51 | 750 | 637 | 1 | 14.28861
51 | 750 | 638 | 1 | 16.04617
51 | 750 | 639 | 1 | 16.97023
51 | 750 | 640 | 1 | 16.40352
51 | 750 | 641 | 1 | 16.31912
51 | 750 | 642 | 1 | 16.30418
51 | 750 | 643 | 1 | 17.77682
51 | 750 | 644 | 1 | 16.66699
51 | 750 | 645 | 1 | 16.15125
51 | 750 | 646 | 1 | 16.5712
51 | 750 | 647 | 1 | 15.62707
51 | 750 | 648 | 1 | 17.80584
51 | 750 | 649 | 1 | 16.08357
51 | 750 | 650 | 1 | 16.19243
51 | 750 | 651 | 1 | 16.37387
51 | 750 | 652 | 1 | 17.06087
51 | 750 | 653 | 1 | 16.44782
51 | 750 | 654 | 1 | 16.77267
51 | 750 | 655 | 1 | 16.43107
51 | 750 | 656 | 1 | 16.96105
51 | 750 | 657 | 1 | 15.46473
51 | 750 | 658 | 1 | 16.6324
51 | 750 | 659 | 1 | 17.08706
51 | 750 | 660 | 1 | 18.28073
51 | 750 | 661 | 1 | 16.12554
51 | 750 | 662 | 1 | 16.55809
51 | 750 | 663 | 1 | 17.20926
51 | 750 | 664 | 1 | 16.31494
51 | 750 | 665 | 1 | 16.32596
51 | 750 | 666 | 1 | 15.17511
51 | 750 | 667 | 1 | 17.0368
51 | 750 | 668 | 1 | 16.88064
51 | 750 | 669 | 1 | 16.4611
51 | 750 | 670 | 1 | 16.70977
51 | 750 | 671 | 1 | 16.15369
51 | 750 | 672 | 1 | 17.33132
51 | 750 | 673 | 1 | 16.63872
51 | 750 | 674 | 1 | 17.17383
51 | 750 | 675 | 1 | 16.67887
51 | 750 | 676 | 1 | 15.67776
51 | 750 | 677 | 1 | 13.93002
51 | 750 | 678 | 1 | 16.73574
51 | 750 | 679 | 1 | 16.15297
51 | 750 | 680 | 1 | 16.54081
51 | 750 | 681 | 1 | 16.61871
51 | 750 | 682 | 1 | 16.05772
51 | 750 | 683 | 1 | 17.47445
51 | 750 | 684 | 1 | 13.51169
51 | 750 | 685 | 1 | 16.01897
51 | 750 | 686 | 1 | 15.24385
51 | 750 | 687 | 1 | 16.40459
51 | 750 | 688 | 1 | 16.26634
51 | 750 | 689 | 1 | 16.87563
51 | 750 | 690 | 1 | 15.6844
51 | 750 | 691 | 1 | 17.05908
51 | 750 | 692 | 1 | 17.14735
51 | 750 | 693 | 1 | 18.02049
51 | 750 | 694 | 1 | 16.59601
51 | 750 | 695 | 1 | 17.53654
51 | 750 | 696 | 1 | 16.12892
51 | 750 | 697 | 1 | 17.63628
51 | 750 | 698 | 1 | 18.28793
51 | 750 | 699 | 1 | 16.82845
51 | 750 | 700 | 1 | 16.16053
51 | 750 | 701 | 1 | 16.38226
51 | 750 | 702 | 1 | 15.87306
51 | 750 | 703 | 1 | 16.94859
51 | 750 | 704 | 1 | 15.51976
51 | 750 | 705 | 1 | 18.11551
51 | 750 | 706 | 1 | 17.30956
51 | 750 | 707 | 1 | 17.17813
51 | 750 | 708 | 1 | 16.2919
51 | 750 | 709 | 1 | 14.05394
51 | 750 | 710 | 1 | 16.5938
51 | 750 | 711 | 1 | 16.01789
51 | 750 | 712 | 1 | 17.27024
51 | 750 | 713 | 1 | 16.48881
51 | 750 | 714 | 1 | 16.92597
51 | 750 | 715 | 1 | 16.6568
51 | 750 | 716 | 1 | 16.25955
51 | 750 | 717 | 1 | 17.04769
51 | 750 | 718 | 1 | 17.30561
51 | 750 | 719 | 1 | 14.08062
51 | 750 | 720 | 1 | 15.81383
51 | 750 | 721 | 1 | 16.49128
51 | 750 | 722 | 1 | 20.78676
51 | 750 | 723 | 1 | 17.89632
51 | 750 | 724 | 1 | 15.75724
51 | 750 | 725 | 1 | 15.22983
51 | 750 | 726 | 1 | 16.68739
51 | 750 | 727 | 1 | 16.15948
51 | 750 | 728 | 1 | 16.35792
51 | 750 | 729 | 1 | 17.10191
51 | 750 | 730 | 1 | 16.42059
51 | 750 | 731 | 1 | 16.2619
51 | 750 | 732 | 1 | 16.27194
51 | 750 | 733 | 1 | 15.46439
51 | 750 | 734 | 1 | 15.77241
51 | 750 | 735 | 1 | 15.76758
51 | 750 | 736 | 1 | 14.77951
51 | 750 | 737 | 1 | 16.14152
51 | 750 | 738 | 1 | 16.65943
51 | 750 | 739 | 1 | 17.66819
51 | 750 | 740 | 1 | 16.34642
51 | 750 | 741 | 1 | 16.48847
51 | 750 | 742 | 1 | 16.00237
51 | 750 | 743 | 1 | 17.51531
51 | 750 | 744 | 1 | 15.72501
51 | 750 | 745 | 1 | 16.71249
51 | 750 | 746 | 1 | 16.46215
51 | 750 | 747 | 1 | 16.60293
51 | 750 | 748 | 1 | 16.13555
51 | 750 | 749 | 1 | 16.88059
51 | 750 | 750 | 1 | 15.48958
51 | 750 | 751 | 1 | 15.22757
51 | 750 | 752 | 1 | 17.90203
51 | 750 | 753 | 1 | 14.62618
51 | 750 | 754 | 1 | 16.97537
51 | 750 | 755 | 1 | 16.43351
51 | 750 | 756 | 1 | 16.552
51 | 750 | 757 | 1 | 14.91817
51 | 750 | 758 | 1 | 16.3471
51 | 750 | 759 | 1 | 16.65075
51 | 750 | 760 | 1 | 14.59233
51 | 750 | 761 | 1 | 15.38301
51 | 750 | 762 | 1 | 16.31427
51 | 750 | 763 | 1 | 16.46671
51 | 750 | 764 | 1 | 16.3925
51 | 750 | 765 | 1 | 16.89365
51 | 750 | 766 | 1 | 16.40884
51 | 750 | 767 | 1 | 16.88082
51 | 750 | 768 | 1 | 14.78523
51 | 750 | 769 | 1 | 17.40351
51 | 750 | 770 | 1 | 15.94468
51 | 750 | 771 | 1 | 15.45377
51 | 750 | 772 | 1 | 18.14547
51 | 750 | 773 | 1 | 16.62935
51 | 750 | 774 | 1 | 16.79124
51 | 750 | 775 | 1 | 16.486
51 | 750 | 776 | 1 | 16.10343
51 | 750 | 777 | 1 | 16.31937
51 | 750 | 778 | 1 | 17.63603
51 | 750 | 779 | 1 | 16.11027
51 | 750 | 780 | 1 | 16.35534
51 | 750 | 781 | 1 | 17.05179
51 | 750 | 782 | 1 | 16.60569
51 | 750 | 783 | 1 | 16.43675
51 | 750 | 784 | 1 | 16.14653
51 | 750 | 785 | 1 | 15.7058
51 | 750 | 786 | 1 | 16.82594
51 | 750 | 787 | 1 | 16.57674
51 | 750 | 788 | 1 | 17.27391
51 | 750 | 789 | 1 | 17.9157
51 | 750 | 790 | 1 | 16.37876
51 | 750 | 791 | 1 | 15.96966
51 | 750 | 792 | 1 | 14.41151
51 | 750 | 793 | 1 | 16.48821
51 | 750 | 794 | 1 | 16.46247
51 | 750 | 795 | 1 | 15.40901
51 | 750 | 796 | 1 | 14.70213
51 | 750 | 797 | 1 | 17.40482
51 | 750 | 798 | 1 | 17.45667
51 | 750 | 799 | 1 | 16.17117
51 | 750 | 800 | 1 | 16.39069
51 | 750 | 801 | 1 | 16.77425
51 | 750 | 802 | 1 | 16.41896
51 | 750 | 803 | 1 | 18.27064
51 | 750 | 804 | 1 | 16.57121
51 | 750 | 805 | 1 | 15.8612
51 | 750 | 806 | 1 | 15.70284
51 | 750 | 807 | 1 | 16.46813
51 | 750 | 808 | 1 | 16.19233
51 | 750 | 809 | 1 | 15.04298
51 | 750 | 810 | 1 | 15.32101
51 | 750 | 811 | 1 | 15.83895
51 | 750 | 812 | 1 | 16.43569
51 | 750 | 813 | 1 | 16.93652
51 | 750 | 814 | 1 | 16.40175
51 | 750 | 815 | 1 | 15.41838
51 | 750 | 816 | 1 | 15.69461
51 | 750 | 817 | 1 | 16.90189
51 | 750 | 818 | 1 | 15.97393
51 | 750 | 819 | 1 | 16.54919
51 | 750 | 820 | 1 | 16.52269
51 | 750 | 821 | 1 | 16.42858
51 | 750 | 822 | 1 | 16.73817
51 | 750 | 823 | 1 | 16.19337
51 | 750 | 824 | 1 | 13.92998
51 | 750 | 825 | 1 | 18.71717
51 | 750 | 826 | 1 | 15.98175
51 | 750 | 827 | 1 | 18.39305
51 | 750 | 828 | 1 | 16.10261
51 | 750 | 829 | 1 | 16.46979
51 | 750 | 830 | 1 | 15.55358
51 | 750 | 831 | 1 | 16.64932
51 | 750 | 832 | 1 | 16.47813
51 | 750 | 833 | 1 | 16.93625
51 | 750 | 834 | 1 | 14.48968
51 | 750 | 835 | 1 | 17.61228
51 | 750 | 836 | 1 | 17.42322
51 | 750 | 837 | 1 | 16.73643
51 | 750 | 838 | 1 | 16.10542
51 | 750 | 839 | 1 | 17.67139
51 | 750 | 840 | 1 | 16.20649
51 | 750 | 841 | 1 | 15.03322
51 | 750 | 842 | 1 | 16.33306
51 | 750 | 843 | 1 | 17.4507
51 | 750 | 844 | 1 | 16.42086
51 | 750 | 845 | 1 | 17.17965
51 | 750 | 846 | 1 | 16.92276
51 | 750 | 847 | 1 | 16.49818
51 | 750 | 848 | 1 | 16.66585
51 | 750 | 849 | 1 | 16.82889
51 | 750 | 850 | 1 | 15.04917
51 | 750 | 851 | 1 | 16.06197
51 | 750 | 852 | 1 | 16.50531
51 | 750 | 853 | 1 | 16.54201
51 | 750 | 854 | 1 | 17.80227
51 | 750 | 855 | 1 | 17.46927
51 | 750 | 856 | 1 | 15.58338
51 | 750 | 857 | 1 | 16.4885
51 | 750 | 858 | 1 | 15.85298
51 | 750 | 859 | 1 | 17.28509
51 | 750 | 860 | 1 | 16.22804
51 | 750 | 861 | 1 | 15.52865
51 | 750 | 862 | 1 | 14.87635
51 | 750 | 863 | 1 | 16.59128
51 | 750 | 864 | 1 | 16.62141
51 | 750 | 865 | 1 | 16.07776
51 | 750 | 866 | 1 | 17.15344
51 | 750 | 867 | 1 | 16.0534
51 | 750 | 868 | 1 | 16.46122
51 | 750 | 869 | 1 | 17.76472
51 | 750 | 870 | 1 | 17.07738
51 | 750 | 871 | 1 | 16.99417
51 | 750 | 872 | 1 | 15.90257
51 | 750 | 873 | 1 | 17.0297
51 | 750 | 874 | 1 | 15.74975
51 | 750 | 875 | 1 | 16.47981
51 | 750 | 876 | 1 | 15.37596
51 | 750 | 877 | 1 | 15.59937
51 | 750 | 878 | 1 | 17.66704
51 | 750 | 879 | 1 | 15.45258
51 | 750 | 880 | 1 | 15.43805
51 | 750 | 881 | 1 | 16.10191
51 | 750 | 882 | 1 | 17.14278
51 | 750 | 883 | 1 | 16.349
51 | 750 | 884 | 1 | 16.43654
51 | 750 | 885 | 1 | 14.89383
51 | 750 | 886 | 1 | 15.66237
51 | 750 | 887 | 1 | 16.63847
51 | 750 | 888 | 1 | 16.71562
51 | 750 | 889 | 1 | 16.23218
51 | 750 | 890 | 1 | 16.48403
51 | 750 | 891 | 1 | 16.43646
51 | 750 | 892 | 1 | 17.26816
51 | 750 | 893 | 1 | 16.81612
51 | 750 | 894 | 1 | 17.36768
51 | 750 | 895 | 1 | 18.48309
51 | 750 | 896 | 1 | 16.63167
51 | 750 | 897 | 1 | 16.49656
51 | 750 | 898 | 1 | 15.90216
51 | 750 | 899 | 1 | 16.33606
51 | 750 | 900 | 1 | 16.1565
51 | 750 | 901 | 1 | 16.67719
51 | 750 | 902 | 1 | 19.27305
51 | 750 | 903 | 1 | 16.70495
51 | 750 | 904 | 1 | 17.49059
51 | 750 | 905 | 1 | 17.5877
51 | 750 | 906 | 1 | 15.09101
51 | 750 | 907 | 1 | 15.63501
51 | 750 | 908 | 1 | 16.97597
51 | 750 | 909 | 1 | 17.16529
51 | 750 | 910 | 1 | 17.07531
51 | 750 | 911 | 1 | 15.74965
51 | 750 | 912 | 1 | 16.89577
51 | 750 | 913 | 1 | 16.57849
51 | 750 | 914 | 1 | 16.70672
51 | 750 | 915 | 1 | 17.62751
51 | 750 | 916 | 1 | 16.66135
51 | 750 | 917 | 1 | 15.24193
51 | 750 | 918 | 1 | 16.32207
51 | 750 | 919 | 1 | 14.37424
51 | 750 | 920 | 1 | 16.30964
51 | 750 | 921 | 1 | 15.58765
51 | 750 | 922 | 1 | 15.60078
51 | 750 | 923 | 1 | 12.94444
51 | 750 | 924 | 1 | 16.66375
51 | 750 | 925 | 1 | 16.06167
51 | 750 | 926 | 1 | 14.79643
51 | 750 | 927 | 1 | 15.2415
51 | 750 | 928 | 1 | 15.46451
51 | 750 | 929 | 1 | 17.39635
51 | 750 | 930 | 1 | 18.69728
51 | 750 | 931 | 1 | 13.50804
51 | 750 | 932 | 1 | 16.43834
51 | 750 | 933 | 1 | 16.40332
51 | 750 | 934 | 1 | 16.75361
51 | 750 | 935 | 1 | 16.74001
51 | 750 | 936 | 1 | 18.94893
51 | 750 | 937 | 1 | 17.04963
51 | 750 | 938 | 1 | 17.01833
51 | 750 | 939 | 1 | 16.49347
51 | 750 | 940 | 1 | 16.4971
51 | 750 | 941 | 1 | 16.79717
51 | 750 | 942 | 1 | 16.94515
51 | 750 | 943 | 1 | 13.35366
51 | 750 | 944 | 1 | 16.2728
51 | 750 | 945 | 1 | 14.44573
51 | 750 | 946 | 1 | 15.76685
51 | 750 | 947 | 1 | 16.49473
51 | 750 | 948 | 1 | 15.44281
51 | 750 | 949 | 1 | 16.08272
51 | 750 | 950 | 1 | 16.19738
51 | 750 | 951 | 1 | 16.09723
51 | 750 | 952 | 1 | 14.09242
51 | 750 | 953 | 1 | 16.0956
51 | 750 | 954 | 1 | 16.09035
51 | 750 | 955 | 1 | 19.29737
51 | 750 | 956 | 1 | 16.2443
51 | 750 | 957 | 1 | 17.77707
51 | 750 | 958 | 1 | 16.39088
51 | 750 | 959 | 1 | 16.1605
51 | 750 | 960 | 1 | 15.60724
51 | 750 | 961 | 1 | 15.70432
51 | 750 | 962 | 1 | 15.43091
51 | 750 | 963 | 1 | 16.14922
51 | 750 | 964 | 1 | 13.81832
51 | 750 | 965 | 1 | 16.19955
51 | 750 | 966 | 1 | 16.13047
51 | 750 | 967 | 1 | 16.37986
51 | 750 | 968 | 1 | 19.28558
51 | 750 | 969 | 1 | 16.56852
51 | 750 | 970 | 1 | 16.36749
51 | 750 | 971 | 1 | 16.02287
51 | 750 | 972 | 1 | 17.0826
51 | 750 | 973 | 1 | 14.38591
51 | 750 | 974 | 1 | 16.07179
51 | 750 | 975 | 1 | 15.94574
51 | 750 | 976 | 1 | 15.39603
51 | 750 | 977 | 1 | 17.47849
51 | 750 | 978 | 1 | 17.03895
51 | 750 | 979 | 1 | 17.25012
51 | 750 | 980 | 1 | 16.05127
51 | 750 | 981 | 1 | 15.34457
51 | 750 | 982 | 1 | 15.72161
51 | 750 | 983 | 1 | 16.49971
51 | 750 | 984 | 1 | 14.97367
51 | 750 | 985 | 1 | 15.63436
51 | 750 | 986 | 1 | 17.20556
51 | 750 | 987 | 1 | 13.3761
51 | 750 | 988 | 1 | 15.79155
51 | 750 | 989 | 1 | 15.28985
51 | 750 | 990 | 1 | 14.90613
51 | 750 | 991 | 1 | 17.44888
51 | 750 | 992 | 1 | 17.12953
51 | 750 | 993 | 1 | 15.89159
51 | 750 | 994 | 1 | 15.86649
51 | 750 | 995 | 1 | 16.85023
51 | 750 | 996 | 1 | 16.64157
51 | 750 | 997 | 1 | 16.53725
51 | 750 | 998 | 1 | 16.00575
51 | 750 | 999 | 1 | 16.60382
51 | 750 | 1000 | 1 | 15.65021
51 | 750 | 1001 | 1 | 15.00698
51 | 750 | 1002 | 1 | 16.57234
51 | 750 | 1003 | 1 | 17.01662
51 | 750 | 1004 | 1 | 16.17784
51 | 750 | 1005 | 1 | 14.7356
51 | 750 | 1006 | 1 | 17.38313
51 | 750 | 1007 | 1 | 15.57292
51 | 750 | 1008 | 1 | 15.31867
51 | 750 | 1009 | 1 | 15.8744
51 | 750 | 1010 | 1 | 16.65479
51 | 750 | 1011 | 1 | 16.26564
51 | 750 | 1012 | 1 | 16.53034
51 | 750 | 1013 | 1 | 17.80162
51 | 750 | 1014 | 1 | 17.02223
51 | 750 | 1015 | 1 | 16.99342
51 | 750 | 1016 | 1 | 15.91211
51 | 750 | 1017 | 1 | 15.2594
51 | 750 | 1018 | 1 | 16.67115
51 | 750 | 1019 | 1 | 16.93687
51 | 750 | 1020 | 1 | 14.52979
51 | 750 | 1021 | 1 | 15.54912
51 | 750 | 1022 | 1 | 16.22766
51 | 750 | 1023 | 1 | 16.71201
51 | 750 | 1024 | 1 | 15.00534
51 | 750 | 1025 | 1 | 16.78868
51 | 750 | 1026 | 1 | 17.3743
51 | 750 | 1027 | 1 | 15.901
51 | 750 | 1028 | 1 | 17.25965
51 | 750 | 1029 | 1 | 16.74495
51 | 750 | 1030 | 1 | 15.80485
51 | 750 | 1031 | 1 | 16.38481
51 | 750 | 1032 | 1 | 12.56918
51 | 750 | 1033 | 1 | 16.30794
51 | 750 | 1034 | 1 | 15.6207
51 | 750 | 1035 | 1 | 16.75708
51 | 750 | 1036 | 1 | 14.73893
51 | 750 | 1037 | 1 | 20.06696
51 | 750 | 1038 | 1 | 16.77393
51 | 750 | 1039 | 1 | 15.96529
51 | 750 | 1040 | 1 | 16.4989
51 | 750 | 1041 | 1 | 15.74917
51 | 750 | 1042 | 1 | 15.90952
51 | 750 | 1043 | 1 | 15.85214
51 | 750 | 1044 | 1 | 16.29257
51 | 750 | 1045 | 1 | 16.5655
51 | 750 | 1046 | 1 | 16.50151
51 | 750 | 1047 | 1 | 16.49543
51 | 750 | 1048 | 1 | 19.0663
51 | 750 | 1049 | 1 | 18.50766
51 | 750 | 1050 | 1 | 16.19178
51 | 750 | 1051 | 1 | 16.06829
51 | 750 | 1052 | 1 | 16.05486
51 | 750 | 1053 | 1 | 16.22665
51 | 750 | 1054 | 1 | 14.95044
51 | 750 | 1055 | 1 | 18.45008
51 | 750 | 1056 | 1 | 16.47955
51 | 750 | 1057 | 1 | 16.63068
51 | 750 | 1058 | 1 | 15.6038
51 | 750 | 1059 | 1 | 17.16566
51 | 750 | 1060 | 1 | 18.09965
51 | 750 | 1061 | 1 | 15.81097
51 | 750 | 1062 | 1 | 16.2854
51 | 750 | 1063 | 1 | 16.51557
51 | 750 | 1064 | 1 | 16.65451
51 | 750 | 1065 | 1 | 17.43493
51 | 750 | 1066 | 1 | 16.37511
51 | 750 | 1067 | 1 | 18.30011
51 | 750 | 1068 | 1 | 15.4513
51 | 750 | 1069 | 1 | 16.46726
51 | 750 | 1070 | 1 | 16.45195
51 | 750 | 1071 | 1 | 14.89551
51 | 750 | 1072 | 1 | 17.46516
51 | 750 | 1073 | 1 | 16.89198
51 | 750 | 1074 | 1 | 16.85131
51 | 750 | 1075 | 1 | 17.32229
51 | 750 | 1076 | 1 | 16.21112
51 | 750 | 1077 | 1 | 18.69882
51 | 750 | 1078 | 1 | 15.35016
51 | 750 | 1079 | 1 | 16.22496
51 | 750 | 1080 | 1 | 17.27412
51 | 750 | 1081 | 1 | 17.71189
51 | 750 | 1082 | 1 | 16.37316
51 | 750 | 1083 | 1 | 16.52767
51 | 750 | 1084 | 1 | 17.72423
51 | 750 | 1085 | 1 | 16.68531
51 | 750 | 1086 | 1 | 14.72614
51 | 750 | 1087 | 1 | 16.62868
51 | 750 | 1088 | 1 | 15.67901
51 | 750 | 1089 | 1 | 16.31323
51 | 750 | 1090 | 1 | 16.33192
51 | 750 | 1091 | 1 | 16.04924
51 | 750 | 1092 | 1 | 17.32216
51 | 750 | 1093 | 1 | 14.91512
51 | 750 | 1094 | 1 | 16.30372
51 | 750 | 1095 | 1 | 16.38785
51 | 750 | 1096 | 1 | 16.19395
51 | 750 | 1097 | 1 | 16.11991
51 | 750 | 1098 | 1 | 16.4036
51 | 750 | 1099 | 1 | 14.43531
51 | 750 | 1100 | 1 | 16.01035
51 | 750 | 1101 | 1 | 16.56603
51 | 750 | 1102 | 1 | 16.08822
51 | 750 | 1103 | 1 | 15.96089
51 | 750 | 1104 | 1 | 16.1756
51 | 750 | 1105 | 1 | 16.69253
51 | 750 | 1106 | 1 | 17.83106
51 | 750 | 1107 | 1 | 16.86268
51 | 750 | 1108 | 1 | 16.36749
51 | 750 | 1109 | 1 | 15.90381
51 | 750 | 1110 | 1 | 17.4099
51 | 750 | 1111 | 1 | 17.93199
51 | 750 | 1112 | 1 | 18.42505
51 | 750 | 1113 | 1 | 15.35638
51 | 750 | 1114 | 1 | 17.13778
51 | 750 | 1115 | 1 | 16.29468
51 | 750 | 1116 | 1 | 15.03539
51 | 750 | 1117 | 1 | 17.12254
51 | 750 | 1118 | 1 | 17.08474
51 | 750 | 1119 | 1 | 16.88424
51 | 750 | 1120 | 1 | 15.94173
51 | 750 | 1121 | 1 | 14.88501
51 | 750 | 1122 | 1 | 17.50044
51 | 750 | 1123 | 1 | 16.93407
51 | 750 | 1124 | 1 | 16.12125
51 | 750 | 1125 | 1 | 16.266
51 | 750 | 1126 | 1 | 17.06086
51 | 750 | 1127 | 1 | 17.22988
51 | 750 | 1128 | 1 | 17.54177
51 | 750 | 1129 | 1 | 15.78197
51 | 750 | 1130 | 1 | 16.0964
51 | 750 | 1131 | 1 | 14.36882
51 | 750 | 1132 | 1 | 15.69858
51 | 750 | 1133 | 1 | 16.34433
51 | 750 | 1134 | 1 | 16.13023
51 | 750 | 1135 | 1 | 16.67283
51 | 750 | 1136 | 1 | 18.05364
51 | 750 | 1137 | 1 | 16.19858
51 | 750 | 1138 | 1 | 16.00651
51 | 750 | 1139 | 1 | 16.75496
51 | 750 | 1140 | 1 | 16.23151
51 | 750 | 1141 | 1 | 17.33215
51 | 750 | 1142 | 1 | 16.8768
51 | 750 | 1143 | 1 | 15.93837
51 | 750 | 1144 | 1 | 16.49943
51 | 750 | 1145 | 1 | 17.53329
51 | 750 | 1146 | 1 | 16.24946
51 | 750 | 1147 | 1 | 16.73953
51 | 750 | 1148 | 1 | 16.32879
51 | 750 | 1149 | 1 | 16.53098
51 | 750 | 1150 | 1 | 17.49409
51 | 750 | 1151 | 1 | 16.87755
51 | 750 | 1152 | 1 | 17.08578
51 | 750 | 1153 | 1 | 17.24367
51 | 750 | 1154 | 1 | 16.91674
51 | 750 | 1155 | 1 | 13.82606
51 | 750 | 1156 | 1 | 16.44119
51 | 750 | 1157 | 1 | 16.49146
51 | 750 | 1158 | 1 | 16.32665
51 | 750 | 1159 | 1 | 15.95797
51 | 750 | 1160 | 1 | 17.92471
51 | 750 | 1161 | 1 | 16.49358
51 | 750 | 1162 | 1 | 17.21565
51 | 750 | 1163 | 1 | 16.60928
51 | 750 | 1164 | 1 | 16.46574
51 | 750 | 1165 | 1 | 16.71566
51 | 750 | 1166 | 1 | 16.2553
51 | 750 | 1167 | 1 | 18.83417
51 | 750 | 1168 | 1 | 16.02356
51 | 750 | 1169 | 1 | 17.10302
51 | 750 | 1170 | 1 | 16.4486
51 | 750 | 1171 | 1 | 16.42269
51 | 750 | 1172 | 1 | 16.1356
51 | 750 | 1173 | 1 | 16.1619
51 | 750 | 1174 | 1 | 15.78031
51 | 750 | 1175 | 1 | 16.30694
51 | 750 | 1176 | 1 | 18.14413
51 | 750 | 1177 | 1 | 16.68497
51 | 750 | 1178 | 1 | 17.95783
51 | 750 | 1179 | 1 | 17.20419
51 | 750 | 1180 | 1 | 15.73194
51 | 750 | 1181 | 1 | 19.71141
51 | 750 | 1182 | 1 | 16.89118
51 | 750 | 1183 | 1 | 17.95417
51 | 750 | 1184 | 1 | 16.29458
51 | 750 | 1185 | 1 | 16.0422
51 | 750 | 1186 | 1 | 17.58269
51 | 750 | 1187 | 1 | 16.41261
51 | 750 | 1188 | 1 | 15.6465
51 | 750 | 1189 | 1 | 19.04027
51 | 750 | 1190 | 1 | 17.85502
51 | 750 | 1191 | 1 | 15.93509
51 | 750 | 1192 | 1 | 15.69686
51 | 750 | 1193 | 1 | 16.48082
51 | 750 | 1194 | 1 | 16.39267
51 | 750 | 1195 | 1 | 17.03526
51 | 750 | 1196 | 1 | 15.69535
51 | 750 | 1197 | 1 | 16.59469
51 | 750 | 1198 | 1 | 17.42859
51 | 750 | 1199 | 1 | 16.29443
51 | 750 | 1200 | 1 | 16.49469
52 | 750 | 0 | 1.2 | 0
52 | 750 | 1 | 1.2 | 0.1802995
52 | 750 | 2 | 1.2 | 0.3962604
52 | 750 | 3 | 1.2 | 0.5384063
52 | 750 | 4 | 1.2 | 0.6904063
52 | 750 | 5 | 1.2 | 0.8851295
52 | 750 | 6 | 1.2 | 1.113104
52 | 750 | 7 | 1.2 | 1.226901
52 | 750 | 8 | 1.2 | 1.424375
52 | 750 | 9 | 1.2 | 1.637466
52 | 750 | 10 | 1.2 | 1.956401
52 | 750 | 11 | 1.2 | 2.028792
52 | 750 | 12 | 1.2 | 2.217739
52 | 750 | 13 | 1.2 | 2.34184
52 | 750 | 14 | 1.2 | 2.697857
52 | 750 | 15 | 1.2 | 2.151417
52 | 750 | 16 | 1.2 | 2.558972
52 | 750 | 17 | 1.2 | 2.916918
52 | 750 | 18 | 1.2 | 2.878707
52 | 750 | 19 | 1.2 | 3.09774
52 | 750 | 20 | 1.2 | 3.462343
52 | 750 | 21 | 1.2 | 3.527087
52 | 750 | 22 | 1.2 | 4.109063
52 | 750 | 23 | 1.2 | 3.649865
52 | 750 | 24 | 1.2 | 3.690869
52 | 750 | 25 | 1.2 | 4.099719
52 | 750 | 26 | 1.2 | 4.593112
52 | 750 | 27 | 1.2 | 4.397726
52 | 750 | 28 | 1.2 | 4.261806
52 | 750 | 29 | 1.2 | 4.774579
52 | 750 | 30 | 1.2 | 4.433322
52 | 750 | 31 | 1.2 | 5.759122
52 | 750 | 32 | 1.2 | 5.819186
52 | 750 | 33 | 1.2 | 5.280855
52 | 750 | 34 | 1.2 | 5.862363
52 | 750 | 35 | 1.2 | 5.905327
52 | 750 | 36 | 1.2 | 5.22855
52 | 750 | 37 | 1.2 | 5.839478
52 | 750 | 38 | 1.2 | 6.179856
52 | 750 | 39 | 1.2 | 6.034561
52 | 750 | 40 | 1.2 | 6.385118
52 | 750 | 41 | 1.2 | 6.307008
52 | 750 | 42 | 1.2 | 6.668956
52 | 750 | 43 | 1.2 | 7.092836
52 | 750 | 44 | 1.2 | 6.567931
52 | 750 | 45 | 1.2 | 6.809835
52 | 750 | 46 | 1.2 | 6.92067
52 | 750 | 47 | 1.2 | 6.715077
52 | 750 | 48 | 1.2 | 7.046467
52 | 750 | 49 | 1.2 | 6.797165
52 | 750 | 50 | 1.2 | 6.345918
52 | 750 | 51 | 1.2 | 7.351472
52 | 750 | 52 | 1.2 | 5.954571
52 | 750 | 53 | 1.2 | 8.491204
52 | 750 | 54 | 1.2 | 7.488131
52 | 750 | 55 | 1.2 | 7.161008
52 | 750 | 56 | 1.2 | 6.915166
52 | 750 | 57 | 1.2 | 8.011817
52 | 750 | 58 | 1.2 | 7.99771
52 | 750 | 59 | 1.2 | 7.805805
52 | 750 | 60 | 1.2 | 8.156043
52 | 750 | 61 | 1.2 | 7.567095
52 | 750 | 62 | 1.2 | 8.597348
52 | 750 | 63 | 1.2 | 9.757646
52 | 750 | 64 | 1.2 | 8.59298
52 | 750 | 65 | 1.2 | 10.36603
52 | 750 | 66 | 1.2 | 9.068767
52 | 750 | 67 | 1.2 | 9.186639
52 | 750 | 68 | 1.2 | 8.935247
52 | 750 | 69 | 1.2 | 9.007465
52 | 750 | 70 | 1.2 | 8.9375
52 | 750 | 71 | 1.2 | 9.450864
52 | 750 | 72 | 1.2 | 9.71212
52 | 750 | 73 | 1.2 | 9.987871
52 | 750 | 74 | 1.2 | 9.62449
52 | 750 | 75 | 1.2 | 9.584109
52 | 750 | 76 | 1.2 | 9.488155
52 | 750 | 77 | 1.2 | 9.761411
52 | 750 | 78 | 1.2 | 9.934895
52 | 750 | 79 | 1.2 | 10.04345
52 | 750 | 80 | 1.2 | 9.651234
52 | 750 | 81 | 1.2 | 9.327358
52 | 750 | 82 | 1.2 | 11.20268
52 | 750 | 83 | 1.2 | 9.051355
52 | 750 | 84 | 1.2 | 10.27134
52 | 750 | 85 | 1.2 | 8.483586
52 | 750 | 86 | 1.2 | 10.05699
52 | 750 | 87 | 1.2 | 12.23102
52 | 750 | 88 | 1.2 | 10.02524
52 | 750 | 89 | 1.2 | 11.19135
52 | 750 | 90 | 1.2 | 9.8356
52 | 750 | 91 | 1.2 | 10.73831
52 | 750 | 92 | 1.2 | 10.86356
52 | 750 | 93 | 1.2 | 10.55516
52 | 750 | 94 | 1.2 | 10.6197
52 | 750 | 95 | 1.2 | 11.25079
52 | 750 | 96 | 1.2 | 10.00445
52 | 750 | 97 | 1.2 | 11.09407
52 | 750 | 98 | 1.2 | 11.52324
52 | 750 | 99 | 1.2 | 12.07916
52 | 750 | 100 | 1.2 | 11.44442
52 | 750 | 101 | 1.2 | 11.2732
52 | 750 | 102 | 1.2 | 11.57315
52 | 750 | 103 | 1.2 | 11.86936
52 | 750 | 104 | 1.2 | 11.6822
52 | 750 | 105 | 1.2 | 12.29407
52 | 750 | 106 | 1.2 | 10.85605
52 | 750 | 107 | 1.2 | 12.05569
52 | 750 | 108 | 1.2 | 12.59877
52 | 750 | 109 | 1.2 | 10.59476
52 | 750 | 110 | 1.2 | 12.44517
52 | 750 | 111 | 1.2 | 11.88954
52 | 750 | 112 | 1.2 | 11.79953
52 | 750 | 113 | 1.2 | 11.96361
52 | 750 | 114 | 1.2 | 11.79329
52 | 750 | 115 | 1.2 | 11.87639
52 | 750 | 116 | 1.2 | 12.3567
52 | 750 | 117 | 1.2 | 11.64009
52 | 750 | 118 | 1.2 | 11.5077
52 | 750 | 119 | 1.2 | 12.46789
52 | 750 | 120 | 1.2 | 11.78694
52 | 750 | 121 | 1.2 | 11.63186
52 | 750 | 122 | 1.2 | 13.03757
52 | 750 | 123 | 1.2 | 12.1737
52 | 750 | 124 | 1.2 | 12.61692
52 | 750 | 125 | 1.2 | 13.15531
52 | 750 | 126 | 1.2 | 12.7965
52 | 750 | 127 | 1.2 | 13.4183
52 | 750 | 128 | 1.2 | 13.84554
52 | 750 | 129 | 1.2 | 13.32872
52 | 750 | 130 | 1.2 | 13.12558
52 | 750 | 131 | 1.2 | 13.06221
52 | 750 | 132 | 1.2 | 13.37052
52 | 750 | 133 | 1.2 | 12.03745
52 | 750 | 134 | 1.2 | 13.37264
52 | 750 | 135 | 1.2 | 14.009
52 | 750 | 136 | 1.2 | 13.19424
52 | 750 | 137 | 1.2 | 13.04399
52 | 750 | 138 | 1.2 | 13.18995
52 | 750 | 139 | 1.2 | 12.63115
52 | 750 | 140 | 1.2 | 14.82815
52 | 750 | 141 | 1.2 | 13.0148
52 | 750 | 142 | 1.2 | 14.04123
52 | 750 | 143 | 1.2 | 15.45261
52 | 750 | 144 | 1.2 | 13.19734
52 | 750 | 145 | 1.2 | 13.51609
52 | 750 | 146 | 1.2 | 13.42398
52 | 750 | 147 | 1.2 | 13.6265
52 | 750 | 148 | 1.2 | 13.45668
52 | 750 | 149 | 1.2 | 13.50103
52 | 750 | 150 | 1.2 | 14.20108
52 | 750 | 151 | 1.2 | 13.00151
52 | 750 | 152 | 1.2 | 14.82771
52 | 750 | 153 | 1.2 | 14.97044
52 | 750 | 154 | 1.2 | 13.01197
52 | 750 | 155 | 1.2 | 14.98297
52 | 750 | 156 | 1.2 | 13.13837
52 | 750 | 157 | 1.2 | 15.5333
52 | 750 | 158 | 1.2 | 14.34875
52 | 750 | 159 | 1.2 | 13.8822
52 | 750 | 160 | 1.2 | 13.94482
52 | 750 | 161 | 1.2 | 14.04069
52 | 750 | 162 | 1.2 | 13.78245
52 | 750 | 163 | 1.2 | 14.38047
52 | 750 | 164 | 1.2 | 14.34323
52 | 750 | 165 | 1.2 | 14.33201
52 | 750 | 166 | 1.2 | 13.16549
52 | 750 | 167 | 1.2 | 14.01008
52 | 750 | 168 | 1.2 | 14.73773
52 | 750 | 169 | 1.2 | 14.19316
52 | 750 | 170 | 1.2 | 14.12948
52 | 750 | 171 | 1.2 | 14.22112
52 | 750 | 172 | 1.2 | 13.90508
52 | 750 | 173 | 1.2 | 15.70902
52 | 750 | 174 | 1.2 | 14.62378
52 | 750 | 175 | 1.2 | 14.78663
52 | 750 | 176 | 1.2 | 14.42833
52 | 750 | 177 | 1.2 | 16.0022
52 | 750 | 178 | 1.2 | 15.54198
52 | 750 | 179 | 1.2 | 14.28111
52 | 750 | 180 | 1.2 | 14.18781
52 | 750 | 181 | 1.2 | 13.66987
52 | 750 | 182 | 1.2 | 14.29039
52 | 750 | 183 | 1.2 | 15.83761
52 | 750 | 184 | 1.2 | 14.04601
52 | 750 | 185 | 1.2 | 13.1795
52 | 750 | 186 | 1.2 | 14.58276
52 | 750 | 187 | 1.2 | 14.88722
52 | 750 | 188 | 1.2 | 13.4947
52 | 750 | 189 | 1.2 | 15.81962
52 | 750 | 190 | 1.2 | 15.25673
52 | 750 | 191 | 1.2 | 15.71044
52 | 750 | 192 | 1.2 | 15.46725
52 | 750 | 193 | 1.2 | 15.35379
52 | 750 | 194 | 1.2 | 15.01954
52 | 750 | 195 | 1.2 | 14.57688
52 | 750 | 196 | 1.2 | 15.65438
52 | 750 | 197 | 1.2 | 16.28728
52 | 750 | 198 | 1.2 | 15.51412
52 | 750 | 199 | 1.2 | 13.85624
52 | 750 | 200 | 1.2 | 14.96289
52 | 750 | 201 | 1.2 | 15.6409
52 | 750 | 202 | 1.2 | 14.73917
52 | 750 | 203 | 1.2 | 15.05223
52 | 750 | 204 | 1.2 | 15.32036
52 | 750 | 205 | 1.2 | 15.41672
52 | 750 | 206 | 1.2 | 16.46517
52 | 750 | 207 | 1.2 | 14.77506
52 | 750 | 208 | 1.2 | 15.71195
52 | 750 | 209 | 1.2 | 16.08766
52 | 750 | 210 | 1.2 | 15.63908
52 | 750 | 211 | 1.2 | 15.41554
52 | 750 | 212 | 1.2 | 15.61828
52 | 750 | 213 | 1.2 | 17.28947
52 | 750 | 214 | 1.2 | 14.29873
52 | 750 | 215 | 1.2 | 15.46979
52 | 750 | 216 | 1.2 | 15.32661
52 | 750 | 217 | 1.2 | 13.20876
52 | 750 | 218 | 1.2 | 14.97779
52 | 750 | 219 | 1.2 | 15.70506
52 | 750 | 220 | 1.2 | 13.31756
52 | 750 | 221 | 1.2 | 14.68192
52 | 750 | 222 | 1.2 | 15.088
52 | 750 | 223 | 1.2 | 15.25929
52 | 750 | 224 | 1.2 | 15.54646
52 | 750 | 225 | 1.2 | 14.94528
52 | 750 | 226 | 1.2 | 14.92681
52 | 750 | 227 | 1.2 | 15.49332
52 | 750 | 228 | 1.2 | 16.11145
52 | 750 | 229 | 1.2 | 14.8721
52 | 750 | 230 | 1.2 | 15.67836
52 | 750 | 231 | 1.2 | 14.52817
52 | 750 | 232 | 1.2 | 14.18436
52 | 750 | 233 | 1.2 | 15.74609
52 | 750 | 234 | 1.2 | 15.97162
52 | 750 | 235 | 1.2 | 15.48347
52 | 750 | 236 | 1.2 | 15.85909
52 | 750 | 237 | 1.2 | 17.28972
52 | 750 | 238 | 1.2 | 14.56865
52 | 750 | 239 | 1.2 | 12.38842
52 | 750 | 240 | 1.2 | 14.79805
52 | 750 | 241 | 1.2 | 15.84541
52 | 750 | 242 | 1.2 | 15.07015
52 | 750 | 243 | 1.2 | 15.40542
52 | 750 | 244 | 1.2 | 15.72346
52 | 750 | 245 | 1.2 | 13.45523
52 | 750 | 246 | 1.2 | 16.34045
52 | 750 | 247 | 1.2 | 15.64917
52 | 750 | 248 | 1.2 | 14.62362
52 | 750 | 249 | 1.2 | 16.21807
52 | 750 | 250 | 1.2 | 15.58778
52 | 750 | 251 | 1.2 | 15.38137
52 | 750 | 252 | 1.2 | 15.74661
52 | 750 | 253 | 1.2 | 14.9811
52 | 750 | 254 | 1.2 | 15.84574
52 | 750 | 255 | 1.2 | 16.12689
52 | 750 | 256 | 1.2 | 16.03627
52 | 750 | 257 | 1.2 | 15.89051
52 | 750 | 258 | 1.2 | 17.53324
52 | 750 | 259 | 1.2 | 15.56789
52 | 750 | 260 | 1.2 | 16.18186
52 | 750 | 261 | 1.2 | 15.44563
52 | 750 | 262 | 1.2 | 14.37324
52 | 750 | 263 | 1.2 | 14.94399
52 | 750 | 264 | 1.2 | 15.78023
52 | 750 | 265 | 1.2 | 15.73441
52 | 750 | 266 | 1.2 | 18.07317
52 | 750 | 267 | 1.2 | 17.05516
52 | 750 | 268 | 1.2 | 15.98103
52 | 750 | 269 | 1.2 | 15.78557
52 | 750 | 270 | 1.2 | 15.69337
52 | 750 | 271 | 1.2 | 16.28751
52 | 750 | 272 | 1.2 | 16.21278
52 | 750 | 273 | 1.2 | 15.57848
52 | 750 | 274 | 1.2 | 14.41134
52 | 750 | 275 | 1.2 | 15.7282
52 | 750 | 276 | 1.2 | 15.15432
52 | 750 | 277 | 1.2 | 16.05906
52 | 750 | 278 | 1.2 | 15.47823
52 | 750 | 279 | 1.2 | 15.65477
52 | 750 | 280 | 1.2 | 14.97636
52 | 750 | 281 | 1.2 | 16.77981
52 | 750 | 282 | 1.2 | 15.4736
52 | 750 | 283 | 1.2 | 14.64472
52 | 750 | 284 | 1.2 | 15.47385
52 | 750 | 285 | 1.2 | 15.97308
52 | 750 | 286 | 1.2 | 16.29517
52 | 750 | 287 | 1.2 | 15.82933
52 | 750 | 288 | 1.2 | 16.46547
52 | 750 | 289 | 1.2 | 16.98572
52 | 750 | 290 | 1.2 | 15.89068
52 | 750 | 291 | 1.2 | 15.3004
52 | 750 | 292 | 1.2 | 17.32875
52 | 750 | 293 | 1.2 | 13.83827
52 | 750 | 294 | 1.2 | 15.14492
52 | 750 | 295 | 1.2 | 14.52881
52 | 750 | 296 | 1.2 | 15.63374
52 | 750 | 297 | 1.2 | 16.67481
52 | 750 | 298 | 1.2 | 16.22537
52 | 750 | 299 | 1.2 | 17.34052
52 | 750 | 300 | 1.2 | 16.75217
52 | 750 | 301 | 1.2 | 15.7744
52 | 750 | 302 | 1.2 | 15.85288
52 | 750 | 303 | 1.2 | 15.74344
52 | 750 | 304 | 1.2 | 17.70186
52 | 750 | 305 | 1.2 | 16.10691
52 | 750 | 306 | 1.2 | 14.90824
52 | 750 | 307 | 1.2 | 15.71784
52 | 750 | 308 | 1.2 | 15.69811
52 | 750 | 309 | 1.2 | 16.01011
52 | 750 | 310 | 1.2 | 16.09909
52 | 750 | 311 | 1.2 | 16.57162
52 | 750 | 312 | 1.2 | 15.79374
52 | 750 | 313 | 1.2 | 17.59215
52 | 750 | 314 | 1.2 | 16.4106
52 | 750 | 315 | 1.2 | 15.87928
52 | 750 | 316 | 1.2 | 16.43207
52 | 750 | 317 | 1.2 | 16.12289
52 | 750 | 318 | 1.2 | 15.30648
52 | 750 | 319 | 1.2 | 13.97975
52 | 750 | 320 | 1.2 | 15.24372
52 | 750 | 321 | 1.2 | 15.91698
52 | 750 | 322 | 1.2 | 16.19455
52 | 750 | 323 | 1.2 | 15.95756
52 | 750 | 324 | 1.2 | 15.36869
52 | 750 | 325 | 1.2 | 17.00612
52 | 750 | 326 | 1.2 | 15.4081
52 | 750 | 327 | 1.2 | 16.50376
52 | 750 | 328 | 1.2 | 15.74131
52 | 750 | 329 | 1.2 | 15.75945
52 | 750 | 330 | 1.2 | 15.5361
52 | 750 | 331 | 1.2 | 17.55565
52 | 750 | 332 | 1.2 | 16.69824
52 | 750 | 333 | 1.2 | 16.24232
52 | 750 | 334 | 1.2 | 13.77333
52 | 750 | 335 | 1.2 | 15.59843
52 | 750 | 336 | 1.2 | 17.16863
52 | 750 | 337 | 1.2 | 17.23602
52 | 750 | 338 | 1.2 | 16.32022
52 | 750 | 339 | 1.2 | 16.02869
52 | 750 | 340 | 1.2 | 16.94307
52 | 750 | 341 | 1.2 | 16.17249
52 | 750 | 342 | 1.2 | 17.71441
52 | 750 | 343 | 1.2 | 16.28493
52 | 750 | 344 | 1.2 | 15.82917
52 | 750 | 345 | 1.2 | 17.01443
52 | 750 | 346 | 1.2 | 16.64739
52 | 750 | 347 | 1.2 | 15.83783
52 | 750 | 348 | 1.2 | 16.30113
52 | 750 | 349 | 1.2 | 16.62129
52 | 750 | 350 | 1.2 | 16.64818
52 | 750 | 351 | 1.2 | 16.94352
52 | 750 | 352 | 1.2 | 15.77587
52 | 750 | 353 | 1.2 | 18.544
52 | 750 | 354 | 1.2 | 16.41388
52 | 750 | 355 | 1.2 | 15.5249
52 | 750 | 356 | 1.2 | 17.72256
52 | 750 | 357 | 1.2 | 15.17724
52 | 750 | 358 | 1.2 | 15.48471
52 | 750 | 359 | 1.2 | 16.44348
52 | 750 | 360 | 1.2 | 17.1481
52 | 750 | 361 | 1.2 | 17.46998
52 | 750 | 362 | 1.2 | 16.34437
52 | 750 | 363 | 1.2 | 16.94719
52 | 750 | 364 | 1.2 | 14.98512
52 | 750 | 365 | 1.2 | 14.49825
52 | 750 | 366 | 1.2 | 17.12888
52 | 750 | 367 | 1.2 | 16.20952
52 | 750 | 368 | 1.2 | 16.92929
52 | 750 | 369 | 1.2 | 16.20808
52 | 750 | 370 | 1.2 | 17.69634
52 | 750 | 371 | 1.2 | 16.6127
52 | 750 | 372 | 1.2 | 16.38338
52 | 750 | 373 | 1.2 | 16.42603
52 | 750 | 374 | 1.2 | 16.06519
52 | 750 | 375 | 1.2 | 17.16475
52 | 750 | 376 | 1.2 | 16.18908
52 | 750 | 377 | 1.2 | 17.91309
52 | 750 | 378 | 1.2 | 16.26449
52 | 750 | 379 | 1.2 | 17.84019
52 | 750 | 380 | 1.2 | 16.30932
52 | 750 | 381 | 1.2 | 16.32262
52 | 750 | 382 | 1.2 | 17.58034
52 | 750 | 383 | 1.2 | 16.41893
52 | 750 | 384 | 1.2 | 17.55094
52 | 750 | 385 | 1.2 | 16.83195
52 | 750 | 386 | 1.2 | 14.35988
52 | 750 | 387 | 1.2 | 15.38323
52 | 750 | 388 | 1.2 | 16.89578
52 | 750 | 389 | 1.2 | 16.94247
52 | 750 | 390 | 1.2 | 16.87477
52 | 750 | 391 | 1.2 | 17.40101
52 | 750 | 392 | 1.2 | 17.11548
52 | 750 | 393 | 1.2 | 16.75499
52 | 750 | 394 | 1.2 | 17.22816
52 | 750 | 395 | 1.2 | 16.28193
52 | 750 | 396 | 1.2 | 16.37543
52 | 750 | 397 | 1.2 | 16.39881
52 | 750 | 398 | 1.2 | 15.73497
52 | 750 | 399 | 1.2 | 15.18878
52 | 750 | 400 | 1.2 | 13.84709
52 | 750 | 401 | 1.2 | 14.776
52 | 750 | 402 | 1.2 | 16.0901
52 | 750 | 403 | 1.2 | 15.15905
52 | 750 | 404 | 1.2 | 16.92433
52 | 750 | 405 | 1.2 | 17.87085
52 | 750 | 406 | 1.2 | 16.59236
52 | 750 | 407 | 1.2 | 16.13201
52 | 750 | 408 | 1.2 | 15.94076
52 | 750 | 409 | 1.2 | 14.5474
52 | 750 | 410 | 1.2 | 17.35966
52 | 750 | 411 | 1.2 | 16.33243
52 | 750 | 412 | 1.2 | 16.38686
52 | 750 | 413 | 1.2 | 17.76551
52 | 750 | 414 | 1.2 | 16.79265
52 | 750 | 415 | 1.2 | 16.64876
52 | 750 | 416 | 1.2 | 16.37655
52 | 750 | 417 | 1.2 | 15.21165
52 | 750 | 418 | 1.2 | 16.8415
52 | 750 | 419 | 1.2 | 16.84797
52 | 750 | 420 | 1.2 | 16.51636
52 | 750 | 421 | 1.2 | 16.4139
52 | 750 | 422 | 1.2 | 17.61059
52 | 750 | 423 | 1.2 | 16.88378
52 | 750 | 424 | 1.2 | 16.4406
52 | 750 | 425 | 1.2 | 16.63896
52 | 750 | 426 | 1.2 | 16.53202
52 | 750 | 427 | 1.2 | 17.6324
52 | 750 | 428 | 1.2 | 16.69907
52 | 750 | 429 | 1.2 | 15.34472
52 | 750 | 430 | 1.2 | 15.31619
52 | 750 | 431 | 1.2 | 16.05325
52 | 750 | 432 | 1.2 | 16.60959
52 | 750 | 433 | 1.2 | 17.02878
52 | 750 | 434 | 1.2 | 15.84146
52 | 750 | 435 | 1.2 | 16.36309
52 | 750 | 436 | 1.2 | 17.49107
52 | 750 | 437 | 1.2 | 16.34416
52 | 750 | 438 | 1.2 | 15.93585
52 | 750 | 439 | 1.2 | 16.22813
52 | 750 | 440 | 1.2 | 17.02137
52 | 750 | 441 | 1.2 | 15.94619
52 | 750 | 442 | 1.2 | 16.07699
52 | 750 | 443 | 1.2 | 16.13632
52 | 750 | 444 | 1.2 | 16.83831
52 | 750 | 445 | 1.2 | 17.39733
52 | 750 | 446 | 1.2 | 17.25118
52 | 750 | 447 | 1.2 | 13.47261
52 | 750 | 448 | 1.2 | 16.68942
52 | 750 | 449 | 1.2 | 16.46984
52 | 750 | 450 | 1.2 | 16.10329
52 | 750 | 451 | 1.2 | 16.637
52 | 750 | 452 | 1.2 | 15.2706
52 | 750 | 453 | 1.2 | 17.37319
52 | 750 | 454 | 1.2 | 15.42525
52 | 750 | 455 | 1.2 | 17.91114
52 | 750 | 456 | 1.2 | 16.73307
52 | 750 | 457 | 1.2 | 16.02008
52 | 750 | 458 | 1.2 | 16.77962
52 | 750 | 459 | 1.2 | 15.96297
52 | 750 | 460 | 1.2 | 16.92274
52 | 750 | 461 | 1.2 | 17.1227
52 | 750 | 462 | 1.2 | 17.64535
52 | 750 | 463 | 1.2 | 17.24674
52 | 750 | 464 | 1.2 | 16.69714
52 | 750 | 465 | 1.2 | 17.09304
52 | 750 | 466 | 1.2 | 16.58583
52 | 750 | 467 | 1.2 | 16.22843
52 | 750 | 468 | 1.2 | 15.86668
52 | 750 | 469 | 1.2 | 16.47821
52 | 750 | 470 | 1.2 | 16.25668
52 | 750 | 471 | 1.2 | 16.72687
52 | 750 | 472 | 1.2 | 16.60266
52 | 750 | 473 | 1.2 | 16.49096
52 | 750 | 474 | 1.2 | 17.23035
52 | 750 | 475 | 1.2 | 16.185
52 | 750 | 476 | 1.2 | 17.59013
52 | 750 | 477 | 1.2 | 17.38298
52 | 750 | 478 | 1.2 | 16.6563
52 | 750 | 479 | 1.2 | 18.4109
52 | 750 | 480 | 1.2 | 16.48501
52 | 750 | 481 | 1.2 | 16.37801
52 | 750 | 482 | 1.2 | 18.61753
52 | 750 | 483 | 1.2 | 15.84415
52 | 750 | 484 | 1.2 | 17.75465
52 | 750 | 485 | 1.2 | 16.17827
52 | 750 | 486 | 1.2 | 18.71393
52 | 750 | 487 | 1.2 | 16.31951
52 | 750 | 488 | 1.2 | 16.77186
52 | 750 | 489 | 1.2 | 16.78319
52 | 750 | 490 | 1.2 | 18.1323
52 | 750 | 491 | 1.2 | 16.83986
52 | 750 | 492 | 1.2 | 17.39686
52 | 750 | 493 | 1.2 | 14.51024
52 | 750 | 494 | 1.2 | 16.55832
52 | 750 | 495 | 1.2 | 17.27352
52 | 750 | 496 | 1.2 | 14.7624
52 | 750 | 497 | 1.2 | 17.37631
52 | 750 | 498 | 1.2 | 17.2447
52 | 750 | 499 | 1.2 | 16.24786
52 | 750 | 500 | 1.2 | 16.9337
52 | 750 | 501 | 1.2 | 17.18725
52 | 750 | 502 | 1.2 | 16.03624
52 | 750 | 503 | 1.2 | 16.32384
52 | 750 | 504 | 1.2 | 18.87953
52 | 750 | 505 | 1.2 | 15.87953
52 | 750 | 506 | 1.2 | 15.38496
52 | 750 | 507 | 1.2 | 16.21295
52 | 750 | 508 | 1.2 | 17.09598
52 | 750 | 509 | 1.2 | 19.81443
52 | 750 | 510 | 1.2 | 16.62009
52 | 750 | 511 | 1.2 | 16.43426
52 | 750 | 512 | 1.2 | 16.83268
52 | 750 | 513 | 1.2 | 16.62649
52 | 750 | 514 | 1.2 | 16.63859
52 | 750 | 515 | 1.2 | 17.53515
52 | 750 | 516 | 1.2 | 17.38045
52 | 750 | 517 | 1.2 | 17.72688
52 | 750 | 518 | 1.2 | 16.54673
52 | 750 | 519 | 1.2 | 17.35795
52 | 750 | 520 | 1.2 | 15.83858
52 | 750 | 521 | 1.2 | 17.20343
52 | 750 | 522 | 1.2 | 16.69601
52 | 750 | 523 | 1.2 | 16.68073
52 | 750 | 524 | 1.2 | 16.75716
52 | 750 | 525 | 1.2 | 17.77009
52 | 750 | 526 | 1.2 | 17.27348
52 | 750 | 527 | 1.2 | 16.72016
52 | 750 | 528 | 1.2 | 18.57843
52 | 750 | 529 | 1.2 | 16.48121
52 | 750 | 530 | 1.2 | 16.35917
52 | 750 | 531 | 1.2 | 16.85646
52 | 750 | 532 | 1.2 | 17.86206
52 | 750 | 533 | 1.2 | 16.44103
52 | 750 | 534 | 1.2 | 16.38275
52 | 750 | 535 | 1.2 | 16.97576
52 | 750 | 536 | 1.2 | 16.33661
52 | 750 | 537 | 1.2 | 14.88492
52 | 750 | 538 | 1.2 | 17.00787
52 | 750 | 539 | 1.2 | 15.42843
52 | 750 | 540 | 1.2 | 17.23348
52 | 750 | 541 | 1.2 | 17.73716
52 | 750 | 542 | 1.2 | 15.68668
52 | 750 | 543 | 1.2 | 16.63694
52 | 750 | 544 | 1.2 | 15.57721
52 | 750 | 545 | 1.2 | 18.13466
52 | 750 | 546 | 1.2 | 16.72603
52 | 750 | 547 | 1.2 | 16.32064
52 | 750 | 548 | 1.2 | 15.07523
52 | 750 | 549 | 1.2 | 17.96304
52 | 750 | 550 | 1.2 | 15.73127
52 | 750 | 551 | 1.2 | 16.58773
52 | 750 | 552 | 1.2 | 16.85653
52 | 750 | 553 | 1.2 | 17.06917
52 | 750 | 554 | 1.2 | 17.11634
52 | 750 | 555 | 1.2 | 17.63198
52 | 750 | 556 | 1.2 | 16.15651
52 | 750 | 557 | 1.2 | 17.74331
52 | 750 | 558 | 1.2 | 14.81798
52 | 750 | 559 | 1.2 | 17.15267
52 | 750 | 560 | 1.2 | 15.81226
52 | 750 | 561 | 1.2 | 16.36003
52 | 750 | 562 | 1.2 | 15.96181
52 | 750 | 563 | 1.2 | 16.65614
52 | 750 | 564 | 1.2 | 16.42173
52 | 750 | 565 | 1.2 | 15.63641
52 | 750 | 566 | 1.2 | 14.6541
52 | 750 | 567 | 1.2 | 16.84091
52 | 750 | 568 | 1.2 | 17.52432
52 | 750 | 569 | 1.2 | 17.4515
52 | 750 | 570 | 1.2 | 16.30435
52 | 750 | 571 | 1.2 | 16.89725
52 | 750 | 572 | 1.2 | 16.08126
52 | 750 | 573 | 1.2 | 14.92381
52 | 750 | 574 | 1.2 | 14.43098
52 | 750 | 575 | 1.2 | 15.77241
52 | 750 | 576 | 1.2 | 17.2435
52 | 750 | 577 | 1.2 | 15.84666
52 | 750 | 578 | 1.2 | 18.98028
52 | 750 | 579 | 1.2 | 17.43931
52 | 750 | 580 | 1.2 | 16.93405
52 | 750 | 581 | 1.2 | 16.7234
52 | 750 | 582 | 1.2 | 17.51388
52 | 750 | 583 | 1.2 | 17.56926
52 | 750 | 584 | 1.2 | 15.36805
52 | 750 | 585 | 1.2 | 17.06709
52 | 750 | 586 | 1.2 | 15.14907
52 | 750 | 587 | 1.2 | 17.94812
52 | 750 | 588 | 1.2 | 16.05663
52 | 750 | 589 | 1.2 | 16.37591
52 | 750 | 590 | 1.2 | 18.31787
52 | 750 | 591 | 1.2 | 16.19018
52 | 750 | 592 | 1.2 | 17.37993
52 | 750 | 593 | 1.2 | 18.11108
52 | 750 | 594 | 1.2 | 16.67567
52 | 750 | 595 | 1.2 | 16.87469
52 | 750 | 596 | 1.2 | 16.67296
52 | 750 | 597 | 1.2 | 15.89401
52 | 750 | 598 | 1.2 | 15.77654
52 | 750 | 599 | 1.2 | 17.29011
52 | 750 | 600 | 1.2 | 17.05319
52 | 750 | 601 | 1.2 | 14.55582
52 | 750 | 602 | 1.2 | 16.71023
52 | 750 | 603 | 1.2 | 16.94079
52 | 750 | 604 | 1.2 | 18.85242
52 | 750 | 605 | 1.2 | 15.7768
52 | 750 | 606 | 1.2 | 16.87817
52 | 750 | 607 | 1.2 | 16.60708
52 | 750 | 608 | 1.2 | 17.83651
52 | 750 | 609 | 1.2 | 17.62302
52 | 750 | 610 | 1.2 | 18.82759
52 | 750 | 611 | 1.2 | 16.3759
52 | 750 | 612 | 1.2 | 16.41593
52 | 750 | 613 | 1.2 | 17.1835
52 | 750 | 614 | 1.2 | 16.3811
52 | 750 | 615 | 1.2 | 16.997
52 | 750 | 616 | 1.2 | 16.94619
52 | 750 | 617 | 1.2 | 16.30757
52 | 750 | 618 | 1.2 | 16.75931
52 | 750 | 619 | 1.2 | 17.86523
52 | 750 | 620 | 1.2 | 15.88457
52 | 750 | 621 | 1.2 | 17.81442
52 | 750 | 622 | 1.2 | 15.51483
52 | 750 | 623 | 1.2 | 18.44553
52 | 750 | 624 | 1.2 | 17.61222
52 | 750 | 625 | 1.2 | 16.07872
52 | 750 | 626 | 1.2 | 17.62331
52 | 750 | 627 | 1.2 | 12.97701
52 | 750 | 628 | 1.2 | 16.54016
52 | 750 | 629 | 1.2 | 17.14076
52 | 750 | 630 | 1.2 | 17.83085
52 | 750 | 631 | 1.2 | 16.8195
52 | 750 | 632 | 1.2 | 16.57942
52 | 750 | 633 | 1.2 | 16.68478
52 | 750 | 634 | 1.2 | 17.50868
52 | 750 | 635 | 1.2 | 16.86344
52 | 750 | 636 | 1.2 | 16.34676
52 | 750 | 637 | 1.2 | 17.41959
52 | 750 | 638 | 1.2 | 14.05666
52 | 750 | 639 | 1.2 | 18.00947
52 | 750 | 640 | 1.2 | 15.00974
52 | 750 | 641 | 1.2 | 18.02972
52 | 750 | 642 | 1.2 | 17.04093
52 | 750 | 643 | 1.2 | 16.8773
52 | 750 | 644 | 1.2 | 16.9797
52 | 750 | 645 | 1.2 | 17.25677
52 | 750 | 646 | 1.2 | 16.77339
52 | 750 | 647 | 1.2 | 16.38303
52 | 750 | 648 | 1.2 | 16.78743
52 | 750 | 649 | 1.2 | 16.62861
52 | 750 | 650 | 1.2 | 17.97692
52 | 750 | 651 | 1.2 | 17.02579
52 | 750 | 652 | 1.2 | 17.11105
52 | 750 | 653 | 1.2 | 16.56783
52 | 750 | 654 | 1.2 | 17.78615
52 | 750 | 655 | 1.2 | 16.88006
52 | 750 | 656 | 1.2 | 17.13853
52 | 750 | 657 | 1.2 | 17.03558
52 | 750 | 658 | 1.2 | 17.31736
52 | 750 | 659 | 1.2 | 15.21897
52 | 750 | 660 | 1.2 | 17.41862
52 | 750 | 661 | 1.2 | 16.29515
52 | 750 | 662 | 1.2 | 16.6846
52 | 750 | 663 | 1.2 | 16.58779
52 | 750 | 664 | 1.2 | 16.58408
52 | 750 | 665 | 1.2 | 16.33775
52 | 750 | 666 | 1.2 | 16.4652
52 | 750 | 667 | 1.2 | 17.94864
52 | 750 | 668 | 1.2 | 17.08223
52 | 750 | 669 | 1.2 | 15.63954
52 | 750 | 670 | 1.2 | 16.83443
52 | 750 | 671 | 1.2 | 16.58921
52 | 750 | 672 | 1.2 | 18.80451
52 | 750 | 673 | 1.2 | 16.10549
52 | 750 | 674 | 1.2 | 17.69784
52 | 750 | 675 | 1.2 | 15.31616
52 | 750 | 676 | 1.2 | 16.99078
52 | 750 | 677 | 1.2 | 15.75284
52 | 750 | 678 | 1.2 | 17.41975
52 | 750 | 679 | 1.2 | 16.64599
52 | 750 | 680 | 1.2 | 16.50038
52 | 750 | 681 | 1.2 | 14.85646
52 | 750 | 682 | 1.2 | 16.66609
52 | 750 | 683 | 1.2 | 17.05409
52 | 750 | 684 | 1.2 | 16.98262
52 | 750 | 685 | 1.2 | 13.42702
52 | 750 | 686 | 1.2 | 18.39542
52 | 750 | 687 | 1.2 | 17.42822
52 | 750 | 688 | 1.2 | 16.60586
52 | 750 | 689 | 1.2 | 17.30182
52 | 750 | 690 | 1.2 | 17.32636
52 | 750 | 691 | 1.2 | 20.80885
52 | 750 | 692 | 1.2 | 15.93473
52 | 750 | 693 | 1.2 | 15.13868
52 | 750 | 694 | 1.2 | 16.98026
52 | 750 | 695 | 1.2 | 16.51447
52 | 750 | 696 | 1.2 | 17.65515
52 | 750 | 697 | 1.2 | 16.75907
52 | 750 | 698 | 1.2 | 15.79644
52 | 750 | 699 | 1.2 | 16.8535
52 | 750 | 700 | 1.2 | 16.73676
52 | 750 | 701 | 1.2 | 16.17938
52 | 750 | 702 | 1.2 | 15.28634
52 | 750 | 703 | 1.2 | 16.99383
52 | 750 | 704 | 1.2 | 17.96019
52 | 750 | 705 | 1.2 | 17.42473
52 | 750 | 706 | 1.2 | 16.83477
52 | 750 | 707 | 1.2 | 17.17191
52 | 750 | 708 | 1.2 | 16.89209
52 | 750 | 709 | 1.2 | 16.79694
52 | 750 | 710 | 1.2 | 15.54407
52 | 750 | 711 | 1.2 | 17.83112
52 | 750 | 712 | 1.2 | 17.65888
52 | 750 | 713 | 1.2 | 20.69058
52 | 750 | 714 | 1.2 | 15.32798
52 | 750 | 715 | 1.2 | 15.77354
52 | 750 | 716 | 1.2 | 16.69121
52 | 750 | 717 | 1.2 | 17.12128
52 | 750 | 718 | 1.2 | 17.91947
52 | 750 | 719 | 1.2 | 16.1577
52 | 750 | 720 | 1.2 | 17.55008
52 | 750 | 721 | 1.2 | 16.56803
52 | 750 | 722 | 1.2 | 13.0547
52 | 750 | 723 | 1.2 | 17.01312
52 | 750 | 724 | 1.2 | 16.90717
52 | 750 | 725 | 1.2 | 17.78914
52 | 750 | 726 | 1.2 | 18.33464
52 | 750 | 727 | 1.2 | 18.29148
52 | 750 | 728 | 1.2 | 17.32479
52 | 750 | 729 | 1.2 | 17.06646
52 | 750 | 730 | 1.2 | 17.43205
52 | 750 | 731 | 1.2 | 16.60497
52 | 750 | 732 | 1.2 | 17.69904
52 | 750 | 733 | 1.2 | 17.36474
52 | 750 | 734 | 1.2 | 17.28605
52 | 750 | 735 | 1.2 | 16.79452
52 | 750 | 736 | 1.2 | 17.15332
52 | 750 | 737 | 1.2 | 16.45203
52 | 750 | 738 | 1.2 | 17.25109
52 | 750 | 739 | 1.2 | 18.38115
52 | 750 | 740 | 1.2 | 16.64889
52 | 750 | 741 | 1.2 | 18.17281
52 | 750 | 742 | 1.2 | 16.80514
52 | 750 | 743 | 1.2 | 16.30361
52 | 750 | 744 | 1.2 | 18.62924
52 | 750 | 745 | 1.2 | 15.78841
52 | 750 | 746 | 1.2 | 14.9377
52 | 750 | 747 | 1.2 | 16.7053
52 | 750 | 748 | 1.2 | 16.18274
52 | 750 | 749 | 1.2 | 15.71402
52 | 750 | 750 | 1.2 | 16.42371
52 | 750 | 751 | 1.2 | 19.18471
52 | 750 | 752 | 1.2 | 17.02222
52 | 750 | 753 | 1.2 | 15.08727
52 | 750 | 754 | 1.2 | 17.26657
52 | 750 | 755 | 1.2 | 16.71398
52 | 750 | 756 | 1.2 | 17.45948
52 | 750 | 757 | 1.2 | 15.31764
52 | 750 | 758 | 1.2 | 16.83275
52 | 750 | 759 | 1.2 | 16.86672
52 | 750 | 760 | 1.2 | 16.32032
52 | 750 | 761 | 1.2 | 14.76349
52 | 750 | 762 | 1.2 | 16.70432
52 | 750 | 763 | 1.2 | 17.30668
52 | 750 | 764 | 1.2 | 17.22339
52 | 750 | 765 | 1.2 | 15.11927
52 | 750 | 766 | 1.2 | 15.83093
52 | 750 | 767 | 1.2 | 16.21276
52 | 750 | 768 | 1.2 | 16.9857
52 | 750 | 769 | 1.2 | 15.73715
52 | 750 | 770 | 1.2 | 17.08657
52 | 750 | 771 | 1.2 | 15.7685
52 | 750 | 772 | 1.2 | 16.33129
52 | 750 | 773 | 1.2 | 17.28837
52 | 750 | 774 | 1.2 | 16.40807
52 | 750 | 775 | 1.2 | 16.4927
52 | 750 | 776 | 1.2 | 17.0461
52 | 750 | 777 | 1.2 | 17.3246
52 | 750 | 778 | 1.2 | 17.2389
52 | 750 | 779 | 1.2 | 15.32588
52 | 750 | 780 | 1.2 | 17.64208
52 | 750 | 781 | 1.2 | 16.49603
52 | 750 | 782 | 1.2 | 15.97989
52 | 750 | 783 | 1.2 | 15.74999
52 | 750 | 784 | 1.2 | 16.67524
52 | 750 | 785 | 1.2 | 16.56083
52 | 750 | 786 | 1.2 | 16.57261
52 | 750 | 787 | 1.2 | 16.75678
52 | 750 | 788 | 1.2 | 17.61173
52 | 750 | 789 | 1.2 | 14.92572
52 | 750 | 790 | 1.2 | 20.34608
52 | 750 | 791 | 1.2 | 17.22469
52 | 750 | 792 | 1.2 | 17.10723
52 | 750 | 793 | 1.2 | 17.6191
52 | 750 | 794 | 1.2 | 15.3858
52 | 750 | 795 | 1.2 | 16.37757
52 | 750 | 796 | 1.2 | 16.60963
52 | 750 | 797 | 1.2 | 17.0498
52 | 750 | 798 | 1.2 | 16.94666
52 | 750 | 799 | 1.2 | 17.20075
52 | 750 | 800 | 1.2 | 16.79771
52 | 750 | 801 | 1.2 | 17.45969
52 | 750 | 802 | 1.2 | 17.23752
52 | 750 | 803 | 1.2 | 16.64041
52 | 750 | 804 | 1.2 | 17.36232
52 | 750 | 805 | 1.2 | 16.58546
52 | 750 | 806 | 1.2 | 16.47562
52 | 750 | 807 | 1.2 | 17.28149
52 | 750 | 808 | 1.2 | 16.75085
52 | 750 | 809 | 1.2 | 17.46132
52 | 750 | 810 | 1.2 | 16.85047
52 | 750 | 811 | 1.2 | 16.36293
52 | 750 | 812 | 1.2 | 16.94314
52 | 750 | 813 | 1.2 | 17.19064
52 | 750 | 814 | 1.2 | 16.29748
52 | 750 | 815 | 1.2 | 16.85674
52 | 750 | 816 | 1.2 | 16.82288
52 | 750 | 817 | 1.2 | 18.55014
52 | 750 | 818 | 1.2 | 17.13621
52 | 750 | 819 | 1.2 | 16.96197
52 | 750 | 820 | 1.2 | 16.1918
52 | 750 | 821 | 1.2 | 18.62496
52 | 750 | 822 | 1.2 | 19.25933
52 | 750 | 823 | 1.2 | 16.88563
52 | 750 | 824 | 1.2 | 13.51237
52 | 750 | 825 | 1.2 | 16.6231
52 | 750 | 826 | 1.2 | 15.95989
52 | 750 | 827 | 1.2 | 17.74625
52 | 750 | 828 | 1.2 | 17.04219
52 | 750 | 829 | 1.2 | 16.74946
52 | 750 | 830 | 1.2 | 17.34378
52 | 750 | 831 | 1.2 | 17.07316
52 | 750 | 832 | 1.2 | 17.45376
52 | 750 | 833 | 1.2 | 16.83544
52 | 750 | 834 | 1.2 | 13.60824
52 | 750 | 835 | 1.2 | 18.07308
52 | 750 | 836 | 1.2 | 16.03349
52 | 750 | 837 | 1.2 | 16.68706
52 | 750 | 838 | 1.2 | 16.51866
52 | 750 | 839 | 1.2 | 15.86144
52 | 750 | 840 | 1.2 | 16.69726
52 | 750 | 841 | 1.2 | 16.29305
52 | 750 | 842 | 1.2 | 17.15167
52 | 750 | 843 | 1.2 | 16.90304
52 | 750 | 844 | 1.2 | 17.47583
52 | 750 | 845 | 1.2 | 16.54001
52 | 750 | 846 | 1.2 | 17.4982
52 | 750 | 847 | 1.2 | 16.75566
52 | 750 | 848 | 1.2 | 18.24999
52 | 750 | 849 | 1.2 | 16.51373
52 | 750 | 850 | 1.2 | 15.49925
52 | 750 | 851 | 1.2 | 16.32313
52 | 750 | 852 | 1.2 | 18.75033
52 | 750 | 853 | 1.2 | 17.11278
52 | 750 | 854 | 1.2 | 18.4859
52 | 750 | 855 | 1.2 | 17.28333
52 | 750 | 856 | 1.2 | 17.46063
52 | 750 | 857 | 1.2 | 16.83832
52 | 750 | 858 | 1.2 | 17.97136
52 | 750 | 859 | 1.2 | 17.53839
52 | 750 | 860 | 1.2 | 16.74792
52 | 750 | 861 | 1.2 | 16.3433
52 | 750 | 862 | 1.2 | 16.98055
52 | 750 | 863 | 1.2 | 18.81831
52 | 750 | 864 | 1.2 | 17.45005
52 | 750 | 865 | 1.2 | 16.73956
52 | 750 | 866 | 1.2 | 16.98096
52 | 750 | 867 | 1.2 | 16.67232
52 | 750 | 868 | 1.2 | 16.42482
52 | 750 | 869 | 1.2 | 17.83902
52 | 750 | 870 | 1.2 | 16.19773
52 | 750 | 871 | 1.2 | 16.40653
52 | 750 | 872 | 1.2 | 17.37749
52 | 750 | 873 | 1.2 | 17.20823
52 | 750 | 874 | 1.2 | 16.38627
52 | 750 | 875 | 1.2 | 17.21486
52 | 750 | 876 | 1.2 | 16.77937
52 | 750 | 877 | 1.2 | 16.37608
52 | 750 | 878 | 1.2 | 16.85328
52 | 750 | 879 | 1.2 | 17.85024
52 | 750 | 880 | 1.2 | 18.19543
52 | 750 | 881 | 1.2 | 16.75793
52 | 750 | 882 | 1.2 | 16.75967
52 | 750 | 883 | 1.2 | 16.27674
52 | 750 | 884 | 1.2 | 16.67467
52 | 750 | 885 | 1.2 | 16.64099
52 | 750 | 886 | 1.2 | 17.04047
52 | 750 | 887 | 1.2 | 16.22698
52 | 750 | 888 | 1.2 | 15.33357
52 | 750 | 889 | 1.2 | 16.75493
52 | 750 | 890 | 1.2 | 16.06286
52 | 750 | 891 | 1.2 | 16.79946
52 | 750 | 892 | 1.2 | 17.32968
52 | 750 | 893 | 1.2 | 15.74284
52 | 750 | 894 | 1.2 | 17.12977
52 | 750 | 895 | 1.2 | 17.80057
52 | 750 | 896 | 1.2 | 15.79594
52 | 750 | 897 | 1.2 | 17.09784
52 | 750 | 898 | 1.2 | 18.09309
52 | 750 | 899 | 1.2 | 14.66829
52 | 750 | 900 | 1.2 | 15.37107
52 | 750 | 901 | 1.2 | 17.23193
52 | 750 | 902 | 1.2 | 17.5322
52 | 750 | 903 | 1.2 | 17.09371
52 | 750 | 904 | 1.2 | 16.25247
52 | 750 | 905 | 1.2 | 16.91926
52 | 750 | 906 | 1.2 | 17.23066
52 | 750 | 907 | 1.2 | 17.94103
52 | 750 | 908 | 1.2 | 16.5732
52 | 750 | 909 | 1.2 | 17.10404
52 | 750 | 910 | 1.2 | 16.76786
52 | 750 | 911 | 1.2 | 16.2662
52 | 750 | 912 | 1.2 | 18.65357
52 | 750 | 913 | 1.2 | 16.35095
52 | 750 | 914 | 1.2 | 16.31433
52 | 750 | 915 | 1.2 | 16.30735
52 | 750 | 916 | 1.2 | 16.81598
52 | 750 | 917 | 1.2 | 16.10485
52 | 750 | 918 | 1.2 | 17.93042
52 | 750 | 919 | 1.2 | 17.77916
52 | 750 | 920 | 1.2 | 16.51516
52 | 750 | 921 | 1.2 | 13.54139
52 | 750 | 922 | 1.2 | 18.07427
52 | 750 | 923 | 1.2 | 18.44636
52 | 750 | 924 | 1.2 | 16.39069
52 | 750 | 925 | 1.2 | 16.80029
52 | 750 | 926 | 1.2 | 17.84577
52 | 750 | 927 | 1.2 | 16.01893
52 | 750 | 928 | 1.2 | 17.51115
52 | 750 | 929 | 1.2 | 16.19128
52 | 750 | 930 | 1.2 | 16.84536
52 | 750 | 931 | 1.2 | 17.92781
52 | 750 | 932 | 1.2 | 18.30975
52 | 750 | 933 | 1.2 | 17.14139
52 | 750 | 934 | 1.2 | 16.38006
52 | 750 | 935 | 1.2 | 19.0729
52 | 750 | 936 | 1.2 | 17.19543
52 | 750 | 937 | 1.2 | 17.44977
52 | 750 | 938 | 1.2 | 16.86751
52 | 750 | 939 | 1.2 | 16.69632
52 | 750 | 940 | 1.2 | 15.31647
52 | 750 | 941 | 1.2 | 16.60227
52 | 750 | 942 | 1.2 | 17.36307
52 | 750 | 943 | 1.2 | 17.18766
52 | 750 | 944 | 1.2 | 17.55859
52 | 750 | 945 | 1.2 | 15.11013
52 | 750 | 946 | 1.2 | 16.71243
52 | 750 | 947 | 1.2 | 16.80757
52 | 750 | 948 | 1.2 | 16.29558
52 | 750 | 949 | 1.2 | 16.97809
52 | 750 | 950 | 1.2 | 14.92648
52 | 750 | 951 | 1.2 | 17.0109
52 | 750 | 952 | 1.2 | 17.47771
52 | 750 | 953 | 1.2 | 17.22389
52 | 750 | 954 | 1.2 | 16.89407
52 | 750 | 955 | 1.2 | 18.1055
52 | 750 | 956 | 1.2 | 19.47096
52 | 750 | 957 | 1.2 | 15.86685
52 | 750 | 958 | 1.2 | 16.15775
52 | 750 | 959 | 1.2 | 17.04288
52 | 750 | 960 | 1.2 | 18.57102
52 | 750 | 961 | 1.2 | 16.41626
52 | 750 | 962 | 1.2 | 18.31872
52 | 750 | 963 | 1.2 | 18.27918
52 | 750 | 964 | 1.2 | 19.70474
52 | 750 | 965 | 1.2 | 18.17835
52 | 750 | 966 | 1.2 | 16.16232
52 | 750 | 967 | 1.2 | 14.13234
52 | 750 | 968 | 1.2 | 16.90338
52 | 750 | 969 | 1.2 | 15.72927
52 | 750 | 970 | 1.2 | 16.76903
52 | 750 | 971 | 1.2 | 17.85801
52 | 750 | 972 | 1.2 | 17.13494
52 | 750 | 973 | 1.2 | 17.08916
52 | 750 | 974 | 1.2 | 16.33871
52 | 750 | 975 | 1.2 | 16.31724
52 | 750 | 976 | 1.2 | 16.52573
52 | 750 | 977 | 1.2 | 16.37656
52 | 750 | 978 | 1.2 | 16.70343
52 | 750 | 979 | 1.2 | 16.81157
52 | 750 | 980 | 1.2 | 17.74747
52 | 750 | 981 | 1.2 | 17.90438
52 | 750 | 982 | 1.2 | 16.84185
52 | 750 | 983 | 1.2 | 16.52494
52 | 750 | 984 | 1.2 | 18.27696
52 | 750 | 985 | 1.2 | 17.16612
52 | 750 | 986 | 1.2 | 18.10913
52 | 750 | 987 | 1.2 | 17.3395
52 | 750 | 988 | 1.2 | 16.23958
52 | 750 | 989 | 1.2 | 18.78132
52 | 750 | 990 | 1.2 | 17.35566
52 | 750 | 991 | 1.2 | 18.52364
52 | 750 | 992 | 1.2 | 15.62568
52 | 750 | 993 | 1.2 | 16.13837
52 | 750 | 994 | 1.2 | 16.74779
52 | 750 | 995 | 1.2 | 17.62703
52 | 750 | 996 | 1.2 | 16.67922
52 | 750 | 997 | 1.2 | 16.13348
52 | 750 | 998 | 1.2 | 18.01038
52 | 750 | 999 | 1.2 | 16.61248
52 | 750 | 1000 | 1.2 | 16.76661
52 | 750 | 1001 | 1.2 | 15.55402
52 | 750 | 1002 | 1.2 | 16.36869
52 | 750 | 1003 | 1.2 | 15.738
52 | 750 | 1004 | 1.2 | 16.77805
52 | 750 | 1005 | 1.2 | 17.09836
52 | 750 | 1006 | 1.2 | 18.66163
52 | 750 | 1007 | 1.2 | 16.34308
52 | 750 | 1008 | 1.2 | 17.255
52 | 750 | 1009 | 1.2 | 17.22005
52 | 750 | 1010 | 1.2 | 16.93587
52 | 750 | 1011 | 1.2 | 15.73812
52 | 750 | 1012 | 1.2 | 17.40532
52 | 750 | 1013 | 1.2 | 18.30093
52 | 750 | 1014 | 1.2 | 16.89651
52 | 750 | 1015 | 1.2 | 17.54477
52 | 750 | 1016 | 1.2 | 16.0796
52 | 750 | 1017 | 1.2 | 14.56491
52 | 750 | 1018 | 1.2 | 18.74127
52 | 750 | 1019 | 1.2 | 17.88307
52 | 750 | 1020 | 1.2 | 16.44741
52 | 750 | 1021 | 1.2 | 15.23554
52 | 750 | 1022 | 1.2 | 14.56132
52 | 750 | 1023 | 1.2 | 18.61147
52 | 750 | 1024 | 1.2 | 16.59644
52 | 750 | 1025 | 1.2 | 17.59033
52 | 750 | 1026 | 1.2 | 17.25523
52 | 750 | 1027 | 1.2 | 17.75169
52 | 750 | 1028 | 1.2 | 19.19618
52 | 750 | 1029 | 1.2 | 16.87772
52 | 750 | 1030 | 1.2 | 17.06215
52 | 750 | 1031 | 1.2 | 17.19229
52 | 750 | 1032 | 1.2 | 15.67893
52 | 750 | 1033 | 1.2 | 17.42916
52 | 750 | 1034 | 1.2 | 15.27072
52 | 750 | 1035 | 1.2 | 16.81178
52 | 750 | 1036 | 1.2 | 13.55412
52 | 750 | 1037 | 1.2 | 16.87972
52 | 750 | 1038 | 1.2 | 17.04265
52 | 750 | 1039 | 1.2 | 17.34809
52 | 750 | 1040 | 1.2 | 17.54802
52 | 750 | 1041 | 1.2 | 18.11682
52 | 750 | 1042 | 1.2 | 18.62955
52 | 750 | 1043 | 1.2 | 16.32649
52 | 750 | 1044 | 1.2 | 16.90062
52 | 750 | 1045 | 1.2 | 18.16949
52 | 750 | 1046 | 1.2 | 16.60625
52 | 750 | 1047 | 1.2 | 17.87479
52 | 750 | 1048 | 1.2 | 14.80141
52 | 750 | 1049 | 1.2 | 18.9579
52 | 750 | 1050 | 1.2 | 16.85437
52 | 750 | 1051 | 1.2 | 16.7379
52 | 750 | 1052 | 1.2 | 16.2935
52 | 750 | 1053 | 1.2 | 16.46572
52 | 750 | 1054 | 1.2 | 15.94621
52 | 750 | 1055 | 1.2 | 17.93267
52 | 750 | 1056 | 1.2 | 17.19194
52 | 750 | 1057 | 1.2 | 17.5417
52 | 750 | 1058 | 1.2 | 17.00519
52 | 750 | 1059 | 1.2 | 18.18007
52 | 750 | 1060 | 1.2 | 17.83928
52 | 750 | 1061 | 1.2 | 16.63736
52 | 750 | 1062 | 1.2 | 16.33434
52 | 750 | 1063 | 1.2 | 16.18126
52 | 750 | 1064 | 1.2 | 18.2705
52 | 750 | 1065 | 1.2 | 17.57215
52 | 750 | 1066 | 1.2 | 17.58223
52 | 750 | 1067 | 1.2 | 16.79114
52 | 750 | 1068 | 1.2 | 15.49037
52 | 750 | 1069 | 1.2 | 17.05848
52 | 750 | 1070 | 1.2 | 16.972
52 | 750 | 1071 | 1.2 | 18.25471
52 | 750 | 1072 | 1.2 | 16.67677
52 | 750 | 1073 | 1.2 | 16.57821
52 | 750 | 1074 | 1.2 | 16.51922
52 | 750 | 1075 | 1.2 | 16.67379
52 | 750 | 1076 | 1.2 | 17.45366
52 | 750 | 1077 | 1.2 | 16.51271
52 | 750 | 1078 | 1.2 | 16.63109
52 | 750 | 1079 | 1.2 | 15.95646
52 | 750 | 1080 | 1.2 | 19.44958
52 | 750 | 1081 | 1.2 | 17.93569
52 | 750 | 1082 | 1.2 | 16.6776
52 | 750 | 1083 | 1.2 | 16.81896
52 | 750 | 1084 | 1.2 | 17.30271
52 | 750 | 1085 | 1.2 | 16.31707
52 | 750 | 1086 | 1.2 | 15.92823
52 | 750 | 1087 | 1.2 | 17.88512
52 | 750 | 1088 | 1.2 | 15.19938
52 | 750 | 1089 | 1.2 | 16.21033
52 | 750 | 1090 | 1.2 | 17.30139
52 | 750 | 1091 | 1.2 | 16.92024
52 | 750 | 1092 | 1.2 | 16.83506
52 | 750 | 1093 | 1.2 | 17.07137
52 | 750 | 1094 | 1.2 | 17.62619
52 | 750 | 1095 | 1.2 | 16.392
52 | 750 | 1096 | 1.2 | 16.87602
52 | 750 | 1097 | 1.2 | 17.23591
52 | 750 | 1098 | 1.2 | 16.85266
52 | 750 | 1099 | 1.2 | 17.49152
52 | 750 | 1100 | 1.2 | 17.06701
52 | 750 | 1101 | 1.2 | 17.03379
52 | 750 | 1102 | 1.2 | 16.83672
52 | 750 | 1103 | 1.2 | 17.72927
52 | 750 | 1104 | 1.2 | 15.72026
52 | 750 | 1105 | 1.2 | 15.99873
52 | 750 | 1106 | 1.2 | 16.28045
52 | 750 | 1107 | 1.2 | 16.69758
52 | 750 | 1108 | 1.2 | 16.14483
52 | 750 | 1109 | 1.2 | 17.32968
52 | 750 | 1110 | 1.2 | 16.25767
52 | 750 | 1111 | 1.2 | 15.56207
52 | 750 | 1112 | 1.2 | 17.28982
52 | 750 | 1113 | 1.2 | 16.2671
52 | 750 | 1114 | 1.2 | 15.38273
52 | 750 | 1115 | 1.2 | 16.72835
52 | 750 | 1116 | 1.2 | 16.88033
52 | 750 | 1117 | 1.2 | 16.55895
52 | 750 | 1118 | 1.2 | 17.5231
52 | 750 | 1119 | 1.2 | 15.4284
52 | 750 | 1120 | 1.2 | 16.61859
52 | 750 | 1121 | 1.2 | 17.70921
52 | 750 | 1122 | 1.2 | 17.27826
52 | 750 | 1123 | 1.2 | 17.08453
52 | 750 | 1124 | 1.2 | 16.73928
52 | 750 | 1125 | 1.2 | 13.56017
52 | 750 | 1126 | 1.2 | 16.99364
52 | 750 | 1127 | 1.2 | 16.61884
52 | 750 | 1128 | 1.2 | 16.07389
52 | 750 | 1129 | 1.2 | 17.46212
52 | 750 | 1130 | 1.2 | 17.23105
52 | 750 | 1131 | 1.2 | 17.10228
52 | 750 | 1132 | 1.2 | 16.24165
52 | 750 | 1133 | 1.2 | 16.74679
52 | 750 | 1134 | 1.2 | 16.84012
52 | 750 | 1135 | 1.2 | 16.24257
52 | 750 | 1136 | 1.2 | 16.94346
52 | 750 | 1137 | 1.2 | 15.30297
52 | 750 | 1138 | 1.2 | 16.68376
52 | 750 | 1139 | 1.2 | 16.35739
52 | 750 | 1140 | 1.2 | 16.70552
52 | 750 | 1141 | 1.2 | 16.0721
52 | 750 | 1142 | 1.2 | 17.00305
52 | 750 | 1143 | 1.2 | 18.3409
52 | 750 | 1144 | 1.2 | 15.77675
52 | 750 | 1145 | 1.2 | 17.83108
52 | 750 | 1146 | 1.2 | 17.37898
52 | 750 | 1147 | 1.2 | 16.23979
52 | 750 | 1148 | 1.2 | 17.36323
52 | 750 | 1149 | 1.2 | 14.20484
52 | 750 | 1150 | 1.2 | 16.636
52 | 750 | 1151 | 1.2 | 18.40783
52 | 750 | 1152 | 1.2 | 15.81578
52 | 750 | 1153 | 1.2 | 17.27242
52 | 750 | 1154 | 1.2 | 18.56182
52 | 750 | 1155 | 1.2 | 16.42586
52 | 750 | 1156 | 1.2 | 15.45824
52 | 750 | 1157 | 1.2 | 15.41685
52 | 750 | 1158 | 1.2 | 16.55477
52 | 750 | 1159 | 1.2 | 17.64253
52 | 750 | 1160 | 1.2 | 14.91249
52 | 750 | 1161 | 1.2 | 14.97793
52 | 750 | 1162 | 1.2 | 17.45315
52 | 750 | 1163 | 1.2 | 20.39893
52 | 750 | 1164 | 1.2 | 15.90075
52 | 750 | 1165 | 1.2 | 17.14825
52 | 750 | 1166 | 1.2 | 16.483
52 | 750 | 1167 | 1.2 | 16.9818
52 | 750 | 1168 | 1.2 | 16.8565
52 | 750 | 1169 | 1.2 | 14.4877
52 | 750 | 1170 | 1.2 | 17.2869
52 | 750 | 1171 | 1.2 | 15.94903
52 | 750 | 1172 | 1.2 | 17.98019
52 | 750 | 1173 | 1.2 | 18.89321
52 | 750 | 1174 | 1.2 | 16.60029
52 | 750 | 1175 | 1.2 | 16.19016
52 | 750 | 1176 | 1.2 | 18.55222
52 | 750 | 1177 | 1.2 | 16.94787
52 | 750 | 1178 | 1.2 | 16.43278
52 | 750 | 1179 | 1.2 | 16.06245
52 | 750 | 1180 | 1.2 | 17.12266
52 | 750 | 1181 | 1.2 | 14.90188
52 | 750 | 1182 | 1.2 | 16.5596
52 | 750 | 1183 | 1.2 | 17.08694
52 | 750 | 1184 | 1.2 | 17.24551
52 | 750 | 1185 | 1.2 | 16.08357
52 | 750 | 1186 | 1.2 | 15.52676
52 | 750 | 1187 | 1.2 | 16.56596
52 | 750 | 1188 | 1.2 | 16.65309
52 | 750 | 1189 | 1.2 | 18.06039
52 | 750 | 1190 | 1.2 | 18.40703
52 | 750 | 1191 | 1.2 | 18.17651
52 | 750 | 1192 | 1.2 | 17.3887
52 | 750 | 1193 | 1.2 | 16.42644
52 | 750 | 1194 | 1.2 | 16.62274
52 | 750 | 1195 | 1.2 | 15.28677
52 | 750 | 1196 | 1.2 | 17.5594
52 | 750 | 1197 | 1.2 | 16.32245
52 | 750 | 1198 | 1.2 | 17.508
52 | 750 | 1199 | 1.2 | 16.03472
52 | 750 | 1200 | 1.2 | 16.63224
53 | 750 | 0 | 1.4 | 0
53 | 750 | 1 | 1.4 | 0.1807685
53 | 750 | 2 | 1.4 | 0.3732174
53 | 750 | 3 | 1.4 | 0.5027428
53 | 750 | 4 | 1.4 | 0.6801408
53 | 750 | 5 | 1.4 | 0.880007
53 | 750 | 6 | 1.4 | 0.9532508
53 | 750 | 7 | 1.4 | 1.286453
53 | 750 | 8 | 1.4 | 1.459213
53 | 750 | 9 | 1.4 | 1.491344
53 | 750 | 10 | 1.4 | 1.817843
53 | 750 | 11 | 1.4 | 1.887016
53 | 750 | 12 | 1.4 | 1.985027
53 | 750 | 13 | 1.4 | 2.261011
53 | 750 | 14 | 1.4 | 2.588327
53 | 750 | 15 | 1.4 | 2.43564
53 | 750 | 16 | 1.4 | 2.768266
53 | 750 | 17 | 1.4 | 2.662476
53 | 750 | 18 | 1.4 | 2.996295
53 | 750 | 19 | 1.4 | 3.20573
53 | 750 | 20 | 1.4 | 3.299948
53 | 750 | 21 | 1.4 | 3.587372
53 | 750 | 22 | 1.4 | 3.2377
53 | 750 | 23 | 1.4 | 3.729775
53 | 750 | 24 | 1.4 | 4.024486
53 | 750 | 25 | 1.4 | 4.046343
53 | 750 | 26 | 1.4 | 4.37233
53 | 750 | 27 | 1.4 | 4.259062
53 | 750 | 28 | 1.4 | 4.76522
53 | 750 | 29 | 1.4 | 4.562764
53 | 750 | 30 | 1.4 | 4.571616
53 | 750 | 31 | 1.4 | 4.51179
53 | 750 | 32 | 1.4 | 5.383163
53 | 750 | 33 | 1.4 | 5.192869
53 | 750 | 34 | 1.4 | 5.280624
53 | 750 | 35 | 1.4 | 5.423171
53 | 750 | 36 | 1.4 | 4.924278
53 | 750 | 37 | 1.4 | 5.556328
53 | 750 | 38 | 1.4 | 5.503514
53 | 750 | 39 | 1.4 | 5.724574
53 | 750 | 40 | 1.4 | 5.359243
53 | 750 | 41 | 1.4 | 6.208469
53 | 750 | 42 | 1.4 | 6.472266
53 | 750 | 43 | 1.4 | 6.456274
53 | 750 | 44 | 1.4 | 6.097205
53 | 750 | 45 | 1.4 | 5.377097
53 | 750 | 46 | 1.4 | 6.686832
53 | 750 | 47 | 1.4 | 6.61198
53 | 750 | 48 | 1.4 | 7.012146
53 | 750 | 49 | 1.4 | 7.015123
53 | 750 | 50 | 1.4 | 6.259016
53 | 750 | 51 | 1.4 | 7.298527
53 | 750 | 52 | 1.4 | 6.953373
53 | 750 | 53 | 1.4 | 8.000955
53 | 750 | 54 | 1.4 | 7.825914
53 | 750 | 55 | 1.4 | 8.043397
53 | 750 | 56 | 1.4 | 8.077211
53 | 750 | 57 | 1.4 | 8.068044
53 | 750 | 58 | 1.4 | 8.29593
53 | 750 | 59 | 1.4 | 8.174627
53 | 750 | 60 | 1.4 | 8.096804
53 | 750 | 61 | 1.4 | 8.234376
53 | 750 | 62 | 1.4 | 8.173038
53 | 750 | 63 | 1.4 | 8.050053
53 | 750 | 64 | 1.4 | 8.257567
53 | 750 | 65 | 1.4 | 8.534957
53 | 750 | 66 | 1.4 | 8.723823
53 | 750 | 67 | 1.4 | 9.786456
53 | 750 | 68 | 1.4 | 10.55856
53 | 750 | 69 | 1.4 | 8.829515
53 | 750 | 70 | 1.4 | 9.02422
53 | 750 | 71 | 1.4 | 9.233946
53 | 750 | 72 | 1.4 | 9.721361
53 | 750 | 73 | 1.4 | 9.299839
53 | 750 | 74 | 1.4 | 9.032522
53 | 750 | 75 | 1.4 | 8.909155
53 | 750 | 76 | 1.4 | 9.20359
53 | 750 | 77 | 1.4 | 10.19006
53 | 750 | 78 | 1.4 | 9.605384
53 | 750 | 79 | 1.4 | 9.409301
53 | 750 | 80 | 1.4 | 8.090497
53 | 750 | 81 | 1.4 | 9.698328
53 | 750 | 82 | 1.4 | 9.680574
53 | 750 | 83 | 1.4 | 10.12757
53 | 750 | 84 | 1.4 | 9.982385
53 | 750 | 85 | 1.4 | 9.942767
53 | 750 | 86 | 1.4 | 10.83606
53 | 750 | 87 | 1.4 | 10.44883
53 | 750 | 88 | 1.4 | 10.06544
53 | 750 | 89 | 1.4 | 10.27722
53 | 750 | 90 | 1.4 | 11.42893
53 | 750 | 91 | 1.4 | 10.56506
53 | 750 | 92 | 1.4 | 11.38554
53 | 750 | 93 | 1.4 | 10.91808
53 | 750 | 94 | 1.4 | 11.11383
53 | 750 | 95 | 1.4 | 11.44789
53 | 750 | 96 | 1.4 | 10.40884
53 | 750 | 97 | 1.4 | 10.67821
53 | 750 | 98 | 1.4 | 12.76047
53 | 750 | 99 | 1.4 | 11.55023
53 | 750 | 100 | 1.4 | 11.20559
53 | 750 | 101 | 1.4 | 10.96827
53 | 750 | 102 | 1.4 | 10.47594
53 | 750 | 103 | 1.4 | 12.26044
53 | 750 | 104 | 1.4 | 11.25246
53 | 750 | 105 | 1.4 | 9.797152
53 | 750 | 106 | 1.4 | 9.778317
53 | 750 | 107 | 1.4 | 11.24348
53 | 750 | 108 | 1.4 | 10.86485
53 | 750 | 109 | 1.4 | 13.86514
53 | 750 | 110 | 1.4 | 11.72126
53 | 750 | 111 | 1.4 | 12.62237
53 | 750 | 112 | 1.4 | 11.5814
53 | 750 | 113 | 1.4 | 12.07911
53 | 750 | 114 | 1.4 | 12.69844
53 | 750 | 115 | 1.4 | 11.86501
53 | 750 | 116 | 1.4 | 11.55436
53 | 750 | 117 | 1.4 | 12.40535
53 | 750 | 118 | 1.4 | 12.41613
53 | 750 | 119 | 1.4 | 12.11009
53 | 750 | 120 | 1.4 | 11.54994
53 | 750 | 121 | 1.4 | 11.80237
53 | 750 | 122 | 1.4 | 13.59864
53 | 750 | 123 | 1.4 | 11.9523
53 | 750 | 124 | 1.4 | 13.52435
53 | 750 | 125 | 1.4 | 12.48032
53 | 750 | 126 | 1.4 | 11.64217
53 | 750 | 127 | 1.4 | 13.24798
53 | 750 | 128 | 1.4 | 13.17675
53 | 750 | 129 | 1.4 | 12.34081
53 | 750 | 130 | 1.4 | 12.16945
53 | 750 | 131 | 1.4 | 12.31535
53 | 750 | 132 | 1.4 | 12.25158
53 | 750 | 133 | 1.4 | 12.52313
53 | 750 | 134 | 1.4 | 13.23413
53 | 750 | 135 | 1.4 | 11.07748
53 | 750 | 136 | 1.4 | 13.92559
53 | 750 | 137 | 1.4 | 11.3131
53 | 750 | 138 | 1.4 | 13.65863
53 | 750 | 139 | 1.4 | 12.4884
53 | 750 | 140 | 1.4 | 13.10055
53 | 750 | 141 | 1.4 | 12.76595
53 | 750 | 142 | 1.4 | 13.18576
53 | 750 | 143 | 1.4 | 13.49857
53 | 750 | 144 | 1.4 | 13.56021
53 | 750 | 145 | 1.4 | 14.3254
53 | 750 | 146 | 1.4 | 13.30578
53 | 750 | 147 | 1.4 | 15.58586
53 | 750 | 148 | 1.4 | 12.74786
53 | 750 | 149 | 1.4 | 11.13837
53 | 750 | 150 | 1.4 | 13.15903
53 | 750 | 151 | 1.4 | 14.30529
53 | 750 | 152 | 1.4 | 13.41454
53 | 750 | 153 | 1.4 | 13.04349
53 | 750 | 154 | 1.4 | 14.46078
53 | 750 | 155 | 1.4 | 13.57595
53 | 750 | 156 | 1.4 | 13.71534
53 | 750 | 157 | 1.4 | 14.326
53 | 750 | 158 | 1.4 | 14.61561
53 | 750 | 159 | 1.4 | 13.27358
53 | 750 | 160 | 1.4 | 13.5788
53 | 750 | 161 | 1.4 | 12.5874
53 | 750 | 162 | 1.4 | 12.63419
53 | 750 | 163 | 1.4 | 13.63001
53 | 750 | 164 | 1.4 | 13.79457
53 | 750 | 165 | 1.4 | 14.04344
53 | 750 | 166 | 1.4 | 12.51302
53 | 750 | 167 | 1.4 | 12.62856
53 | 750 | 168 | 1.4 | 14.02772
53 | 750 | 169 | 1.4 | 13.45545
53 | 750 | 170 | 1.4 | 14.86937
53 | 750 | 171 | 1.4 | 13.68681
53 | 750 | 172 | 1.4 | 13.88108
53 | 750 | 173 | 1.4 | 13.38605
53 | 750 | 174 | 1.4 | 13.73216
53 | 750 | 175 | 1.4 | 14.0896
53 | 750 | 176 | 1.4 | 14.01356
53 | 750 | 177 | 1.4 | 13.51805
53 | 750 | 178 | 1.4 | 15.70384
53 | 750 | 179 | 1.4 | 13.54895
53 | 750 | 180 | 1.4 | 14.01788
53 | 750 | 181 | 1.4 | 15.3922
53 | 750 | 182 | 1.4 | 14.16744
53 | 750 | 183 | 1.4 | 15.59787
53 | 750 | 184 | 1.4 | 14.35693
53 | 750 | 185 | 1.4 | 13.53432
53 | 750 | 186 | 1.4 | 14.69497
53 | 750 | 187 | 1.4 | 13.83569
53 | 750 | 188 | 1.4 | 13.89025
53 | 750 | 189 | 1.4 | 14.80038
53 | 750 | 190 | 1.4 | 14.75462
53 | 750 | 191 | 1.4 | 14.10719
53 | 750 | 192 | 1.4 | 14.64206
53 | 750 | 193 | 1.4 | 15.15136
53 | 750 | 194 | 1.4 | 14.57505
53 | 750 | 195 | 1.4 | 14.75125
53 | 750 | 196 | 1.4 | 15.19935
53 | 750 | 197 | 1.4 | 14.92611
53 | 750 | 198 | 1.4 | 15.13294
53 | 750 | 199 | 1.4 | 14.25726
53 | 750 | 200 | 1.4 | 15.14362
53 | 750 | 201 | 1.4 | 14.87501
53 | 750 | 202 | 1.4 | 13.22347
53 | 750 | 203 | 1.4 | 14.23375
53 | 750 | 204 | 1.4 | 14.87375
53 | 750 | 205 | 1.4 | 13.88597
53 | 750 | 206 | 1.4 | 13.31001
53 | 750 | 207 | 1.4 | 14.30013
53 | 750 | 208 | 1.4 | 13.9789
53 | 750 | 209 | 1.4 | 14.54284
53 | 750 | 210 | 1.4 | 13.07916
53 | 750 | 211 | 1.4 | 15.07695
53 | 750 | 212 | 1.4 | 13.91981
53 | 750 | 213 | 1.4 | 15.80286
53 | 750 | 214 | 1.4 | 14.9417
53 | 750 | 215 | 1.4 | 14.87978
53 | 750 | 216 | 1.4 | 15.35551
53 | 750 | 217 | 1.4 | 15.17894
53 | 750 | 218 | 1.4 | 14.97731
53 | 750 | 219 | 1.4 | 14.79523
53 | 750 | 220 | 1.4 | 14.55254
53 | 750 | 221 | 1.4 | 15.99211
53 | 750 | 222 | 1.4 | 15.49278
53 | 750 | 223 | 1.4 | 15.25816
53 | 750 | 224 | 1.4 | 14.42821
53 | 750 | 225 | 1.4 | 14.1088
53 | 750 | 226 | 1.4 | 15.04176
53 | 750 | 227 | 1.4 | 17.37871
53 | 750 | 228 | 1.4 | 14.97364
53 | 750 | 229 | 1.4 | 16.34449
53 | 750 | 230 | 1.4 | 16.82783
53 | 750 | 231 | 1.4 | 14.71812
53 | 750 | 232 | 1.4 | 15.07303
53 | 750 | 233 | 1.4 | 15.16962
53 | 750 | 234 | 1.4 | 15.71826
53 | 750 | 235 | 1.4 | 15.46258
53 | 750 | 236 | 1.4 | 17.06753
53 | 750 | 237 | 1.4 | 15.23251
53 | 750 | 238 | 1.4 | 15.67575
53 | 750 | 239 | 1.4 | 16.95193
53 | 750 | 240 | 1.4 | 13.78314
53 | 750 | 241 | 1.4 | 15.58823
53 | 750 | 242 | 1.4 | 15.27019
53 | 750 | 243 | 1.4 | 14.87133
53 | 750 | 244 | 1.4 | 15.79051
53 | 750 | 245 | 1.4 | 15.76444
53 | 750 | 246 | 1.4 | 14.85894
53 | 750 | 247 | 1.4 | 13.16712
53 | 750 | 248 | 1.4 | 15.39963
53 | 750 | 249 | 1.4 | 15.53808
53 | 750 | 250 | 1.4 | 17.0608
53 | 750 | 251 | 1.4 | 16.29464
53 | 750 | 252 | 1.4 | 14.11839
53 | 750 | 253 | 1.4 | 15.77324
53 | 750 | 254 | 1.4 | 14.73863
53 | 750 | 255 | 1.4 | 14.77615
53 | 750 | 256 | 1.4 | 15.38448
53 | 750 | 257 | 1.4 | 15.43936
53 | 750 | 258 | 1.4 | 16.18806
53 | 750 | 259 | 1.4 | 17.07035
53 | 750 | 260 | 1.4 | 15.97504
53 | 750 | 261 | 1.4 | 15.58799
53 | 750 | 262 | 1.4 | 16.02842
53 | 750 | 263 | 1.4 | 15.84515
53 | 750 | 264 | 1.4 | 15.54315
53 | 750 | 265 | 1.4 | 16.40933
53 | 750 | 266 | 1.4 | 14.52771
53 | 750 | 267 | 1.4 | 15.83854
53 | 750 | 268 | 1.4 | 15.61791
53 | 750 | 269 | 1.4 | 15.53991
53 | 750 | 270 | 1.4 | 16.32972
53 | 750 | 271 | 1.4 | 16.05554
53 | 750 | 272 | 1.4 | 17.47215
53 | 750 | 273 | 1.4 | 16.75762
53 | 750 | 274 | 1.4 | 15.026
53 | 750 | 275 | 1.4 | 15.58914
53 | 750 | 276 | 1.4 | 14.92636
53 | 750 | 277 | 1.4 | 16.66383
53 | 750 | 278 | 1.4 | 16.07155
53 | 750 | 279 | 1.4 | 16.9315
53 | 750 | 280 | 1.4 | 15.86505
53 | 750 | 281 | 1.4 | 14.73649
53 | 750 | 282 | 1.4 | 16.83677
53 | 750 | 283 | 1.4 | 16.3384
53 | 750 | 284 | 1.4 | 15.82954
53 | 750 | 285 | 1.4 | 14.46911
53 | 750 | 286 | 1.4 | 16.53807
53 | 750 | 287 | 1.4 | 15.12012
53 | 750 | 288 | 1.4 | 16.10288
53 | 750 | 289 | 1.4 | 16.78158
53 | 750 | 290 | 1.4 | 15.08133
53 | 750 | 291 | 1.4 | 15.47166
53 | 750 | 292 | 1.4 | 15.75028
53 | 750 | 293 | 1.4 | 16.65236
53 | 750 | 294 | 1.4 | 16.04195
53 | 750 | 295 | 1.4 | 15.92779
53 | 750 | 296 | 1.4 | 15.64312
53 | 750 | 297 | 1.4 | 15.70843
53 | 750 | 298 | 1.4 | 13.80051
53 | 750 | 299 | 1.4 | 15.2351
53 | 750 | 300 | 1.4 | 16.03026
53 | 750 | 301 | 1.4 | 15.27251
53 | 750 | 302 | 1.4 | 15.72579
53 | 750 | 303 | 1.4 | 16.03928
53 | 750 | 304 | 1.4 | 14.15905
53 | 750 | 305 | 1.4 | 15.31672
53 | 750 | 306 | 1.4 | 15.9758
53 | 750 | 307 | 1.4 | 15.52122
53 | 750 | 308 | 1.4 | 16.28961
53 | 750 | 309 | 1.4 | 16.20246
53 | 750 | 310 | 1.4 | 17.35519
53 | 750 | 311 | 1.4 | 16.29105
53 | 750 | 312 | 1.4 | 15.92296
53 | 750 | 313 | 1.4 | 17.22776
53 | 750 | 314 | 1.4 | 17.18741
53 | 750 | 315 | 1.4 | 16.06515
53 | 750 | 316 | 1.4 | 15.52136
53 | 750 | 317 | 1.4 | 16.30836
53 | 750 | 318 | 1.4 | 15.58043
53 | 750 | 319 | 1.4 | 16.26624
53 | 750 | 320 | 1.4 | 15.41597
53 | 750 | 321 | 1.4 | 17.41018
53 | 750 | 322 | 1.4 | 15.53598
53 | 750 | 323 | 1.4 | 14.81903
53 | 750 | 324 | 1.4 | 13.9893
53 | 750 | 325 | 1.4 | 17.00417
53 | 750 | 326 | 1.4 | 16.59657
53 | 750 | 327 | 1.4 | 18.15902
53 | 750 | 328 | 1.4 | 16.26107
53 | 750 | 329 | 1.4 | 14.56948
53 | 750 | 330 | 1.4 | 16.39411
53 | 750 | 331 | 1.4 | 15.91291
53 | 750 | 332 | 1.4 | 15.85489
53 | 750 | 333 | 1.4 | 17.14542
53 | 750 | 334 | 1.4 | 16.79361
53 | 750 | 335 | 1.4 | 16.04663
53 | 750 | 336 | 1.4 | 16.66845
53 | 750 | 337 | 1.4 | 15.23245
53 | 750 | 338 | 1.4 | 16.28214
53 | 750 | 339 | 1.4 | 15.83791
53 | 750 | 340 | 1.4 | 15.69016
53 | 750 | 341 | 1.4 | 16.01262
53 | 750 | 342 | 1.4 | 13.52309
53 | 750 | 343 | 1.4 | 14.24237
53 | 750 | 344 | 1.4 | 15.35983
53 | 750 | 345 | 1.4 | 16.4872
53 | 750 | 346 | 1.4 | 16.115
53 | 750 | 347 | 1.4 | 15.22217
53 | 750 | 348 | 1.4 | 14.86908
53 | 750 | 349 | 1.4 | 17.52278
53 | 750 | 350 | 1.4 | 16.21289
53 | 750 | 351 | 1.4 | 15.83298
53 | 750 | 352 | 1.4 | 16.03219
53 | 750 | 353 | 1.4 | 17.78385
53 | 750 | 354 | 1.4 | 19.09966
53 | 750 | 355 | 1.4 | 15.84916
53 | 750 | 356 | 1.4 | 15.7253
53 | 750 | 357 | 1.4 | 16.39402
53 | 750 | 358 | 1.4 | 17.19434
53 | 750 | 359 | 1.4 | 16.64442
53 | 750 | 360 | 1.4 | 16.68113
53 | 750 | 361 | 1.4 | 18.83065
53 | 750 | 362 | 1.4 | 16.68736
53 | 750 | 363 | 1.4 | 16.13859
53 | 750 | 364 | 1.4 | 16.40845
53 | 750 | 365 | 1.4 | 17.15946
53 | 750 | 366 | 1.4 | 17.91111
53 | 750 | 367 | 1.4 | 15.69685
53 | 750 | 368 | 1.4 | 14.63414
53 | 750 | 369 | 1.4 | 16.07021
53 | 750 | 370 | 1.4 | 16.96132
53 | 750 | 371 | 1.4 | 18.17288
53 | 750 | 372 | 1.4 | 14.74595
53 | 750 | 373 | 1.4 | 16.68314
53 | 750 | 374 | 1.4 | 16.58194
53 | 750 | 375 | 1.4 | 16.00293
53 | 750 | 376 | 1.4 | 15.61302
53 | 750 | 377 | 1.4 | 16.14218
53 | 750 | 378 | 1.4 | 15.76853
53 | 750 | 379 | 1.4 | 17.91902
53 | 750 | 380 | 1.4 | 17.16594
53 | 750 | 381 | 1.4 | 16.44331
53 | 750 | 382 | 1.4 | 15.64888
53 | 750 | 383 | 1.4 | 17.6208
53 | 750 | 384 | 1.4 | 15.0483
53 | 750 | 385 | 1.4 | 16.48369
53 | 750 | 386 | 1.4 | 15.4857
53 | 750 | 387 | 1.4 | 14.51055
53 | 750 | 388 | 1.4 | 14.72092
53 | 750 | 389 | 1.4 | 15.78819
53 | 750 | 390 | 1.4 | 15.44674
53 | 750 | 391 | 1.4 | 15.77097
53 | 750 | 392 | 1.4 | 15.77538
53 | 750 | 393 | 1.4 | 16.16793
53 | 750 | 394 | 1.4 | 15.63245
53 | 750 | 395 | 1.4 | 15.9617
53 | 750 | 396 | 1.4 | 16.29544
53 | 750 | 397 | 1.4 | 17.15976
53 | 750 | 398 | 1.4 | 16.55146
53 | 750 | 399 | 1.4 | 16.49727
53 | 750 | 400 | 1.4 | 15.53489
53 | 750 | 401 | 1.4 | 14.42409
53 | 750 | 402 | 1.4 | 15.93927
53 | 750 | 403 | 1.4 | 15.7595
53 | 750 | 404 | 1.4 | 16.17022
53 | 750 | 405 | 1.4 | 16.02567
53 | 750 | 406 | 1.4 | 15.92487
53 | 750 | 407 | 1.4 | 18.83217
53 | 750 | 408 | 1.4 | 16.60295
53 | 750 | 409 | 1.4 | 15.87886
53 | 750 | 410 | 1.4 | 16.5522
53 | 750 | 411 | 1.4 | 16.73713
53 | 750 | 412 | 1.4 | 16.51833
53 | 750 | 413 | 1.4 | 15.78027
53 | 750 | 414 | 1.4 | 16.49953
53 | 750 | 415 | 1.4 | 15.9556
53 | 750 | 416 | 1.4 | 14.92387
53 | 750 | 417 | 1.4 | 14.9739
53 | 750 | 418 | 1.4 | 17.52661
53 | 750 | 419 | 1.4 | 16.12088
53 | 750 | 420 | 1.4 | 15.93622
53 | 750 | 421 | 1.4 | 16.25012
53 | 750 | 422 | 1.4 | 16.6742
53 | 750 | 423 | 1.4 | 16.35518
53 | 750 | 424 | 1.4 | 15.86428
53 | 750 | 425 | 1.4 | 16.08944
53 | 750 | 426 | 1.4 | 15.27202
53 | 750 | 427 | 1.4 | 18.01089
53 | 750 | 428 | 1.4 | 16.37185
53 | 750 | 429 | 1.4 | 16.4072
53 | 750 | 430 | 1.4 | 14.60446
53 | 750 | 431 | 1.4 | 16.40383
53 | 750 | 432 | 1.4 | 15.58887
53 | 750 | 433 | 1.4 | 16.2477
53 | 750 | 434 | 1.4 | 16.25838
53 | 750 | 435 | 1.4 | 14.28721
53 | 750 | 436 | 1.4 | 15.50234
53 | 750 | 437 | 1.4 | 16.00766
53 | 750 | 438 | 1.4 | 17.19547
53 | 750 | 439 | 1.4 | 16.02986
53 | 750 | 440 | 1.4 | 15.91387
53 | 750 | 441 | 1.4 | 15.34657
53 | 750 | 442 | 1.4 | 16.58222
53 | 750 | 443 | 1.4 | 15.92367
53 | 750 | 444 | 1.4 | 17.04153
53 | 750 | 445 | 1.4 | 15.06926
53 | 750 | 446 | 1.4 | 16.25108
53 | 750 | 447 | 1.4 | 15.33341
53 | 750 | 448 | 1.4 | 16.42796
53 | 750 | 449 | 1.4 | 16.43168
53 | 750 | 450 | 1.4 | 16.064
53 | 750 | 451 | 1.4 | 16.72934
53 | 750 | 452 | 1.4 | 16.34614
53 | 750 | 453 | 1.4 | 16.08081
53 | 750 | 454 | 1.4 | 16.92801
53 | 750 | 455 | 1.4 | 15.73102
53 | 750 | 456 | 1.4 | 15.16662
53 | 750 | 457 | 1.4 | 17.81034
53 | 750 | 458 | 1.4 | 17.72214
53 | 750 | 459 | 1.4 | 17.0719
53 | 750 | 460 | 1.4 | 16.77147
53 | 750 | 461 | 1.4 | 16.66681
53 | 750 | 462 | 1.4 | 14.74786
53 | 750 | 463 | 1.4 | 16.83747
53 | 750 | 464 | 1.4 | 13.12399
53 | 750 | 465 | 1.4 | 16.34942
53 | 750 | 466 | 1.4 | 17.91457
53 | 750 | 467 | 1.4 | 16.63275
53 | 750 | 468 | 1.4 | 16.52269
53 | 750 | 469 | 1.4 | 16.0869
53 | 750 | 470 | 1.4 | 15.51734
53 | 750 | 471 | 1.4 | 15.14361
53 | 750 | 472 | 1.4 | 16.38664
53 | 750 | 473 | 1.4 | 17.53355
53 | 750 | 474 | 1.4 | 16.62196
53 | 750 | 475 | 1.4 | 15.6721
53 | 750 | 476 | 1.4 | 16.4925
53 | 750 | 477 | 1.4 | 16.69424
53 | 750 | 478 | 1.4 | 16.70037
53 | 750 | 479 | 1.4 | 16.64043
53 | 750 | 480 | 1.4 | 16.74967
53 | 750 | 481 | 1.4 | 15.82464
53 | 750 | 482 | 1.4 | 15.12335
53 | 750 | 483 | 1.4 | 15.62419
53 | 750 | 484 | 1.4 | 13.96385
53 | 750 | 485 | 1.4 | 18.00135
53 | 750 | 486 | 1.4 | 14.92357
53 | 750 | 487 | 1.4 | 15.16951
53 | 750 | 488 | 1.4 | 16.17022
53 | 750 | 489 | 1.4 | 17.06426
53 | 750 | 490 | 1.4 | 19.37314
53 | 750 | 491 | 1.4 | 15.4877
53 | 750 | 492 | 1.4 | 15.73474
53 | 750 | 493 | 1.4 | 17.7003
53 | 750 | 494 | 1.4 | 16.89137
53 | 750 | 495 | 1.4 | 18.13266
53 | 750 | 496 | 1.4 | 15.90533
53 | 750 | 497 | 1.4 | 16.81701
53 | 750 | 498 | 1.4 | 16.09099
53 | 750 | 499 | 1.4 | 16.25163
53 | 750 | 500 | 1.4 | 17.44145
53 | 750 | 501 | 1.4 | 17.81654
53 | 750 | 502 | 1.4 | 17.17955
53 | 750 | 503 | 1.4 | 16.39193
53 | 750 | 504 | 1.4 | 16.51855
53 | 750 | 505 | 1.4 | 16.12289
53 | 750 | 506 | 1.4 | 17.48274
53 | 750 | 507 | 1.4 | 17.3641
53 | 750 | 508 | 1.4 | 15.4321
53 | 750 | 509 | 1.4 | 17.06681
53 | 750 | 510 | 1.4 | 16.0805
53 | 750 | 511 | 1.4 | 16.21432
53 | 750 | 512 | 1.4 | 16.7636
53 | 750 | 513 | 1.4 | 16.88198
53 | 750 | 514 | 1.4 | 16.09669
53 | 750 | 515 | 1.4 | 16.50784
53 | 750 | 516 | 1.4 | 20.09245
53 | 750 | 517 | 1.4 | 16.43173
53 | 750 | 518 | 1.4 | 16.1603
53 | 750 | 519 | 1.4 | 15.91419
53 | 750 | 520 | 1.4 | 16.79516
53 | 750 | 521 | 1.4 | 16.90666
53 | 750 | 522 | 1.4 | 15.20858
53 | 750 | 523 | 1.4 | 14.85229
53 | 750 | 524 | 1.4 | 15.5607
53 | 750 | 525 | 1.4 | 16.11595
53 | 750 | 526 | 1.4 | 13.44875
53 | 750 | 527 | 1.4 | 16.3939
53 | 750 | 528 | 1.4 | 16.39472
53 | 750 | 529 | 1.4 | 16.41571
53 | 750 | 530 | 1.4 | 16.91065
53 | 750 | 531 | 1.4 | 16.66897
53 | 750 | 532 | 1.4 | 14.6088
53 | 750 | 533 | 1.4 | 16.17966
53 | 750 | 534 | 1.4 | 15.16703
53 | 750 | 535 | 1.4 | 17.6842
53 | 750 | 536 | 1.4 | 16.46592
53 | 750 | 537 | 1.4 | 16.95975
53 | 750 | 538 | 1.4 | 16.38822
53 | 750 | 539 | 1.4 | 16.3458
53 | 750 | 540 | 1.4 | 16.0096
53 | 750 | 541 | 1.4 | 16.00711
53 | 750 | 542 | 1.4 | 16.52603
53 | 750 | 543 | 1.4 | 16.29193
53 | 750 | 544 | 1.4 | 17.76983
53 | 750 | 545 | 1.4 | 16.21293
53 | 750 | 546 | 1.4 | 16.48246
53 | 750 | 547 | 1.4 | 16.17561
53 | 750 | 548 | 1.4 | 15.81455
53 | 750 | 549 | 1.4 | 16.41074
53 | 750 | 550 | 1.4 | 15.98594
53 | 750 | 551 | 1.4 | 16.38191
53 | 750 | 552 | 1.4 | 18.86384
53 | 750 | 553 | 1.4 | 17.54286
53 | 750 | 554 | 1.4 | 16.44366
53 | 750 | 555 | 1.4 | 17.37316
53 | 750 | 556 | 1.4 | 16.37756
53 | 750 | 557 | 1.4 | 16.47137
53 | 750 | 558 | 1.4 | 16.7561
53 | 750 | 559 | 1.4 | 16.53119
53 | 750 | 560 | 1.4 | 17.2399
53 | 750 | 561 | 1.4 | 15.91036
53 | 750 | 562 | 1.4 | 18.28276
53 | 750 | 563 | 1.4 | 14.5477
53 | 750 | 564 | 1.4 | 18.01097
53 | 750 | 565 | 1.4 | 16.51896
53 | 750 | 566 | 1.4 | 19.37303
53 | 750 | 567 | 1.4 | 15.89231
53 | 750 | 568 | 1.4 | 16.43249
53 | 750 | 569 | 1.4 | 16.82431
53 | 750 | 570 | 1.4 | 17.20095
53 | 750 | 571 | 1.4 | 16.6262
53 | 750 | 572 | 1.4 | 17.27268
53 | 750 | 573 | 1.4 | 17.6022
53 | 750 | 574 | 1.4 | 15.30059
53 | 750 | 575 | 1.4 | 16.49539
53 | 750 | 576 | 1.4 | 16.24571
53 | 750 | 577 | 1.4 | 16.82554
53 | 750 | 578 | 1.4 | 16.45043
53 | 750 | 579 | 1.4 | 18.21938
53 | 750 | 580 | 1.4 | 20.32135
53 | 750 | 581 | 1.4 | 16.45022
53 | 750 | 582 | 1.4 | 16.44868
53 | 750 | 583 | 1.4 | 15.87037
53 | 750 | 584 | 1.4 | 16.41457
53 | 750 | 585 | 1.4 | 16.33967
53 | 750 | 586 | 1.4 | 16.27199
53 | 750 | 587 | 1.4 | 14.86684
53 | 750 | 588 | 1.4 | 16.90088
53 | 750 | 589 | 1.4 | 15.75638
53 | 750 | 590 | 1.4 | 16.20371
53 | 750 | 591 | 1.4 | 16.22267
53 | 750 | 592 | 1.4 | 17.15531
53 | 750 | 593 | 1.4 | 15.17184
53 | 750 | 594 | 1.4 | 17.33409
53 | 750 | 595 | 1.4 | 18.62
53 | 750 | 596 | 1.4 | 16.5033
53 | 750 | 597 | 1.4 | 15.7799
53 | 750 | 598 | 1.4 | 15.48358
53 | 750 | 599 | 1.4 | 15.75556
53 | 750 | 600 | 1.4 | 16.88414
53 | 750 | 601 | 1.4 | 18.19029
53 | 750 | 602 | 1.4 | 15.99041
53 | 750 | 603 | 1.4 | 16.75998
53 | 750 | 604 | 1.4 | 18.11345
53 | 750 | 605 | 1.4 | 17.28434
53 | 750 | 606 | 1.4 | 16.57625
53 | 750 | 607 | 1.4 | 19.63515
53 | 750 | 608 | 1.4 | 15.97661
53 | 750 | 609 | 1.4 | 17.14282
53 | 750 | 610 | 1.4 | 16.75958
53 | 750 | 611 | 1.4 | 18.04833
53 | 750 | 612 | 1.4 | 16.94244
53 | 750 | 613 | 1.4 | 16.6841
53 | 750 | 614 | 1.4 | 15.67052
53 | 750 | 615 | 1.4 | 15.94063
53 | 750 | 616 | 1.4 | 16.54755
53 | 750 | 617 | 1.4 | 16.3673
53 | 750 | 618 | 1.4 | 16.20777
53 | 750 | 619 | 1.4 | 16.17055
53 | 750 | 620 | 1.4 | 16.18402
53 | 750 | 621 | 1.4 | 16.12949
53 | 750 | 622 | 1.4 | 17.11
53 | 750 | 623 | 1.4 | 16.42979
53 | 750 | 624 | 1.4 | 16.53122
53 | 750 | 625 | 1.4 | 16.03739
53 | 750 | 626 | 1.4 | 17.26039
53 | 750 | 627 | 1.4 | 16.58021
53 | 750 | 628 | 1.4 | 17.45183
53 | 750 | 629 | 1.4 | 16.55356
53 | 750 | 630 | 1.4 | 16.51999
53 | 750 | 631 | 1.4 | 16.12161
53 | 750 | 632 | 1.4 | 18.80534
53 | 750 | 633 | 1.4 | 16.21828
53 | 750 | 634 | 1.4 | 15.14869
53 | 750 | 635 | 1.4 | 15.63625
53 | 750 | 636 | 1.4 | 17.05501
53 | 750 | 637 | 1.4 | 16.57375
53 | 750 | 638 | 1.4 | 16.44657
53 | 750 | 639 | 1.4 | 16.2234
53 | 750 | 640 | 1.4 | 16.81125
53 | 750 | 641 | 1.4 | 19.27069
53 | 750 | 642 | 1.4 | 15.27217
53 | 750 | 643 | 1.4 | 16.8247
53 | 750 | 644 | 1.4 | 15.81343
53 | 750 | 645 | 1.4 | 17.54646
53 | 750 | 646 | 1.4 | 16.52021
53 | 750 | 647 | 1.4 | 17.68571
53 | 750 | 648 | 1.4 | 16.80039
53 | 750 | 649 | 1.4 | 16.64301
53 | 750 | 650 | 1.4 | 16.42576
53 | 750 | 651 | 1.4 | 15.8708
53 | 750 | 652 | 1.4 | 16.89033
53 | 750 | 653 | 1.4 | 16.23005
53 | 750 | 654 | 1.4 | 15.80015
53 | 750 | 655 | 1.4 | 15.59458
53 | 750 | 656 | 1.4 | 17.21012
53 | 750 | 657 | 1.4 | 15.14616
53 | 750 | 658 | 1.4 | 15.68151
53 | 750 | 659 | 1.4 | 16.60391
53 | 750 | 660 | 1.4 | 16.61165
53 | 750 | 661 | 1.4 | 16.62738
53 | 750 | 662 | 1.4 | 16.97501
53 | 750 | 663 | 1.4 | 16.54063
53 | 750 | 664 | 1.4 | 16.69378
53 | 750 | 665 | 1.4 | 16.6462
53 | 750 | 666 | 1.4 | 15.2627
53 | 750 | 667 | 1.4 | 15.54014
53 | 750 | 668 | 1.4 | 14.49136
53 | 750 | 669 | 1.4 | 16.17557
53 | 750 | 670 | 1.4 | 15.89185
53 | 750 | 671 | 1.4 | 17.07327
53 | 750 | 672 | 1.4 | 16.71503
53 | 750 | 673 | 1.4 | 18.37897
53 | 750 | 674 | 1.4 | 16.18901
53 | 750 | 675 | 1.4 | 16.58742
53 | 750 | 676 | 1.4 | 16.37055
53 | 750 | 677 | 1.4 | 16.27555
53 | 750 | 678 | 1.4 | 17.12633
53 | 750 | 679 | 1.4 | 16.84458
53 | 750 | 680 | 1.4 | 17.37857
53 | 750 | 681 | 1.4 | 14.14942
53 | 750 | 682 | 1.4 | 15.98983
53 | 750 | 683 | 1.4 | 16.38148
53 | 750 | 684 | 1.4 | 15.68509
53 | 750 | 685 | 1.4 | 15.49114
53 | 750 | 686 | 1.4 | 14.84915
53 | 750 | 687 | 1.4 | 18.27767
53 | 750 | 688 | 1.4 | 15.72964
53 | 750 | 689 | 1.4 | 15.86943
53 | 750 | 690 | 1.4 | 16.19252
53 | 750 | 691 | 1.4 | 18.36173
53 | 750 | 692 | 1.4 | 15.87583
53 | 750 | 693 | 1.4 | 17.04815
53 | 750 | 694 | 1.4 | 17.26126
53 | 750 | 695 | 1.4 | 15.22716
53 | 750 | 696 | 1.4 | 17.92494
53 | 750 | 697 | 1.4 | 17.54849
53 | 750 | 698 | 1.4 | 16.54414
53 | 750 | 699 | 1.4 | 15.75924
53 | 750 | 700 | 1.4 | 14.86855
53 | 750 | 701 | 1.4 | 16.38344
53 | 750 | 702 | 1.4 | 15.66504
53 | 750 | 703 | 1.4 | 16.69826
53 | 750 | 704 | 1.4 | 16.58894
53 | 750 | 705 | 1.4 | 18.04423
53 | 750 | 706 | 1.4 | 16.60463
53 | 750 | 707 | 1.4 | 16.71734
53 | 750 | 708 | 1.4 | 15.95571
53 | 750 | 709 | 1.4 | 18.47145
53 | 750 | 710 | 1.4 | 17.64437
53 | 750 | 711 | 1.4 | 16.26713
53 | 750 | 712 | 1.4 | 16.38359
53 | 750 | 713 | 1.4 | 16.08161
53 | 750 | 714 | 1.4 | 19.7433
53 | 750 | 715 | 1.4 | 14.43035
53 | 750 | 716 | 1.4 | 17.50519
53 | 750 | 717 | 1.4 | 16.92266
53 | 750 | 718 | 1.4 | 17.09488
53 | 750 | 719 | 1.4 | 16.75903
53 | 750 | 720 | 1.4 | 15.21194
53 | 750 | 721 | 1.4 | 17.24338
53 | 750 | 722 | 1.4 | 17.65983
53 | 750 | 723 | 1.4 | 17.26207
53 | 750 | 724 | 1.4 | 15.97993
53 | 750 | 725 | 1.4 | 16.6313
53 | 750 | 726 | 1.4 | 14.31163
53 | 750 | 727 | 1.4 | 17.55848
53 | 750 | 728 | 1.4 | 16.83071
53 | 750 | 729 | 1.4 | 16.60586
53 | 750 | 730 | 1.4 | 15.52026
53 | 750 | 731 | 1.4 | 16.26524
53 | 750 | 732 | 1.4 | 15.6272
53 | 750 | 733 | 1.4 | 17.97802
53 | 750 | 734 | 1.4 | 16.83795
53 | 750 | 735 | 1.4 | 16.68499
53 | 750 | 736 | 1.4 | 16.43045
53 | 750 | 737 | 1.4 | 16.17711
53 | 750 | 738 | 1.4 | 16.39785
53 | 750 | 739 | 1.4 | 16.39848
53 | 750 | 740 | 1.4 | 14.71324
53 | 750 | 741 | 1.4 | 15.21194
53 | 750 | 742 | 1.4 | 16.16706
53 | 750 | 743 | 1.4 | 17.49727
53 | 750 | 744 | 1.4 | 16.61385
53 | 750 | 745 | 1.4 | 14.84832
53 | 750 | 746 | 1.4 | 17.80471
53 | 750 | 747 | 1.4 | 15.57765
53 | 750 | 748 | 1.4 | 16.57592
53 | 750 | 749 | 1.4 | 16.21005
53 | 750 | 750 | 1.4 | 17.19872
53 | 750 | 751 | 1.4 | 17.34702
53 | 750 | 752 | 1.4 | 16.42032
53 | 750 | 753 | 1.4 | 16.74991
53 | 750 | 754 | 1.4 | 16.56512
53 | 750 | 755 | 1.4 | 17.30295
53 | 750 | 756 | 1.4 | 16.66848
53 | 750 | 757 | 1.4 | 15.25235
53 | 750 | 758 | 1.4 | 16.17752
53 | 750 | 759 | 1.4 | 15.08708
53 | 750 | 760 | 1.4 | 16.1652
53 | 750 | 761 | 1.4 | 15.40017
53 | 750 | 762 | 1.4 | 16.36935
53 | 750 | 763 | 1.4 | 18.60973
53 | 750 | 764 | 1.4 | 16.649
53 | 750 | 765 | 1.4 | 16.23947
53 | 750 | 766 | 1.4 | 15.90743
53 | 750 | 767 | 1.4 | 16.22911
53 | 750 | 768 | 1.4 | 17.24251
53 | 750 | 769 | 1.4 | 15.2887
53 | 750 | 770 | 1.4 | 17.94618
53 | 750 | 771 | 1.4 | 19.0234
53 | 750 | 772 | 1.4 | 16.69771
53 | 750 | 773 | 1.4 | 16.99279
53 | 750 | 774 | 1.4 | 16.31251
53 | 750 | 775 | 1.4 | 17.98623
53 | 750 | 776 | 1.4 | 15.78841
53 | 750 | 777 | 1.4 | 17.84191
53 | 750 | 778 | 1.4 | 16.4375
53 | 750 | 779 | 1.4 | 16.8023
53 | 750 | 780 | 1.4 | 16.8927
53 | 750 | 781 | 1.4 | 17.93644
53 | 750 | 782 | 1.4 | 15.64086
53 | 750 | 783 | 1.4 | 16.17743
53 | 750 | 784 | 1.4 | 15.66961
53 | 750 | 785 | 1.4 | 17.49779
53 | 750 | 786 | 1.4 | 16.50313
53 | 750 | 787 | 1.4 | 16.86013
53 | 750 | 788 | 1.4 | 14.33438
53 | 750 | 789 | 1.4 | 16.59692
53 | 750 | 790 | 1.4 | 16.36415
53 | 750 | 791 | 1.4 | 16.35788
53 | 750 | 792 | 1.4 | 15.45694
53 | 750 | 793 | 1.4 | 17.30245
53 | 750 | 794 | 1.4 | 16.21894
53 | 750 | 795 | 1.4 | 16.55365
53 | 750 | 796 | 1.4 | 16.8822
53 | 750 | 797 | 1.4 | 15.22648
53 | 750 | 798 | 1.4 | 15.77727
53 | 750 | 799 | 1.4 | 16.55288
53 | 750 | 800 | 1.4 | 17.02809
53 | 750 | 801 | 1.4 | 17.41902
53 | 750 | 802 | 1.4 | 15.50322
53 | 750 | 803 | 1.4 | 16.11029
53 | 750 | 804 | 1.4 | 19.38198
53 | 750 | 805 | 1.4 | 15.8072
53 | 750 | 806 | 1.4 | 15.92879
53 | 750 | 807 | 1.4 | 17.15431
53 | 750 | 808 | 1.4 | 16.69122
53 | 750 | 809 | 1.4 | 16.19107
53 | 750 | 810 | 1.4 | 15.68554
53 | 750 | 811 | 1.4 | 16.9064
53 | 750 | 812 | 1.4 | 17.41878
53 | 750 | 813 | 1.4 | 16.76647
53 | 750 | 814 | 1.4 | 16.86929
53 | 750 | 815 | 1.4 | 16.36565
53 | 750 | 816 | 1.4 | 16.38906
53 | 750 | 817 | 1.4 | 16.52468
53 | 750 | 818 | 1.4 | 16.85344
53 | 750 | 819 | 1.4 | 16.50163
53 | 750 | 820 | 1.4 | 15.6545
53 | 750 | 821 | 1.4 | 16.79103
53 | 750 | 822 | 1.4 | 16.26565
53 | 750 | 823 | 1.4 | 16.16408
53 | 750 | 824 | 1.4 | 15.5951
53 | 750 | 825 | 1.4 | 16.50653
53 | 750 | 826 | 1.4 | 16.77465
53 | 750 | 827 | 1.4 | 15.8976
53 | 750 | 828 | 1.4 | 15.75806
53 | 750 | 829 | 1.4 | 15.66183
53 | 750 | 830 | 1.4 | 15.78562
53 | 750 | 831 | 1.4 | 16.80489
53 | 750 | 832 | 1.4 | 15.46754
53 | 750 | 833 | 1.4 | 16.06526
53 | 750 | 834 | 1.4 | 16.30448
53 | 750 | 835 | 1.4 | 16.75534
53 | 750 | 836 | 1.4 | 16.20543
53 | 750 | 837 | 1.4 | 16.10591
53 | 750 | 838 | 1.4 | 15.79771
53 | 750 | 839 | 1.4 | 16.67553
53 | 750 | 840 | 1.4 | 16.03531
53 | 750 | 841 | 1.4 | 16.23556
53 | 750 | 842 | 1.4 | 16.63512
53 | 750 | 843 | 1.4 | 17.10254
53 | 750 | 844 | 1.4 | 14.57306
53 | 750 | 845 | 1.4 | 16.07066
53 | 750 | 846 | 1.4 | 17.67755
53 | 750 | 847 | 1.4 | 13.26294
53 | 750 | 848 | 1.4 | 16.21183
53 | 750 | 849 | 1.4 | 17.01275
53 | 750 | 850 | 1.4 | 16.76912
53 | 750 | 851 | 1.4 | 15.70923
53 | 750 | 852 | 1.4 | 13.53259
53 | 750 | 853 | 1.4 | 15.94409
53 | 750 | 854 | 1.4 | 16.03841
53 | 750 | 855 | 1.4 | 16.90958
53 | 750 | 856 | 1.4 | 18.8734
53 | 750 | 857 | 1.4 | 15.27855
53 | 750 | 858 | 1.4 | 16.10059
53 | 750 | 859 | 1.4 | 15.14371
53 | 750 | 860 | 1.4 | 16.8551
53 | 750 | 861 | 1.4 | 15.39743
53 | 750 | 862 | 1.4 | 15.87692
53 | 750 | 863 | 1.4 | 17.22888
53 | 750 | 864 | 1.4 | 17.60175
53 | 750 | 865 | 1.4 | 16.61955
53 | 750 | 866 | 1.4 | 16.09081
53 | 750 | 867 | 1.4 | 14.91147
53 | 750 | 868 | 1.4 | 16.10645
53 | 750 | 869 | 1.4 | 18.21166
53 | 750 | 870 | 1.4 | 16.04656
53 | 750 | 871 | 1.4 | 16.21922
53 | 750 | 872 | 1.4 | 16.37395
53 | 750 | 873 | 1.4 | 16.28276
53 | 750 | 874 | 1.4 | 16.59187
53 | 750 | 875 | 1.4 | 16.23171
53 | 750 | 876 | 1.4 | 16.42707
53 | 750 | 877 | 1.4 | 17.65563
53 | 750 | 878 | 1.4 | 16.79166
53 | 750 | 879 | 1.4 | 16.87395
53 | 750 | 880 | 1.4 | 15.11649
53 | 750 | 881 | 1.4 | 15.72083
53 | 750 | 882 | 1.4 | 16.58221
53 | 750 | 883 | 1.4 | 18.99408
53 | 750 | 884 | 1.4 | 16.54363
53 | 750 | 885 | 1.4 | 16.0211
53 | 750 | 886 | 1.4 | 13.71405
53 | 750 | 887 | 1.4 | 16.12665
53 | 750 | 888 | 1.4 | 19.55606
53 | 750 | 889 | 1.4 | 16.32919
53 | 750 | 890 | 1.4 | 16.71049
53 | 750 | 891 | 1.4 | 16.52398
53 | 750 | 892 | 1.4 | 16.56603
53 | 750 | 893 | 1.4 | 16.04629
53 | 750 | 894 | 1.4 | 16.34315
53 | 750 | 895 | 1.4 | 16.28228
53 | 750 | 896 | 1.4 | 16.59768
53 | 750 | 897 | 1.4 | 16.70642
53 | 750 | 898 | 1.4 | 16.64712
53 | 750 | 899 | 1.4 | 15.64717
53 | 750 | 900 | 1.4 | 15.53105
53 | 750 | 901 | 1.4 | 16.45611
53 | 750 | 902 | 1.4 | 16.75723
53 | 750 | 903 | 1.4 | 16.71251
53 | 750 | 904 | 1.4 | 15.95814
53 | 750 | 905 | 1.4 | 15.84069
53 | 750 | 906 | 1.4 | 16.64065
53 | 750 | 907 | 1.4 | 16.38209
53 | 750 | 908 | 1.4 | 16.75505
53 | 750 | 909 | 1.4 | 15.89238
53 | 750 | 910 | 1.4 | 18.31876
53 | 750 | 911 | 1.4 | 17.12801
53 | 750 | 912 | 1.4 | 16.30872
53 | 750 | 913 | 1.4 | 15.74732
53 | 750 | 914 | 1.4 | 17.70399
53 | 750 | 915 | 1.4 | 16.66956
53 | 750 | 916 | 1.4 | 16.40441
53 | 750 | 917 | 1.4 | 15.74022
53 | 750 | 918 | 1.4 | 13.90882
53 | 750 | 919 | 1.4 | 16.82274
53 | 750 | 920 | 1.4 | 15.71556
53 | 750 | 921 | 1.4 | 16.73038
53 | 750 | 922 | 1.4 | 18.81673
53 | 750 | 923 | 1.4 | 16.43999
53 | 750 | 924 | 1.4 | 16.57585
53 | 750 | 925 | 1.4 | 17.02297
53 | 750 | 926 | 1.4 | 17.0811
53 | 750 | 927 | 1.4 | 18.31502
53 | 750 | 928 | 1.4 | 15.95803
53 | 750 | 929 | 1.4 | 16.67406
53 | 750 | 930 | 1.4 | 17.10798
53 | 750 | 931 | 1.4 | 18.59441
53 | 750 | 932 | 1.4 | 16.96274
53 | 750 | 933 | 1.4 | 15.21708
53 | 750 | 934 | 1.4 | 15.21659
53 | 750 | 935 | 1.4 | 16.01616
53 | 750 | 936 | 1.4 | 17.72776
53 | 750 | 937 | 1.4 | 14.94715
53 | 750 | 938 | 1.4 | 15.3315
53 | 750 | 939 | 1.4 | 16.0859
53 | 750 | 940 | 1.4 | 17.31392
53 | 750 | 941 | 1.4 | 16.37696
53 | 750 | 942 | 1.4 | 18.80272
53 | 750 | 943 | 1.4 | 17.1803
53 | 750 | 944 | 1.4 | 16.05128
53 | 750 | 945 | 1.4 | 16.18467
53 | 750 | 946 | 1.4 | 16.39405
53 | 750 | 947 | 1.4 | 17.32163
53 | 750 | 948 | 1.4 | 15.93055
53 | 750 | 949 | 1.4 | 16.39047
53 | 750 | 950 | 1.4 | 16.68785
53 | 750 | 951 | 1.4 | 18.08523
53 | 750 | 952 | 1.4 | 15.99142
53 | 750 | 953 | 1.4 | 16.76723
53 | 750 | 954 | 1.4 | 18.78951
53 | 750 | 955 | 1.4 | 16.32446
53 | 750 | 956 | 1.4 | 16.2765
53 | 750 | 957 | 1.4 | 16.49625
53 | 750 | 958 | 1.4 | 17.08451
53 | 750 | 959 | 1.4 | 16.61602
53 | 750 | 960 | 1.4 | 17.72743
53 | 750 | 961 | 1.4 | 16.45677
53 | 750 | 962 | 1.4 | 16.3465
53 | 750 | 963 | 1.4 | 18.86891
53 | 750 | 964 | 1.4 | 16.13758
53 | 750 | 965 | 1.4 | 15.87941
53 | 750 | 966 | 1.4 | 14.54211
53 | 750 | 967 | 1.4 | 14.92047
53 | 750 | 968 | 1.4 | 15.48197
53 | 750 | 969 | 1.4 | 15.50543
53 | 750 | 970 | 1.4 | 16.63316
53 | 750 | 971 | 1.4 | 15.11821
53 | 750 | 972 | 1.4 | 16.29011
53 | 750 | 973 | 1.4 | 15.95371
53 | 750 | 974 | 1.4 | 17.18032
53 | 750 | 975 | 1.4 | 16.45734
53 | 750 | 976 | 1.4 | 16.33155
53 | 750 | 977 | 1.4 | 17.98755
53 | 750 | 978 | 1.4 | 17.20663
53 | 750 | 979 | 1.4 | 15.48175
53 | 750 | 980 | 1.4 | 17.58228
53 | 750 | 981 | 1.4 | 14.06745
53 | 750 | 982 | 1.4 | 15.97945
53 | 750 | 983 | 1.4 | 17.24504
53 | 750 | 984 | 1.4 | 17.28232
53 | 750 | 985 | 1.4 | 14.53773
53 | 750 | 986 | 1.4 | 16.88939
53 | 750 | 987 | 1.4 | 16.59417
53 | 750 | 988 | 1.4 | 16.69048
53 | 750 | 989 | 1.4 | 16.04581
53 | 750 | 990 | 1.4 | 15.60866
53 | 750 | 991 | 1.4 | 16.76594
53 | 750 | 992 | 1.4 | 16.73875
53 | 750 | 993 | 1.4 | 15.96762
53 | 750 | 994 | 1.4 | 17.7317
53 | 750 | 995 | 1.4 | 16.76907
53 | 750 | 996 | 1.4 | 15.5832
53 | 750 | 997 | 1.4 | 16.21329
53 | 750 | 998 | 1.4 | 15.44149
53 | 750 | 999 | 1.4 | 15.93867
53 | 750 | 1000 | 1.4 | 15.485
53 | 750 | 1001 | 1.4 | 17.88844
53 | 750 | 1002 | 1.4 | 16.85668
53 | 750 | 1003 | 1.4 | 16.09636
53 | 750 | 1004 | 1.4 | 16.79068
53 | 750 | 1005 | 1.4 | 16.3868
53 | 750 | 1006 | 1.4 | 17.44491
53 | 750 | 1007 | 1.4 | 16.44173
53 | 750 | 1008 | 1.4 | 16.12075
53 | 750 | 1009 | 1.4 | 16.61819
53 | 750 | 1010 | 1.4 | 15.90476
53 | 750 | 1011 | 1.4 | 15.31618
53 | 750 | 1012 | 1.4 | 17.30849
53 | 750 | 1013 | 1.4 | 16.24074
53 | 750 | 1014 | 1.4 | 16.29456
53 | 750 | 1015 | 1.4 | 16.16158
53 | 750 | 1016 | 1.4 | 17.14705
53 | 750 | 1017 | 1.4 | 14.97759
53 | 750 | 1018 | 1.4 | 16.77945
53 | 750 | 1019 | 1.4 | 16.06774
53 | 750 | 1020 | 1.4 | 17.40351
53 | 750 | 1021 | 1.4 | 16.3766
53 | 750 | 1022 | 1.4 | 16.7998
53 | 750 | 1023 | 1.4 | 15.91593
53 | 750 | 1024 | 1.4 | 16.14983
53 | 750 | 1025 | 1.4 | 16.27148
53 | 750 | 1026 | 1.4 | 16.64843
53 | 750 | 1027 | 1.4 | 16.05956
53 | 750 | 1028 | 1.4 | 17.59671
53 | 750 | 1029 | 1.4 | 18.6751
53 | 750 | 1030 | 1.4 | 16.16206
53 | 750 | 1031 | 1.4 | 16.71493
53 | 750 | 1032 | 1.4 | 16.60405
53 | 750 | 1033 | 1.4 | 15.74565
53 | 750 | 1034 | 1.4 | 15.96014
53 | 750 | 1035 | 1.4 | 16.0837
53 | 750 | 1036 | 1.4 | 16.67482
53 | 750 | 1037 | 1.4 | 16.08365
53 | 750 | 1038 | 1.4 | 16.35785
53 | 750 | 1039 | 1.4 | 14.38445
53 | 750 | 1040 | 1.4 | 16.75723
53 | 750 | 1041 | 1.4 | 15.76953
53 | 750 | 1042 | 1.4 | 17.18348
53 | 750 | 1043 | 1.4 | 17.13425
53 | 750 | 1044 | 1.4 | 16.67794
53 | 750 | 1045 | 1.4 | 15.54143
53 | 750 | 1046 | 1.4 | 18.0884
53 | 750 | 1047 | 1.4 | 16.40333
53 | 750 | 1048 | 1.4 | 15.70093
53 | 750 | 1049 | 1.4 | 16.11449
53 | 750 | 1050 | 1.4 | 15.90198
53 | 750 | 1051 | 1.4 | 16.61834
53 | 750 | 1052 | 1.4 | 16.32837
53 | 750 | 1053 | 1.4 | 19.33243
53 | 750 | 1054 | 1.4 | 15.00979
53 | 750 | 1055 | 1.4 | 17.64851
53 | 750 | 1056 | 1.4 | 17.64238
53 | 750 | 1057 | 1.4 | 15.70518
53 | 750 | 1058 | 1.4 | 17.3859
53 | 750 | 1059 | 1.4 | 15.98238
53 | 750 | 1060 | 1.4 | 17.31196
53 | 750 | 1061 | 1.4 | 16.65755
53 | 750 | 1062 | 1.4 | 16.07605
53 | 750 | 1063 | 1.4 | 17.72099
53 | 750 | 1064 | 1.4 | 15.48156
53 | 750 | 1065 | 1.4 | 16.08415
53 | 750 | 1066 | 1.4 | 17.74611
53 | 750 | 1067 | 1.4 | 16.17775
53 | 750 | 1068 | 1.4 | 16.6426
53 | 750 | 1069 | 1.4 | 16.09511
53 | 750 | 1070 | 1.4 | 17.71245
53 | 750 | 1071 | 1.4 | 16.21156
53 | 750 | 1072 | 1.4 | 17.0289
53 | 750 | 1073 | 1.4 | 15.91072
53 | 750 | 1074 | 1.4 | 16.58681
53 | 750 | 1075 | 1.4 | 15.75109
53 | 750 | 1076 | 1.4 | 16.48923
53 | 750 | 1077 | 1.4 | 15.54708
53 | 750 | 1078 | 1.4 | 16.26461
53 | 750 | 1079 | 1.4 | 17.84027
53 | 750 | 1080 | 1.4 | 14.17466
53 | 750 | 1081 | 1.4 | 16.64132
53 | 750 | 1082 | 1.4 | 16.90211
53 | 750 | 1083 | 1.4 | 17.89893
53 | 750 | 1084 | 1.4 | 17.08239
53 | 750 | 1085 | 1.4 | 17.89295
53 | 750 | 1086 | 1.4 | 15.39077
53 | 750 | 1087 | 1.4 | 16.48133
53 | 750 | 1088 | 1.4 | 15.85868
53 | 750 | 1089 | 1.4 | 16.22763
53 | 750 | 1090 | 1.4 | 16.34861
53 | 750 | 1091 | 1.4 | 15.95505
53 | 750 | 1092 | 1.4 | 17.89332
53 | 750 | 1093 | 1.4 | 16.9503
53 | 750 | 1094 | 1.4 | 17.95261
53 | 750 | 1095 | 1.4 | 15.93637
53 | 750 | 1096 | 1.4 | 16.30735
53 | 750 | 1097 | 1.4 | 16.40794
53 | 750 | 1098 | 1.4 | 17.09498
53 | 750 | 1099 | 1.4 | 15.28684
53 | 750 | 1100 | 1.4 | 16.50512
53 | 750 | 1101 | 1.4 | 16.16678
53 | 750 | 1102 | 1.4 | 16.51141
53 | 750 | 1103 | 1.4 | 13.6767
53 | 750 | 1104 | 1.4 | 16.5295
53 | 750 | 1105 | 1.4 | 18.91777
53 | 750 | 1106 | 1.4 | 15.65265
53 | 750 | 1107 | 1.4 | 17.83719
53 | 750 | 1108 | 1.4 | 16.75762
53 | 750 | 1109 | 1.4 | 17.98092
53 | 750 | 1110 | 1.4 | 16.43938
53 | 750 | 1111 | 1.4 | 16.26366
53 | 750 | 1112 | 1.4 | 16.63203
53 | 750 | 1113 | 1.4 | 15.69644
53 | 750 | 1114 | 1.4 | 16.19402
53 | 750 | 1115 | 1.4 | 17.15608
53 | 750 | 1116 | 1.4 | 15.73068
53 | 750 | 1117 | 1.4 | 16.5888
53 | 750 | 1118 | 1.4 | 18.05392
53 | 750 | 1119 | 1.4 | 16.29242
53 | 750 | 1120 | 1.4 | 17.41259
53 | 750 | 1121 | 1.4 | 16.72391
53 | 750 | 1122 | 1.4 | 15.90661
53 | 750 | 1123 | 1.4 | 16.70097
53 | 750 | 1124 | 1.4 | 16.41259
53 | 750 | 1125 | 1.4 | 14.52956
53 | 750 | 1126 | 1.4 | 16.28152
53 | 750 | 1127 | 1.4 | 16.98016
53 | 750 | 1128 | 1.4 | 16.62193
53 | 750 | 1129 | 1.4 | 17.11514
53 | 750 | 1130 | 1.4 | 16.43145
53 | 750 | 1131 | 1.4 | 15.31161
53 | 750 | 1132 | 1.4 | 15.09736
53 | 750 | 1133 | 1.4 | 17.00099
53 | 750 | 1134 | 1.4 | 16.37828
53 | 750 | 1135 | 1.4 | 16.28998
53 | 750 | 1136 | 1.4 | 16.58928
53 | 750 | 1137 | 1.4 | 16.51336
53 | 750 | 1138 | 1.4 | 15.70956
53 | 750 | 1139 | 1.4 | 14.74624
53 | 750 | 1140 | 1.4 | 16.82805
53 | 750 | 1141 | 1.4 | 15.26816
53 | 750 | 1142 | 1.4 | 16.69338
53 | 750 | 1143 | 1.4 | 16.54435
53 | 750 | 1144 | 1.4 | 16.55161
53 | 750 | 1145 | 1.4 | 15.08611
53 | 750 | 1146 | 1.4 | 17.61225
53 | 750 | 1147 | 1.4 | 16.1679
53 | 750 | 1148 | 1.4 | 16.42947
53 | 750 | 1149 | 1.4 | 15.80895
53 | 750 | 1150 | 1.4 | 15.22782
53 | 750 | 1151 | 1.4 | 16.40818
53 | 750 | 1152 | 1.4 | 15.75384
53 | 750 | 1153 | 1.4 | 16.27653
53 | 750 | 1154 | 1.4 | 16.90257
53 | 750 | 1155 | 1.4 | 17.05096
53 | 750 | 1156 | 1.4 | 16.64885
53 | 750 | 1157 | 1.4 | 15.99288
53 | 750 | 1158 | 1.4 | 18.32699
53 | 750 | 1159 | 1.4 | 14.24982
53 | 750 | 1160 | 1.4 | 16.12259
53 | 750 | 1161 | 1.4 | 18.91411
53 | 750 | 1162 | 1.4 | 15.8417
53 | 750 | 1163 | 1.4 | 16.40475
53 | 750 | 1164 | 1.4 | 15.70012
53 | 750 | 1165 | 1.4 | 15.75807
53 | 750 | 1166 | 1.4 | 16.17707
53 | 750 | 1167 | 1.4 | 15.57814
53 | 750 | 1168 | 1.4 | 15.86223
53 | 750 | 1169 | 1.4 | 16.04481
53 | 750 | 1170 | 1.4 | 16.55847
53 | 750 | 1171 | 1.4 | 15.85871
53 | 750 | 1172 | 1.4 | 16.61986
53 | 750 | 1173 | 1.4 | 16.54571
53 | 750 | 1174 | 1.4 | 17.59334
53 | 750 | 1175 | 1.4 | 14.96675
53 | 750 | 1176 | 1.4 | 16.5499
53 | 750 | 1177 | 1.4 | 14.74428
53 | 750 | 1178 | 1.4 | 17.82864
53 | 750 | 1179 | 1.4 | 17.31755
53 | 750 | 1180 | 1.4 | 16.42514
53 | 750 | 1181 | 1.4 | 16.3127
53 | 750 | 1182 | 1.4 | 16.7319
53 | 750 | 1183 | 1.4 | 17.47366
53 | 750 | 1184 | 1.4 | 16.56024
53 | 750 | 1185 | 1.4 | 15.95381
53 | 750 | 1186 | 1.4 | 15.66914
53 | 750 | 1187 | 1.4 | 15.58169
53 | 750 | 1188 | 1.4 | 16.27439
53 | 750 | 1189 | 1.4 | 16.45489
53 | 750 | 1190 | 1.4 | 16.57907
53 | 750 | 1191 | 1.4 | 16.27405
53 | 750 | 1192 | 1.4 | 16.65961
53 | 750 | 1193 | 1.4 | 18.70293
53 | 750 | 1194 | 1.4 | 15.7878
53 | 750 | 1195 | 1.4 | 17.07893
53 | 750 | 1196 | 1.4 | 15.90797
53 | 750 | 1197 | 1.4 | 15.33078
53 | 750 | 1198 | 1.4 | 16.90335
53 | 750 | 1199 | 1.4 | 18.33633
53 | 750 | 1200 | 1.4 | 17.8007
54 | 750 | 0 | 1.6 | 0
54 | 750 | 1 | 1.6 | 0.1419268
54 | 750 | 2 | 1.6 | 0.357429
54 | 750 | 3 | 1.6 | 0.4312869
54 | 750 | 4 | 1.6 | 0.6673574
54 | 750 | 5 | 1.6 | 0.8013978
54 | 750 | 6 | 1.6 | 0.9702569
54 | 750 | 7 | 1.6 | 1.140828
54 | 750 | 8 | 1.6 | 1.335336
54 | 750 | 9 | 1.6 | 1.664988
54 | 750 | 10 | 1.6 | 1.698379
54 | 750 | 11 | 1.6 | 1.882768
54 | 750 | 12 | 1.6 | 1.991989
54 | 750 | 13 | 1.6 | 2.18213
54 | 750 | 14 | 1.6 | 2.102191
54 | 750 | 15 | 1.6 | 2.317464
54 | 750 | 16 | 1.6 | 2.486705
54 | 750 | 17 | 1.6 | 2.578457
54 | 750 | 18 | 1.6 | 2.963788
54 | 750 | 19 | 1.6 | 3.001983
54 | 750 | 20 | 1.6 | 2.991348
54 | 750 | 21 | 1.6 | 3.161091
54 | 750 | 22 | 1.6 | 3.038542
54 | 750 | 23 | 1.6 | 3.737557
54 | 750 | 24 | 1.6 | 3.640175
54 | 750 | 25 | 1.6 | 3.920183
54 | 750 | 26 | 1.6 | 4.099636
54 | 750 | 27 | 1.6 | 4.232635
54 | 750 | 28 | 1.6 | 4.339159
54 | 750 | 29 | 1.6 | 4.254955
54 | 750 | 30 | 1.6 | 4.268506
54 | 750 | 31 | 1.6 | 4.160331
54 | 750 | 32 | 1.6 | 5.222619
54 | 750 | 33 | 1.6 | 4.472123
54 | 750 | 34 | 1.6 | 4.982317
54 | 750 | 35 | 1.6 | 4.721265
54 | 750 | 36 | 1.6 | 5.245871
54 | 750 | 37 | 1.6 | 4.588969
54 | 750 | 38 | 1.6 | 6.542756
54 | 750 | 39 | 1.6 | 5.756312
54 | 750 | 40 | 1.6 | 5.430154
54 | 750 | 41 | 1.6 | 5.164324
54 | 750 | 42 | 1.6 | 6.101261
54 | 750 | 43 | 1.6 | 5.819362
54 | 750 | 44 | 1.6 | 5.815194
54 | 750 | 45 | 1.6 | 6.737325
54 | 750 | 46 | 1.6 | 5.964392
54 | 750 | 47 | 1.6 | 6.375849
54 | 750 | 48 | 1.6 | 6.471543
54 | 750 | 49 | 1.6 | 6.312433
54 | 750 | 50 | 1.6 | 7.183927
54 | 750 | 51 | 1.6 | 6.715856
54 | 750 | 52 | 1.6 | 6.932687
54 | 750 | 53 | 1.6 | 6.945936
54 | 750 | 54 | 1.6 | 7.503946
54 | 750 | 55 | 1.6 | 7.561993
54 | 750 | 56 | 1.6 | 7.417843
54 | 750 | 57 | 1.6 | 7.068625
54 | 750 | 58 | 1.6 | 7.187804
54 | 750 | 59 | 1.6 | 7.851424
54 | 750 | 60 | 1.6 | 7.536304
54 | 750 | 61 | 1.6 | 7.559816
54 | 750 | 62 | 1.6 | 7.269912
54 | 750 | 63 | 1.6 | 7.860999
54 | 750 | 64 | 1.6 | 7.584139
54 | 750 | 65 | 1.6 | 7.307564
54 | 750 | 66 | 1.6 | 8.057957
54 | 750 | 67 | 1.6 | 8.523396
54 | 750 | 68 | 1.6 | 8.286006
54 | 750 | 69 | 1.6 | 8.411993
54 | 750 | 70 | 1.6 | 8.730402
54 | 750 | 71 | 1.6 | 8.597791
54 | 750 | 72 | 1.6 | 8.249507
54 | 750 | 73 | 1.6 | 8.845765
54 | 750 | 74 | 1.6 | 8.563503
54 | 750 | 75 | 1.6 | 7.874414
54 | 750 | 76 | 1.6 | 8.882823
54 | 750 | 77 | 1.6 | 9.073163
54 | 750 | 78 | 1.6 | 9.291882
54 | 750 | 79 | 1.6 | 8.717963
54 | 750 | 80 | 1.6 | 9.040946
54 | 750 | 81 | 1.6 | 9.258778
54 | 750 | 82 | 1.6 | 9.277988
54 | 750 | 83 | 1.6 | 9.685509
54 | 750 | 84 | 1.6 | 9.46129
54 | 750 | 85 | 1.6 | 10.26823
54 | 750 | 86 | 1.6 | 9.626289
54 | 750 | 87 | 1.6 | 10.02886
54 | 750 | 88 | 1.6 | 10.23206
54 | 750 | 89 | 1.6 | 10.31835
54 | 750 | 90 | 1.6 | 9.623149
54 | 750 | 91 | 1.6 | 10.12939
54 | 750 | 92 | 1.6 | 10.18038
54 | 750 | 93 | 1.6 | 11.66962
54 | 750 | 94 | 1.6 | 10.38118
54 | 750 | 95 | 1.6 | 8.774621
54 | 750 | 96 | 1.6 | 9.970111
54 | 750 | 97 | 1.6 | 10.35114
54 | 750 | 98 | 1.6 | 10.0491
54 | 750 | 99 | 1.6 | 10.5023
54 | 750 | 100 | 1.6 | 10.52852
54 | 750 | 101 | 1.6 | 10.82753
54 | 750 | 102 | 1.6 | 11.21111
54 | 750 | 103 | 1.6 | 11.51544
54 | 750 | 104 | 1.6 | 9.107052
54 | 750 | 105 | 1.6 | 10.29441
54 | 750 | 106 | 1.6 | 9.396687
54 | 750 | 107 | 1.6 | 9.712097
54 | 750 | 108 | 1.6 | 11.20373
54 | 750 | 109 | 1.6 | 11.48398
54 | 750 | 110 | 1.6 | 12.72735
54 | 750 | 111 | 1.6 | 11.22235
54 | 750 | 112 | 1.6 | 11.23023
54 | 750 | 113 | 1.6 | 11.82359
54 | 750 | 114 | 1.6 | 10.54942
54 | 750 | 115 | 1.6 | 11.93549
54 | 750 | 116 | 1.6 | 11.68331
54 | 750 | 117 | 1.6 | 11.33403
54 | 750 | 118 | 1.6 | 10.84142
54 | 750 | 119 | 1.6 | 11.72196
54 | 750 | 120 | 1.6 | 11.33365
54 | 750 | 121 | 1.6 | 10.76815
54 | 750 | 122 | 1.6 | 12.51916
54 | 750 | 123 | 1.6 | 11.40365
54 | 750 | 124 | 1.6 | 12.84013
54 | 750 | 125 | 1.6 | 11.5974
54 | 750 | 126 | 1.6 | 11.83177
54 | 750 | 127 | 1.6 | 11.50912
54 | 750 | 128 | 1.6 | 11.36375
54 | 750 | 129 | 1.6 | 12.24013
54 | 750 | 130 | 1.6 | 11.61926
54 | 750 | 131 | 1.6 | 11.34555
54 | 750 | 132 | 1.6 | 11.73643
54 | 750 | 133 | 1.6 | 12.33712
54 | 750 | 134 | 1.6 | 12.0324
54 | 750 | 135 | 1.6 | 12.56494
54 | 750 | 136 | 1.6 | 12.52203
54 | 750 | 137 | 1.6 | 11.43836
54 | 750 | 138 | 1.6 | 11.33167
54 | 750 | 139 | 1.6 | 13.494
54 | 750 | 140 | 1.6 | 11.86074
54 | 750 | 141 | 1.6 | 12.36543
54 | 750 | 142 | 1.6 | 12.49646
54 | 750 | 143 | 1.6 | 12.31259
54 | 750 | 144 | 1.6 | 12.52099
54 | 750 | 145 | 1.6 | 13.61154
54 | 750 | 146 | 1.6 | 12.57519
54 | 750 | 147 | 1.6 | 12.03542
54 | 750 | 148 | 1.6 | 11.83475
54 | 750 | 149 | 1.6 | 12.28456
54 | 750 | 150 | 1.6 | 12.19313
54 | 750 | 151 | 1.6 | 12.76147
54 | 750 | 152 | 1.6 | 12.35593
54 | 750 | 153 | 1.6 | 13.57105
54 | 750 | 154 | 1.6 | 12.20339
54 | 750 | 155 | 1.6 | 12.91647
54 | 750 | 156 | 1.6 | 12.99434
54 | 750 | 157 | 1.6 | 13.09204
54 | 750 | 158 | 1.6 | 11.88751
54 | 750 | 159 | 1.6 | 13.09923
54 | 750 | 160 | 1.6 | 13.35786
54 | 750 | 161 | 1.6 | 12.22621
54 | 750 | 162 | 1.6 | 12.95135
54 | 750 | 163 | 1.6 | 13.05116
54 | 750 | 164 | 1.6 | 12.21244
54 | 750 | 165 | 1.6 | 12.84206
54 | 750 | 166 | 1.6 | 13.4659
54 | 750 | 167 | 1.6 | 14.44949
54 | 750 | 168 | 1.6 | 13.20701
54 | 750 | 169 | 1.6 | 12.84165
54 | 750 | 170 | 1.6 | 12.20376
54 | 750 | 171 | 1.6 | 13.19554
54 | 750 | 172 | 1.6 | 13.4165
54 | 750 | 173 | 1.6 | 12.78049
54 | 750 | 174 | 1.6 | 13.34076
54 | 750 | 175 | 1.6 | 13.30364
54 | 750 | 176 | 1.6 | 12.51179
54 | 750 | 177 | 1.6 | 13.51527
54 | 750 | 178 | 1.6 | 14.13408
54 | 750 | 179 | 1.6 | 12.92152
54 | 750 | 180 | 1.6 | 13.67737
54 | 750 | 181 | 1.6 | 13.57869
54 | 750 | 182 | 1.6 | 13.47172
54 | 750 | 183 | 1.6 | 14.23142
54 | 750 | 184 | 1.6 | 14.19582
54 | 750 | 185 | 1.6 | 11.98947
54 | 750 | 186 | 1.6 | 13.39939
54 | 750 | 187 | 1.6 | 13.76048
54 | 750 | 188 | 1.6 | 12.84419
54 | 750 | 189 | 1.6 | 14.97943
54 | 750 | 190 | 1.6 | 13.01569
54 | 750 | 191 | 1.6 | 14.71659
54 | 750 | 192 | 1.6 | 13.15792
54 | 750 | 193 | 1.6 | 13.82702
54 | 750 | 194 | 1.6 | 13.56758
54 | 750 | 195 | 1.6 | 13.11356
54 | 750 | 196 | 1.6 | 14.53991
54 | 750 | 197 | 1.6 | 13.66009
54 | 750 | 198 | 1.6 | 13.17208
54 | 750 | 199 | 1.6 | 14.27911
54 | 750 | 200 | 1.6 | 14.41032
54 | 750 | 201 | 1.6 | 13.96285
54 | 750 | 202 | 1.6 | 13.93768
54 | 750 | 203 | 1.6 | 13.69435
54 | 750 | 204 | 1.6 | 14.28348
54 | 750 | 205 | 1.6 | 12.89544
54 | 750 | 206 | 1.6 | 14.7042
54 | 750 | 207 | 1.6 | 14.81283
54 | 750 | 208 | 1.6 | 14.08559
54 | 750 | 209 | 1.6 | 13.02038
54 | 750 | 210 | 1.6 | 14.19176
54 | 750 | 211 | 1.6 | 13.44307
54 | 750 | 212 | 1.6 | 14.33601
54 | 750 | 213 | 1.6 | 14.06261
54 | 750 | 214 | 1.6 | 12.59404
54 | 750 | 215 | 1.6 | 14.23771
54 | 750 | 216 | 1.6 | 12.34506
54 | 750 | 217 | 1.6 | 13.48721
54 | 750 | 218 | 1.6 | 16.2132
54 | 750 | 219 | 1.6 | 14.1116
54 | 750 | 220 | 1.6 | 14.50999
54 | 750 | 221 | 1.6 | 14.88578
54 | 750 | 222 | 1.6 | 14.18854
54 | 750 | 223 | 1.6 | 13.00848
54 | 750 | 224 | 1.6 | 14.38173
54 | 750 | 225 | 1.6 | 15.00249
54 | 750 | 226 | 1.6 | 14.47198
54 | 750 | 227 | 1.6 | 14.09655
54 | 750 | 228 | 1.6 | 14.61878
54 | 750 | 229 | 1.6 | 14.21767
54 | 750 | 230 | 1.6 | 12.86837
54 | 750 | 231 | 1.6 | 12.43974
54 | 750 | 232 | 1.6 | 12.81026
54 | 750 | 233 | 1.6 | 13.045
54 | 750 | 234 | 1.6 | 14.36356
54 | 750 | 235 | 1.6 | 14.31498
54 | 750 | 236 | 1.6 | 14.83679
54 | 750 | 237 | 1.6 | 14.45288
54 | 750 | 238 | 1.6 | 14.51629
54 | 750 | 239 | 1.6 | 13.99795
54 | 750 | 240 | 1.6 | 14.40868
54 | 750 | 241 | 1.6 | 12.31564
54 | 750 | 242 | 1.6 | 14.25622
54 | 750 | 243 | 1.6 | 14.23567
54 | 750 | 244 | 1.6 | 12.57694
54 | 750 | 245 | 1.6 | 13.63566
54 | 750 | 246 | 1.6 | 14.16226
54 | 750 | 247 | 1.6 | 14.9043
54 | 750 | 248 | 1.6 | 15.45135
54 | 750 | 249 | 1.6 | 13.87711
54 | 750 | 250 | 1.6 | 14.07275
54 | 750 | 251 | 1.6 | 12.70557
54 | 750 | 252 | 1.6 | 15.77116
54 | 750 | 253 | 1.6 | 16.21599
54 | 750 | 254 | 1.6 | 14.624
54 | 750 | 255 | 1.6 | 14.32402
54 | 750 | 256 | 1.6 | 15.99826
54 | 750 | 257 | 1.6 | 14.78312
54 | 750 | 258 | 1.6 | 15.60317
54 | 750 | 259 | 1.6 | 13.60921
54 | 750 | 260 | 1.6 | 12.73535
54 | 750 | 261 | 1.6 | 16.02025
54 | 750 | 262 | 1.6 | 15.2543
54 | 750 | 263 | 1.6 | 14.78469
54 | 750 | 264 | 1.6 | 14.35879
54 | 750 | 265 | 1.6 | 15.4698
54 | 750 | 266 | 1.6 | 15.60178
54 | 750 | 267 | 1.6 | 13.7106
54 | 750 | 268 | 1.6 | 15.82805
54 | 750 | 269 | 1.6 | 14.49999
54 | 750 | 270 | 1.6 | 14.68149
54 | 750 | 271 | 1.6 | 15.663
54 | 750 | 272 | 1.6 | 16.39081
54 | 750 | 273 | 1.6 | 14.51438
54 | 750 | 274 | 1.6 | 15.0752
54 | 750 | 275 | 1.6 | 14.87861
54 | 750 | 276 | 1.6 | 14.05777
54 | 750 | 277 | 1.6 | 15.01634
54 | 750 | 278 | 1.6 | 14.53051
54 | 750 | 279 | 1.6 | 15.42497
54 | 750 | 280 | 1.6 | 14.081
54 | 750 | 281 | 1.6 | 15.81086
54 | 750 | 282 | 1.6 | 13.9554
54 | 750 | 283 | 1.6 | 15.73284
54 | 750 | 284 | 1.6 | 13.68936
54 | 750 | 285 | 1.6 | 13.81958
54 | 750 | 286 | 1.6 | 15.02147
54 | 750 | 287 | 1.6 | 16.00772
54 | 750 | 288 | 1.6 | 15.06956
54 | 750 | 289 | 1.6 | 13.90415
54 | 750 | 290 | 1.6 | 14.30114
54 | 750 | 291 | 1.6 | 15.62521
54 | 750 | 292 | 1.6 | 15.79727
54 | 750 | 293 | 1.6 | 14.28029
54 | 750 | 294 | 1.6 | 14.10769
54 | 750 | 295 | 1.6 | 14.94302
54 | 750 | 296 | 1.6 | 12.83029
54 | 750 | 297 | 1.6 | 13.8692
54 | 750 | 298 | 1.6 | 15.27765
54 | 750 | 299 | 1.6 | 13.57795
54 | 750 | 300 | 1.6 | 14.73473
54 | 750 | 301 | 1.6 | 15.20772
54 | 750 | 302 | 1.6 | 14.96055
54 | 750 | 303 | 1.6 | 15.0542
54 | 750 | 304 | 1.6 | 15.66864
54 | 750 | 305 | 1.6 | 16.03287
54 | 750 | 306 | 1.6 | 13.81629
54 | 750 | 307 | 1.6 | 13.68119
54 | 750 | 308 | 1.6 | 15.55496
54 | 750 | 309 | 1.6 | 14.6828
54 | 750 | 310 | 1.6 | 14.20524
54 | 750 | 311 | 1.6 | 15.1723
54 | 750 | 312 | 1.6 | 14.94109
54 | 750 | 313 | 1.6 | 15.50003
54 | 750 | 314 | 1.6 | 15.1997
54 | 750 | 315 | 1.6 | 14.11032
54 | 750 | 316 | 1.6 | 14.71047
54 | 750 | 317 | 1.6 | 15.95383
54 | 750 | 318 | 1.6 | 15.30625
54 | 750 | 319 | 1.6 | 14.29043
54 | 750 | 320 | 1.6 | 15.46679
54 | 750 | 321 | 1.6 | 15.77563
54 | 750 | 322 | 1.6 | 14.33471
54 | 750 | 323 | 1.6 | 14.43576
54 | 750 | 324 | 1.6 | 15.45168
54 | 750 | 325 | 1.6 | 15.13956
54 | 750 | 326 | 1.6 | 15.70648
54 | 750 | 327 | 1.6 | 17.24054
54 | 750 | 328 | 1.6 | 15.0633
54 | 750 | 329 | 1.6 | 15.68417
54 | 750 | 330 | 1.6 | 16.10971
54 | 750 | 331 | 1.6 | 14.99755
54 | 750 | 332 | 1.6 | 14.91735
54 | 750 | 333 | 1.6 | 16.18718
54 | 750 | 334 | 1.6 | 18.07255
54 | 750 | 335 | 1.6 | 14.9223
54 | 750 | 336 | 1.6 | 14.57669
54 | 750 | 337 | 1.6 | 14.84391
54 | 750 | 338 | 1.6 | 15.18021
54 | 750 | 339 | 1.6 | 15.21064
54 | 750 | 340 | 1.6 | 14.63757
54 | 750 | 341 | 1.6 | 14.48796
54 | 750 | 342 | 1.6 | 12.22236
54 | 750 | 343 | 1.6 | 15.09338
54 | 750 | 344 | 1.6 | 14.70596
54 | 750 | 345 | 1.6 | 14.69087
54 | 750 | 346 | 1.6 | 13.84556
54 | 750 | 347 | 1.6 | 13.91801
54 | 750 | 348 | 1.6 | 15.21854
54 | 750 | 349 | 1.6 | 16.13927
54 | 750 | 350 | 1.6 | 15.30132
54 | 750 | 351 | 1.6 | 17.67478
54 | 750 | 352 | 1.6 | 14.66302
54 | 750 | 353 | 1.6 | 14.50039
54 | 750 | 354 | 1.6 | 15.3058
54 | 750 | 355 | 1.6 | 15.32025
54 | 750 | 356 | 1.6 | 15.73405
54 | 750 | 357 | 1.6 | 15.49111
54 | 750 | 358 | 1.6 | 15.39986
54 | 750 | 359 | 1.6 | 16.70909
54 | 750 | 360 | 1.6 | 16.92335
54 | 750 | 361 | 1.6 | 16.35622
54 | 750 | 362 | 1.6 | 16.25661
54 | 750 | 363 | 1.6 | 15.35864
54 | 750 | 364 | 1.6 | 15.35791
54 | 750 | 365 | 1.6 | 14.28418
54 | 750 | 366 | 1.6 | 15.63188
54 | 750 | 367 | 1.6 | 15.27744
54 | 750 | 368 | 1.6 | 15.52833
54 | 750 | 369 | 1.6 | 15.81682
54 | 750 | 370 | 1.6 | 13.81996
54 | 750 | 371 | 1.6 | 15.1931
54 | 750 | 372 | 1.6 | 15.55297
54 | 750 | 373 | 1.6 | 14.69104
54 | 750 | 374 | 1.6 | 16.04199
54 | 750 | 375 | 1.6 | 16.67859
54 | 750 | 376 | 1.6 | 14.16568
54 | 750 | 377 | 1.6 | 16.05486
54 | 750 | 378 | 1.6 | 15.95189
54 | 750 | 379 | 1.6 | 17.18953
54 | 750 | 380 | 1.6 | 15.37542
54 | 750 | 381 | 1.6 | 14.98874
54 | 750 | 382 | 1.6 | 15.66908
54 | 750 | 383 | 1.6 | 14.59299
54 | 750 | 384 | 1.6 | 14.9207
54 | 750 | 385 | 1.6 | 15.55356
54 | 750 | 386 | 1.6 | 15.30255
54 | 750 | 387 | 1.6 | 15.08872
54 | 750 | 388 | 1.6 | 15.40125
54 | 750 | 389 | 1.6 | 15.09211
54 | 750 | 390 | 1.6 | 14.67349
54 | 750 | 391 | 1.6 | 15.73769
54 | 750 | 392 | 1.6 | 14.01658
54 | 750 | 393 | 1.6 | 15.658
54 | 750 | 394 | 1.6 | 15.34706
54 | 750 | 395 | 1.6 | 15.01535
54 | 750 | 396 | 1.6 | 15.03172
54 | 750 | 397 | 1.6 | 16.05451
54 | 750 | 398 | 1.6 | 16.1625
54 | 750 | 399 | 1.6 | 16.38602
54 | 750 | 400 | 1.6 | 15.36024
54 | 750 | 401 | 1.6 | 15.16752
54 | 750 | 402 | 1.6 | 15.53975
54 | 750 | 403 | 1.6 | 17.37907
54 | 750 | 404 | 1.6 | 15.92822
54 | 750 | 405 | 1.6 | 15.89561
54 | 750 | 406 | 1.6 | 14.26819
54 | 750 | 407 | 1.6 | 15.54062
54 | 750 | 408 | 1.6 | 15.37916
54 | 750 | 409 | 1.6 | 14.79109
54 | 750 | 410 | 1.6 | 15.3393
54 | 750 | 411 | 1.6 | 15.45978
54 | 750 | 412 | 1.6 | 15.34183
54 | 750 | 413 | 1.6 | 15.6558
54 | 750 | 414 | 1.6 | 13.00199
54 | 750 | 415 | 1.6 | 14.42282
54 | 750 | 416 | 1.6 | 14.88451
54 | 750 | 417 | 1.6 | 15.41518
54 | 750 | 418 | 1.6 | 16.90982
54 | 750 | 419 | 1.6 | 14.8372
54 | 750 | 420 | 1.6 | 15.39432
54 | 750 | 421 | 1.6 | 16.46765
54 | 750 | 422 | 1.6 | 15.04448
54 | 750 | 423 | 1.6 | 15.65665
54 | 750 | 424 | 1.6 | 16.56135
54 | 750 | 425 | 1.6 | 15.66125
54 | 750 | 426 | 1.6 | 15.52837
54 | 750 | 427 | 1.6 | 15.03749
54 | 750 | 428 | 1.6 | 16.60067
54 | 750 | 429 | 1.6 | 16.52804
54 | 750 | 430 | 1.6 | 16.74591
54 | 750 | 431 | 1.6 | 15.01646
54 | 750 | 432 | 1.6 | 15.05579
54 | 750 | 433 | 1.6 | 14.82785
54 | 750 | 434 | 1.6 | 15.52299
54 | 750 | 435 | 1.6 | 15.45494
54 | 750 | 436 | 1.6 | 15.59232
54 | 750 | 437 | 1.6 | 15.81435
54 | 750 | 438 | 1.6 | 15.29319
54 | 750 | 439 | 1.6 | 15.21619
54 | 750 | 440 | 1.6 | 15.21766
54 | 750 | 441 | 1.6 | 14.66829
54 | 750 | 442 | 1.6 | 14.76843
54 | 750 | 443 | 1.6 | 15.09978
54 | 750 | 444 | 1.6 | 15.05949
54 | 750 | 445 | 1.6 | 15.58894
54 | 750 | 446 | 1.6 | 14.52904
54 | 750 | 447 | 1.6 | 15.72486
54 | 750 | 448 | 1.6 | 15.68688
54 | 750 | 449 | 1.6 | 17.71469
54 | 750 | 450 | 1.6 | 15.70923
54 | 750 | 451 | 1.6 | 16.93976
54 | 750 | 452 | 1.6 | 15.09052
54 | 750 | 453 | 1.6 | 15.44148
54 | 750 | 454 | 1.6 | 16.43419
54 | 750 | 455 | 1.6 | 16.88222
54 | 750 | 456 | 1.6 | 15.65947
54 | 750 | 457 | 1.6 | 15.28987
54 | 750 | 458 | 1.6 | 13.12504
54 | 750 | 459 | 1.6 | 15.4679
54 | 750 | 460 | 1.6 | 16.06628
54 | 750 | 461 | 1.6 | 15.77863
54 | 750 | 462 | 1.6 | 15.50012
54 | 750 | 463 | 1.6 | 15.21246
54 | 750 | 464 | 1.6 | 14.28549
54 | 750 | 465 | 1.6 | 15.61457
54 | 750 | 466 | 1.6 | 15.48458
54 | 750 | 467 | 1.6 | 15.2371
54 | 750 | 468 | 1.6 | 15.97054
54 | 750 | 469 | 1.6 | 14.83343
54 | 750 | 470 | 1.6 | 13.9576
54 | 750 | 471 | 1.6 | 13.73115
54 | 750 | 472 | 1.6 | 15.62413
54 | 750 | 473 | 1.6 | 14.79751
54 | 750 | 474 | 1.6 | 15.50294
54 | 750 | 475 | 1.6 | 14.62937
54 | 750 | 476 | 1.6 | 15.50232
54 | 750 | 477 | 1.6 | 14.99308
54 | 750 | 478 | 1.6 | 15.82336
54 | 750 | 479 | 1.6 | 15.42036
54 | 750 | 480 | 1.6 | 14.75258
54 | 750 | 481 | 1.6 | 15.26367
54 | 750 | 482 | 1.6 | 17.20981
54 | 750 | 483 | 1.6 | 15.58075
54 | 750 | 484 | 1.6 | 14.73787
54 | 750 | 485 | 1.6 | 15.41701
54 | 750 | 486 | 1.6 | 15.59958
54 | 750 | 487 | 1.6 | 15.31808
54 | 750 | 488 | 1.6 | 16.7411
54 | 750 | 489 | 1.6 | 17.16104
54 | 750 | 490 | 1.6 | 15.05187
54 | 750 | 491 | 1.6 | 16.86996
54 | 750 | 492 | 1.6 | 15.93951
54 | 750 | 493 | 1.6 | 14.20602
54 | 750 | 494 | 1.6 | 12.53363
54 | 750 | 495 | 1.6 | 16.29722
54 | 750 | 496 | 1.6 | 15.92115
54 | 750 | 497 | 1.6 | 15.47161
54 | 750 | 498 | 1.6 | 16.12884
54 | 750 | 499 | 1.6 | 14.76493
54 | 750 | 500 | 1.6 | 16.09121
54 | 750 | 501 | 1.6 | 15.54012
54 | 750 | 502 | 1.6 | 16.65907
54 | 750 | 503 | 1.6 | 14.686
54 | 750 | 504 | 1.6 | 15.46169
54 | 750 | 505 | 1.6 | 15.29578
54 | 750 | 506 | 1.6 | 14.43811
54 | 750 | 507 | 1.6 | 18.22091
54 | 750 | 508 | 1.6 | 12.66327
54 | 750 | 509 | 1.6 | 15.89725
54 | 750 | 510 | 1.6 | 14.58355
54 | 750 | 511 | 1.6 | 16.87617
54 | 750 | 512 | 1.6 | 15.29896
54 | 750 | 513 | 1.6 | 16.87457
54 | 750 | 514 | 1.6 | 14.16473
54 | 750 | 515 | 1.6 | 13.96816
54 | 750 | 516 | 1.6 | 15.76505
54 | 750 | 517 | 1.6 | 15.26857
54 | 750 | 518 | 1.6 | 15.91442
54 | 750 | 519 | 1.6 | 15.47732
54 | 750 | 520 | 1.6 | 16.15804
54 | 750 | 521 | 1.6 | 14.6114
54 | 750 | 522 | 1.6 | 17.38385
54 | 750 | 523 | 1.6 | 16.3993
54 | 750 | 524 | 1.6 | 15.22309
54 | 750 | 525 | 1.6 | 16.46162
54 | 750 | 526 | 1.6 | 16.11624
54 | 750 | 527 | 1.6 | 15.69322
54 | 750 | 528 | 1.6 | 15.09437
54 | 750 | 529 | 1.6 | 15.4315
54 | 750 | 530 | 1.6 | 15.68777
54 | 750 | 531 | 1.6 | 16.14663
54 | 750 | 532 | 1.6 | 16.30343
54 | 750 | 533 | 1.6 | 16.73811
54 | 750 | 534 | 1.6 | 15.55891
54 | 750 | 535 | 1.6 | 16.88451
54 | 750 | 536 | 1.6 | 15.57464
54 | 750 | 537 | 1.6 | 15.19561
54 | 750 | 538 | 1.6 | 15.21559
54 | 750 | 539 | 1.6 | 15.73176
54 | 750 | 540 | 1.6 | 14.61798
54 | 750 | 541 | 1.6 | 14.70809
54 | 750 | 542 | 1.6 | 16.71652
54 | 750 | 543 | 1.6 | 15.03661
54 | 750 | 544 | 1.6 | 16.26563
54 | 750 | 545 | 1.6 | 16.40657
54 | 750 | 546 | 1.6 | 13.98388
54 | 750 | 547 | 1.6 | 14.11258
54 | 750 | 548 | 1.6 | 16.52448
54 | 750 | 549 | 1.6 | 15.59026
54 | 750 | 550 | 1.6 | 15.42567
54 | 750 | 551 | 1.6 | 15.67051
54 | 750 | 552 | 1.6 | 14.84307
54 | 750 | 553 | 1.6 | 15.25763
54 | 750 | 554 | 1.6 | 15.40673
54 | 750 | 555 | 1.6 | 13.95083
54 | 750 | 556 | 1.6 | 16.2683
54 | 750 | 557 | 1.6 | 17.49351
54 | 750 | 558 | 1.6 | 17.0334
54 | 750 | 559 | 1.6 | 14.94138
54 | 750 | 560 | 1.6 | 15.44243
54 | 750 | 561 | 1.6 | 15.34474
54 | 750 | 562 | 1.6 | 15.38609
54 | 750 | 563 | 1.6 | 16.32644
54 | 750 | 564 | 1.6 | 15.1136
54 | 750 | 565 | 1.6 | 16.17057
54 | 750 | 566 | 1.6 | 16.06351
54 | 750 | 567 | 1.6 | 16.32968
54 | 750 | 568 | 1.6 | 15.55205
54 | 750 | 569 | 1.6 | 15.51662
54 | 750 | 570 | 1.6 | 16.82218
54 | 750 | 571 | 1.6 | 16.11515
54 | 750 | 572 | 1.6 | 17.27767
54 | 750 | 573 | 1.6 | 15.43888
54 | 750 | 574 | 1.6 | 15.30941
54 | 750 | 575 | 1.6 | 15.69724
54 | 750 | 576 | 1.6 | 16.13991
54 | 750 | 577 | 1.6 | 13.70009
54 | 750 | 578 | 1.6 | 15.81988
54 | 750 | 579 | 1.6 | 16.4625
54 | 750 | 580 | 1.6 | 15.87746
54 | 750 | 581 | 1.6 | 15.55096
54 | 750 | 582 | 1.6 | 16.25433
54 | 750 | 583 | 1.6 | 15.75142
54 | 750 | 584 | 1.6 | 16.03215
54 | 750 | 585 | 1.6 | 16.18041
54 | 750 | 586 | 1.6 | 15.64601
54 | 750 | 587 | 1.6 | 15.51704
54 | 750 | 588 | 1.6 | 15.42409
54 | 750 | 589 | 1.6 | 14.14086
54 | 750 | 590 | 1.6 | 17.35165
54 | 750 | 591 | 1.6 | 15.81637
54 | 750 | 592 | 1.6 | 16.05024
54 | 750 | 593 | 1.6 | 14.06239
54 | 750 | 594 | 1.6 | 15.45499
54 | 750 | 595 | 1.6 | 12.11019
54 | 750 | 596 | 1.6 | 14.72612
54 | 750 | 597 | 1.6 | 14.4296
54 | 750 | 598 | 1.6 | 15.33656
54 | 750 | 599 | 1.6 | 15.34202
54 | 750 | 600 | 1.6 | 16.80172
54 | 750 | 601 | 1.6 | 16.37194
54 | 750 | 602 | 1.6 | 14.92104
54 | 750 | 603 | 1.6 | 17.63093
54 | 750 | 604 | 1.6 | 16.60217
54 | 750 | 605 | 1.6 | 15.77473
54 | 750 | 606 | 1.6 | 14.01085
54 | 750 | 607 | 1.6 | 15.79574
54 | 750 | 608 | 1.6 | 16.63627
54 | 750 | 609 | 1.6 | 15.05569
54 | 750 | 610 | 1.6 | 15.14936
54 | 750 | 611 | 1.6 | 15.42004
54 | 750 | 612 | 1.6 | 15.49855
54 | 750 | 613 | 1.6 | 15.20284
54 | 750 | 614 | 1.6 | 15.65303
54 | 750 | 615 | 1.6 | 17.09915
54 | 750 | 616 | 1.6 | 14.11329
54 | 750 | 617 | 1.6 | 15.8978
54 | 750 | 618 | 1.6 | 15.7767
54 | 750 | 619 | 1.6 | 16.11188
54 | 750 | 620 | 1.6 | 17.53546
54 | 750 | 621 | 1.6 | 15.59798
54 | 750 | 622 | 1.6 | 15.2641
54 | 750 | 623 | 1.6 | 15.2778
54 | 750 | 624 | 1.6 | 15.09646
54 | 750 | 625 | 1.6 | 15.84855
54 | 750 | 626 | 1.6 | 15.37536
54 | 750 | 627 | 1.6 | 12.85723
54 | 750 | 628 | 1.6 | 15.76936
54 | 750 | 629 | 1.6 | 17.52265
54 | 750 | 630 | 1.6 | 14.95321
54 | 750 | 631 | 1.6 | 15.97296
54 | 750 | 632 | 1.6 | 13.21802
54 | 750 | 633 | 1.6 | 13.56999
54 | 750 | 634 | 1.6 | 15.14326
54 | 750 | 635 | 1.6 | 14.88031
54 | 750 | 636 | 1.6 | 15.63674
54 | 750 | 637 | 1.6 | 17.14658
54 | 750 | 638 | 1.6 | 15.63584
54 | 750 | 639 | 1.6 | 15.70242
54 | 750 | 640 | 1.6 | 15.53785
54 | 750 | 641 | 1.6 | 15.57651
54 | 750 | 642 | 1.6 | 14.82758
54 | 750 | 643 | 1.6 | 16.30307
54 | 750 | 644 | 1.6 | 14.72323
54 | 750 | 645 | 1.6 | 15.33759
54 | 750 | 646 | 1.6 | 15.71626
54 | 750 | 647 | 1.6 | 15.22907
54 | 750 | 648 | 1.6 | 15.89534
54 | 750 | 649 | 1.6 | 16.30996
54 | 750 | 650 | 1.6 | 15.45661
54 | 750 | 651 | 1.6 | 15.25696
54 | 750 | 652 | 1.6 | 14.25671
54 | 750 | 653 | 1.6 | 15.57518
54 | 750 | 654 | 1.6 | 12.40064
54 | 750 | 655 | 1.6 | 15.33021
54 | 750 | 656 | 1.6 | 16.27259
54 | 750 | 657 | 1.6 | 15.49312
54 | 750 | 658 | 1.6 | 15.66101
54 | 750 | 659 | 1.6 | 15.19221
54 | 750 | 660 | 1.6 | 15.52538
54 | 750 | 661 | 1.6 | 15.47054
54 | 750 | 662 | 1.6 | 15.48422
54 | 750 | 663 | 1.6 | 14.9286
54 | 750 | 664 | 1.6 | 16.77405
54 | 750 | 665 | 1.6 | 13.13231
54 | 750 | 666 | 1.6 | 15.92739
54 | 750 | 667 | 1.6 | 16.28992
54 | 750 | 668 | 1.6 | 18.42982
54 | 750 | 669 | 1.6 | 14.75295
54 | 750 | 670 | 1.6 | 15.36724
54 | 750 | 671 | 1.6 | 14.77454
54 | 750 | 672 | 1.6 | 16.05977
54 | 750 | 673 | 1.6 | 16.14133
54 | 750 | 674 | 1.6 | 15.7982
54 | 750 | 675 | 1.6 | 14.76731
54 | 750 | 676 | 1.6 | 12.83309
54 | 750 | 677 | 1.6 | 14.95864
54 | 750 | 678 | 1.6 | 14.73827
54 | 750 | 679 | 1.6 | 15.78904
54 | 750 | 680 | 1.6 | 16.2173
54 | 750 | 681 | 1.6 | 16.87813
54 | 750 | 682 | 1.6 | 15.59756
54 | 750 | 683 | 1.6 | 15.1084
54 | 750 | 684 | 1.6 | 16.61892
54 | 750 | 685 | 1.6 | 16.56597
54 | 750 | 686 | 1.6 | 15.19164
54 | 750 | 687 | 1.6 | 15.30255
54 | 750 | 688 | 1.6 | 14.40931
54 | 750 | 689 | 1.6 | 15.48456
54 | 750 | 690 | 1.6 | 16.30513
54 | 750 | 691 | 1.6 | 14.71184
54 | 750 | 692 | 1.6 | 17.55042
54 | 750 | 693 | 1.6 | 16.89859
54 | 750 | 694 | 1.6 | 15.68132
54 | 750 | 695 | 1.6 | 15.36553
54 | 750 | 696 | 1.6 | 16.2503
54 | 750 | 697 | 1.6 | 15.55659
54 | 750 | 698 | 1.6 | 15.04176
54 | 750 | 699 | 1.6 | 16.28028
54 | 750 | 700 | 1.6 | 15.48823
54 | 750 | 701 | 1.6 | 15.75843
54 | 750 | 702 | 1.6 | 14.47262
54 | 750 | 703 | 1.6 | 15.87141
54 | 750 | 704 | 1.6 | 14.79926
54 | 750 | 705 | 1.6 | 17.59828
54 | 750 | 706 | 1.6 | 11.57661
54 | 750 | 707 | 1.6 | 17.50369
54 | 750 | 708 | 1.6 | 15.79135
54 | 750 | 709 | 1.6 | 15.85814
54 | 750 | 710 | 1.6 | 15.30339
54 | 750 | 711 | 1.6 | 15.60896
54 | 750 | 712 | 1.6 | 15.20949
54 | 750 | 713 | 1.6 | 14.56852
54 | 750 | 714 | 1.6 | 14.23773
54 | 750 | 715 | 1.6 | 15.542
54 | 750 | 716 | 1.6 | 15.58671
54 | 750 | 717 | 1.6 | 15.24515
54 | 750 | 718 | 1.6 | 14.0406
54 | 750 | 719 | 1.6 | 15.7866
54 | 750 | 720 | 1.6 | 14.99269
54 | 750 | 721 | 1.6 | 14.93121
54 | 750 | 722 | 1.6 | 14.7576
54 | 750 | 723 | 1.6 | 15.42221
54 | 750 | 724 | 1.6 | 15.94765
54 | 750 | 725 | 1.6 | 15.85302
54 | 750 | 726 | 1.6 | 16.51884
54 | 750 | 727 | 1.6 | 14.93625
54 | 750 | 728 | 1.6 | 15.91949
54 | 750 | 729 | 1.6 | 15.99353
54 | 750 | 730 | 1.6 | 15.93427
54 | 750 | 731 | 1.6 | 15.55795
54 | 750 | 732 | 1.6 | 12.83799
54 | 750 | 733 | 1.6 | 15.65835
54 | 750 | 734 | 1.6 | 14.76148
54 | 750 | 735 | 1.6 | 14.73298
54 | 750 | 736 | 1.6 | 15.51358
54 | 750 | 737 | 1.6 | 15.53225
54 | 750 | 738 | 1.6 | 15.40954
54 | 750 | 739 | 1.6 | 16.99812
54 | 750 | 740 | 1.6 | 14.27908
54 | 750 | 741 | 1.6 | 15.80774
54 | 750 | 742 | 1.6 | 17.26038
54 | 750 | 743 | 1.6 | 16.24394
54 | 750 | 744 | 1.6 | 15.58983
54 | 750 | 745 | 1.6 | 16.89441
54 | 750 | 746 | 1.6 | 16.63117
54 | 750 | 747 | 1.6 | 15.65349
54 | 750 | 748 | 1.6 | 16.18237
54 | 750 | 749 | 1.6 | 16.05403
54 | 750 | 750 | 1.6 | 15.16038
54 | 750 | 751 | 1.6 | 14.44038
54 | 750 | 752 | 1.6 | 15.60025
54 | 750 | 753 | 1.6 | 15.47939
54 | 750 | 754 | 1.6 | 14.63596
54 | 750 | 755 | 1.6 | 15.1655
54 | 750 | 756 | 1.6 | 15.69803
54 | 750 | 757 | 1.6 | 15.80955
54 | 750 | 758 | 1.6 | 15.5814
54 | 750 | 759 | 1.6 | 14.42249
54 | 750 | 760 | 1.6 | 16.28336
54 | 750 | 761 | 1.6 | 15.88861
54 | 750 | 762 | 1.6 | 16.36099
54 | 750 | 763 | 1.6 | 16.94308
54 | 750 | 764 | 1.6 | 13.31758
54 | 750 | 765 | 1.6 | 15.82559
54 | 750 | 766 | 1.6 | 14.62923
54 | 750 | 767 | 1.6 | 15.87325
54 | 750 | 768 | 1.6 | 15.16831
54 | 750 | 769 | 1.6 | 14.78794
54 | 750 | 770 | 1.6 | 17.53331
54 | 750 | 771 | 1.6 | 16.46834
54 | 750 | 772 | 1.6 | 14.14315
54 | 750 | 773 | 1.6 | 14.48976
54 | 750 | 774 | 1.6 | 15.95894
54 | 750 | 775 | 1.6 | 15.40245
54 | 750 | 776 | 1.6 | 16.17612
54 | 750 | 777 | 1.6 | 15.1392
54 | 750 | 778 | 1.6 | 13.86655
54 | 750 | 779 | 1.6 | 17.37349
54 | 750 | 780 | 1.6 | 16.72387
54 | 750 | 781 | 1.6 | 15.86637
54 | 750 | 782 | 1.6 | 15.06279
54 | 750 | 783 | 1.6 | 15.60241
54 | 750 | 784 | 1.6 | 15.44161
54 | 750 | 785 | 1.6 | 15.07517
54 | 750 | 786 | 1.6 | 17.59699
54 | 750 | 787 | 1.6 | 15.71032
54 | 750 | 788 | 1.6 | 15.87304
54 | 750 | 789 | 1.6 | 16.34683
54 | 750 | 790 | 1.6 | 14.57647
54 | 750 | 791 | 1.6 | 16.24633
54 | 750 | 792 | 1.6 | 16.37281
54 | 750 | 793 | 1.6 | 14.11606
54 | 750 | 794 | 1.6 | 15.73885
54 | 750 | 795 | 1.6 | 14.57055
54 | 750 | 796 | 1.6 | 15.4556
54 | 750 | 797 | 1.6 | 14.87887
54 | 750 | 798 | 1.6 | 15.78243
54 | 750 | 799 | 1.6 | 16.75804
54 | 750 | 800 | 1.6 | 17.53511
54 | 750 | 801 | 1.6 | 15.76817
54 | 750 | 802 | 1.6 | 15.26985
54 | 750 | 803 | 1.6 | 16.5031
54 | 750 | 804 | 1.6 | 16.33609
54 | 750 | 805 | 1.6 | 14.75538
54 | 750 | 806 | 1.6 | 13.91335
54 | 750 | 807 | 1.6 | 15.95643
54 | 750 | 808 | 1.6 | 17.75811
54 | 750 | 809 | 1.6 | 17.73396
54 | 750 | 810 | 1.6 | 14.90404
54 | 750 | 811 | 1.6 | 16.04416
54 | 750 | 812 | 1.6 | 15.83708
54 | 750 | 813 | 1.6 | 14.72184
54 | 750 | 814 | 1.6 | 15.78895
54 | 750 | 815 | 1.6 | 14.97498
54 | 750 | 816 | 1.6 | 15.86813
54 | 750 | 817 | 1.6 | 15.30614
54 | 750 | 818 | 1.6 | 15.6243
54 | 750 | 819 | 1.6 | 16.04974
54 | 750 | 820 | 1.6 | 14.40563
54 | 750 | 821 | 1.6 | 15.25634
54 | 750 | 822 | 1.6 | 15.87034
54 | 750 | 823 | 1.6 | 15.39593
54 | 750 | 824 | 1.6 | 16.31711
54 | 750 | 825 | 1.6 | 15.71227
54 | 750 | 826 | 1.6 | 15.82874
54 | 750 | 827 | 1.6 | 16.55072
54 | 750 | 828 | 1.6 | 15.55204
54 | 750 | 829 | 1.6 | 14.34891
54 | 750 | 830 | 1.6 | 15.18573
54 | 750 | 831 | 1.6 | 13.94638
54 | 750 | 832 | 1.6 | 13.66234
54 | 750 | 833 | 1.6 | 13.05809
54 | 750 | 834 | 1.6 | 15.24536
54 | 750 | 835 | 1.6 | 16.68107
54 | 750 | 836 | 1.6 | 13.78398
54 | 750 | 837 | 1.6 | 15.24367
54 | 750 | 838 | 1.6 | 15.45721
54 | 750 | 839 | 1.6 | 15.45062
54 | 750 | 840 | 1.6 | 15.24063
54 | 750 | 841 | 1.6 | 15.90702
54 | 750 | 842 | 1.6 | 15.21434
54 | 750 | 843 | 1.6 | 15.0784
54 | 750 | 844 | 1.6 | 15.3048
54 | 750 | 845 | 1.6 | 13.6093
54 | 750 | 846 | 1.6 | 15.55097
54 | 750 | 847 | 1.6 | 13.69414
54 | 750 | 848 | 1.6 | 16.93532
54 | 750 | 849 | 1.6 | 14.71495
54 | 750 | 850 | 1.6 | 17.17752
54 | 750 | 851 | 1.6 | 15.47882
54 | 750 | 852 | 1.6 | 15.52117
54 | 750 | 853 | 1.6 | 15.90872
54 | 750 | 854 | 1.6 | 15.30994
54 | 750 | 855 | 1.6 | 18.68952
54 | 750 | 856 | 1.6 | 14.94642
54 | 750 | 857 | 1.6 | 15.3069
54 | 750 | 858 | 1.6 | 16.84696
54 | 750 | 859 | 1.6 | 13.15917
54 | 750 | 860 | 1.6 | 14.64215
54 | 750 | 861 | 1.6 | 15.63298
54 | 750 | 862 | 1.6 | 15.44273
54 | 750 | 863 | 1.6 | 15.91258
54 | 750 | 864 | 1.6 | 15.45542
54 | 750 | 865 | 1.6 | 16.33439
54 | 750 | 866 | 1.6 | 14.54227
54 | 750 | 867 | 1.6 | 13.57058
54 | 750 | 868 | 1.6 | 16.56665
54 | 750 | 869 | 1.6 | 15.276
54 | 750 | 870 | 1.6 | 15.36741
54 | 750 | 871 | 1.6 | 16.5652
54 | 750 | 872 | 1.6 | 17.88727
54 | 750 | 873 | 1.6 | 17.5968
54 | 750 | 874 | 1.6 | 16.24973
54 | 750 | 875 | 1.6 | 13.56335
54 | 750 | 876 | 1.6 | 15.59825
54 | 750 | 877 | 1.6 | 15.73773
54 | 750 | 878 | 1.6 | 16.15587
54 | 750 | 879 | 1.6 | 15.62118
54 | 750 | 880 | 1.6 | 15.35572
54 | 750 | 881 | 1.6 | 15.78052
54 | 750 | 882 | 1.6 | 15.93109
54 | 750 | 883 | 1.6 | 15.27915
54 | 750 | 884 | 1.6 | 15.96209
54 | 750 | 885 | 1.6 | 17.8876
54 | 750 | 886 | 1.6 | 16.38803
54 | 750 | 887 | 1.6 | 16.30463
54 | 750 | 888 | 1.6 | 14.99693
54 | 750 | 889 | 1.6 | 14.84225
54 | 750 | 890 | 1.6 | 15.91302
54 | 750 | 891 | 1.6 | 15.41331
54 | 750 | 892 | 1.6 | 16.58007
54 | 750 | 893 | 1.6 | 16.72189
54 | 750 | 894 | 1.6 | 16.2172
54 | 750 | 895 | 1.6 | 15.89317
54 | 750 | 896 | 1.6 | 15.97088
54 | 750 | 897 | 1.6 | 15.18464
54 | 750 | 898 | 1.6 | 16.20469
54 | 750 | 899 | 1.6 | 16.35062
54 | 750 | 900 | 1.6 | 15.79267
54 | 750 | 901 | 1.6 | 15.1595
54 | 750 | 902 | 1.6 | 16.1109
54 | 750 | 903 | 1.6 | 14.93544
54 | 750 | 904 | 1.6 | 13.74235
54 | 750 | 905 | 1.6 | 15.59677
54 | 750 | 906 | 1.6 | 16.73058
54 | 750 | 907 | 1.6 | 15.55808
54 | 750 | 908 | 1.6 | 14.96288
54 | 750 | 909 | 1.6 | 15.34911
54 | 750 | 910 | 1.6 | 15.70921
54 | 750 | 911 | 1.6 | 14.5102
54 | 750 | 912 | 1.6 | 15.49587
54 | 750 | 913 | 1.6 | 16.03455
54 | 750 | 914 | 1.6 | 14.83883
54 | 750 | 915 | 1.6 | 13.98897
54 | 750 | 916 | 1.6 | 15.88023
54 | 750 | 917 | 1.6 | 15.89208
54 | 750 | 918 | 1.6 | 15.81473
54 | 750 | 919 | 1.6 | 15.61194
54 | 750 | 920 | 1.6 | 15.1658
54 | 750 | 921 | 1.6 | 14.29714
54 | 750 | 922 | 1.6 | 16.38681
54 | 750 | 923 | 1.6 | 13.689
54 | 750 | 924 | 1.6 | 15.72333
54 | 750 | 925 | 1.6 | 16.42635
54 | 750 | 926 | 1.6 | 16.31175
54 | 750 | 927 | 1.6 | 15.94535
54 | 750 | 928 | 1.6 | 15.90983
54 | 750 | 929 | 1.6 | 15.266
54 | 750 | 930 | 1.6 | 16.11636
54 | 750 | 931 | 1.6 | 15.91363
54 | 750 | 932 | 1.6 | 14.64463
54 | 750 | 933 | 1.6 | 15.76101
54 | 750 | 934 | 1.6 | 15.72017
54 | 750 | 935 | 1.6 | 14.95064
54 | 750 | 936 | 1.6 | 15.85616
54 | 750 | 937 | 1.6 | 15.9847
54 | 750 | 938 | 1.6 | 14.95842
54 | 750 | 939 | 1.6 | 16.25473
54 | 750 | 940 | 1.6 | 15.82192
54 | 750 | 941 | 1.6 | 14.502
54 | 750 | 942 | 1.6 | 14.8575
54 | 750 | 943 | 1.6 | 15.85551
54 | 750 | 944 | 1.6 | 16.67837
54 | 750 | 945 | 1.6 | 14.57367
54 | 750 | 946 | 1.6 | 15.42429
54 | 750 | 947 | 1.6 | 15.26267
54 | 750 | 948 | 1.6 | 15.31015
54 | 750 | 949 | 1.6 | 18.15394
54 | 750 | 950 | 1.6 | 15.81144
54 | 750 | 951 | 1.6 | 14.91387
54 | 750 | 952 | 1.6 | 15.49548
54 | 750 | 953 | 1.6 | 16.45541
54 | 750 | 954 | 1.6 | 13.92447
54 | 750 | 955 | 1.6 | 16.03564
54 | 750 | 956 | 1.6 | 14.52509
54 | 750 | 957 | 1.6 | 15.54996
54 | 750 | 958 | 1.6 | 15.54389
54 | 750 | 959 | 1.6 | 17.36837
54 | 750 | 960 | 1.6 | 15.25269
54 | 750 | 961 | 1.6 | 15.49547
54 | 750 | 962 | 1.6 | 14.99447
54 | 750 | 963 | 1.6 | 14.79545
54 | 750 | 964 | 1.6 | 15.46436
54 | 750 | 965 | 1.6 | 17.08538
54 | 750 | 966 | 1.6 | 15.87795
54 | 750 | 967 | 1.6 | 13.9967
54 | 750 | 968 | 1.6 | 15.348
54 | 750 | 969 | 1.6 | 15.67392
54 | 750 | 970 | 1.6 | 14.79393
54 | 750 | 971 | 1.6 | 15.31792
54 | 750 | 972 | 1.6 | 15.24994
54 | 750 | 973 | 1.6 | 15.8866
54 | 750 | 974 | 1.6 | 15.14715
54 | 750 | 975 | 1.6 | 16.14956
54 | 750 | 976 | 1.6 | 14.06334
54 | 750 | 977 | 1.6 | 14.01799
54 | 750 | 978 | 1.6 | 14.44627
54 | 750 | 979 | 1.6 | 15.91246
54 | 750 | 980 | 1.6 | 15.60201
54 | 750 | 981 | 1.6 | 15.71223
54 | 750 | 982 | 1.6 | 16.38437
54 | 750 | 983 | 1.6 | 15.92503
54 | 750 | 984 | 1.6 | 15.89299
54 | 750 | 985 | 1.6 | 15.39794
54 | 750 | 986 | 1.6 | 13.807
54 | 750 | 987 | 1.6 | 15.93373
54 | 750 | 988 | 1.6 | 15.04623
54 | 750 | 989 | 1.6 | 15.24642
54 | 750 | 990 | 1.6 | 17.19992
54 | 750 | 991 | 1.6 | 16.20377
54 | 750 | 992 | 1.6 | 14.03962
54 | 750 | 993 | 1.6 | 15.91062
54 | 750 | 994 | 1.6 | 13.96133
54 | 750 | 995 | 1.6 | 16.5438
54 | 750 | 996 | 1.6 | 15.15171
54 | 750 | 997 | 1.6 | 16.51126
54 | 750 | 998 | 1.6 | 16.1691
54 | 750 | 999 | 1.6 | 15.50465
54 | 750 | 1000 | 1.6 | 15.81396
54 | 750 | 1001 | 1.6 | 17.28027
54 | 750 | 1002 | 1.6 | 15.62972
54 | 750 | 1003 | 1.6 | 16.18601
54 | 750 | 1004 | 1.6 | 15.44877
54 | 750 | 1005 | 1.6 | 14.8376
54 | 750 | 1006 | 1.6 | 15.51372
54 | 750 | 1007 | 1.6 | 15.9982
54 | 750 | 1008 | 1.6 | 16.43477
54 | 750 | 1009 | 1.6 | 15.2779
54 | 750 | 1010 | 1.6 | 15.48635
54 | 750 | 1011 | 1.6 | 15.41667
54 | 750 | 1012 | 1.6 | 20.40914
54 | 750 | 1013 | 1.6 | 16.2913
54 | 750 | 1014 | 1.6 | 15.99546
54 | 750 | 1015 | 1.6 | 16.81644
54 | 750 | 1016 | 1.6 | 15.95209
54 | 750 | 1017 | 1.6 | 16.41154
54 | 750 | 1018 | 1.6 | 15.49291
54 | 750 | 1019 | 1.6 | 15.40887
54 | 750 | 1020 | 1.6 | 17.03685
54 | 750 | 1021 | 1.6 | 15.4933
54 | 750 | 1022 | 1.6 | 15.38168
54 | 750 | 1023 | 1.6 | 15.51708
54 | 750 | 1024 | 1.6 | 13.53575
54 | 750 | 1025 | 1.6 | 15.55167
54 | 750 | 1026 | 1.6 | 15.5478
54 | 750 | 1027 | 1.6 | 14.78819
54 | 750 | 1028 | 1.6 | 15.85369
54 | 750 | 1029 | 1.6 | 16.69968
54 | 750 | 1030 | 1.6 | 15.90316
54 | 750 | 1031 | 1.6 | 15.71351
54 | 750 | 1032 | 1.6 | 15.53151
54 | 750 | 1033 | 1.6 | 15.89244
54 | 750 | 1034 | 1.6 | 14.2908
54 | 750 | 1035 | 1.6 | 15.47081
54 | 750 | 1036 | 1.6 | 13.54656
54 | 750 | 1037 | 1.6 | 15.72253
54 | 750 | 1038 | 1.6 | 15.61382
54 | 750 | 1039 | 1.6 | 15.96573
54 | 750 | 1040 | 1.6 | 15.53577
54 | 750 | 1041 | 1.6 | 16.07018
54 | 750 | 1042 | 1.6 | 15.36246
54 | 750 | 1043 | 1.6 | 15.41663
54 | 750 | 1044 | 1.6 | 15.66943
54 | 750 | 1045 | 1.6 | 15.06843
54 | 750 | 1046 | 1.6 | 15.63726
54 | 750 | 1047 | 1.6 | 15.00629
54 | 750 | 1048 | 1.6 | 16.22533
54 | 750 | 1049 | 1.6 | 15.31666
54 | 750 | 1050 | 1.6 | 15.7739
54 | 750 | 1051 | 1.6 | 17.19511
54 | 750 | 1052 | 1.6 | 15.9432
54 | 750 | 1053 | 1.6 | 15.77962
54 | 750 | 1054 | 1.6 | 16.54643
54 | 750 | 1055 | 1.6 | 15.34255
54 | 750 | 1056 | 1.6 | 17.11003
54 | 750 | 1057 | 1.6 | 14.82003
54 | 750 | 1058 | 1.6 | 15.41401
54 | 750 | 1059 | 1.6 | 15.22358
54 | 750 | 1060 | 1.6 | 15.07607
54 | 750 | 1061 | 1.6 | 15.3274
54 | 750 | 1062 | 1.6 | 16.64126
54 | 750 | 1063 | 1.6 | 15.23814
54 | 750 | 1064 | 1.6 | 15.8502
54 | 750 | 1065 | 1.6 | 15.73578
54 | 750 | 1066 | 1.6 | 15.86045
54 | 750 | 1067 | 1.6 | 15.321
54 | 750 | 1068 | 1.6 | 16.43849
54 | 750 | 1069 | 1.6 | 15.813
54 | 750 | 1070 | 1.6 | 15.64712
54 | 750 | 1071 | 1.6 | 15.46085
54 | 750 | 1072 | 1.6 | 15.79891
54 | 750 | 1073 | 1.6 | 15.9635
54 | 750 | 1074 | 1.6 | 15.44363
54 | 750 | 1075 | 1.6 | 15.42474
54 | 750 | 1076 | 1.6 | 15.44888
54 | 750 | 1077 | 1.6 | 14.74771
54 | 750 | 1078 | 1.6 | 14.78655
54 | 750 | 1079 | 1.6 | 16.53365
54 | 750 | 1080 | 1.6 | 15.01056
54 | 750 | 1081 | 1.6 | 16.00965
54 | 750 | 1082 | 1.6 | 12.92094
54 | 750 | 1083 | 1.6 | 15.43997
54 | 750 | 1084 | 1.6 | 16.46562
54 | 750 | 1085 | 1.6 | 15.34842
54 | 750 | 1086 | 1.6 | 15.22682
54 | 750 | 1087 | 1.6 | 15.8964
54 | 750 | 1088 | 1.6 | 16.10459
54 | 750 | 1089 | 1.6 | 16.19477
54 | 750 | 1090 | 1.6 | 13.94367
54 | 750 | 1091 | 1.6 | 15.48344
54 | 750 | 1092 | 1.6 | 16.32524
54 | 750 | 1093 | 1.6 | 16.35552
54 | 750 | 1094 | 1.6 | 14.7403
54 | 750 | 1095 | 1.6 | 18.10886
54 | 750 | 1096 | 1.6 | 15.06762
54 | 750 | 1097 | 1.6 | 15.97282
54 | 750 | 1098 | 1.6 | 15.65092
54 | 750 | 1099 | 1.6 | 14.97073
54 | 750 | 1100 | 1.6 | 16.82317
54 | 750 | 1101 | 1.6 | 15.16069
54 | 750 | 1102 | 1.6 | 16.2089
54 | 750 | 1103 | 1.6 | 15.45979
54 | 750 | 1104 | 1.6 | 15.82237
54 | 750 | 1105 | 1.6 | 14.6103
54 | 750 | 1106 | 1.6 | 16.0315
54 | 750 | 1107 | 1.6 | 14.48764
54 | 750 | 1108 | 1.6 | 15.44342
54 | 750 | 1109 | 1.6 | 14.4036
54 | 750 | 1110 | 1.6 | 16.29943
54 | 750 | 1111 | 1.6 | 15.83416
54 | 750 | 1112 | 1.6 | 15.45271
54 | 750 | 1113 | 1.6 | 13.8014
54 | 750 | 1114 | 1.6 | 15.94562
54 | 750 | 1115 | 1.6 | 17.10727
54 | 750 | 1116 | 1.6 | 16.11802
54 | 750 | 1117 | 1.6 | 15.76298
54 | 750 | 1118 | 1.6 | 15.26187
54 | 750 | 1119 | 1.6 | 15.64937
54 | 750 | 1120 | 1.6 | 14.53198
54 | 750 | 1121 | 1.6 | 15.17963
54 | 750 | 1122 | 1.6 | 15.47614
54 | 750 | 1123 | 1.6 | 15.44582
54 | 750 | 1124 | 1.6 | 17.07582
54 | 750 | 1125 | 1.6 | 15.39597
54 | 750 | 1126 | 1.6 | 17.56263
54 | 750 | 1127 | 1.6 | 12.40664
54 | 750 | 1128 | 1.6 | 16.98263
54 | 750 | 1129 | 1.6 | 14.71166
54 | 750 | 1130 | 1.6 | 16.59858
54 | 750 | 1131 | 1.6 | 14.07149
54 | 750 | 1132 | 1.6 | 15.20331
54 | 750 | 1133 | 1.6 | 16.49146
54 | 750 | 1134 | 1.6 | 16.0377
54 | 750 | 1135 | 1.6 | 16.04666
54 | 750 | 1136 | 1.6 | 15.69599
54 | 750 | 1137 | 1.6 | 15.70608
54 | 750 | 1138 | 1.6 | 13.85229
54 | 750 | 1139 | 1.6 | 15.2345
54 | 750 | 1140 | 1.6 | 15.92652
54 | 750 | 1141 | 1.6 | 15.88674
54 | 750 | 1142 | 1.6 | 14.9291
54 | 750 | 1143 | 1.6 | 15.02754
54 | 750 | 1144 | 1.6 | 16.17813
54 | 750 | 1145 | 1.6 | 14.41069
54 | 750 | 1146 | 1.6 | 14.91352
54 | 750 | 1147 | 1.6 | 15.39454
54 | 750 | 1148 | 1.6 | 16.11306
54 | 750 | 1149 | 1.6 | 15.61536
54 | 750 | 1150 | 1.6 | 14.43581
54 | 750 | 1151 | 1.6 | 15.22572
54 | 750 | 1152 | 1.6 | 16.89554
54 | 750 | 1153 | 1.6 | 15.646
54 | 750 | 1154 | 1.6 | 15.35713
54 | 750 | 1155 | 1.6 | 16.09527
54 | 750 | 1156 | 1.6 | 15.10662
54 | 750 | 1157 | 1.6 | 15.30466
54 | 750 | 1158 | 1.6 | 15.27016
54 | 750 | 1159 | 1.6 | 16.84291
54 | 750 | 1160 | 1.6 | 12.85054
54 | 750 | 1161 | 1.6 | 15.83325
54 | 750 | 1162 | 1.6 | 15.55147
54 | 750 | 1163 | 1.6 | 15.80246
54 | 750 | 1164 | 1.6 | 16.71455
54 | 750 | 1165 | 1.6 | 16.25149
54 | 750 | 1166 | 1.6 | 14.09521
54 | 750 | 1167 | 1.6 | 13.41474
54 | 750 | 1168 | 1.6 | 14.46192
54 | 750 | 1169 | 1.6 | 15.68919
54 | 750 | 1170 | 1.6 | 15.39203
54 | 750 | 1171 | 1.6 | 15.31555
54 | 750 | 1172 | 1.6 | 14.51573
54 | 750 | 1173 | 1.6 | 15.49402
54 | 750 | 1174 | 1.6 | 15.34402
54 | 750 | 1175 | 1.6 | 15.9204
54 | 750 | 1176 | 1.6 | 14.20575
54 | 750 | 1177 | 1.6 | 15.65128
54 | 750 | 1178 | 1.6 | 15.53555
54 | 750 | 1179 | 1.6 | 14.53908
54 | 750 | 1180 | 1.6 | 14.44644
54 | 750 | 1181 | 1.6 | 13.96133
54 | 750 | 1182 | 1.6 | 13.8294
54 | 750 | 1183 | 1.6 | 12.92095
54 | 750 | 1184 | 1.6 | 15.68185
54 | 750 | 1185 | 1.6 | 17.60007
54 | 750 | 1186 | 1.6 | 15.99729
54 | 750 | 1187 | 1.6 | 15.5416
54 | 750 | 1188 | 1.6 | 17.7262
54 | 750 | 1189 | 1.6 | 15.4127
54 | 750 | 1190 | 1.6 | 16.94414
54 | 750 | 1191 | 1.6 | 15.26021
54 | 750 | 1192 | 1.6 | 14.70078
54 | 750 | 1193 | 1.6 | 14.92909
54 | 750 | 1194 | 1.6 | 18.23143
54 | 750 | 1195 | 1.6 | 15.56681
54 | 750 | 1196 | 1.6 | 15.58542
54 | 750 | 1197 | 1.6 | 14.60764
54 | 750 | 1198 | 1.6 | 17.25414
54 | 750 | 1199 | 1.6 | 15.23596
54 | 750 | 1200 | 1.6 | 15.30966
55 | 750 | 0 | 1.8 | 0
55 | 750 | 1 | 1.8 | 0.1519688
55 | 750 | 2 | 1.8 | 0.3136505
55 | 750 | 3 | 1.8 | 0.4482894
55 | 750 | 4 | 1.8 | 0.6277574
55 | 750 | 5 | 1.8 | 0.7688264
55 | 750 | 6 | 1.8 | 0.9199337
55 | 750 | 7 | 1.8 | 1.034436
55 | 750 | 8 | 1.8 | 1.204234
55 | 750 | 9 | 1.8 | 1.303771
55 | 750 | 10 | 1.8 | 1.421341
55 | 750 | 11 | 1.8 | 1.557318
55 | 750 | 12 | 1.8 | 1.604383
55 | 750 | 13 | 1.8 | 1.967002
55 | 750 | 14 | 1.8 | 1.9938
55 | 750 | 15 | 1.8 | 2.162303
55 | 750 | 16 | 1.8 | 2.205971
55 | 750 | 17 | 1.8 | 2.337037
55 | 750 | 18 | 1.8 | 2.629624
55 | 750 | 19 | 1.8 | 2.624169
55 | 750 | 20 | 1.8 | 2.846313
55 | 750 | 21 | 1.8 | 3.03051
55 | 750 | 22 | 1.8 | 2.98011
55 | 750 | 23 | 1.8 | 3.067721
55 | 750 | 24 | 1.8 | 3.505346
55 | 750 | 25 | 1.8 | 3.692773
55 | 750 | 26 | 1.8 | 3.467317
55 | 750 | 27 | 1.8 | 3.816642
55 | 750 | 28 | 1.8 | 3.817973
55 | 750 | 29 | 1.8 | 3.997207
55 | 750 | 30 | 1.8 | 3.912674
55 | 750 | 31 | 1.8 | 4.236113
55 | 750 | 32 | 1.8 | 3.70281
55 | 750 | 33 | 1.8 | 4.204857
55 | 750 | 34 | 1.8 | 4.387081
55 | 750 | 35 | 1.8 | 4.562117
55 | 750 | 36 | 1.8 | 4.791153
55 | 750 | 37 | 1.8 | 4.71739
55 | 750 | 38 | 1.8 | 4.893791
55 | 750 | 39 | 1.8 | 5.494151
55 | 750 | 40 | 1.8 | 5.674192
55 | 750 | 41 | 1.8 | 4.33247
55 | 750 | 42 | 1.8 | 5.348667
55 | 750 | 43 | 1.8 | 5.584019
55 | 750 | 44 | 1.8 | 5.314421
55 | 750 | 45 | 1.8 | 5.738715
55 | 750 | 46 | 1.8 | 5.106249
55 | 750 | 47 | 1.8 | 5.743123
55 | 750 | 48 | 1.8 | 5.868883
55 | 750 | 49 | 1.8 | 6.149906
55 | 750 | 50 | 1.8 | 6.099042
55 | 750 | 51 | 1.8 | 6.016638
55 | 750 | 52 | 1.8 | 6.041252
55 | 750 | 53 | 1.8 | 5.724057
55 | 750 | 54 | 1.8 | 6.383145
55 | 750 | 55 | 1.8 | 6.857297
55 | 750 | 56 | 1.8 | 6.70832
55 | 750 | 57 | 1.8 | 5.952254
55 | 750 | 58 | 1.8 | 6.299422
55 | 750 | 59 | 1.8 | 6.865246
55 | 750 | 60 | 1.8 | 6.939984
55 | 750 | 61 | 1.8 | 6.645452
55 | 750 | 62 | 1.8 | 6.780107
55 | 750 | 63 | 1.8 | 6.828489
55 | 750 | 64 | 1.8 | 7.033822
55 | 750 | 65 | 1.8 | 7.064961
55 | 750 | 66 | 1.8 | 7.203589
55 | 750 | 67 | 1.8 | 7.385339
55 | 750 | 68 | 1.8 | 7.777362
55 | 750 | 69 | 1.8 | 6.840567
55 | 750 | 70 | 1.8 | 7.512542
55 | 750 | 71 | 1.8 | 7.86943
55 | 750 | 72 | 1.8 | 7.544262
55 | 750 | 73 | 1.8 | 7.690419
55 | 750 | 74 | 1.8 | 8.086098
55 | 750 | 75 | 1.8 | 8.005311
55 | 750 | 76 | 1.8 | 7.562653
55 | 750 | 77 | 1.8 | 8.261147
55 | 750 | 78 | 1.8 | 7.978854
55 | 750 | 79 | 1.8 | 8.29402
55 | 750 | 80 | 1.8 | 8.751868
55 | 750 | 81 | 1.8 | 8.254574
55 | 750 | 82 | 1.8 | 8.868041
55 | 750 | 83 | 1.8 | 8.577556
55 | 750 | 84 | 1.8 | 7.906674
55 | 750 | 85 | 1.8 | 8.812668
55 | 750 | 86 | 1.8 | 8.479144
55 | 750 | 87 | 1.8 | 8.748295
55 | 750 | 88 | 1.8 | 8.353434
55 | 750 | 89 | 1.8 | 9.259904
55 | 750 | 90 | 1.8 | 8.686098
55 | 750 | 91 | 1.8 | 9.782565
55 | 750 | 92 | 1.8 | 10.07836
55 | 750 | 93 | 1.8 | 9.039817
55 | 750 | 94 | 1.8 | 9.047051
55 | 750 | 95 | 1.8 | 8.717877
55 | 750 | 96 | 1.8 | 9.49173
55 | 750 | 97 | 1.8 | 9.383777
55 | 750 | 98 | 1.8 | 9.848207
55 | 750 | 99 | 1.8 | 9.504551
55 | 750 | 100 | 1.8 | 10.8203
55 | 750 | 101 | 1.8 | 9.713367
55 | 750 | 102 | 1.8 | 10.13938
55 | 750 | 103 | 1.8 | 9.710506
55 | 750 | 104 | 1.8 | 11.69534
55 | 750 | 105 | 1.8 | 8.380629
55 | 750 | 106 | 1.8 | 9.25101
55 | 750 | 107 | 1.8 | 9.592635
55 | 750 | 108 | 1.8 | 9.890993
55 | 750 | 109 | 1.8 | 10.46338
55 | 750 | 110 | 1.8 | 9.247428
55 | 750 | 111 | 1.8 | 10.13044
55 | 750 | 112 | 1.8 | 10.14128
55 | 750 | 113 | 1.8 | 9.842572
55 | 750 | 114 | 1.8 | 9.296877
55 | 750 | 115 | 1.8 | 10.31609
55 | 750 | 116 | 1.8 | 10.04921
55 | 750 | 117 | 1.8 | 11.16751
55 | 750 | 118 | 1.8 | 10.743
55 | 750 | 119 | 1.8 | 9.716325
55 | 750 | 120 | 1.8 | 8.95635
55 | 750 | 121 | 1.8 | 9.124177
55 | 750 | 122 | 1.8 | 10.33351
55 | 750 | 123 | 1.8 | 10.34858
55 | 750 | 124 | 1.8 | 10.54663
55 | 750 | 125 | 1.8 | 10.54626
55 | 750 | 126 | 1.8 | 10.6181
55 | 750 | 127 | 1.8 | 12.70872
55 | 750 | 128 | 1.8 | 10.48707
55 | 750 | 129 | 1.8 | 10.09772
55 | 750 | 130 | 1.8 | 10.58239
55 | 750 | 131 | 1.8 | 10.62882
55 | 750 | 132 | 1.8 | 10.02291
55 | 750 | 133 | 1.8 | 11.07471
55 | 750 | 134 | 1.8 | 11.02042
55 | 750 | 135 | 1.8 | 11.3855
55 | 750 | 136 | 1.8 | 10.6471
55 | 750 | 137 | 1.8 | 10.86019
55 | 750 | 138 | 1.8 | 9.84406
55 | 750 | 139 | 1.8 | 11.31114
55 | 750 | 140 | 1.8 | 9.803497
55 | 750 | 141 | 1.8 | 10.78082
55 | 750 | 142 | 1.8 | 11.05516
55 | 750 | 143 | 1.8 | 10.51175
55 | 750 | 144 | 1.8 | 9.888199
55 | 750 | 145 | 1.8 | 10.55384
55 | 750 | 146 | 1.8 | 10.37489
55 | 750 | 147 | 1.8 | 11.57647
55 | 750 | 148 | 1.8 | 11.71678
55 | 750 | 149 | 1.8 | 11.50073
55 | 750 | 150 | 1.8 | 11.29607
55 | 750 | 151 | 1.8 | 11.50527
55 | 750 | 152 | 1.8 | 10.60281
55 | 750 | 153 | 1.8 | 11.4409
55 | 750 | 154 | 1.8 | 11.41015
55 | 750 | 155 | 1.8 | 11.91866
55 | 750 | 156 | 1.8 | 11.63583
55 | 750 | 157 | 1.8 | 11.81853
55 | 750 | 158 | 1.8 | 12.50213
55 | 750 | 159 | 1.8 | 12.81183
55 | 750 | 160 | 1.8 | 11.92851
55 | 750 | 161 | 1.8 | 13.10837
55 | 750 | 162 | 1.8 | 12.13515
55 | 750 | 163 | 1.8 | 11.45276
55 | 750 | 164 | 1.8 | 11.99919
55 | 750 | 165 | 1.8 | 11.69441
55 | 750 | 166 | 1.8 | 13.00933
55 | 750 | 167 | 1.8 | 12.74909
55 | 750 | 168 | 1.8 | 11.02854
55 | 750 | 169 | 1.8 | 12.05505
55 | 750 | 170 | 1.8 | 12.27068
55 | 750 | 171 | 1.8 | 11.73584
55 | 750 | 172 | 1.8 | 11.85443
55 | 750 | 173 | 1.8 | 11.88297
55 | 750 | 174 | 1.8 | 12.16408
55 | 750 | 175 | 1.8 | 11.06259
55 | 750 | 176 | 1.8 | 12.90278
55 | 750 | 177 | 1.8 | 11.60276
55 | 750 | 178 | 1.8 | 11.74954
55 | 750 | 179 | 1.8 | 12.28545
55 | 750 | 180 | 1.8 | 12.10449
55 | 750 | 181 | 1.8 | 12.89643
55 | 750 | 182 | 1.8 | 12.60777
55 | 750 | 183 | 1.8 | 12.68131
55 | 750 | 184 | 1.8 | 11.9158
55 | 750 | 185 | 1.8 | 12.00995
55 | 750 | 186 | 1.8 | 12.63293
55 | 750 | 187 | 1.8 | 11.99658
55 | 750 | 188 | 1.8 | 12.27469
55 | 750 | 189 | 1.8 | 13.34986
55 | 750 | 190 | 1.8 | 13.30819
55 | 750 | 191 | 1.8 | 12.43087
55 | 750 | 192 | 1.8 | 12.2746
55 | 750 | 193 | 1.8 | 9.331296
55 | 750 | 194 | 1.8 | 10.8996
55 | 750 | 195 | 1.8 | 12.71425
55 | 750 | 196 | 1.8 | 12.4105
55 | 750 | 197 | 1.8 | 14.81187
55 | 750 | 198 | 1.8 | 14.15108
55 | 750 | 199 | 1.8 | 11.90455
55 | 750 | 200 | 1.8 | 12.22389
55 | 750 | 201 | 1.8 | 11.31805
55 | 750 | 202 | 1.8 | 12.20793
55 | 750 | 203 | 1.8 | 12.69176
55 | 750 | 204 | 1.8 | 12.68278
55 | 750 | 205 | 1.8 | 12.52969
55 | 750 | 206 | 1.8 | 12.2781
55 | 750 | 207 | 1.8 | 13.25195
55 | 750 | 208 | 1.8 | 13.1478
55 | 750 | 209 | 1.8 | 12.40902
55 | 750 | 210 | 1.8 | 13.01985
55 | 750 | 211 | 1.8 | 12.81648
55 | 750 | 212 | 1.8 | 12.76144
55 | 750 | 213 | 1.8 | 13.87101
55 | 750 | 214 | 1.8 | 14.43743
55 | 750 | 215 | 1.8 | 11.52926
55 | 750 | 216 | 1.8 | 12.83592
55 | 750 | 217 | 1.8 | 12.62929
55 | 750 | 218 | 1.8 | 10.32046
55 | 750 | 219 | 1.8 | 12.65391
55 | 750 | 220 | 1.8 | 12.97922
55 | 750 | 221 | 1.8 | 12.52616
55 | 750 | 222 | 1.8 | 12.90927
55 | 750 | 223 | 1.8 | 12.28332
55 | 750 | 224 | 1.8 | 12.85295
55 | 750 | 225 | 1.8 | 11.5293
55 | 750 | 226 | 1.8 | 11.61349
55 | 750 | 227 | 1.8 | 14.2534
55 | 750 | 228 | 1.8 | 12.70261
55 | 750 | 229 | 1.8 | 13.34025
55 | 750 | 230 | 1.8 | 12.84992
55 | 750 | 231 | 1.8 | 13.22836
55 | 750 | 232 | 1.8 | 13.63047
55 | 750 | 233 | 1.8 | 12.9015
55 | 750 | 234 | 1.8 | 12.92322
55 | 750 | 235 | 1.8 | 13.61628
55 | 750 | 236 | 1.8 | 12.9037
55 | 750 | 237 | 1.8 | 12.46931
55 | 750 | 238 | 1.8 | 13.2591
55 | 750 | 239 | 1.8 | 11.0888
55 | 750 | 240 | 1.8 | 13.21682
55 | 750 | 241 | 1.8 | 12.81781
55 | 750 | 242 | 1.8 | 13.20662
55 | 750 | 243 | 1.8 | 13.24203
55 | 750 | 244 | 1.8 | 12.75481
55 | 750 | 245 | 1.8 | 13.97005
55 | 750 | 246 | 1.8 | 13.59891
55 | 750 | 247 | 1.8 | 13.14741
55 | 750 | 248 | 1.8 | 13.55586
55 | 750 | 249 | 1.8 | 13.17907
55 | 750 | 250 | 1.8 | 12.9121
55 | 750 | 251 | 1.8 | 14.66511
55 | 750 | 252 | 1.8 | 12.6885
55 | 750 | 253 | 1.8 | 12.35646
55 | 750 | 254 | 1.8 | 14.65496
55 | 750 | 255 | 1.8 | 14.02402
55 | 750 | 256 | 1.8 | 13.569
55 | 750 | 257 | 1.8 | 13.63368
55 | 750 | 258 | 1.8 | 16.20458
55 | 750 | 259 | 1.8 | 12.73803
55 | 750 | 260 | 1.8 | 13.67683
55 | 750 | 261 | 1.8 | 13.38144
55 | 750 | 262 | 1.8 | 13.12146
55 | 750 | 263 | 1.8 | 13.04673
55 | 750 | 264 | 1.8 | 13.38828
55 | 750 | 265 | 1.8 | 12.94834
55 | 750 | 266 | 1.8 | 14.09153
55 | 750 | 267 | 1.8 | 13.66319
55 | 750 | 268 | 1.8 | 13.9687
55 | 750 | 269 | 1.8 | 13.02111
55 | 750 | 270 | 1.8 | 12.9948
55 | 750 | 271 | 1.8 | 13.4393
55 | 750 | 272 | 1.8 | 14.00152
55 | 750 | 273 | 1.8 | 12.52444
55 | 750 | 274 | 1.8 | 13.37117
55 | 750 | 275 | 1.8 | 11.56809
55 | 750 | 276 | 1.8 | 12.49674
55 | 750 | 277 | 1.8 | 13.01811
55 | 750 | 278 | 1.8 | 12.87856
55 | 750 | 279 | 1.8 | 13.34418
55 | 750 | 280 | 1.8 | 13.4791
55 | 750 | 281 | 1.8 | 13.28532
55 | 750 | 282 | 1.8 | 12.12057
55 | 750 | 283 | 1.8 | 12.81068
55 | 750 | 284 | 1.8 | 15.30052
55 | 750 | 285 | 1.8 | 12.85438
55 | 750 | 286 | 1.8 | 15.9648
55 | 750 | 287 | 1.8 | 15.00335
55 | 750 | 288 | 1.8 | 12.57199
55 | 750 | 289 | 1.8 | 13.75044
55 | 750 | 290 | 1.8 | 12.90185
55 | 750 | 291 | 1.8 | 12.67866
55 | 750 | 292 | 1.8 | 14.14419
55 | 750 | 293 | 1.8 | 12.10305
55 | 750 | 294 | 1.8 | 12.21136
55 | 750 | 295 | 1.8 | 12.64021
55 | 750 | 296 | 1.8 | 13.35468
55 | 750 | 297 | 1.8 | 13.36449
55 | 750 | 298 | 1.8 | 13.63476
55 | 750 | 299 | 1.8 | 13.63074
55 | 750 | 300 | 1.8 | 13.63971
55 | 750 | 301 | 1.8 | 14.42619
55 | 750 | 302 | 1.8 | 13.96369
55 | 750 | 303 | 1.8 | 13.42479
55 | 750 | 304 | 1.8 | 12.60198
55 | 750 | 305 | 1.8 | 13.50702
55 | 750 | 306 | 1.8 | 13.96647
55 | 750 | 307 | 1.8 | 12.94673
55 | 750 | 308 | 1.8 | 12.56821
55 | 750 | 309 | 1.8 | 13.16395
55 | 750 | 310 | 1.8 | 14.00871
55 | 750 | 311 | 1.8 | 13.16902
55 | 750 | 312 | 1.8 | 13.36169
55 | 750 | 313 | 1.8 | 14.12122
55 | 750 | 314 | 1.8 | 13.68366
55 | 750 | 315 | 1.8 | 14.48651
55 | 750 | 316 | 1.8 | 14.38689
55 | 750 | 317 | 1.8 | 13.9811
55 | 750 | 318 | 1.8 | 14.32181
55 | 750 | 319 | 1.8 | 13.07362
55 | 750 | 320 | 1.8 | 13.2256
55 | 750 | 321 | 1.8 | 13.5755
55 | 750 | 322 | 1.8 | 14.10534
55 | 750 | 323 | 1.8 | 14.42515
55 | 750 | 324 | 1.8 | 13.68481
55 | 750 | 325 | 1.8 | 14.1578
55 | 750 | 326 | 1.8 | 13.92692
55 | 750 | 327 | 1.8 | 14.63837
55 | 750 | 328 | 1.8 | 13.22599
55 | 750 | 329 | 1.8 | 14.64271
55 | 750 | 330 | 1.8 | 13.75652
55 | 750 | 331 | 1.8 | 12.755
55 | 750 | 332 | 1.8 | 13.26763
55 | 750 | 333 | 1.8 | 14.05353
55 | 750 | 334 | 1.8 | 14.61058
55 | 750 | 335 | 1.8 | 13.51461
55 | 750 | 336 | 1.8 | 14.47808
55 | 750 | 337 | 1.8 | 13.8619
55 | 750 | 338 | 1.8 | 13.80756
55 | 750 | 339 | 1.8 | 14.63916
55 | 750 | 340 | 1.8 | 14.75947
55 | 750 | 341 | 1.8 | 13.99495
55 | 750 | 342 | 1.8 | 12.98596
55 | 750 | 343 | 1.8 | 13.70754
55 | 750 | 344 | 1.8 | 13.17703
55 | 750 | 345 | 1.8 | 14.06959
55 | 750 | 346 | 1.8 | 13.84232
55 | 750 | 347 | 1.8 | 13.89276
55 | 750 | 348 | 1.8 | 13.70042
55 | 750 | 349 | 1.8 | 14.1853
55 | 750 | 350 | 1.8 | 13.98322
55 | 750 | 351 | 1.8 | 13.97136
55 | 750 | 352 | 1.8 | 14.61497
55 | 750 | 353 | 1.8 | 14.34275
55 | 750 | 354 | 1.8 | 13.35822
55 | 750 | 355 | 1.8 | 14.19497
55 | 750 | 356 | 1.8 | 12.55447
55 | 750 | 357 | 1.8 | 14.12331
55 | 750 | 358 | 1.8 | 14.28032
55 | 750 | 359 | 1.8 | 15.43875
55 | 750 | 360 | 1.8 | 12.29331
55 | 750 | 361 | 1.8 | 14.32609
55 | 750 | 362 | 1.8 | 15.24893
55 | 750 | 363 | 1.8 | 13.51127
55 | 750 | 364 | 1.8 | 13.52975
55 | 750 | 365 | 1.8 | 12.39226
55 | 750 | 366 | 1.8 | 13.99177
55 | 750 | 367 | 1.8 | 13.95434
55 | 750 | 368 | 1.8 | 15.98679
55 | 750 | 369 | 1.8 | 14.0026
55 | 750 | 370 | 1.8 | 14.19887
55 | 750 | 371 | 1.8 | 15.69189
55 | 750 | 372 | 1.8 | 13.13716
55 | 750 | 373 | 1.8 | 15.11106
55 | 750 | 374 | 1.8 | 14.2648
55 | 750 | 375 | 1.8 | 14.28457
55 | 750 | 376 | 1.8 | 15.38055
55 | 750 | 377 | 1.8 | 14.0237
55 | 750 | 378 | 1.8 | 13.75068
55 | 750 | 379 | 1.8 | 14.22379
55 | 750 | 380 | 1.8 | 13.90138
55 | 750 | 381 | 1.8 | 14.25153
55 | 750 | 382 | 1.8 | 15.51541
55 | 750 | 383 | 1.8 | 13.48538
55 | 750 | 384 | 1.8 | 14.30496
55 | 750 | 385 | 1.8 | 13.72595
55 | 750 | 386 | 1.8 | 11.07255
55 | 750 | 387 | 1.8 | 14.35362
55 | 750 | 388 | 1.8 | 13.76308
55 | 750 | 389 | 1.8 | 13.71088
55 | 750 | 390 | 1.8 | 13.71915
55 | 750 | 391 | 1.8 | 14.15798
55 | 750 | 392 | 1.8 | 14.82373
55 | 750 | 393 | 1.8 | 13.67133
55 | 750 | 394 | 1.8 | 13.17102
55 | 750 | 395 | 1.8 | 12.74376
55 | 750 | 396 | 1.8 | 15.02903
55 | 750 | 397 | 1.8 | 12.69964
55 | 750 | 398 | 1.8 | 15.10862
55 | 750 | 399 | 1.8 | 14.05864
55 | 750 | 400 | 1.8 | 13.7526
55 | 750 | 401 | 1.8 | 12.78034
55 | 750 | 402 | 1.8 | 15.02791
55 | 750 | 403 | 1.8 | 12.24624
55 | 750 | 404 | 1.8 | 14.72909
55 | 750 | 405 | 1.8 | 15.44564
55 | 750 | 406 | 1.8 | 12.68627
55 | 750 | 407 | 1.8 | 14.52758
55 | 750 | 408 | 1.8 | 14.4953
55 | 750 | 409 | 1.8 | 13.78055
55 | 750 | 410 | 1.8 | 12.78378
55 | 750 | 411 | 1.8 | 12.27686
55 | 750 | 412 | 1.8 | 13.94109
55 | 750 | 413 | 1.8 | 14.45572
55 | 750 | 414 | 1.8 | 12.88879
55 | 750 | 415 | 1.8 | 12.76129
55 | 750 | 416 | 1.8 | 13.38702
55 | 750 | 417 | 1.8 | 14.29592
55 | 750 | 418 | 1.8 | 14.23924
55 | 750 | 419 | 1.8 | 14.36918
55 | 750 | 420 | 1.8 | 13.91484
55 | 750 | 421 | 1.8 | 14.49343
55 | 750 | 422 | 1.8 | 14.33524
55 | 750 | 423 | 1.8 | 13.29827
55 | 750 | 424 | 1.8 | 14.66368
55 | 750 | 425 | 1.8 | 13.84976
55 | 750 | 426 | 1.8 | 13.55342
55 | 750 | 427 | 1.8 | 12.46704
55 | 750 | 428 | 1.8 | 13.85423
55 | 750 | 429 | 1.8 | 14.02789
55 | 750 | 430 | 1.8 | 12.70451
55 | 750 | 431 | 1.8 | 13.70693
55 | 750 | 432 | 1.8 | 14.71905
55 | 750 | 433 | 1.8 | 13.26542
55 | 750 | 434 | 1.8 | 13.51945
55 | 750 | 435 | 1.8 | 13.30187
55 | 750 | 436 | 1.8 | 13.5436
55 | 750 | 437 | 1.8 | 13.40151
55 | 750 | 438 | 1.8 | 13.91445
55 | 750 | 439 | 1.8 | 14.28306
55 | 750 | 440 | 1.8 | 14.32959
55 | 750 | 441 | 1.8 | 14.10795
55 | 750 | 442 | 1.8 | 13.81504
55 | 750 | 443 | 1.8 | 14.10855
55 | 750 | 444 | 1.8 | 11.78689
55 | 750 | 445 | 1.8 | 14.58502
55 | 750 | 446 | 1.8 | 13.03612
55 | 750 | 447 | 1.8 | 13.01233
55 | 750 | 448 | 1.8 | 13.62925
55 | 750 | 449 | 1.8 | 14.00939
55 | 750 | 450 | 1.8 | 13.9321
55 | 750 | 451 | 1.8 | 14.38541
55 | 750 | 452 | 1.8 | 14.16949
55 | 750 | 453 | 1.8 | 13.68047
55 | 750 | 454 | 1.8 | 14.75867
55 | 750 | 455 | 1.8 | 13.08366
55 | 750 | 456 | 1.8 | 14.59155
55 | 750 | 457 | 1.8 | 13.58088
55 | 750 | 458 | 1.8 | 13.38409
55 | 750 | 459 | 1.8 | 14.26883
55 | 750 | 460 | 1.8 | 14.08119
55 | 750 | 461 | 1.8 | 13.43659
55 | 750 | 462 | 1.8 | 14.25292
55 | 750 | 463 | 1.8 | 14.42444
55 | 750 | 464 | 1.8 | 14.02185
55 | 750 | 465 | 1.8 | 13.26548
55 | 750 | 466 | 1.8 | 13.43396
55 | 750 | 467 | 1.8 | 12.47117
55 | 750 | 468 | 1.8 | 13.4076
55 | 750 | 469 | 1.8 | 14.36062
55 | 750 | 470 | 1.8 | 13.81408
55 | 750 | 471 | 1.8 | 15.29091
55 | 750 | 472 | 1.8 | 13.70941
55 | 750 | 473 | 1.8 | 11.66102
55 | 750 | 474 | 1.8 | 13.37571
55 | 750 | 475 | 1.8 | 13.37417
55 | 750 | 476 | 1.8 | 14.26001
55 | 750 | 477 | 1.8 | 14.39943
55 | 750 | 478 | 1.8 | 15.81309
55 | 750 | 479 | 1.8 | 13.37088
55 | 750 | 480 | 1.8 | 14.27144
55 | 750 | 481 | 1.8 | 13.48254
55 | 750 | 482 | 1.8 | 14.2529
55 | 750 | 483 | 1.8 | 14.55846
55 | 750 | 484 | 1.8 | 13.1431
55 | 750 | 485 | 1.8 | 14.08564
55 | 750 | 486 | 1.8 | 14.03587
55 | 750 | 487 | 1.8 | 13.51366
55 | 750 | 488 | 1.8 | 13.15963
55 | 750 | 489 | 1.8 | 12.53752
55 | 750 | 490 | 1.8 | 16.44413
55 | 750 | 491 | 1.8 | 12.54861
55 | 750 | 492 | 1.8 | 14.71521
55 | 750 | 493 | 1.8 | 15.32768
55 | 750 | 494 | 1.8 | 14.41628
55 | 750 | 495 | 1.8 | 14.02136
55 | 750 | 496 | 1.8 | 13.28849
55 | 750 | 497 | 1.8 | 13.4357
55 | 750 | 498 | 1.8 | 13.85084
55 | 750 | 499 | 1.8 | 14.09315
55 | 750 | 500 | 1.8 | 12.94104
55 | 750 | 501 | 1.8 | 13.12694
55 | 750 | 502 | 1.8 | 13.14819
55 | 750 | 503 | 1.8 | 13.52164
55 | 750 | 504 | 1.8 | 13.41549
55 | 750 | 505 | 1.8 | 14.02415
55 | 750 | 506 | 1.8 | 14.71432
55 | 750 | 507 | 1.8 | 13.32784
55 | 750 | 508 | 1.8 | 14.90068
55 | 750 | 509 | 1.8 | 12.81792
55 | 750 | 510 | 1.8 | 14.72075
55 | 750 | 511 | 1.8 | 13.68633
55 | 750 | 512 | 1.8 | 13.95749
55 | 750 | 513 | 1.8 | 15.89349
55 | 750 | 514 | 1.8 | 13.8694
55 | 750 | 515 | 1.8 | 14.41075
55 | 750 | 516 | 1.8 | 13.70837
55 | 750 | 517 | 1.8 | 13.80266
55 | 750 | 518 | 1.8 | 13.19796
55 | 750 | 519 | 1.8 | 14.26119
55 | 750 | 520 | 1.8 | 14.65542
55 | 750 | 521 | 1.8 | 14.22171
55 | 750 | 522 | 1.8 | 13.58084
55 | 750 | 523 | 1.8 | 13.91138
55 | 750 | 524 | 1.8 | 13.09758
55 | 750 | 525 | 1.8 | 16.01875
55 | 750 | 526 | 1.8 | 14.21318
55 | 750 | 527 | 1.8 | 14.681
55 | 750 | 528 | 1.8 | 13.50042
55 | 750 | 529 | 1.8 | 13.45563
55 | 750 | 530 | 1.8 | 14.406
55 | 750 | 531 | 1.8 | 14.94141
55 | 750 | 532 | 1.8 | 13.72768
55 | 750 | 533 | 1.8 | 17.32907
55 | 750 | 534 | 1.8 | 13.8794
55 | 750 | 535 | 1.8 | 13.99486
55 | 750 | 536 | 1.8 | 15.01521
55 | 750 | 537 | 1.8 | 14.73475
55 | 750 | 538 | 1.8 | 13.78516
55 | 750 | 539 | 1.8 | 15.46769
55 | 750 | 540 | 1.8 | 13.91998
55 | 750 | 541 | 1.8 | 13.3892
55 | 750 | 542 | 1.8 | 13.85537
55 | 750 | 543 | 1.8 | 14.18413
55 | 750 | 544 | 1.8 | 13.87103
55 | 750 | 545 | 1.8 | 14.18949
55 | 750 | 546 | 1.8 | 12.97338
55 | 750 | 547 | 1.8 | 15.07572
55 | 750 | 548 | 1.8 | 13.72032
55 | 750 | 549 | 1.8 | 11.47402
55 | 750 | 550 | 1.8 | 14.3749
55 | 750 | 551 | 1.8 | 14.22469
55 | 750 | 552 | 1.8 | 13.93012
55 | 750 | 553 | 1.8 | 14.94674
55 | 750 | 554 | 1.8 | 14.26169
55 | 750 | 555 | 1.8 | 13.39528
55 | 750 | 556 | 1.8 | 15.0681
55 | 750 | 557 | 1.8 | 14.48039
55 | 750 | 558 | 1.8 | 12.41185
55 | 750 | 559 | 1.8 | 14.72624
55 | 750 | 560 | 1.8 | 14.43807
55 | 750 | 561 | 1.8 | 15.39663
55 | 750 | 562 | 1.8 | 15.20462
55 | 750 | 563 | 1.8 | 13.82008
55 | 750 | 564 | 1.8 | 14.36385
55 | 750 | 565 | 1.8 | 14.17885
55 | 750 | 566 | 1.8 | 13.09422
55 | 750 | 567 | 1.8 | 14.7209
55 | 750 | 568 | 1.8 | 14.00852
55 | 750 | 569 | 1.8 | 13.83457
55 | 750 | 570 | 1.8 | 15.01568
55 | 750 | 571 | 1.8 | 15.6128
55 | 750 | 572 | 1.8 | 15.44046
55 | 750 | 573 | 1.8 | 14.15838
55 | 750 | 574 | 1.8 | 14.13043
55 | 750 | 575 | 1.8 | 13.66216
55 | 750 | 576 | 1.8 | 13.21168
55 | 750 | 577 | 1.8 | 16.01934
55 | 750 | 578 | 1.8 | 14.03804
55 | 750 | 579 | 1.8 | 14.20577
55 | 750 | 580 | 1.8 | 14.33958
55 | 750 | 581 | 1.8 | 14.10767
55 | 750 | 582 | 1.8 | 13.87513
55 | 750 | 583 | 1.8 | 14.37361
55 | 750 | 584 | 1.8 | 13.41839
55 | 750 | 585 | 1.8 | 14.21011
55 | 750 | 586 | 1.8 | 13.48499
55 | 750 | 587 | 1.8 | 13.62933
55 | 750 | 588 | 1.8 | 15.78752
55 | 750 | 589 | 1.8 | 14.76896
55 | 750 | 590 | 1.8 | 12.63932
55 | 750 | 591 | 1.8 | 13.87591
55 | 750 | 592 | 1.8 | 12.78503
55 | 750 | 593 | 1.8 | 13.52401
55 | 750 | 594 | 1.8 | 15.26843
55 | 750 | 595 | 1.8 | 13.85253
55 | 750 | 596 | 1.8 | 14.15209
55 | 750 | 597 | 1.8 | 14.12613
55 | 750 | 598 | 1.8 | 14.17119
55 | 750 | 599 | 1.8 | 14.47441
55 | 750 | 600 | 1.8 | 13.61302
55 | 750 | 601 | 1.8 | 14.28125
55 | 750 | 602 | 1.8 | 15.34272
55 | 750 | 603 | 1.8 | 13.61222
55 | 750 | 604 | 1.8 | 13.96656
55 | 750 | 605 | 1.8 | 13.29524
55 | 750 | 606 | 1.8 | 14.21052
55 | 750 | 607 | 1.8 | 14.45819
55 | 750 | 608 | 1.8 | 13.80113
55 | 750 | 609 | 1.8 | 14.29003
55 | 750 | 610 | 1.8 | 14.55562
55 | 750 | 611 | 1.8 | 13.60081
55 | 750 | 612 | 1.8 | 13.29334
55 | 750 | 613 | 1.8 | 14.86237
55 | 750 | 614 | 1.8 | 13.89916
55 | 750 | 615 | 1.8 | 13.94797
55 | 750 | 616 | 1.8 | 12.71435
55 | 750 | 617 | 1.8 | 14.04776
55 | 750 | 618 | 1.8 | 13.56598
55 | 750 | 619 | 1.8 | 13.28738
55 | 750 | 620 | 1.8 | 14.53768
55 | 750 | 621 | 1.8 | 13.85745
55 | 750 | 622 | 1.8 | 12.38555
55 | 750 | 623 | 1.8 | 13.56519
55 | 750 | 624 | 1.8 | 14.02517
55 | 750 | 625 | 1.8 | 15.61618
55 | 750 | 626 | 1.8 | 15.82486
55 | 750 | 627 | 1.8 | 13.07965
55 | 750 | 628 | 1.8 | 12.92106
55 | 750 | 629 | 1.8 | 14.24085
55 | 750 | 630 | 1.8 | 14.80613
55 | 750 | 631 | 1.8 | 12.6509
55 | 750 | 632 | 1.8 | 13.9403
55 | 750 | 633 | 1.8 | 15.61924
55 | 750 | 634 | 1.8 | 13.7592
55 | 750 | 635 | 1.8 | 14.59379
55 | 750 | 636 | 1.8 | 13.78161
55 | 750 | 637 | 1.8 | 14.19305
55 | 750 | 638 | 1.8 | 11.87111
55 | 750 | 639 | 1.8 | 14.1551
55 | 750 | 640 | 1.8 | 15.75979
55 | 750 | 641 | 1.8 | 15.68306
55 | 750 | 642 | 1.8 | 12.1657
55 | 750 | 643 | 1.8 | 14.03206
55 | 750 | 644 | 1.8 | 13.90395
55 | 750 | 645 | 1.8 | 12.69365
55 | 750 | 646 | 1.8 | 12.7803
55 | 750 | 647 | 1.8 | 14.14954
55 | 750 | 648 | 1.8 | 13.8475
55 | 750 | 649 | 1.8 | 14.56191
55 | 750 | 650 | 1.8 | 13.48616
55 | 750 | 651 | 1.8 | 13.93523
55 | 750 | 652 | 1.8 | 13.87797
55 | 750 | 653 | 1.8 | 13.91731
55 | 750 | 654 | 1.8 | 14.6261
55 | 750 | 655 | 1.8 | 12.50812
55 | 750 | 656 | 1.8 | 13.87844
55 | 750 | 657 | 1.8 | 13.98906
55 | 750 | 658 | 1.8 | 14.64165
55 | 750 | 659 | 1.8 | 13.95801
55 | 750 | 660 | 1.8 | 14.63248
55 | 750 | 661 | 1.8 | 14.88299
55 | 750 | 662 | 1.8 | 9.955048
55 | 750 | 663 | 1.8 | 14.68993
55 | 750 | 664 | 1.8 | 15.03751
55 | 750 | 665 | 1.8 | 14.26766
55 | 750 | 666 | 1.8 | 13.31921
55 | 750 | 667 | 1.8 | 13.9957
55 | 750 | 668 | 1.8 | 14.28112
55 | 750 | 669 | 1.8 | 13.04847
55 | 750 | 670 | 1.8 | 13.64849
55 | 750 | 671 | 1.8 | 13.47563
55 | 750 | 672 | 1.8 | 14.12495
55 | 750 | 673 | 1.8 | 15.15878
55 | 750 | 674 | 1.8 | 14.57777
55 | 750 | 675 | 1.8 | 13.41505
55 | 750 | 676 | 1.8 | 13.45898
55 | 750 | 677 | 1.8 | 13.92417
55 | 750 | 678 | 1.8 | 13.95235
55 | 750 | 679 | 1.8 | 13.29608
55 | 750 | 680 | 1.8 | 14.53876
55 | 750 | 681 | 1.8 | 15.47204
55 | 750 | 682 | 1.8 | 14.08112
55 | 750 | 683 | 1.8 | 15.2809
55 | 750 | 684 | 1.8 | 13.58518
55 | 750 | 685 | 1.8 | 14.12469
55 | 750 | 686 | 1.8 | 14.0079
55 | 750 | 687 | 1.8 | 13.82913
55 | 750 | 688 | 1.8 | 11.26344
55 | 750 | 689 | 1.8 | 14.16395
55 | 750 | 690 | 1.8 | 13.16359
55 | 750 | 691 | 1.8 | 14.08754
55 | 750 | 692 | 1.8 | 13.68556
55 | 750 | 693 | 1.8 | 13.49396
55 | 750 | 694 | 1.8 | 13.71544
55 | 750 | 695 | 1.8 | 13.33991
55 | 750 | 696 | 1.8 | 13.83943
55 | 750 | 697 | 1.8 | 14.20989
55 | 750 | 698 | 1.8 | 14.33193
55 | 750 | 699 | 1.8 | 14.12764
55 | 750 | 700 | 1.8 | 13.81626
55 | 750 | 701 | 1.8 | 15.25589
55 | 750 | 702 | 1.8 | 15.97957
55 | 750 | 703 | 1.8 | 13.17776
55 | 750 | 704 | 1.8 | 14.23214
55 | 750 | 705 | 1.8 | 14.90309
55 | 750 | 706 | 1.8 | 13.56231
55 | 750 | 707 | 1.8 | 13.933
55 | 750 | 708 | 1.8 | 13.88505
55 | 750 | 709 | 1.8 | 13.22149
55 | 750 | 710 | 1.8 | 14.51746
55 | 750 | 711 | 1.8 | 13.67922
55 | 750 | 712 | 1.8 | 14.14972
55 | 750 | 713 | 1.8 | 13.92846
55 | 750 | 714 | 1.8 | 13.49747
55 | 750 | 715 | 1.8 | 14.7833
55 | 750 | 716 | 1.8 | 12.40469
55 | 750 | 717 | 1.8 | 13.32656
55 | 750 | 718 | 1.8 | 12.02208
55 | 750 | 719 | 1.8 | 13.16833
55 | 750 | 720 | 1.8 | 14.18968
55 | 750 | 721 | 1.8 | 14.25403
55 | 750 | 722 | 1.8 | 15.17964
55 | 750 | 723 | 1.8 | 14.01711
55 | 750 | 724 | 1.8 | 12.95226
55 | 750 | 725 | 1.8 | 13.4945
55 | 750 | 726 | 1.8 | 15.69833
55 | 750 | 727 | 1.8 | 14.07472
55 | 750 | 728 | 1.8 | 15.6361
55 | 750 | 729 | 1.8 | 14.67756
55 | 750 | 730 | 1.8 | 14.06859
55 | 750 | 731 | 1.8 | 14.19261
55 | 750 | 732 | 1.8 | 12.61512
55 | 750 | 733 | 1.8 | 14.20735
55 | 750 | 734 | 1.8 | 14.70715
55 | 750 | 735 | 1.8 | 14.49496
55 | 750 | 736 | 1.8 | 12.88041
55 | 750 | 737 | 1.8 | 14.1766
55 | 750 | 738 | 1.8 | 14.48094
55 | 750 | 739 | 1.8 | 13.71735
55 | 750 | 740 | 1.8 | 12.73474
55 | 750 | 741 | 1.8 | 14.19996
55 | 750 | 742 | 1.8 | 14.06672
55 | 750 | 743 | 1.8 | 13.14835
55 | 750 | 744 | 1.8 | 14.81956
55 | 750 | 745 | 1.8 | 14.05951
55 | 750 | 746 | 1.8 | 14.52804
55 | 750 | 747 | 1.8 | 12.82653
55 | 750 | 748 | 1.8 | 14.36839
55 | 750 | 749 | 1.8 | 14.44181
55 | 750 | 750 | 1.8 | 14.75061
55 | 750 | 751 | 1.8 | 13.53189
55 | 750 | 752 | 1.8 | 17.62137
55 | 750 | 753 | 1.8 | 13.91356
55 | 750 | 754 | 1.8 | 14.76915
55 | 750 | 755 | 1.8 | 14.47722
55 | 750 | 756 | 1.8 | 14.72002
55 | 750 | 757 | 1.8 | 12.67128
55 | 750 | 758 | 1.8 | 16.78501
55 | 750 | 759 | 1.8 | 14.21754
55 | 750 | 760 | 1.8 | 13.77947
55 | 750 | 761 | 1.8 | 14.28271
55 | 750 | 762 | 1.8 | 13.75414
55 | 750 | 763 | 1.8 | 14.06006
55 | 750 | 764 | 1.8 | 14.13363
55 | 750 | 765 | 1.8 | 14.07782
55 | 750 | 766 | 1.8 | 15.13757
55 | 750 | 767 | 1.8 | 14.29994
55 | 750 | 768 | 1.8 | 14.36787
55 | 750 | 769 | 1.8 | 13.49174
55 | 750 | 770 | 1.8 | 14.15875
55 | 750 | 771 | 1.8 | 14.09904
55 | 750 | 772 | 1.8 | 14.45488
55 | 750 | 773 | 1.8 | 15.85197
55 | 750 | 774 | 1.8 | 14.81895
55 | 750 | 775 | 1.8 | 14.69474
55 | 750 | 776 | 1.8 | 13.70196
55 | 750 | 777 | 1.8 | 15.59343
55 | 750 | 778 | 1.8 | 13.52804
55 | 750 | 779 | 1.8 | 13.78877
55 | 750 | 780 | 1.8 | 13.62824
55 | 750 | 781 | 1.8 | 13.76631
55 | 750 | 782 | 1.8 | 13.28618
55 | 750 | 783 | 1.8 | 14.44091
55 | 750 | 784 | 1.8 | 14.40568
55 | 750 | 785 | 1.8 | 15.67456
55 | 750 | 786 | 1.8 | 14.34199
55 | 750 | 787 | 1.8 | 13.57617
55 | 750 | 788 | 1.8 | 15.21925
55 | 750 | 789 | 1.8 | 13.42201
55 | 750 | 790 | 1.8 | 14.0806
55 | 750 | 791 | 1.8 | 13.23495
55 | 750 | 792 | 1.8 | 13.59468
55 | 750 | 793 | 1.8 | 13.28046
55 | 750 | 794 | 1.8 | 14.83691
55 | 750 | 795 | 1.8 | 13.22907
55 | 750 | 796 | 1.8 | 14.22701
55 | 750 | 797 | 1.8 | 13.80682
55 | 750 | 798 | 1.8 | 13.8054
55 | 750 | 799 | 1.8 | 11.99394
55 | 750 | 800 | 1.8 | 14.11196
55 | 750 | 801 | 1.8 | 14.66527
55 | 750 | 802 | 1.8 | 14.47582
55 | 750 | 803 | 1.8 | 13.02333
55 | 750 | 804 | 1.8 | 14.45327
55 | 750 | 805 | 1.8 | 14.79152
55 | 750 | 806 | 1.8 | 13.83658
55 | 750 | 807 | 1.8 | 13.71516
55 | 750 | 808 | 1.8 | 14.40538
55 | 750 | 809 | 1.8 | 13.36131
55 | 750 | 810 | 1.8 | 13.76515
55 | 750 | 811 | 1.8 | 13.92252
55 | 750 | 812 | 1.8 | 15.51592
55 | 750 | 813 | 1.8 | 13.5276
55 | 750 | 814 | 1.8 | 13.46835
55 | 750 | 815 | 1.8 | 13.04497
55 | 750 | 816 | 1.8 | 14.66131
55 | 750 | 817 | 1.8 | 13.33758
55 | 750 | 818 | 1.8 | 15.57059
55 | 750 | 819 | 1.8 | 13.32592
55 | 750 | 820 | 1.8 | 14.22477
55 | 750 | 821 | 1.8 | 14.02357
55 | 750 | 822 | 1.8 | 16.57329
55 | 750 | 823 | 1.8 | 14.37701
55 | 750 | 824 | 1.8 | 13.62511
55 | 750 | 825 | 1.8 | 14.16671
55 | 750 | 826 | 1.8 | 13.9525
55 | 750 | 827 | 1.8 | 13.89705
55 | 750 | 828 | 1.8 | 13.71251
55 | 750 | 829 | 1.8 | 13.45508
55 | 750 | 830 | 1.8 | 14.40425
55 | 750 | 831 | 1.8 | 13.86703
55 | 750 | 832 | 1.8 | 13.73051
55 | 750 | 833 | 1.8 | 12.60077
55 | 750 | 834 | 1.8 | 14.62165
55 | 750 | 835 | 1.8 | 14.18887
55 | 750 | 836 | 1.8 | 14.29953
55 | 750 | 837 | 1.8 | 14.84275
55 | 750 | 838 | 1.8 | 13.22855
55 | 750 | 839 | 1.8 | 14.17138
55 | 750 | 840 | 1.8 | 14.52626
55 | 750 | 841 | 1.8 | 14.07506
55 | 750 | 842 | 1.8 | 12.21027
55 | 750 | 843 | 1.8 | 15.19558
55 | 750 | 844 | 1.8 | 13.6202
55 | 750 | 845 | 1.8 | 14.12368
55 | 750 | 846 | 1.8 | 13.7738
55 | 750 | 847 | 1.8 | 13.24451
55 | 750 | 848 | 1.8 | 13.67855
55 | 750 | 849 | 1.8 | 15.06832
55 | 750 | 850 | 1.8 | 14.57152
55 | 750 | 851 | 1.8 | 13.95813
55 | 750 | 852 | 1.8 | 14.89266
55 | 750 | 853 | 1.8 | 16.086
55 | 750 | 854 | 1.8 | 14.32965
55 | 750 | 855 | 1.8 | 14.20789
55 | 750 | 856 | 1.8 | 10.59736
55 | 750 | 857 | 1.8 | 13.93866
55 | 750 | 858 | 1.8 | 12.71524
55 | 750 | 859 | 1.8 | 13.75793
55 | 750 | 860 | 1.8 | 13.32739
55 | 750 | 861 | 1.8 | 13.94246
55 | 750 | 862 | 1.8 | 13.84847
55 | 750 | 863 | 1.8 | 14.20022
55 | 750 | 864 | 1.8 | 14.15916
55 | 750 | 865 | 1.8 | 14.2302
55 | 750 | 866 | 1.8 | 13.4533
55 | 750 | 867 | 1.8 | 12.00524
55 | 750 | 868 | 1.8 | 14.40553
55 | 750 | 869 | 1.8 | 13.12618
55 | 750 | 870 | 1.8 | 14.72373
55 | 750 | 871 | 1.8 | 14.73866
55 | 750 | 872 | 1.8 | 14.62468
55 | 750 | 873 | 1.8 | 13.82059
55 | 750 | 874 | 1.8 | 14.70131
55 | 750 | 875 | 1.8 | 13.07526
55 | 750 | 876 | 1.8 | 13.43237
55 | 750 | 877 | 1.8 | 13.31714
55 | 750 | 878 | 1.8 | 14.08137
55 | 750 | 879 | 1.8 | 13.79199
55 | 750 | 880 | 1.8 | 15.25022
55 | 750 | 881 | 1.8 | 13.82438
55 | 750 | 882 | 1.8 | 10.95557
55 | 750 | 883 | 1.8 | 13.44495
55 | 750 | 884 | 1.8 | 13.79869
55 | 750 | 885 | 1.8 | 14.07744
55 | 750 | 886 | 1.8 | 13.89889
55 | 750 | 887 | 1.8 | 13.46635
55 | 750 | 888 | 1.8 | 13.48801
55 | 750 | 889 | 1.8 | 14.37535
55 | 750 | 890 | 1.8 | 14.07833
55 | 750 | 891 | 1.8 | 14.19109
55 | 750 | 892 | 1.8 | 13.96494
55 | 750 | 893 | 1.8 | 14.31048
55 | 750 | 894 | 1.8 | 13.83707
55 | 750 | 895 | 1.8 | 13.92245
55 | 750 | 896 | 1.8 | 14.07927
55 | 750 | 897 | 1.8 | 14.11638
55 | 750 | 898 | 1.8 | 14.40584
55 | 750 | 899 | 1.8 | 12.12673
55 | 750 | 900 | 1.8 | 12.2615
55 | 750 | 901 | 1.8 | 14.08729
55 | 750 | 902 | 1.8 | 13.18415
55 | 750 | 903 | 1.8 | 14.23204
55 | 750 | 904 | 1.8 | 13.74457
55 | 750 | 905 | 1.8 | 14.56413
55 | 750 | 906 | 1.8 | 15.24825
55 | 750 | 907 | 1.8 | 14.10678
55 | 750 | 908 | 1.8 | 13.65863
55 | 750 | 909 | 1.8 | 14.64896
55 | 750 | 910 | 1.8 | 13.32793
55 | 750 | 911 | 1.8 | 13.52864
55 | 750 | 912 | 1.8 | 14.83931
55 | 750 | 913 | 1.8 | 13.58318
55 | 750 | 914 | 1.8 | 14.38803
55 | 750 | 915 | 1.8 | 14.19612
55 | 750 | 916 | 1.8 | 14.70601
55 | 750 | 917 | 1.8 | 13.70085
55 | 750 | 918 | 1.8 | 14.9969
55 | 750 | 919 | 1.8 | 13.78887
55 | 750 | 920 | 1.8 | 11.73547
55 | 750 | 921 | 1.8 | 13.98758
55 | 750 | 922 | 1.8 | 14.02464
55 | 750 | 923 | 1.8 | 14.83413
55 | 750 | 924 | 1.8 | 13.86569
55 | 750 | 925 | 1.8 | 15.80571
55 | 750 | 926 | 1.8 | 14.73955
55 | 750 | 927 | 1.8 | 14.03871
55 | 750 | 928 | 1.8 | 13.95107
55 | 750 | 929 | 1.8 | 14.15225
55 | 750 | 930 | 1.8 | 14.29013
55 | 750 | 931 | 1.8 | 15.20856
55 | 750 | 932 | 1.8 | 14.16826
55 | 750 | 933 | 1.8 | 14.00357
55 | 750 | 934 | 1.8 | 12.92403
55 | 750 | 935 | 1.8 | 14.47132
55 | 750 | 936 | 1.8 | 14.26329
55 | 750 | 937 | 1.8 | 13.66508
55 | 750 | 938 | 1.8 | 16.78976
55 | 750 | 939 | 1.8 | 13.94746
55 | 750 | 940 | 1.8 | 13.40894
55 | 750 | 941 | 1.8 | 15.47149
55 | 750 | 942 | 1.8 | 13.88649
55 | 750 | 943 | 1.8 | 13.18538
55 | 750 | 944 | 1.8 | 16.02389
55 | 750 | 945 | 1.8 | 15.40707
55 | 750 | 946 | 1.8 | 16.733
55 | 750 | 947 | 1.8 | 13.61632
55 | 750 | 948 | 1.8 | 13.5774
55 | 750 | 949 | 1.8 | 14.2796
55 | 750 | 950 | 1.8 | 15.71447
55 | 750 | 951 | 1.8 | 14.45848
55 | 750 | 952 | 1.8 | 12.94596
55 | 750 | 953 | 1.8 | 14.05354
55 | 750 | 954 | 1.8 | 13.68293
55 | 750 | 955 | 1.8 | 14.17973
55 | 750 | 956 | 1.8 | 12.29911
55 | 750 | 957 | 1.8 | 14.57958
55 | 750 | 958 | 1.8 | 13.52602
55 | 750 | 959 | 1.8 | 14.02756
55 | 750 | 960 | 1.8 | 13.23175
55 | 750 | 961 | 1.8 | 14.17227
55 | 750 | 962 | 1.8 | 13.83661
55 | 750 | 963 | 1.8 | 14.01941
55 | 750 | 964 | 1.8 | 14.25167
55 | 750 | 965 | 1.8 | 14.33909
55 | 750 | 966 | 1.8 | 14.36198
55 | 750 | 967 | 1.8 | 13.22698
55 | 750 | 968 | 1.8 | 13.95078
55 | 750 | 969 | 1.8 | 14.71862
55 | 750 | 970 | 1.8 | 14.84072
55 | 750 | 971 | 1.8 | 14.02683
55 | 750 | 972 | 1.8 | 13.16643
55 | 750 | 973 | 1.8 | 13.81225
55 | 750 | 974 | 1.8 | 14.02137
55 | 750 | 975 | 1.8 | 14.47944
55 | 750 | 976 | 1.8 | 11.87019
55 | 750 | 977 | 1.8 | 15.18942
55 | 750 | 978 | 1.8 | 14.3432
55 | 750 | 979 | 1.8 | 13.81433
55 | 750 | 980 | 1.8 | 13.57815
55 | 750 | 981 | 1.8 | 14.30421
55 | 750 | 982 | 1.8 | 15.35845
55 | 750 | 983 | 1.8 | 13.38264
55 | 750 | 984 | 1.8 | 13.40164
55 | 750 | 985 | 1.8 | 12.58449
55 | 750 | 986 | 1.8 | 14.23172
55 | 750 | 987 | 1.8 | 14.13336
55 | 750 | 988 | 1.8 | 14.15647
55 | 750 | 989 | 1.8 | 13.67782
55 | 750 | 990 | 1.8 | 14.90123
55 | 750 | 991 | 1.8 | 14.13751
55 | 750 | 992 | 1.8 | 13.33922
55 | 750 | 993 | 1.8 | 14.34012
55 | 750 | 994 | 1.8 | 13.66483
55 | 750 | 995 | 1.8 | 15.03539
55 | 750 | 996 | 1.8 | 14.12051
55 | 750 | 997 | 1.8 | 13.44481
55 | 750 | 998 | 1.8 | 14.32488
55 | 750 | 999 | 1.8 | 13.81011
55 | 750 | 1000 | 1.8 | 13.93365
55 | 750 | 1001 | 1.8 | 12.95479
55 | 750 | 1002 | 1.8 | 13.66121
55 | 750 | 1003 | 1.8 | 13.24314
55 | 750 | 1004 | 1.8 | 11.85326
55 | 750 | 1005 | 1.8 | 14.05839
55 | 750 | 1006 | 1.8 | 14.36067
55 | 750 | 1007 | 1.8 | 14.62588
55 | 750 | 1008 | 1.8 | 14.24268
55 | 750 | 1009 | 1.8 | 14.48655
55 | 750 | 1010 | 1.8 | 13.57357
55 | 750 | 1011 | 1.8 | 13.52002
55 | 750 | 1012 | 1.8 | 12.91473
55 | 750 | 1013 | 1.8 | 13.55592
55 | 750 | 1014 | 1.8 | 13.90179
55 | 750 | 1015 | 1.8 | 13.0117
55 | 750 | 1016 | 1.8 | 18.79426
55 | 750 | 1017 | 1.8 | 12.83261
55 | 750 | 1018 | 1.8 | 13.74219
55 | 750 | 1019 | 1.8 | 14.17548
55 | 750 | 1020 | 1.8 | 13.43107
55 | 750 | 1021 | 1.8 | 12.74416
55 | 750 | 1022 | 1.8 | 14.30031
55 | 750 | 1023 | 1.8 | 14.14737
55 | 750 | 1024 | 1.8 | 14.89163
55 | 750 | 1025 | 1.8 | 13.25422
55 | 750 | 1026 | 1.8 | 14.21459
55 | 750 | 1027 | 1.8 | 13.84075
55 | 750 | 1028 | 1.8 | 14.59135
55 | 750 | 1029 | 1.8 | 13.89483
55 | 750 | 1030 | 1.8 | 14.16651
55 | 750 | 1031 | 1.8 | 14.1059
55 | 750 | 1032 | 1.8 | 15.35882
55 | 750 | 1033 | 1.8 | 14.37815
55 | 750 | 1034 | 1.8 | 14.25251
55 | 750 | 1035 | 1.8 | 14.45834
55 | 750 | 1036 | 1.8 | 15.00081
55 | 750 | 1037 | 1.8 | 13.79885
55 | 750 | 1038 | 1.8 | 14.50126
55 | 750 | 1039 | 1.8 | 13.73043
55 | 750 | 1040 | 1.8 | 12.9618
55 | 750 | 1041 | 1.8 | 14.31829
55 | 750 | 1042 | 1.8 | 13.16848
55 | 750 | 1043 | 1.8 | 14.84368
55 | 750 | 1044 | 1.8 | 13.6613
55 | 750 | 1045 | 1.8 | 15.63814
55 | 750 | 1046 | 1.8 | 13.20747
55 | 750 | 1047 | 1.8 | 13.50001
55 | 750 | 1048 | 1.8 | 13.81173
55 | 750 | 1049 | 1.8 | 14.84801
55 | 750 | 1050 | 1.8 | 13.7071
55 | 750 | 1051 | 1.8 | 12.13003
55 | 750 | 1052 | 1.8 | 13.89248
55 | 750 | 1053 | 1.8 | 14.30696
55 | 750 | 1054 | 1.8 | 13.88421
55 | 750 | 1055 | 1.8 | 14.72761
55 | 750 | 1056 | 1.8 | 13.70256
55 | 750 | 1057 | 1.8 | 11.32892
55 | 750 | 1058 | 1.8 | 13.36807
55 | 750 | 1059 | 1.8 | 13.89135
55 | 750 | 1060 | 1.8 | 14.18729
55 | 750 | 1061 | 1.8 | 13.64568
55 | 750 | 1062 | 1.8 | 13.99729
55 | 750 | 1063 | 1.8 | 13.75739
55 | 750 | 1064 | 1.8 | 14.24125
55 | 750 | 1065 | 1.8 | 13.56565
55 | 750 | 1066 | 1.8 | 13.02896
55 | 750 | 1067 | 1.8 | 14.19099
55 | 750 | 1068 | 1.8 | 14.19124
55 | 750 | 1069 | 1.8 | 14.49018
55 | 750 | 1070 | 1.8 | 14.12519
55 | 750 | 1071 | 1.8 | 14.24876
55 | 750 | 1072 | 1.8 | 13.15461
55 | 750 | 1073 | 1.8 | 14.63147
55 | 750 | 1074 | 1.8 | 12.39464
55 | 750 | 1075 | 1.8 | 13.1658
55 | 750 | 1076 | 1.8 | 14.48927
55 | 750 | 1077 | 1.8 | 14.31754
55 | 750 | 1078 | 1.8 | 14.67882
55 | 750 | 1079 | 1.8 | 16.30914
55 | 750 | 1080 | 1.8 | 14.04142
55 | 750 | 1081 | 1.8 | 14.71466
55 | 750 | 1082 | 1.8 | 12.02108
55 | 750 | 1083 | 1.8 | 14.18707
55 | 750 | 1084 | 1.8 | 15.19171
55 | 750 | 1085 | 1.8 | 14.29635
55 | 750 | 1086 | 1.8 | 14.22442
55 | 750 | 1087 | 1.8 | 14.6536
55 | 750 | 1088 | 1.8 | 13.52375
55 | 750 | 1089 | 1.8 | 14.70016
55 | 750 | 1090 | 1.8 | 13.47687
55 | 750 | 1091 | 1.8 | 13.89973
55 | 750 | 1092 | 1.8 | 13.64614
55 | 750 | 1093 | 1.8 | 13.66143
55 | 750 | 1094 | 1.8 | 10.49344
55 | 750 | 1095 | 1.8 | 14.18692
55 | 750 | 1096 | 1.8 | 13.79338
55 | 750 | 1097 | 1.8 | 12.8922
55 | 750 | 1098 | 1.8 | 13.66459
55 | 750 | 1099 | 1.8 | 14.26811
55 | 750 | 1100 | 1.8 | 13.94858
55 | 750 | 1101 | 1.8 | 13.86836
55 | 750 | 1102 | 1.8 | 14.04376
55 | 750 | 1103 | 1.8 | 12.4408
55 | 750 | 1104 | 1.8 | 13.30813
55 | 750 | 1105 | 1.8 | 14.29817
55 | 750 | 1106 | 1.8 | 14.51981
55 | 750 | 1107 | 1.8 | 14.30863
55 | 750 | 1108 | 1.8 | 13.67152
55 | 750 | 1109 | 1.8 | 13.6033
55 | 750 | 1110 | 1.8 | 13.33224
55 | 750 | 1111 | 1.8 | 15.16205
55 | 750 | 1112 | 1.8 | 13.428
55 | 750 | 1113 | 1.8 | 14.68063
55 | 750 | 1114 | 1.8 | 13.95617
55 | 750 | 1115 | 1.8 | 14.61953
55 | 750 | 1116 | 1.8 | 13.6801
55 | 750 | 1117 | 1.8 | 13.55527
55 | 750 | 1118 | 1.8 | 12.98595
55 | 750 | 1119 | 1.8 | 14.25793
55 | 750 | 1120 | 1.8 | 15.13948
55 | 750 | 1121 | 1.8 | 13.83717
55 | 750 | 1122 | 1.8 | 14.05076
55 | 750 | 1123 | 1.8 | 14.66881
55 | 750 | 1124 | 1.8 | 13.55773
55 | 750 | 1125 | 1.8 | 14.05087
55 | 750 | 1126 | 1.8 | 13.90573
55 | 750 | 1127 | 1.8 | 14.5663
55 | 750 | 1128 | 1.8 | 13.69247
55 | 750 | 1129 | 1.8 | 13.97318
55 | 750 | 1130 | 1.8 | 14.2976
55 | 750 | 1131 | 1.8 | 14.72169
55 | 750 | 1132 | 1.8 | 13.71455
55 | 750 | 1133 | 1.8 | 14.0441
55 | 750 | 1134 | 1.8 | 12.88549
55 | 750 | 1135 | 1.8 | 14.8953
55 | 750 | 1136 | 1.8 | 14.69205
55 | 750 | 1137 | 1.8 | 14.77874
55 | 750 | 1138 | 1.8 | 14.03493
55 | 750 | 1139 | 1.8 | 13.67296
55 | 750 | 1140 | 1.8 | 13.71488
55 | 750 | 1141 | 1.8 | 14.2035
55 | 750 | 1142 | 1.8 | 13.86334
55 | 750 | 1143 | 1.8 | 14.26596
55 | 750 | 1144 | 1.8 | 13.51912
55 | 750 | 1145 | 1.8 | 13.9183
55 | 750 | 1146 | 1.8 | 15.69778
55 | 750 | 1147 | 1.8 | 13.61712
55 | 750 | 1148 | 1.8 | 14.69309
55 | 750 | 1149 | 1.8 | 13.53947
55 | 750 | 1150 | 1.8 | 13.83055
55 | 750 | 1151 | 1.8 | 13.9597
55 | 750 | 1152 | 1.8 | 14.47078
55 | 750 | 1153 | 1.8 | 15.02591
55 | 750 | 1154 | 1.8 | 13.10523
55 | 750 | 1155 | 1.8 | 14.42183
55 | 750 | 1156 | 1.8 | 13.55942
55 | 750 | 1157 | 1.8 | 15.05166
55 | 750 | 1158 | 1.8 | 14.59009
55 | 750 | 1159 | 1.8 | 14.19218
55 | 750 | 1160 | 1.8 | 13.70607
55 | 750 | 1161 | 1.8 | 13.66169
55 | 750 | 1162 | 1.8 | 14.78618
55 | 750 | 1163 | 1.8 | 13.61452
55 | 750 | 1164 | 1.8 | 14.24526
55 | 750 | 1165 | 1.8 | 13.76608
55 | 750 | 1166 | 1.8 | 15.69681
55 | 750 | 1167 | 1.8 | 14.80048
55 | 750 | 1168 | 1.8 | 14.22115
55 | 750 | 1169 | 1.8 | 13.25945
55 | 750 | 1170 | 1.8 | 14.39014
55 | 750 | 1171 | 1.8 | 14.09225
55 | 750 | 1172 | 1.8 | 15.84184
55 | 750 | 1173 | 1.8 | 12.90929
55 | 750 | 1174 | 1.8 | 15.04053
55 | 750 | 1175 | 1.8 | 13.70034
55 | 750 | 1176 | 1.8 | 13.36734
55 | 750 | 1177 | 1.8 | 14.95608
55 | 750 | 1178 | 1.8 | 15.51918
55 | 750 | 1179 | 1.8 | 14.14513
55 | 750 | 1180 | 1.8 | 14.02977
55 | 750 | 1181 | 1.8 | 14.24619
55 | 750 | 1182 | 1.8 | 15.04745
55 | 750 | 1183 | 1.8 | 13.95643
55 | 750 | 1184 | 1.8 | 14.5987
55 | 750 | 1185 | 1.8 | 14.43192
55 | 750 | 1186 | 1.8 | 14.64628
55 | 750 | 1187 | 1.8 | 14.39214
55 | 750 | 1188 | 1.8 | 12.81839
55 | 750 | 1189 | 1.8 | 14.03111
55 | 750 | 1190 | 1.8 | 13.74757
55 | 750 | 1191 | 1.8 | 13.78438
55 | 750 | 1192 | 1.8 | 14.34122
55 | 750 | 1193 | 1.8 | 16.13473
55 | 750 | 1194 | 1.8 | 14.28174
55 | 750 | 1195 | 1.8 | 16.38806
55 | 750 | 1196 | 1.8 | 13.65224
55 | 750 | 1197 | 1.8 | 12.9059
55 | 750 | 1198 | 1.8 | 15.91569
55 | 750 | 1199 | 1.8 | 15.25454
55 | 750 | 1200 | 1.8 | 14.15004
56 | 750 | 0 | 2 | 0
56 | 750 | 1 | 2 | 0.1380184
56 | 750 | 2 | 2 | 0.2626601
56 | 750 | 3 | 2 | 0.4229279
56 | 750 | 4 | 2 | 0.4726008
56 | 750 | 5 | 2 | 0.6195436
56 | 750 | 6 | 2 | 0.8120081
56 | 750 | 7 | 2 | 0.9943136
56 | 750 | 8 | 2 | 1.078396
56 | 750 | 9 | 2 | 1.149598
56 | 750 | 10 | 2 | 1.423629
56 | 750 | 11 | 2 | 1.334975
56 | 750 | 12 | 2 | 1.526949
56 | 750 | 13 | 2 | 1.579489
56 | 750 | 14 | 2 | 1.834735
56 | 750 | 15 | 2 | 1.938167
56 | 750 | 16 | 2 | 2.078038
56 | 750 | 17 | 2 | 2.214443
56 | 750 | 18 | 2 | 2.312994
56 | 750 | 19 | 2 | 2.348483
56 | 750 | 20 | 2 | 2.442822
56 | 750 | 21 | 2 | 2.629734
56 | 750 | 22 | 2 | 2.963061
56 | 750 | 23 | 2 | 2.806426
56 | 750 | 24 | 2 | 2.879295
56 | 750 | 25 | 2 | 3.192242
56 | 750 | 26 | 2 | 2.941
56 | 750 | 27 | 2 | 3.216868
56 | 750 | 28 | 2 | 2.998423
56 | 750 | 29 | 2 | 3.523804
56 | 750 | 30 | 2 | 3.58603
56 | 750 | 31 | 2 | 3.682062
56 | 750 | 32 | 2 | 3.691128
56 | 750 | 33 | 2 | 3.856116
56 | 750 | 34 | 2 | 3.732303
56 | 750 | 35 | 2 | 4.05121
56 | 750 | 36 | 2 | 3.870732
56 | 750 | 37 | 2 | 3.846621
56 | 750 | 38 | 2 | 4.420453
56 | 750 | 39 | 2 | 3.98666
56 | 750 | 40 | 2 | 4.099099
56 | 750 | 41 | 2 | 4.240567
56 | 750 | 42 | 2 | 4.837715
56 | 750 | 43 | 2 | 4.729845
56 | 750 | 44 | 2 | 4.251187
56 | 750 | 45 | 2 | 4.879779
56 | 750 | 46 | 2 | 4.762249
56 | 750 | 47 | 2 | 4.891649
56 | 750 | 48 | 2 | 5.023264
56 | 750 | 49 | 2 | 5.083757
56 | 750 | 50 | 2 | 6.286337
56 | 750 | 51 | 2 | 5.199058
56 | 750 | 52 | 2 | 6.160364
56 | 750 | 53 | 2 | 5.476912
56 | 750 | 54 | 2 | 5.466901
56 | 750 | 55 | 2 | 5.394312
56 | 750 | 56 | 2 | 5.782867
56 | 750 | 57 | 2 | 6.423177
56 | 750 | 58 | 2 | 5.992997
56 | 750 | 59 | 2 | 5.706766
56 | 750 | 60 | 2 | 6.371812
56 | 750 | 61 | 2 | 6.209156
56 | 750 | 62 | 2 | 6.346234
56 | 750 | 63 | 2 | 6.378338
56 | 750 | 64 | 2 | 6.191775
56 | 750 | 65 | 2 | 6.154061
56 | 750 | 66 | 2 | 6.606609
56 | 750 | 67 | 2 | 6.390126
56 | 750 | 68 | 2 | 6.499555
56 | 750 | 69 | 2 | 6.617334
56 | 750 | 70 | 2 | 6.262191
56 | 750 | 71 | 2 | 7.085909
56 | 750 | 72 | 2 | 5.955949
56 | 750 | 73 | 2 | 6.688285
56 | 750 | 74 | 2 | 6.430717
56 | 750 | 75 | 2 | 7.233287
56 | 750 | 76 | 2 | 6.472692
56 | 750 | 77 | 2 | 7.16607
56 | 750 | 78 | 2 | 7.083686
56 | 750 | 79 | 2 | 6.944456
56 | 750 | 80 | 2 | 6.894475
56 | 750 | 81 | 2 | 7.427283
56 | 750 | 82 | 2 | 6.832649
56 | 750 | 83 | 2 | 7.215946
56 | 750 | 84 | 2 | 7.211775
56 | 750 | 85 | 2 | 7.380304
56 | 750 | 86 | 2 | 7.239539
56 | 750 | 87 | 2 | 7.669722
56 | 750 | 88 | 2 | 8.085453
56 | 750 | 89 | 2 | 8.089563
56 | 750 | 90 | 2 | 7.955139
56 | 750 | 91 | 2 | 8.135462
56 | 750 | 92 | 2 | 7.690995
56 | 750 | 93 | 2 | 9.233386
56 | 750 | 94 | 2 | 7.474994
56 | 750 | 95 | 2 | 8.216022
56 | 750 | 96 | 2 | 8.005265
56 | 750 | 97 | 2 | 8.010963
56 | 750 | 98 | 2 | 7.483156
56 | 750 | 99 | 2 | 8.257008
56 | 750 | 100 | 2 | 8.457781
56 | 750 | 101 | 2 | 8.074912
56 | 750 | 102 | 2 | 8.791475
56 | 750 | 103 | 2 | 8.301332
56 | 750 | 104 | 2 | 7.646952
56 | 750 | 105 | 2 | 7.398324
56 | 750 | 106 | 2 | 8.800531
56 | 750 | 107 | 2 | 8.818422
56 | 750 | 108 | 2 | 7.049133
56 | 750 | 109 | 2 | 7.927311
56 | 750 | 110 | 2 | 7.531381
56 | 750 | 111 | 2 | 8.979783
56 | 750 | 112 | 2 | 7.69666
56 | 750 | 113 | 2 | 7.785471
56 | 750 | 114 | 2 | 7.101477
56 | 750 | 115 | 2 | 8.211524
56 | 750 | 116 | 2 | 9.087368
56 | 750 | 117 | 2 | 8.550161
56 | 750 | 118 | 2 | 9.112491
56 | 750 | 119 | 2 | 8.634248
56 | 750 | 120 | 2 | 8.845594
56 | 750 | 121 | 2 | 9.3904
56 | 750 | 122 | 2 | 9.499932
56 | 750 | 123 | 2 | 9.600467
56 | 750 | 124 | 2 | 9.392905
56 | 750 | 125 | 2 | 8.960469
56 | 750 | 126 | 2 | 9.118081
56 | 750 | 127 | 2 | 9.217397
56 | 750 | 128 | 2 | 8.004538
56 | 750 | 129 | 2 | 9.378702
56 | 750 | 130 | 2 | 10.28251
56 | 750 | 131 | 2 | 9.450268
56 | 750 | 132 | 2 | 9.37662
56 | 750 | 133 | 2 | 9.473181
56 | 750 | 134 | 2 | 9.259058
56 | 750 | 135 | 2 | 9.283922
56 | 750 | 136 | 2 | 9.939883
56 | 750 | 137 | 2 | 9.546092
56 | 750 | 138 | 2 | 9.822074
56 | 750 | 139 | 2 | 9.856613
56 | 750 | 140 | 2 | 10.37619
56 | 750 | 141 | 2 | 9.844706
56 | 750 | 142 | 2 | 9.815882
56 | 750 | 143 | 2 | 9.647
56 | 750 | 144 | 2 | 10.37512
56 | 750 | 145 | 2 | 9.872221
56 | 750 | 146 | 2 | 8.928739
56 | 750 | 147 | 2 | 10.12366
56 | 750 | 148 | 2 | 9.791908
56 | 750 | 149 | 2 | 10.4051
56 | 750 | 150 | 2 | 8.703935
56 | 750 | 151 | 2 | 9.524455
56 | 750 | 152 | 2 | 10.28695
56 | 750 | 153 | 2 | 10.59616
56 | 750 | 154 | 2 | 9.656465
56 | 750 | 155 | 2 | 10.26598
56 | 750 | 156 | 2 | 10.09616
56 | 750 | 157 | 2 | 8.948147
56 | 750 | 158 | 2 | 9.942243
56 | 750 | 159 | 2 | 9.330676
56 | 750 | 160 | 2 | 10.46219
56 | 750 | 161 | 2 | 10.56784
56 | 750 | 162 | 2 | 9.322718
56 | 750 | 163 | 2 | 9.604445
56 | 750 | 164 | 2 | 10.71167
56 | 750 | 165 | 2 | 9.673643
56 | 750 | 166 | 2 | 10.90283
56 | 750 | 167 | 2 | 10.49334
56 | 750 | 168 | 2 | 9.242317
56 | 750 | 169 | 2 | 10.33384
56 | 750 | 170 | 2 | 9.253965
56 | 750 | 171 | 2 | 11.08742
56 | 750 | 172 | 2 | 9.97721
56 | 750 | 173 | 2 | 10.8103
56 | 750 | 174 | 2 | 10.08429
56 | 750 | 175 | 2 | 10.17406
56 | 750 | 176 | 2 | 10.72667
56 | 750 | 177 | 2 | 9.88749
56 | 750 | 178 | 2 | 10.79132
56 | 750 | 179 | 2 | 11.01932
56 | 750 | 180 | 2 | 10.13233
56 | 750 | 181 | 2 | 10.68601
56 | 750 | 182 | 2 | 10.79036
56 | 750 | 183 | 2 | 11.08885
56 | 750 | 184 | 2 | 11.81244
56 | 750 | 185 | 2 | 11.45031
56 | 750 | 186 | 2 | 11.19797
56 | 750 | 187 | 2 | 10.55306
56 | 750 | 188 | 2 | 10.73379
56 | 750 | 189 | 2 | 10.95072
56 | 750 | 190 | 2 | 10.2922
56 | 750 | 191 | 2 | 10.94183
56 | 750 | 192 | 2 | 10.10079
56 | 750 | 193 | 2 | 10.24808
56 | 750 | 194 | 2 | 10.23222
56 | 750 | 195 | 2 | 10.32153
56 | 750 | 196 | 2 | 10.81734
56 | 750 | 197 | 2 | 10.71836
56 | 750 | 198 | 2 | 10.99218
56 | 750 | 199 | 2 | 10.9675
56 | 750 | 200 | 2 | 10.6579
56 | 750 | 201 | 2 | 10.78714
56 | 750 | 202 | 2 | 10.82489
56 | 750 | 203 | 2 | 11.174
56 | 750 | 204 | 2 | 11.84883
56 | 750 | 205 | 2 | 11.56441
56 | 750 | 206 | 2 | 10.87071
56 | 750 | 207 | 2 | 11.70509
56 | 750 | 208 | 2 | 11.28209
56 | 750 | 209 | 2 | 10.56637
56 | 750 | 210 | 2 | 11.30686
56 | 750 | 211 | 2 | 10.37216
56 | 750 | 212 | 2 | 11.0273
56 | 750 | 213 | 2 | 12.16067
56 | 750 | 214 | 2 | 11.935
56 | 750 | 215 | 2 | 10.59627
56 | 750 | 216 | 2 | 10.93439
56 | 750 | 217 | 2 | 11.16155
56 | 750 | 218 | 2 | 9.450155
56 | 750 | 219 | 2 | 10.96676
56 | 750 | 220 | 2 | 11.40544
56 | 750 | 221 | 2 | 10.45109
56 | 750 | 222 | 2 | 11.51455
56 | 750 | 223 | 2 | 11.17003
56 | 750 | 224 | 2 | 10.81442
56 | 750 | 225 | 2 | 11.42699
56 | 750 | 226 | 2 | 11.64825
56 | 750 | 227 | 2 | 11.51893
56 | 750 | 228 | 2 | 10.60205
56 | 750 | 229 | 2 | 10.9167
56 | 750 | 230 | 2 | 11.56863
56 | 750 | 231 | 2 | 11.59318
56 | 750 | 232 | 2 | 11.76304
56 | 750 | 233 | 2 | 10.63049
56 | 750 | 234 | 2 | 10.85023
56 | 750 | 235 | 2 | 10.19075
56 | 750 | 236 | 2 | 13.08259
56 | 750 | 237 | 2 | 11.58878
56 | 750 | 238 | 2 | 11.17445
56 | 750 | 239 | 2 | 12.19151
56 | 750 | 240 | 2 | 13.10796
56 | 750 | 241 | 2 | 11.63076
56 | 750 | 242 | 2 | 11.31521
56 | 750 | 243 | 2 | 11.06229
56 | 750 | 244 | 2 | 11.47561
56 | 750 | 245 | 2 | 12.99593
56 | 750 | 246 | 2 | 11.29552
56 | 750 | 247 | 2 | 12.00301
56 | 750 | 248 | 2 | 10.83874
56 | 750 | 249 | 2 | 11.97445
56 | 750 | 250 | 2 | 11.56679
56 | 750 | 251 | 2 | 10.59329
56 | 750 | 252 | 2 | 12.66697
56 | 750 | 253 | 2 | 11.49869
56 | 750 | 254 | 2 | 12.68913
56 | 750 | 255 | 2 | 11.52604
56 | 750 | 256 | 2 | 11.73751
56 | 750 | 257 | 2 | 11.30706
56 | 750 | 258 | 2 | 11.71482
56 | 750 | 259 | 2 | 13.37558
56 | 750 | 260 | 2 | 11.5809
56 | 750 | 261 | 2 | 11.1357
56 | 750 | 262 | 2 | 11.52345
56 | 750 | 263 | 2 | 11.2935
56 | 750 | 264 | 2 | 11.82434
56 | 750 | 265 | 2 | 11.09135
56 | 750 | 266 | 2 | 10.9673
56 | 750 | 267 | 2 | 12.00526
56 | 750 | 268 | 2 | 12.38288
56 | 750 | 269 | 2 | 11.63624
56 | 750 | 270 | 2 | 11.84395
56 | 750 | 271 | 2 | 11.70601
56 | 750 | 272 | 2 | 11.4249
56 | 750 | 273 | 2 | 11.59018
56 | 750 | 274 | 2 | 11.94408
56 | 750 | 275 | 2 | 11.64989
56 | 750 | 276 | 2 | 11.95965
56 | 750 | 277 | 2 | 11.96031
56 | 750 | 278 | 2 | 10.16564
56 | 750 | 279 | 2 | 11.85347
56 | 750 | 280 | 2 | 11.50891
56 | 750 | 281 | 2 | 10.7109
56 | 750 | 282 | 2 | 12.67652
56 | 750 | 283 | 2 | 11.84947
56 | 750 | 284 | 2 | 11.23168
56 | 750 | 285 | 2 | 12.47396
56 | 750 | 286 | 2 | 11.51371
56 | 750 | 287 | 2 | 10.86366
56 | 750 | 288 | 2 | 11.62577
56 | 750 | 289 | 2 | 12.2229
56 | 750 | 290 | 2 | 10.95759
56 | 750 | 291 | 2 | 11.54745
56 | 750 | 292 | 2 | 13.21535
56 | 750 | 293 | 2 | 12.72114
56 | 750 | 294 | 2 | 11.77012
56 | 750 | 295 | 2 | 12.11147
56 | 750 | 296 | 2 | 11.39254
56 | 750 | 297 | 2 | 11.39427
56 | 750 | 298 | 2 | 10.66876
56 | 750 | 299 | 2 | 12.02068
56 | 750 | 300 | 2 | 11.44322
56 | 750 | 301 | 2 | 11.67201
56 | 750 | 302 | 2 | 8.771583
56 | 750 | 303 | 2 | 11.91433
56 | 750 | 304 | 2 | 11.69096
56 | 750 | 305 | 2 | 11.449
56 | 750 | 306 | 2 | 12.91306
56 | 750 | 307 | 2 | 11.83887
56 | 750 | 308 | 2 | 11.19384
56 | 750 | 309 | 2 | 10.72047
56 | 750 | 310 | 2 | 11.43237
56 | 750 | 311 | 2 | 11.84989
56 | 750 | 312 | 2 | 11.79492
56 | 750 | 313 | 2 | 10.60431
56 | 750 | 314 | 2 | 12.83625
56 | 750 | 315 | 2 | 11.75223
56 | 750 | 316 | 2 | 10.08109
56 | 750 | 317 | 2 | 11.96799
56 | 750 | 318 | 2 | 11.77229
56 | 750 | 319 | 2 | 11.8039
56 | 750 | 320 | 2 | 12.18709
56 | 750 | 321 | 2 | 11.36033
56 | 750 | 322 | 2 | 11.6259
56 | 750 | 323 | 2 | 12.17484
56 | 750 | 324 | 2 | 11.03346
56 | 750 | 325 | 2 | 12.0574
56 | 750 | 326 | 2 | 12.31071
56 | 750 | 327 | 2 | 10.84302
56 | 750 | 328 | 2 | 10.97647
56 | 750 | 329 | 2 | 10.86757
56 | 750 | 330 | 2 | 10.75551
56 | 750 | 331 | 2 | 12.16276
56 | 750 | 332 | 2 | 12.88197
56 | 750 | 333 | 2 | 11.96305
56 | 750 | 334 | 2 | 11.69513
56 | 750 | 335 | 2 | 12.98395
56 | 750 | 336 | 2 | 11.75605
56 | 750 | 337 | 2 | 13.29526
56 | 750 | 338 | 2 | 11.46961
56 | 750 | 339 | 2 | 11.3674
56 | 750 | 340 | 2 | 11.84129
56 | 750 | 341 | 2 | 11.8639
56 | 750 | 342 | 2 | 11.88546
56 | 750 | 343 | 2 | 11.47424
56 | 750 | 344 | 2 | 13.27303
56 | 750 | 345 | 2 | 11.18732
56 | 750 | 346 | 2 | 10.5814
56 | 750 | 347 | 2 | 11.7307
56 | 750 | 348 | 2 | 11.90696
56 | 750 | 349 | 2 | 11.46551
56 | 750 | 350 | 2 | 11.27025
56 | 750 | 351 | 2 | 11.7504
56 | 750 | 352 | 2 | 11.0002
56 | 750 | 353 | 2 | 11.95273
56 | 750 | 354 | 2 | 11.98533
56 | 750 | 355 | 2 | 11.43146
56 | 750 | 356 | 2 | 11.75381
56 | 750 | 357 | 2 | 13.32569
56 | 750 | 358 | 2 | 12.27462
56 | 750 | 359 | 2 | 11.39729
56 | 750 | 360 | 2 | 12.30005
56 | 750 | 361 | 2 | 12.65624
56 | 750 | 362 | 2 | 12.04658
56 | 750 | 363 | 2 | 11.68566
56 | 750 | 364 | 2 | 11.789
56 | 750 | 365 | 2 | 11.85027
56 | 750 | 366 | 2 | 11.27661
56 | 750 | 367 | 2 | 12.09108
56 | 750 | 368 | 2 | 13.30993
56 | 750 | 369 | 2 | 11.98648
56 | 750 | 370 | 2 | 11.95824
56 | 750 | 371 | 2 | 12.48312
56 | 750 | 372 | 2 | 12.75782
56 | 750 | 373 | 2 | 11.67795
56 | 750 | 374 | 2 | 11.33542
56 | 750 | 375 | 2 | 13.74666
56 | 750 | 376 | 2 | 12.29203
56 | 750 | 377 | 2 | 12.31437
56 | 750 | 378 | 2 | 12.30285
56 | 750 | 379 | 2 | 12.06469
56 | 750 | 380 | 2 | 10.76569
56 | 750 | 381 | 2 | 13.76613
56 | 750 | 382 | 2 | 11.3437
56 | 750 | 383 | 2 | 11.41493
56 | 750 | 384 | 2 | 12.5996
56 | 750 | 385 | 2 | 12.28921
56 | 750 | 386 | 2 | 13.27397
56 | 750 | 387 | 2 | 12.03069
56 | 750 | 388 | 2 | 11.8915
56 | 750 | 389 | 2 | 12.17361
56 | 750 | 390 | 2 | 11.60466
56 | 750 | 391 | 2 | 12.08964
56 | 750 | 392 | 2 | 11.99778
56 | 750 | 393 | 2 | 11.56285
56 | 750 | 394 | 2 | 11.82421
56 | 750 | 395 | 2 | 11.38921
56 | 750 | 396 | 2 | 12.14835
56 | 750 | 397 | 2 | 10.89698
56 | 750 | 398 | 2 | 12.065
56 | 750 | 399 | 2 | 12.17508
56 | 750 | 400 | 2 | 12.06777
56 | 750 | 401 | 2 | 12.81389
56 | 750 | 402 | 2 | 11.22786
56 | 750 | 403 | 2 | 12.291
56 | 750 | 404 | 2 | 11.14735
56 | 750 | 405 | 2 | 12.27077
56 | 750 | 406 | 2 | 11.03961
56 | 750 | 407 | 2 | 12.00214
56 | 750 | 408 | 2 | 12.07193
56 | 750 | 409 | 2 | 13.3343
56 | 750 | 410 | 2 | 9.243186
56 | 750 | 411 | 2 | 12.11807
56 | 750 | 412 | 2 | 13.224
56 | 750 | 413 | 2 | 12.21488
56 | 750 | 414 | 2 | 11.94911
56 | 750 | 415 | 2 | 11.43437
56 | 750 | 416 | 2 | 11.69346
56 | 750 | 417 | 2 | 12.17305
56 | 750 | 418 | 2 | 12.3765
56 | 750 | 419 | 2 | 12.37149
56 | 750 | 420 | 2 | 12.5752
56 | 750 | 421 | 2 | 12.19495
56 | 750 | 422 | 2 | 11.10898
56 | 750 | 423 | 2 | 12.16711
56 | 750 | 424 | 2 | 12.72253
56 | 750 | 425 | 2 | 12.03701
56 | 750 | 426 | 2 | 12.95341
56 | 750 | 427 | 2 | 11.00012
56 | 750 | 428 | 2 | 12.11896
56 | 750 | 429 | 2 | 12.40206
56 | 750 | 430 | 2 | 13.13572
56 | 750 | 431 | 2 | 11.33919
56 | 750 | 432 | 2 | 12.9487
56 | 750 | 433 | 2 | 13.55708
56 | 750 | 434 | 2 | 12.84063
56 | 750 | 435 | 2 | 10.95029
56 | 750 | 436 | 2 | 11.04131
56 | 750 | 437 | 2 | 12.54553
56 | 750 | 438 | 2 | 12.06253
56 | 750 | 439 | 2 | 12.6557
56 | 750 | 440 | 2 | 12.55551
56 | 750 | 441 | 2 | 11.44904
56 | 750 | 442 | 2 | 12.13972
56 | 750 | 443 | 2 | 12.35721
56 | 750 | 444 | 2 | 11.75838
56 | 750 | 445 | 2 | 11.8987
56 | 750 | 446 | 2 | 12.07261
56 | 750 | 447 | 2 | 12.66048
56 | 750 | 448 | 2 | 13.31326
56 | 750 | 449 | 2 | 12.07451
56 | 750 | 450 | 2 | 12.12235
56 | 750 | 451 | 2 | 11.13924
56 | 750 | 452 | 2 | 10.21976
56 | 750 | 453 | 2 | 12.28829
56 | 750 | 454 | 2 | 10.98875
56 | 750 | 455 | 2 | 12.54286
56 | 750 | 456 | 2 | 11.83858
56 | 750 | 457 | 2 | 11.55354
56 | 750 | 458 | 2 | 12.00328
56 | 750 | 459 | 2 | 12.42492
56 | 750 | 460 | 2 | 12.27956
56 | 750 | 461 | 2 | 12.28554
56 | 750 | 462 | 2 | 12.24601
56 | 750 | 463 | 2 | 12.59457
56 | 750 | 464 | 2 | 11.94265
56 | 750 | 465 | 2 | 11.97594
56 | 750 | 466 | 2 | 11.67381
56 | 750 | 467 | 2 | 12.38111
56 | 750 | 468 | 2 | 11.79838
56 | 750 | 469 | 2 | 11.41234
56 | 750 | 470 | 2 | 12.12965
56 | 750 | 471 | 2 | 11.33072
56 | 750 | 472 | 2 | 13.33516
56 | 750 | 473 | 2 | 11.7102
56 | 750 | 474 | 2 | 12.19599
56 | 750 | 475 | 2 | 15.23053
56 | 750 | 476 | 2 | 12.20972
56 | 750 | 477 | 2 | 12.13513
56 | 750 | 478 | 2 | 11.26919
56 | 750 | 479 | 2 | 12.31092
56 | 750 | 480 | 2 | 11.4402
56 | 750 | 481 | 2 | 12.36114
56 | 750 | 482 | 2 | 12.30614
56 | 750 | 483 | 2 | 12.04626
56 | 750 | 484 | 2 | 13.04321
56 | 750 | 485 | 2 | 12.06379
56 | 750 | 486 | 2 | 11.56714
56 | 750 | 487 | 2 | 12.07225
56 | 750 | 488 | 2 | 11.74507
56 | 750 | 489 | 2 | 12.13238
56 | 750 | 490 | 2 | 12.16875
56 | 750 | 491 | 2 | 12.28424
56 | 750 | 492 | 2 | 11.78995
56 | 750 | 493 | 2 | 12.52992
56 | 750 | 494 | 2 | 11.63882
56 | 750 | 495 | 2 | 12.05742
56 | 750 | 496 | 2 | 12.76416
56 | 750 | 497 | 2 | 11.91625
56 | 750 | 498 | 2 | 10.50972
56 | 750 | 499 | 2 | 12.2502
56 | 750 | 500 | 2 | 13.67959
56 | 750 | 501 | 2 | 11.49867
56 | 750 | 502 | 2 | 11.24594
56 | 750 | 503 | 2 | 13.19283
56 | 750 | 504 | 2 | 13.22789
56 | 750 | 505 | 2 | 12.28712
56 | 750 | 506 | 2 | 12.60211
56 | 750 | 507 | 2 | 11.77452
56 | 750 | 508 | 2 | 12.82526
56 | 750 | 509 | 2 | 11.93344
56 | 750 | 510 | 2 | 11.83829
56 | 750 | 511 | 2 | 11.50057
56 | 750 | 512 | 2 | 12.2628
56 | 750 | 513 | 2 | 10.62568
56 | 750 | 514 | 2 | 12.17531
56 | 750 | 515 | 2 | 10.32431
56 | 750 | 516 | 2 | 11.64302
56 | 750 | 517 | 2 | 11.51138
56 | 750 | 518 | 2 | 12.20657
56 | 750 | 519 | 2 | 11.55493
56 | 750 | 520 | 2 | 12.30593
56 | 750 | 521 | 2 | 11.45948
56 | 750 | 522 | 2 | 11.54965
56 | 750 | 523 | 2 | 12.84431
56 | 750 | 524 | 2 | 12.18443
56 | 750 | 525 | 2 | 13.71033
56 | 750 | 526 | 2 | 11.97856
56 | 750 | 527 | 2 | 11.81319
56 | 750 | 528 | 2 | 12.02246
56 | 750 | 529 | 2 | 12.13832
56 | 750 | 530 | 2 | 12.65997
56 | 750 | 531 | 2 | 11.76379
56 | 750 | 532 | 2 | 12.52555
56 | 750 | 533 | 2 | 12.12226
56 | 750 | 534 | 2 | 12.55415
56 | 750 | 535 | 2 | 12.77671
56 | 750 | 536 | 2 | 12.14996
56 | 750 | 537 | 2 | 12.27614
56 | 750 | 538 | 2 | 12.42062
56 | 750 | 539 | 2 | 12.9073
56 | 750 | 540 | 2 | 12.21732
56 | 750 | 541 | 2 | 12.04168
56 | 750 | 542 | 2 | 10.40243
56 | 750 | 543 | 2 | 12.63565
56 | 750 | 544 | 2 | 11.78129
56 | 750 | 545 | 2 | 12.32145
56 | 750 | 546 | 2 | 11.51539
56 | 750 | 547 | 2 | 10.65527
56 | 750 | 548 | 2 | 13.05779
56 | 750 | 549 | 2 | 11.53502
56 | 750 | 550 | 2 | 11.94194
56 | 750 | 551 | 2 | 11.91174
56 | 750 | 552 | 2 | 13.26091
56 | 750 | 553 | 2 | 12.30551
56 | 750 | 554 | 2 | 11.436
56 | 750 | 555 | 2 | 12.23792
56 | 750 | 556 | 2 | 11.26545
56 | 750 | 557 | 2 | 12.41508
56 | 750 | 558 | 2 | 11.2999
56 | 750 | 559 | 2 | 11.63339
56 | 750 | 560 | 2 | 13.11968
56 | 750 | 561 | 2 | 12.17206
56 | 750 | 562 | 2 | 12.21308
56 | 750 | 563 | 2 | 11.69102
56 | 750 | 564 | 2 | 12.14574
56 | 750 | 565 | 2 | 12.34844
56 | 750 | 566 | 2 | 11.60076
56 | 750 | 567 | 2 | 11.36352
56 | 750 | 568 | 2 | 14.13594
56 | 750 | 569 | 2 | 11.66061
56 | 750 | 570 | 2 | 12.22351
56 | 750 | 571 | 2 | 12.21174
56 | 750 | 572 | 2 | 12.51258
56 | 750 | 573 | 2 | 11.5917
56 | 750 | 574 | 2 | 10.92561
56 | 750 | 575 | 2 | 12.05939
56 | 750 | 576 | 2 | 12.01728
56 | 750 | 577 | 2 | 11.45104
56 | 750 | 578 | 2 | 10.83205
56 | 750 | 579 | 2 | 12.30485
56 | 750 | 580 | 2 | 12.24092
56 | 750 | 581 | 2 | 12.31443
56 | 750 | 582 | 2 | 12.37097
56 | 750 | 583 | 2 | 9.260219
56 | 750 | 584 | 2 | 12.59653
56 | 750 | 585 | 2 | 13.37243
56 | 750 | 586 | 2 | 13.51529
56 | 750 | 587 | 2 | 13.58414
56 | 750 | 588 | 2 | 12.50429
56 | 750 | 589 | 2 | 10.78269
56 | 750 | 590 | 2 | 10.91604
56 | 750 | 591 | 2 | 11.68353
56 | 750 | 592 | 2 | 11.76842
56 | 750 | 593 | 2 | 10.84093
56 | 750 | 594 | 2 | 12.42634
56 | 750 | 595 | 2 | 12.77888
56 | 750 | 596 | 2 | 13.26609
56 | 750 | 597 | 2 | 12.53198
56 | 750 | 598 | 2 | 12.56449
56 | 750 | 599 | 2 | 11.76955
56 | 750 | 600 | 2 | 12.78907
56 | 750 | 601 | 2 | 12.19141
56 | 750 | 602 | 2 | 12.16777
56 | 750 | 603 | 2 | 12.57794
56 | 750 | 604 | 2 | 12.50786
56 | 750 | 605 | 2 | 11.56137
56 | 750 | 606 | 2 | 11.97891
56 | 750 | 607 | 2 | 12.28436
56 | 750 | 608 | 2 | 12.03734
56 | 750 | 609 | 2 | 12.07192
56 | 750 | 610 | 2 | 11.83249
56 | 750 | 611 | 2 | 12.85389
56 | 750 | 612 | 2 | 11.77708
56 | 750 | 613 | 2 | 12.33487
56 | 750 | 614 | 2 | 12.02109
56 | 750 | 615 | 2 | 11.49782
56 | 750 | 616 | 2 | 12.45957
56 | 750 | 617 | 2 | 13.21405
56 | 750 | 618 | 2 | 12.71142
56 | 750 | 619 | 2 | 12.12487
56 | 750 | 620 | 2 | 13.05065
56 | 750 | 621 | 2 | 11.73313
56 | 750 | 622 | 2 | 11.92236
56 | 750 | 623 | 2 | 12.20158
56 | 750 | 624 | 2 | 12.32947
56 | 750 | 625 | 2 | 12.33173
56 | 750 | 626 | 2 | 11.45453
56 | 750 | 627 | 2 | 12.57571
56 | 750 | 628 | 2 | 13.09047
56 | 750 | 629 | 2 | 12.24217
56 | 750 | 630 | 2 | 12.36357
56 | 750 | 631 | 2 | 12.03042
56 | 750 | 632 | 2 | 10.90733
56 | 750 | 633 | 2 | 11.02887
56 | 750 | 634 | 2 | 12.74629
56 | 750 | 635 | 2 | 12.23182
56 | 750 | 636 | 2 | 12.62774
56 | 750 | 637 | 2 | 11.82144
56 | 750 | 638 | 2 | 14.34703
56 | 750 | 639 | 2 | 12.13515
56 | 750 | 640 | 2 | 14.05912
56 | 750 | 641 | 2 | 11.4994
56 | 750 | 642 | 2 | 9.954934
56 | 750 | 643 | 2 | 11.20765
56 | 750 | 644 | 2 | 11.61739
56 | 750 | 645 | 2 | 12.35025
56 | 750 | 646 | 2 | 12.19527
56 | 750 | 647 | 2 | 11.17302
56 | 750 | 648 | 2 | 14.08917
56 | 750 | 649 | 2 | 11.24282
56 | 750 | 650 | 2 | 12.21445
56 | 750 | 651 | 2 | 12.43082
56 | 750 | 652 | 2 | 11.97
56 | 750 | 653 | 2 | 13.19818
56 | 750 | 654 | 2 | 14.02546
56 | 750 | 655 | 2 | 13.14109
56 | 750 | 656 | 2 | 13.43749
56 | 750 | 657 | 2 | 11.84381
56 | 750 | 658 | 2 | 11.32133
56 | 750 | 659 | 2 | 11.58249
56 | 750 | 660 | 2 | 12.65609
56 | 750 | 661 | 2 | 12.29562
56 | 750 | 662 | 2 | 12.58697
56 | 750 | 663 | 2 | 12.99428
56 | 750 | 664 | 2 | 12.63251
56 | 750 | 665 | 2 | 13.62897
56 | 750 | 666 | 2 | 12.70908
56 | 750 | 667 | 2 | 10.55692
56 | 750 | 668 | 2 | 10.84013
56 | 750 | 669 | 2 | 13.22106
56 | 750 | 670 | 2 | 12.19591
56 | 750 | 671 | 2 | 12.0333
56 | 750 | 672 | 2 | 11.97919
56 | 750 | 673 | 2 | 11.91525
56 | 750 | 674 | 2 | 12.01481
56 | 750 | 675 | 2 | 11.85963
56 | 750 | 676 | 2 | 11.64293
56 | 750 | 677 | 2 | 12.1836
56 | 750 | 678 | 2 | 11.99873
56 | 750 | 679 | 2 | 12.22349
56 | 750 | 680 | 2 | 12.20961
56 | 750 | 681 | 2 | 12.58882
56 | 750 | 682 | 2 | 12.7004
56 | 750 | 683 | 2 | 12.57361
56 | 750 | 684 | 2 | 11.40083
56 | 750 | 685 | 2 | 12.80023
56 | 750 | 686 | 2 | 11.83849
56 | 750 | 687 | 2 | 12.20008
56 | 750 | 688 | 2 | 10.72199
56 | 750 | 689 | 2 | 13.27932
56 | 750 | 690 | 2 | 11.18058
56 | 750 | 691 | 2 | 12.16392
56 | 750 | 692 | 2 | 11.47323
56 | 750 | 693 | 2 | 13.46288
56 | 750 | 694 | 2 | 11.73419
56 | 750 | 695 | 2 | 11.96904
56 | 750 | 696 | 2 | 12.35371
56 | 750 | 697 | 2 | 12.34798
56 | 750 | 698 | 2 | 12.60459
56 | 750 | 699 | 2 | 11.47091
56 | 750 | 700 | 2 | 11.96624
56 | 750 | 701 | 2 | 12.7303
56 | 750 | 702 | 2 | 10.64998
56 | 750 | 703 | 2 | 12.66899
56 | 750 | 704 | 2 | 11.38656
56 | 750 | 705 | 2 | 12.21747
56 | 750 | 706 | 2 | 11.77396
56 | 750 | 707 | 2 | 12.26818
56 | 750 | 708 | 2 | 12.24754
56 | 750 | 709 | 2 | 11.82216
56 | 750 | 710 | 2 | 13.02809
56 | 750 | 711 | 2 | 11.58135
56 | 750 | 712 | 2 | 12.34444
56 | 750 | 713 | 2 | 12.63961
56 | 750 | 714 | 2 | 10.48985
56 | 750 | 715 | 2 | 12.06393
56 | 750 | 716 | 2 | 11.97554
56 | 750 | 717 | 2 | 12.68119
56 | 750 | 718 | 2 | 12.68686
56 | 750 | 719 | 2 | 13.01503
56 | 750 | 720 | 2 | 11.89003
56 | 750 | 721 | 2 | 12.5378
56 | 750 | 722 | 2 | 13.74623
56 | 750 | 723 | 2 | 11.52043
56 | 750 | 724 | 2 | 13.33472
56 | 750 | 725 | 2 | 10.81608
56 | 750 | 726 | 2 | 12.15736
56 | 750 | 727 | 2 | 10.67159
56 | 750 | 728 | 2 | 12.16537
56 | 750 | 729 | 2 | 12.15273
56 | 750 | 730 | 2 | 12.48614
56 | 750 | 731 | 2 | 12.47078
56 | 750 | 732 | 2 | 12.33804
56 | 750 | 733 | 2 | 12.82692
56 | 750 | 734 | 2 | 13.00485
56 | 750 | 735 | 2 | 12.94399
56 | 750 | 736 | 2 | 13.78051
56 | 750 | 737 | 2 | 11.45777
56 | 750 | 738 | 2 | 12.84023
56 | 750 | 739 | 2 | 12.27772
56 | 750 | 740 | 2 | 12.00088
56 | 750 | 741 | 2 | 10.6883
56 | 750 | 742 | 2 | 12.77341
56 | 750 | 743 | 2 | 12.51902
56 | 750 | 744 | 2 | 12.1105
56 | 750 | 745 | 2 | 11.68646
56 | 750 | 746 | 2 | 12.41206
56 | 750 | 747 | 2 | 12.12134
56 | 750 | 748 | 2 | 11.82579
56 | 750 | 749 | 2 | 12.40984
56 | 750 | 750 | 2 | 12.61501
56 | 750 | 751 | 2 | 11.71378
56 | 750 | 752 | 2 | 12.36962
56 | 750 | 753 | 2 | 12.87429
56 | 750 | 754 | 2 | 12.40312
56 | 750 | 755 | 2 | 12.6068
56 | 750 | 756 | 2 | 11.35129
56 | 750 | 757 | 2 | 13.68193
56 | 750 | 758 | 2 | 12.28801
56 | 750 | 759 | 2 | 11.60852
56 | 750 | 760 | 2 | 13.00643
56 | 750 | 761 | 2 | 12.23443
56 | 750 | 762 | 2 | 12.03666
56 | 750 | 763 | 2 | 12.37323
56 | 750 | 764 | 2 | 10.48299
56 | 750 | 765 | 2 | 12.23554
56 | 750 | 766 | 2 | 11.87314
56 | 750 | 767 | 2 | 11.80448
56 | 750 | 768 | 2 | 11.73098
56 | 750 | 769 | 2 | 11.46219
56 | 750 | 770 | 2 | 11.66344
56 | 750 | 771 | 2 | 12.65495
56 | 750 | 772 | 2 | 11.64723
56 | 750 | 773 | 2 | 11.49972
56 | 750 | 774 | 2 | 12.7876
56 | 750 | 775 | 2 | 11.68978
56 | 750 | 776 | 2 | 13.23256
56 | 750 | 777 | 2 | 12.89692
56 | 750 | 778 | 2 | 11.60464
56 | 750 | 779 | 2 | 11.44147
56 | 750 | 780 | 2 | 11.9525
56 | 750 | 781 | 2 | 13.17652
56 | 750 | 782 | 2 | 12.29535
56 | 750 | 783 | 2 | 13.01927
56 | 750 | 784 | 2 | 11.98894
56 | 750 | 785 | 2 | 11.45088
56 | 750 | 786 | 2 | 16.17206
56 | 750 | 787 | 2 | 11.62765
56 | 750 | 788 | 2 | 12.93825
56 | 750 | 789 | 2 | 15.05234
56 | 750 | 790 | 2 | 12.1658
56 | 750 | 791 | 2 | 11.32253
56 | 750 | 792 | 2 | 13.31696
56 | 750 | 793 | 2 | 12.26925
56 | 750 | 794 | 2 | 12.44472
56 | 750 | 795 | 2 | 13.48311
56 | 750 | 796 | 2 | 12.17174
56 | 750 | 797 | 2 | 12.24244
56 | 750 | 798 | 2 | 12.32612
56 | 750 | 799 | 2 | 13.22843
56 | 750 | 800 | 2 | 12.62748
56 | 750 | 801 | 2 | 11.78417
56 | 750 | 802 | 2 | 13.88738
56 | 750 | 803 | 2 | 12.23856
56 | 750 | 804 | 2 | 12.23499
56 | 750 | 805 | 2 | 11.89948
56 | 750 | 806 | 2 | 12.40321
56 | 750 | 807 | 2 | 12.11351
56 | 750 | 808 | 2 | 12.05129
56 | 750 | 809 | 2 | 12.55435
56 | 750 | 810 | 2 | 12.203
56 | 750 | 811 | 2 | 10.65937
56 | 750 | 812 | 2 | 12.26645
56 | 750 | 813 | 2 | 11.39045
56 | 750 | 814 | 2 | 11.57229
56 | 750 | 815 | 2 | 12.55908
56 | 750 | 816 | 2 | 11.05121
56 | 750 | 817 | 2 | 12.19881
56 | 750 | 818 | 2 | 12.02923
56 | 750 | 819 | 2 | 12.82538
56 | 750 | 820 | 2 | 11.55469
56 | 750 | 821 | 2 | 12.269
56 | 750 | 822 | 2 | 11.84417
56 | 750 | 823 | 2 | 13.34652
56 | 750 | 824 | 2 | 12.5543
56 | 750 | 825 | 2 | 12.22465
56 | 750 | 826 | 2 | 11.26018
56 | 750 | 827 | 2 | 11.31149
56 | 750 | 828 | 2 | 12.06623
56 | 750 | 829 | 2 | 12.19723
56 | 750 | 830 | 2 | 8.687733
56 | 750 | 831 | 2 | 11.03091
56 | 750 | 832 | 2 | 13.39233
56 | 750 | 833 | 2 | 12.56811
56 | 750 | 834 | 2 | 11.76381
56 | 750 | 835 | 2 | 12.68403
56 | 750 | 836 | 2 | 11.59727
56 | 750 | 837 | 2 | 12.55034
56 | 750 | 838 | 2 | 11.67155
56 | 750 | 839 | 2 | 12.27315
56 | 750 | 840 | 2 | 12.1132
56 | 750 | 841 | 2 | 12.4296
56 | 750 | 842 | 2 | 10.44755
56 | 750 | 843 | 2 | 11.44802
56 | 750 | 844 | 2 | 11.63517
56 | 750 | 845 | 2 | 12.78186
56 | 750 | 846 | 2 | 12.24141
56 | 750 | 847 | 2 | 12.25813
56 | 750 | 848 | 2 | 12.37085
56 | 750 | 849 | 2 | 12.33414
56 | 750 | 850 | 2 | 12.66504
56 | 750 | 851 | 2 | 12.5617
56 | 750 | 852 | 2 | 11.78161
56 | 750 | 853 | 2 | 12.10217
56 | 750 | 854 | 2 | 12.38956
56 | 750 | 855 | 2 | 12.11546
56 | 750 | 856 | 2 | 11.73988
56 | 750 | 857 | 2 | 13.11331
56 | 750 | 858 | 2 | 12.70157
56 | 750 | 859 | 2 | 12.02331
56 | 750 | 860 | 2 | 9.946119
56 | 750 | 861 | 2 | 14.61462
56 | 750 | 862 | 2 | 12.73487
56 | 750 | 863 | 2 | 9.8653
56 | 750 | 864 | 2 | 12.81905
56 | 750 | 865 | 2 | 10.38711
56 | 750 | 866 | 2 | 12.64114
56 | 750 | 867 | 2 | 12.34365
56 | 750 | 868 | 2 | 13.00605
56 | 750 | 869 | 2 | 12.00561
56 | 750 | 870 | 2 | 13.33889
56 | 750 | 871 | 2 | 11.69738
56 | 750 | 872 | 2 | 12.65614
56 | 750 | 873 | 2 | 12.83467
56 | 750 | 874 | 2 | 12.40949
56 | 750 | 875 | 2 | 11.44259
56 | 750 | 876 | 2 | 10.66885
56 | 750 | 877 | 2 | 13.61776
56 | 750 | 878 | 2 | 12.31584
56 | 750 | 879 | 2 | 13.3866
56 | 750 | 880 | 2 | 10.00343
56 | 750 | 881 | 2 | 12.29225
56 | 750 | 882 | 2 | 12.04854
56 | 750 | 883 | 2 | 13.05792
56 | 750 | 884 | 2 | 12.40047
56 | 750 | 885 | 2 | 11.1864
56 | 750 | 886 | 2 | 12.12943
56 | 750 | 887 | 2 | 11.88531
56 | 750 | 888 | 2 | 10.92739
56 | 750 | 889 | 2 | 11.4005
56 | 750 | 890 | 2 | 11.37636
56 | 750 | 891 | 2 | 11.92517
56 | 750 | 892 | 2 | 12.31566
56 | 750 | 893 | 2 | 11.52634
56 | 750 | 894 | 2 | 12.16455
56 | 750 | 895 | 2 | 12.90448
56 | 750 | 896 | 2 | 12.62393
56 | 750 | 897 | 2 | 13.62799
56 | 750 | 898 | 2 | 12.56407
56 | 750 | 899 | 2 | 11.9108
56 | 750 | 900 | 2 | 11.98484
56 | 750 | 901 | 2 | 12.5363
56 | 750 | 902 | 2 | 12.50103
56 | 750 | 903 | 2 | 13.28774
56 | 750 | 904 | 2 | 10.8313
56 | 750 | 905 | 2 | 11.85954
56 | 750 | 906 | 2 | 12.23021
56 | 750 | 907 | 2 | 11.80026
56 | 750 | 908 | 2 | 11.90854
56 | 750 | 909 | 2 | 12.6514
56 | 750 | 910 | 2 | 11.76362
56 | 750 | 911 | 2 | 11.82415
56 | 750 | 912 | 2 | 11.88449
56 | 750 | 913 | 2 | 12.47505
56 | 750 | 914 | 2 | 12.38112
56 | 750 | 915 | 2 | 11.94805
56 | 750 | 916 | 2 | 12.2341
56 | 750 | 917 | 2 | 12.65788
56 | 750 | 918 | 2 | 12.08781
56 | 750 | 919 | 2 | 12.10957
56 | 750 | 920 | 2 | 12.44861
56 | 750 | 921 | 2 | 10.99719
56 | 750 | 922 | 2 | 13.3189
56 | 750 | 923 | 2 | 13.58844
56 | 750 | 924 | 2 | 13.64348
56 | 750 | 925 | 2 | 11.71929
56 | 750 | 926 | 2 | 11.67456
56 | 750 | 927 | 2 | 11.52976
56 | 750 | 928 | 2 | 14.44183
56 | 750 | 929 | 2 | 11.51825
56 | 750 | 930 | 2 | 12.92759
56 | 750 | 931 | 2 | 11.48826
56 | 750 | 932 | 2 | 13.03483
56 | 750 | 933 | 2 | 11.40754
56 | 750 | 934 | 2 | 12.11197
56 | 750 | 935 | 2 | 12.35432
56 | 750 | 936 | 2 | 12.17793
56 | 750 | 937 | 2 | 12.7407
56 | 750 | 938 | 2 | 12.52402
56 | 750 | 939 | 2 | 13.73501
56 | 750 | 940 | 2 | 12.94431
56 | 750 | 941 | 2 | 13.09662
56 | 750 | 942 | 2 | 11.78435
56 | 750 | 943 | 2 | 11.02953
56 | 750 | 944 | 2 | 12.18265
56 | 750 | 945 | 2 | 12.47318
56 | 750 | 946 | 2 | 12.70349
56 | 750 | 947 | 2 | 12.32657
56 | 750 | 948 | 2 | 12.19655
56 | 750 | 949 | 2 | 12.65883
56 | 750 | 950 | 2 | 12.23523
56 | 750 | 951 | 2 | 12.22355
56 | 750 | 952 | 2 | 12.43519
56 | 750 | 953 | 2 | 11.85596
56 | 750 | 954 | 2 | 12.20468
56 | 750 | 955 | 2 | 12.54815
56 | 750 | 956 | 2 | 10.88327
56 | 750 | 957 | 2 | 11.73606
56 | 750 | 958 | 2 | 12.12316
56 | 750 | 959 | 2 | 11.96411
56 | 750 | 960 | 2 | 11.74441
56 | 750 | 961 | 2 | 10.57781
56 | 750 | 962 | 2 | 12.03623
56 | 750 | 963 | 2 | 11.68355
56 | 750 | 964 | 2 | 10.22509
56 | 750 | 965 | 2 | 12.86643
56 | 750 | 966 | 2 | 12.20631
56 | 750 | 967 | 2 | 13.4509
56 | 750 | 968 | 2 | 13.95839
56 | 750 | 969 | 2 | 11.51143
56 | 750 | 970 | 2 | 11.88621
56 | 750 | 971 | 2 | 12.29022
56 | 750 | 972 | 2 | 10.55029
56 | 750 | 973 | 2 | 11.85189
56 | 750 | 974 | 2 | 12.13573
56 | 750 | 975 | 2 | 12.12337
56 | 750 | 976 | 2 | 11.64685
56 | 750 | 977 | 2 | 12.23872
56 | 750 | 978 | 2 | 11.67519
56 | 750 | 979 | 2 | 11.16044
56 | 750 | 980 | 2 | 11.47808
56 | 750 | 981 | 2 | 11.65702
56 | 750 | 982 | 2 | 11.00932
56 | 750 | 983 | 2 | 10.92911
56 | 750 | 984 | 2 | 12.64346
56 | 750 | 985 | 2 | 11.03124
56 | 750 | 986 | 2 | 12.93012
56 | 750 | 987 | 2 | 13.13826
56 | 750 | 988 | 2 | 13.31772
56 | 750 | 989 | 2 | 12.88558
56 | 750 | 990 | 2 | 12.55094
56 | 750 | 991 | 2 | 11.47677
56 | 750 | 992 | 2 | 11.94019
56 | 750 | 993 | 2 | 13.83104
56 | 750 | 994 | 2 | 12.03831
56 | 750 | 995 | 2 | 11.59277
56 | 750 | 996 | 2 | 12.19672
56 | 750 | 997 | 2 | 12.03218
56 | 750 | 998 | 2 | 14.24805
56 | 750 | 999 | 2 | 12.28208
56 | 750 | 1000 | 2 | 12.65499
56 | 750 | 1001 | 2 | 10.75662
56 | 750 | 1002 | 2 | 12.07435
56 | 750 | 1003 | 2 | 13.37822
56 | 750 | 1004 | 2 | 12.26281
56 | 750 | 1005 | 2 | 12.17012
56 | 750 | 1006 | 2 | 10.90015
56 | 750 | 1007 | 2 | 12.30873
56 | 750 | 1008 | 2 | 11.12831
56 | 750 | 1009 | 2 | 11.64764
56 | 750 | 1010 | 2 | 10.49282
56 | 750 | 1011 | 2 | 14.03705
56 | 750 | 1012 | 2 | 12.09787
56 | 750 | 1013 | 2 | 12.68333
56 | 750 | 1014 | 2 | 12.53848
56 | 750 | 1015 | 2 | 12.46728
56 | 750 | 1016 | 2 | 12.02118
56 | 750 | 1017 | 2 | 12.12258
56 | 750 | 1018 | 2 | 11.95526
56 | 750 | 1019 | 2 | 12.30838
56 | 750 | 1020 | 2 | 12.71972
56 | 750 | 1021 | 2 | 12.3562
56 | 750 | 1022 | 2 | 12.85242
56 | 750 | 1023 | 2 | 12.5956
56 | 750 | 1024 | 2 | 12.0321
56 | 750 | 1025 | 2 | 13.03603
56 | 750 | 1026 | 2 | 12.24377
56 | 750 | 1027 | 2 | 12.54085
56 | 750 | 1028 | 2 | 12.13026
56 | 750 | 1029 | 2 | 11.81395
56 | 750 | 1030 | 2 | 11.15656
56 | 750 | 1031 | 2 | 12.90069
56 | 750 | 1032 | 2 | 12.97783
56 | 750 | 1033 | 2 | 11.86427
56 | 750 | 1034 | 2 | 12.04901
56 | 750 | 1035 | 2 | 11.60761
56 | 750 | 1036 | 2 | 12.06899
56 | 750 | 1037 | 2 | 12.20841
56 | 750 | 1038 | 2 | 12.98575
56 | 750 | 1039 | 2 | 12.27528
56 | 750 | 1040 | 2 | 12.17507
56 | 750 | 1041 | 2 | 11.7459
56 | 750 | 1042 | 2 | 11.55107
56 | 750 | 1043 | 2 | 11.53962
56 | 750 | 1044 | 2 | 13.14203
56 | 750 | 1045 | 2 | 12.44109
56 | 750 | 1046 | 2 | 11.5758
56 | 750 | 1047 | 2 | 11.66899
56 | 750 | 1048 | 2 | 12.3001
56 | 750 | 1049 | 2 | 11.79005
56 | 750 | 1050 | 2 | 12.3806
56 | 750 | 1051 | 2 | 12.59052
56 | 750 | 1052 | 2 | 12.61884
56 | 750 | 1053 | 2 | 10.82558
56 | 750 | 1054 | 2 | 11.71768
56 | 750 | 1055 | 2 | 12.3392
56 | 750 | 1056 | 2 | 13.82631
56 | 750 | 1057 | 2 | 12.92988
56 | 750 | 1058 | 2 | 12.2939
56 | 750 | 1059 | 2 | 12.23533
56 | 750 | 1060 | 2 | 13.9978
56 | 750 | 1061 | 2 | 11.88204
56 | 750 | 1062 | 2 | 12.35801
56 | 750 | 1063 | 2 | 11.87207
56 | 750 | 1064 | 2 | 13.31661
56 | 750 | 1065 | 2 | 12.1316
56 | 750 | 1066 | 2 | 12.18869
56 | 750 | 1067 | 2 | 11.03996
56 | 750 | 1068 | 2 | 12.08017
56 | 750 | 1069 | 2 | 12.0865
56 | 750 | 1070 | 2 | 12.09323
56 | 750 | 1071 | 2 | 12.11215
56 | 750 | 1072 | 2 | 12.00536
56 | 750 | 1073 | 2 | 12.18978
56 | 750 | 1074 | 2 | 11.30979
56 | 750 | 1075 | 2 | 11.64151
56 | 750 | 1076 | 2 | 11.75033
56 | 750 | 1077 | 2 | 12.11276
56 | 750 | 1078 | 2 | 11.49795
56 | 750 | 1079 | 2 | 12.09912
56 | 750 | 1080 | 2 | 11.85621
56 | 750 | 1081 | 2 | 13.22221
56 | 750 | 1082 | 2 | 12.14298
56 | 750 | 1083 | 2 | 12.22689
56 | 750 | 1084 | 2 | 14.30648
56 | 750 | 1085 | 2 | 14.87993
56 | 750 | 1086 | 2 | 12.67431
56 | 750 | 1087 | 2 | 12.08825
56 | 750 | 1088 | 2 | 12.0789
56 | 750 | 1089 | 2 | 12.67307
56 | 750 | 1090 | 2 | 11.95794
56 | 750 | 1091 | 2 | 11.63031
56 | 750 | 1092 | 2 | 11.72984
56 | 750 | 1093 | 2 | 12.56103
56 | 750 | 1094 | 2 | 12.14641
56 | 750 | 1095 | 2 | 13.88839
56 | 750 | 1096 | 2 | 12.63492
56 | 750 | 1097 | 2 | 11.26843
56 | 750 | 1098 | 2 | 12.59322
56 | 750 | 1099 | 2 | 11.95272
56 | 750 | 1100 | 2 | 12.48444
56 | 750 | 1101 | 2 | 9.96238
56 | 750 | 1102 | 2 | 13.16019
56 | 750 | 1103 | 2 | 13.92221
56 | 750 | 1104 | 2 | 13.18016
56 | 750 | 1105 | 2 | 12.64827
56 | 750 | 1106 | 2 | 12.00355
56 | 750 | 1107 | 2 | 14.77362
56 | 750 | 1108 | 2 | 12.5803
56 | 750 | 1109 | 2 | 12.61775
56 | 750 | 1110 | 2 | 11.64936
56 | 750 | 1111 | 2 | 11.95943
56 | 750 | 1112 | 2 | 11.35846
56 | 750 | 1113 | 2 | 12.15677
56 | 750 | 1114 | 2 | 12.25982
56 | 750 | 1115 | 2 | 12.56042
56 | 750 | 1116 | 2 | 11.982
56 | 750 | 1117 | 2 | 13.54375
56 | 750 | 1118 | 2 | 12.84292
56 | 750 | 1119 | 2 | 12.37656
56 | 750 | 1120 | 2 | 12.29819
56 | 750 | 1121 | 2 | 11.15682
56 | 750 | 1122 | 2 | 12.08821
56 | 750 | 1123 | 2 | 12.02443
56 | 750 | 1124 | 2 | 11.45605
56 | 750 | 1125 | 2 | 12.15997
56 | 750 | 1126 | 2 | 12.17534
56 | 750 | 1127 | 2 | 11.2315
56 | 750 | 1128 | 2 | 12.09315
56 | 750 | 1129 | 2 | 12.76667
56 | 750 | 1130 | 2 | 11.01752
56 | 750 | 1131 | 2 | 12.16762
56 | 750 | 1132 | 2 | 12.05472
56 | 750 | 1133 | 2 | 11.51582
56 | 750 | 1134 | 2 | 12.46789
56 | 750 | 1135 | 2 | 11.93277
56 | 750 | 1136 | 2 | 12.13541
56 | 750 | 1137 | 2 | 12.38896
56 | 750 | 1138 | 2 | 12.28822
56 | 750 | 1139 | 2 | 11.69583
56 | 750 | 1140 | 2 | 12.65031
56 | 750 | 1141 | 2 | 11.51572
56 | 750 | 1142 | 2 | 10.26634
56 | 750 | 1143 | 2 | 11.81597
56 | 750 | 1144 | 2 | 11.82001
56 | 750 | 1145 | 2 | 12.54386
56 | 750 | 1146 | 2 | 11.9115
56 | 750 | 1147 | 2 | 11.37578
56 | 750 | 1148 | 2 | 12.37687
56 | 750 | 1149 | 2 | 11.28296
56 | 750 | 1150 | 2 | 12.43179
56 | 750 | 1151 | 2 | 12.71453
56 | 750 | 1152 | 2 | 12.05209
56 | 750 | 1153 | 2 | 12.68034
56 | 750 | 1154 | 2 | 12.0447
56 | 750 | 1155 | 2 | 11.93077
56 | 750 | 1156 | 2 | 12.9611
56 | 750 | 1157 | 2 | 11.70963
56 | 750 | 1158 | 2 | 12.14158
56 | 750 | 1159 | 2 | 12.72467
56 | 750 | 1160 | 2 | 10.8389
56 | 750 | 1161 | 2 | 11.47319
56 | 750 | 1162 | 2 | 11.71369
56 | 750 | 1163 | 2 | 13.53823
56 | 750 | 1164 | 2 | 12.30906
56 | 750 | 1165 | 2 | 13.09748
56 | 750 | 1166 | 2 | 12.36918
56 | 750 | 1167 | 2 | 12.96636
56 | 750 | 1168 | 2 | 12.36665
56 | 750 | 1169 | 2 | 11.75651
56 | 750 | 1170 | 2 | 12.95906
56 | 750 | 1171 | 2 | 12.56956
56 | 750 | 1172 | 2 | 11.28156
56 | 750 | 1173 | 2 | 12.22593
56 | 750 | 1174 | 2 | 12.2864
56 | 750 | 1175 | 2 | 11.24536
56 | 750 | 1176 | 2 | 12.38406
56 | 750 | 1177 | 2 | 11.31395
56 | 750 | 1178 | 2 | 11.5869
56 | 750 | 1179 | 2 | 12.6247
56 | 750 | 1180 | 2 | 12.58464
56 | 750 | 1181 | 2 | 11.55487
56 | 750 | 1182 | 2 | 12.77815
56 | 750 | 1183 | 2 | 11.90329
56 | 750 | 1184 | 2 | 11.46086
56 | 750 | 1185 | 2 | 12.57713
56 | 750 | 1186 | 2 | 10.17783
56 | 750 | 1187 | 2 | 12.44336
56 | 750 | 1188 | 2 | 12.68796
56 | 750 | 1189 | 2 | 12.6257
56 | 750 | 1190 | 2 | 12.80548
56 | 750 | 1191 | 2 | 12.32198
56 | 750 | 1192 | 2 | 13.15157
56 | 750 | 1193 | 2 | 12.92548
56 | 750 | 1194 | 2 | 12.12091
56 | 750 | 1195 | 2 | 13.41074
56 | 750 | 1196 | 2 | 12.21614
56 | 750 | 1197 | 2 | 10.67047
56 | 750 | 1198 | 2 | 11.96761
56 | 750 | 1199 | 2 | 11.51076
56 | 750 | 1200 | 2 | 11.9122
57 | 775 | 0 | 0.6 | 0
57 | 775 | 1 | 0.6 | 0.1895833
57 | 775 | 2 | 0.6 | 0.3730014
57 | 775 | 3 | 0.6 | 0.5772799
57 | 775 | 4 | 0.6 | 0.7469264
57 | 775 | 5 | 0.6 | 0.7722
57 | 775 | 6 | 0.6 | 1.092021
57 | 775 | 7 | 0.6 | 1.291516
57 | 775 | 8 | 0.6 | 1.536053
57 | 775 | 9 | 0.6 | 1.546718
57 | 775 | 10 | 0.6 | 1.777767
57 | 775 | 11 | 0.6 | 1.941927
57 | 775 | 12 | 0.6 | 2.082763
57 | 775 | 13 | 0.6 | 1.880188
57 | 775 | 14 | 0.6 | 2.498991
57 | 775 | 15 | 0.6 | 2.613403
57 | 775 | 16 | 0.6 | 2.933166
57 | 775 | 17 | 0.6 | 2.923923
57 | 775 | 18 | 0.6 | 3.398966
57 | 775 | 19 | 0.6 | 3.229174
57 | 775 | 20 | 0.6 | 3.303376
57 | 775 | 21 | 0.6 | 3.970998
57 | 775 | 22 | 0.6 | 3.607766
57 | 775 | 23 | 0.6 | 3.82867
57 | 775 | 24 | 0.6 | 3.937392
57 | 775 | 25 | 0.6 | 4.08944
57 | 775 | 26 | 0.6 | 3.855239
57 | 775 | 27 | 0.6 | 4.436952
57 | 775 | 28 | 0.6 | 4.635482
57 | 775 | 29 | 0.6 | 5.051464
57 | 775 | 30 | 0.6 | 4.790139
57 | 775 | 31 | 0.6 | 5.021707
57 | 775 | 32 | 0.6 | 5.112176
57 | 775 | 33 | 0.6 | 5.193913
57 | 775 | 34 | 0.6 | 4.578042
57 | 775 | 35 | 0.6 | 5.531488
57 | 775 | 36 | 0.6 | 5.560337
57 | 775 | 37 | 0.6 | 5.56102
57 | 775 | 38 | 0.6 | 5.786229
57 | 775 | 39 | 0.6 | 6.138515
57 | 775 | 40 | 0.6 | 6.338424
57 | 775 | 41 | 0.6 | 6.510305
57 | 775 | 42 | 0.6 | 6.225389
57 | 775 | 43 | 0.6 | 6.549678
57 | 775 | 44 | 0.6 | 6.492705
57 | 775 | 45 | 0.6 | 6.497184
57 | 775 | 46 | 0.6 | 6.672481
57 | 775 | 47 | 0.6 | 6.849598
57 | 775 | 48 | 0.6 | 6.572437
57 | 775 | 49 | 0.6 | 7.145527
57 | 775 | 50 | 0.6 | 7.308913
57 | 775 | 51 | 0.6 | 7.366849
57 | 775 | 52 | 0.6 | 8.691123
57 | 775 | 53 | 0.6 | 7.950534
57 | 775 | 54 | 0.6 | 7.632395
57 | 775 | 55 | 0.6 | 7.889379
57 | 775 | 56 | 0.6 | 8.017617
57 | 775 | 57 | 0.6 | 7.67712
57 | 775 | 58 | 0.6 | 8.706498
57 | 775 | 59 | 0.6 | 7.42384
57 | 775 | 60 | 0.6 | 8.426655
57 | 775 | 61 | 0.6 | 9.154995
57 | 775 | 62 | 0.6 | 8.356687
57 | 775 | 63 | 0.6 | 8.014017
57 | 775 | 64 | 0.6 | 9.206937
57 | 775 | 65 | 0.6 | 7.998014
57 | 775 | 66 | 0.6 | 8.813156
57 | 775 | 67 | 0.6 | 8.937137
57 | 775 | 68 | 0.6 | 8.61521
57 | 775 | 69 | 0.6 | 9.118566
57 | 775 | 70 | 0.6 | 8.832067
57 | 775 | 71 | 0.6 | 9.329636
57 | 775 | 72 | 0.6 | 8.487293
57 | 775 | 73 | 0.6 | 9.49603
57 | 775 | 74 | 0.6 | 10.35279
57 | 775 | 75 | 0.6 | 9.560359
57 | 775 | 76 | 0.6 | 9.738293
57 | 775 | 77 | 0.6 | 9.630623
57 | 775 | 78 | 0.6 | 9.707181
57 | 775 | 79 | 0.6 | 10.018
57 | 775 | 80 | 0.6 | 9.86444
57 | 775 | 81 | 0.6 | 10.11078
57 | 775 | 82 | 0.6 | 10.26885
57 | 775 | 83 | 0.6 | 10.48141
57 | 775 | 84 | 0.6 | 10.32772
57 | 775 | 85 | 0.6 | 9.489257
57 | 775 | 86 | 0.6 | 11.37114
57 | 775 | 87 | 0.6 | 10.06753
57 | 775 | 88 | 0.6 | 10.5893
57 | 775 | 89 | 0.6 | 11.11969
57 | 775 | 90 | 0.6 | 10.56417
57 | 775 | 91 | 0.6 | 11.27809
57 | 775 | 92 | 0.6 | 9.40804
57 | 775 | 93 | 0.6 | 11.85777
57 | 775 | 94 | 0.6 | 10.22074
57 | 775 | 95 | 0.6 | 11.19835
57 | 775 | 96 | 0.6 | 11.60504
57 | 775 | 97 | 0.6 | 10.92583
57 | 775 | 98 | 0.6 | 12.29625
57 | 775 | 99 | 0.6 | 11.30611
57 | 775 | 100 | 0.6 | 9.94067
57 | 775 | 101 | 0.6 | 11.03863
57 | 775 | 102 | 0.6 | 11.21178
57 | 775 | 103 | 0.6 | 10.78878
57 | 775 | 104 | 0.6 | 11.15274
57 | 775 | 105 | 0.6 | 11.77948
57 | 775 | 106 | 0.6 | 10.83252
57 | 775 | 107 | 0.6 | 11.56444
57 | 775 | 108 | 0.6 | 12.37447
57 | 775 | 109 | 0.6 | 11.97649
57 | 775 | 110 | 0.6 | 11.09675
57 | 775 | 111 | 0.6 | 11.83559
57 | 775 | 112 | 0.6 | 12.02133
57 | 775 | 113 | 0.6 | 11.83841
57 | 775 | 114 | 0.6 | 14.67751
57 | 775 | 115 | 0.6 | 11.94141
57 | 775 | 116 | 0.6 | 12.00499
57 | 775 | 117 | 0.6 | 12.12217
57 | 775 | 118 | 0.6 | 11.85925
57 | 775 | 119 | 0.6 | 11.00745
57 | 775 | 120 | 0.6 | 13.72329
57 | 775 | 121 | 0.6 | 12.14499
57 | 775 | 122 | 0.6 | 12.15353
57 | 775 | 123 | 0.6 | 13.04567
57 | 775 | 124 | 0.6 | 12.7006
57 | 775 | 125 | 0.6 | 12.60749
57 | 775 | 126 | 0.6 | 13.07219
57 | 775 | 127 | 0.6 | 11.14455
57 | 775 | 128 | 0.6 | 13.00935
57 | 775 | 129 | 0.6 | 10.64492
57 | 775 | 130 | 0.6 | 13.73146
57 | 775 | 131 | 0.6 | 13.16295
57 | 775 | 132 | 0.6 | 12.89082
57 | 775 | 133 | 0.6 | 13.30482
57 | 775 | 134 | 0.6 | 13.74089
57 | 775 | 135 | 0.6 | 13.4346
57 | 775 | 136 | 0.6 | 13.7166
57 | 775 | 137 | 0.6 | 11.82279
57 | 775 | 138 | 0.6 | 13.70241
57 | 775 | 139 | 0.6 | 15.42461
57 | 775 | 140 | 0.6 | 12.84173
57 | 775 | 141 | 0.6 | 13.35524
57 | 775 | 142 | 0.6 | 13.19744
57 | 775 | 143 | 0.6 | 12.30268
57 | 775 | 144 | 0.6 | 13.19065
57 | 775 | 145 | 0.6 | 11.60068
57 | 775 | 146 | 0.6 | 12.98154
57 | 775 | 147 | 0.6 | 13.92623
57 | 775 | 148 | 0.6 | 13.81462
57 | 775 | 149 | 0.6 | 14.4381
57 | 775 | 150 | 0.6 | 14.40244
57 | 775 | 151 | 0.6 | 15.47611
57 | 775 | 152 | 0.6 | 13.27779
57 | 775 | 153 | 0.6 | 14.16456
57 | 775 | 154 | 0.6 | 13.40582
57 | 775 | 155 | 0.6 | 13.01392
57 | 775 | 156 | 0.6 | 13.55564
57 | 775 | 157 | 0.6 | 14.18971
57 | 775 | 158 | 0.6 | 14.23512
57 | 775 | 159 | 0.6 | 14.08806
57 | 775 | 160 | 0.6 | 13.2394
57 | 775 | 161 | 0.6 | 13.42658
57 | 775 | 162 | 0.6 | 14.06331
57 | 775 | 163 | 0.6 | 12.43762
57 | 775 | 164 | 0.6 | 13.54464
57 | 775 | 165 | 0.6 | 13.78529
57 | 775 | 166 | 0.6 | 15.22663
57 | 775 | 167 | 0.6 | 13.81636
57 | 775 | 168 | 0.6 | 14.05617
57 | 775 | 169 | 0.6 | 13.32856
57 | 775 | 170 | 0.6 | 13.85595
57 | 775 | 171 | 0.6 | 14.44588
57 | 775 | 172 | 0.6 | 13.73251
57 | 775 | 173 | 0.6 | 14.19238
57 | 775 | 174 | 0.6 | 12.80968
57 | 775 | 175 | 0.6 | 13.47014
57 | 775 | 176 | 0.6 | 15.9309
57 | 775 | 177 | 0.6 | 14.19785
57 | 775 | 178 | 0.6 | 13.57006
57 | 775 | 179 | 0.6 | 12.63468
57 | 775 | 180 | 0.6 | 13.64327
57 | 775 | 181 | 0.6 | 14.38787
57 | 775 | 182 | 0.6 | 14.42454
57 | 775 | 183 | 0.6 | 13.81215
57 | 775 | 184 | 0.6 | 15.33412
57 | 775 | 185 | 0.6 | 14.24675
57 | 775 | 186 | 0.6 | 14.27247
57 | 775 | 187 | 0.6 | 14.1869
57 | 775 | 188 | 0.6 | 14.19881
57 | 775 | 189 | 0.6 | 17.01106
57 | 775 | 190 | 0.6 | 13.93091
57 | 775 | 191 | 0.6 | 14.60456
57 | 775 | 192 | 0.6 | 13.92338
57 | 775 | 193 | 0.6 | 14.35763
57 | 775 | 194 | 0.6 | 13.41343
57 | 775 | 195 | 0.6 | 15.17101
57 | 775 | 196 | 0.6 | 15.45751
57 | 775 | 197 | 0.6 | 14.1397
57 | 775 | 198 | 0.6 | 14.50747
57 | 775 | 199 | 0.6 | 15.05122
57 | 775 | 200 | 0.6 | 15.72601
57 | 775 | 201 | 0.6 | 16.46238
57 | 775 | 202 | 0.6 | 14.18368
57 | 775 | 203 | 0.6 | 14.61886
57 | 775 | 204 | 0.6 | 15.14316
57 | 775 | 205 | 0.6 | 13.54151
57 | 775 | 206 | 0.6 | 14.79873
57 | 775 | 207 | 0.6 | 14.34164
57 | 775 | 208 | 0.6 | 14.5291
57 | 775 | 209 | 0.6 | 14.55077
57 | 775 | 210 | 0.6 | 13.96772
57 | 775 | 211 | 0.6 | 14.59526
57 | 775 | 212 | 0.6 | 15.02217
57 | 775 | 213 | 0.6 | 15.31337
57 | 775 | 214 | 0.6 | 13.6837
57 | 775 | 215 | 0.6 | 15.46175
57 | 775 | 216 | 0.6 | 15.22547
57 | 775 | 217 | 0.6 | 14.68048
57 | 775 | 218 | 0.6 | 15.31867
57 | 775 | 219 | 0.6 | 13.20383
57 | 775 | 220 | 0.6 | 14.12645
57 | 775 | 221 | 0.6 | 14.66839
57 | 775 | 222 | 0.6 | 16.64356
57 | 775 | 223 | 0.6 | 14.50126
57 | 775 | 224 | 0.6 | 14.74288
57 | 775 | 225 | 0.6 | 16.23183
57 | 775 | 226 | 0.6 | 14.6623
57 | 775 | 227 | 0.6 | 15.09933
57 | 775 | 228 | 0.6 | 18.55437
57 | 775 | 229 | 0.6 | 16.28772
57 | 775 | 230 | 0.6 | 13.97615
57 | 775 | 231 | 0.6 | 14.93111
57 | 775 | 232 | 0.6 | 15.2409
57 | 775 | 233 | 0.6 | 12.30817
57 | 775 | 234 | 0.6 | 14.70755
57 | 775 | 235 | 0.6 | 15.25746
57 | 775 | 236 | 0.6 | 14.13761
57 | 775 | 237 | 0.6 | 17.91036
57 | 775 | 238 | 0.6 | 14.82612
57 | 775 | 239 | 0.6 | 13.19644
57 | 775 | 240 | 0.6 | 15.71765
57 | 775 | 241 | 0.6 | 15.17819
57 | 775 | 242 | 0.6 | 16.45651
57 | 775 | 243 | 0.6 | 15.19399
57 | 775 | 244 | 0.6 | 16.379
57 | 775 | 245 | 0.6 | 14.80226
57 | 775 | 246 | 0.6 | 15.56058
57 | 775 | 247 | 0.6 | 15.63523
57 | 775 | 248 | 0.6 | 14.60939
57 | 775 | 249 | 0.6 | 16.69652
57 | 775 | 250 | 0.6 | 14.58433
57 | 775 | 251 | 0.6 | 15.40802
57 | 775 | 252 | 0.6 | 15.84244
57 | 775 | 253 | 0.6 | 16.25936
57 | 775 | 254 | 0.6 | 16.50052
57 | 775 | 255 | 0.6 | 14.20558
57 | 775 | 256 | 0.6 | 13.63756
57 | 775 | 257 | 0.6 | 15.28766
57 | 775 | 258 | 0.6 | 15.66444
57 | 775 | 259 | 0.6 | 14.9691
57 | 775 | 260 | 0.6 | 16.61849
57 | 775 | 261 | 0.6 | 14.35267
57 | 775 | 262 | 0.6 | 14.99111
57 | 775 | 263 | 0.6 | 15.07883
57 | 775 | 264 | 0.6 | 15.22167
57 | 775 | 265 | 0.6 | 15.03012
57 | 775 | 266 | 0.6 | 16.118
57 | 775 | 267 | 0.6 | 13.80919
57 | 775 | 268 | 0.6 | 15.49801
57 | 775 | 269 | 0.6 | 12.20117
57 | 775 | 270 | 0.6 | 15.66435
57 | 775 | 271 | 0.6 | 13.76332
57 | 775 | 272 | 0.6 | 14.38158
57 | 775 | 273 | 0.6 | 15.16609
57 | 775 | 274 | 0.6 | 15.50369
57 | 775 | 275 | 0.6 | 14.10736
57 | 775 | 276 | 0.6 | 15.63368
57 | 775 | 277 | 0.6 | 16.89741
57 | 775 | 278 | 0.6 | 15.59577
57 | 775 | 279 | 0.6 | 14.82994
57 | 775 | 280 | 0.6 | 16.18884
57 | 775 | 281 | 0.6 | 14.13947
57 | 775 | 282 | 0.6 | 13.28342
57 | 775 | 283 | 0.6 | 15.36721
57 | 775 | 284 | 0.6 | 15.17519
57 | 775 | 285 | 0.6 | 14.91286
57 | 775 | 286 | 0.6 | 14.58794
57 | 775 | 287 | 0.6 | 15.86484
57 | 775 | 288 | 0.6 | 15.30523
57 | 775 | 289 | 0.6 | 15.28968
57 | 775 | 290 | 0.6 | 14.85382
57 | 775 | 291 | 0.6 | 15.18601
57 | 775 | 292 | 0.6 | 17.02978
57 | 775 | 293 | 0.6 | 15.17716
57 | 775 | 294 | 0.6 | 15.04371
57 | 775 | 295 | 0.6 | 16.62657
57 | 775 | 296 | 0.6 | 17.47073
57 | 775 | 297 | 0.6 | 17.52691
57 | 775 | 298 | 0.6 | 14.2276
57 | 775 | 299 | 0.6 | 15.54042
57 | 775 | 300 | 0.6 | 16.40333
57 | 775 | 301 | 0.6 | 18.18672
57 | 775 | 302 | 0.6 | 16.21248
57 | 775 | 303 | 0.6 | 15.90494
57 | 775 | 304 | 0.6 | 16.00077
57 | 775 | 305 | 0.6 | 15.03735
57 | 775 | 306 | 0.6 | 15.69295
57 | 775 | 307 | 0.6 | 14.94818
57 | 775 | 308 | 0.6 | 17.63583
57 | 775 | 309 | 0.6 | 16.30686
57 | 775 | 310 | 0.6 | 15.99626
57 | 775 | 311 | 0.6 | 17.28565
57 | 775 | 312 | 0.6 | 15.80873
57 | 775 | 313 | 0.6 | 15.42189
57 | 775 | 314 | 0.6 | 15.11873
57 | 775 | 315 | 0.6 | 16.04128
57 | 775 | 316 | 0.6 | 16.12571
57 | 775 | 317 | 0.6 | 15.20208
57 | 775 | 318 | 0.6 | 15.24174
57 | 775 | 319 | 0.6 | 15.58258
57 | 775 | 320 | 0.6 | 17.0094
57 | 775 | 321 | 0.6 | 14.53929
57 | 775 | 322 | 0.6 | 14.73552
57 | 775 | 323 | 0.6 | 15.98941
57 | 775 | 324 | 0.6 | 15.72914
57 | 775 | 325 | 0.6 | 16.49032
57 | 775 | 326 | 0.6 | 15.1431
57 | 775 | 327 | 0.6 | 15.78061
57 | 775 | 328 | 0.6 | 14.75463
57 | 775 | 329 | 0.6 | 16.09317
57 | 775 | 330 | 0.6 | 15.37475
57 | 775 | 331 | 0.6 | 14.82534
57 | 775 | 332 | 0.6 | 16.72544
57 | 775 | 333 | 0.6 | 14.99867
57 | 775 | 334 | 0.6 | 15.72941
57 | 775 | 335 | 0.6 | 16.95329
57 | 775 | 336 | 0.6 | 14.90155
57 | 775 | 337 | 0.6 | 15.74189
57 | 775 | 338 | 0.6 | 16.11763
57 | 775 | 339 | 0.6 | 17.62096
57 | 775 | 340 | 0.6 | 16.34807
57 | 775 | 341 | 0.6 | 13.51737
57 | 775 | 342 | 0.6 | 16.05092
57 | 775 | 343 | 0.6 | 15.27426
57 | 775 | 344 | 0.6 | 16.08105
57 | 775 | 345 | 0.6 | 13.50153
57 | 775 | 346 | 0.6 | 12.014
57 | 775 | 347 | 0.6 | 16.04233
57 | 775 | 348 | 0.6 | 17.70597
57 | 775 | 349 | 0.6 | 16.64238
57 | 775 | 350 | 0.6 | 17.53408
57 | 775 | 351 | 0.6 | 16.81151
57 | 775 | 352 | 0.6 | 15.61169
57 | 775 | 353 | 0.6 | 15.5194
57 | 775 | 354 | 0.6 | 15.39846
57 | 775 | 355 | 0.6 | 16.19609
57 | 775 | 356 | 0.6 | 16.02427
57 | 775 | 357 | 0.6 | 16.05332
57 | 775 | 358 | 0.6 | 16.65006
57 | 775 | 359 | 0.6 | 16.28684
57 | 775 | 360 | 0.6 | 16.08301
57 | 775 | 361 | 0.6 | 16.16669
57 | 775 | 362 | 0.6 | 15.8195
57 | 775 | 363 | 0.6 | 16.57576
57 | 775 | 364 | 0.6 | 15.99916
57 | 775 | 365 | 0.6 | 13.88194
57 | 775 | 366 | 0.6 | 15.57174
57 | 775 | 367 | 0.6 | 15.95856
57 | 775 | 368 | 0.6 | 16.1033
57 | 775 | 369 | 0.6 | 14.86503
57 | 775 | 370 | 0.6 | 15.43695
57 | 775 | 371 | 0.6 | 15.34977
57 | 775 | 372 | 0.6 | 17.52916
57 | 775 | 373 | 0.6 | 15.19272
57 | 775 | 374 | 0.6 | 16.77308
57 | 775 | 375 | 0.6 | 15.1846
57 | 775 | 376 | 0.6 | 15.73384
57 | 775 | 377 | 0.6 | 15.70383
57 | 775 | 378 | 0.6 | 16.32401
57 | 775 | 379 | 0.6 | 15.80806
57 | 775 | 380 | 0.6 | 16.56783
57 | 775 | 381 | 0.6 | 14.69603
57 | 775 | 382 | 0.6 | 18.17019
57 | 775 | 383 | 0.6 | 16.75123
57 | 775 | 384 | 0.6 | 16.3459
57 | 775 | 385 | 0.6 | 13.37031
57 | 775 | 386 | 0.6 | 16.93797
57 | 775 | 387 | 0.6 | 14.7749
57 | 775 | 388 | 0.6 | 16.55634
57 | 775 | 389 | 0.6 | 16.06148
57 | 775 | 390 | 0.6 | 13.41096
57 | 775 | 391 | 0.6 | 15.87559
57 | 775 | 392 | 0.6 | 16.69806
57 | 775 | 393 | 0.6 | 14.9502
57 | 775 | 394 | 0.6 | 15.59079
57 | 775 | 395 | 0.6 | 14.99049
57 | 775 | 396 | 0.6 | 15.22853
57 | 775 | 397 | 0.6 | 15.7986
57 | 775 | 398 | 0.6 | 15.45128
57 | 775 | 399 | 0.6 | 17.10692
57 | 775 | 400 | 0.6 | 15.96326
57 | 775 | 401 | 0.6 | 15.39695
57 | 775 | 402 | 0.6 | 16.20922
57 | 775 | 403 | 0.6 | 17.31268
57 | 775 | 404 | 0.6 | 16.11661
57 | 775 | 405 | 0.6 | 17.44785
57 | 775 | 406 | 0.6 | 16.49264
57 | 775 | 407 | 0.6 | 16.55221
57 | 775 | 408 | 0.6 | 15.11099
57 | 775 | 409 | 0.6 | 15.83813
57 | 775 | 410 | 0.6 | 17.60042
57 | 775 | 411 | 0.6 | 16.48819
57 | 775 | 412 | 0.6 | 15.93205
57 | 775 | 413 | 0.6 | 16.57301
57 | 775 | 414 | 0.6 | 14.14861
57 | 775 | 415 | 0.6 | 16.38094
57 | 775 | 416 | 0.6 | 14.93808
57 | 775 | 417 | 0.6 | 17.77818
57 | 775 | 418 | 0.6 | 15.31027
57 | 775 | 419 | 0.6 | 15.6043
57 | 775 | 420 | 0.6 | 15.78538
57 | 775 | 421 | 0.6 | 15.68387
57 | 775 | 422 | 0.6 | 18.22102
57 | 775 | 423 | 0.6 | 17.03851
57 | 775 | 424 | 0.6 | 15.86374
57 | 775 | 425 | 0.6 | 14.84461
57 | 775 | 426 | 0.6 | 17.06675
57 | 775 | 427 | 0.6 | 16.67182
57 | 775 | 428 | 0.6 | 16.46792
57 | 775 | 429 | 0.6 | 16.41996
57 | 775 | 430 | 0.6 | 16.27744
57 | 775 | 431 | 0.6 | 16.0205
57 | 775 | 432 | 0.6 | 15.32679
57 | 775 | 433 | 0.6 | 16.28905
57 | 775 | 434 | 0.6 | 15.90554
57 | 775 | 435 | 0.6 | 15.48664
57 | 775 | 436 | 0.6 | 16.44593
57 | 775 | 437 | 0.6 | 16.1432
57 | 775 | 438 | 0.6 | 14.63683
57 | 775 | 439 | 0.6 | 15.16715
57 | 775 | 440 | 0.6 | 16.80549
57 | 775 | 441 | 0.6 | 16.48739
57 | 775 | 442 | 0.6 | 17.05856
57 | 775 | 443 | 0.6 | 14.44814
57 | 775 | 444 | 0.6 | 16.0302
57 | 775 | 445 | 0.6 | 15.62849
57 | 775 | 446 | 0.6 | 16.69979
57 | 775 | 447 | 0.6 | 16.55509
57 | 775 | 448 | 0.6 | 14.11631
57 | 775 | 449 | 0.6 | 15.6647
57 | 775 | 450 | 0.6 | 17.27507
57 | 775 | 451 | 0.6 | 14.60946
57 | 775 | 452 | 0.6 | 15.25941
57 | 775 | 453 | 0.6 | 15.16832
57 | 775 | 454 | 0.6 | 16.05562
57 | 775 | 455 | 0.6 | 17.88512
57 | 775 | 456 | 0.6 | 18.62214
57 | 775 | 457 | 0.6 | 15.27258
57 | 775 | 458 | 0.6 | 15.82277
57 | 775 | 459 | 0.6 | 16.57575
57 | 775 | 460 | 0.6 | 15.52027
57 | 775 | 461 | 0.6 | 13.87694
57 | 775 | 462 | 0.6 | 16.23314
57 | 775 | 463 | 0.6 | 17.21222
57 | 775 | 464 | 0.6 | 16.05975
57 | 775 | 465 | 0.6 | 16.50256
57 | 775 | 466 | 0.6 | 16.10561
57 | 775 | 467 | 0.6 | 17.0927
57 | 775 | 468 | 0.6 | 15.06433
57 | 775 | 469 | 0.6 | 16.15824
57 | 775 | 470 | 0.6 | 16.23387
57 | 775 | 471 | 0.6 | 17.33335
57 | 775 | 472 | 0.6 | 16.52135
57 | 775 | 473 | 0.6 | 15.93261
57 | 775 | 474 | 0.6 | 14.87716
57 | 775 | 475 | 0.6 | 16.16976
57 | 775 | 476 | 0.6 | 15.88288
57 | 775 | 477 | 0.6 | 16.07805
57 | 775 | 478 | 0.6 | 12.77658
57 | 775 | 479 | 0.6 | 15.93958
57 | 775 | 480 | 0.6 | 15.60518
57 | 775 | 481 | 0.6 | 16.03107
57 | 775 | 482 | 0.6 | 14.7238
57 | 775 | 483 | 0.6 | 16.02871
57 | 775 | 484 | 0.6 | 16.3015
57 | 775 | 485 | 0.6 | 15.85114
57 | 775 | 486 | 0.6 | 15.8978
57 | 775 | 487 | 0.6 | 15.25518
57 | 775 | 488 | 0.6 | 12.28712
57 | 775 | 489 | 0.6 | 16.66354
57 | 775 | 490 | 0.6 | 15.53308
57 | 775 | 491 | 0.6 | 15.80708
57 | 775 | 492 | 0.6 | 14.31427
57 | 775 | 493 | 0.6 | 16.50171
57 | 775 | 494 | 0.6 | 18.12475
57 | 775 | 495 | 0.6 | 16.12311
57 | 775 | 496 | 0.6 | 15.24856
57 | 775 | 497 | 0.6 | 15.71345
57 | 775 | 498 | 0.6 | 16.19873
57 | 775 | 499 | 0.6 | 14.81995
57 | 775 | 500 | 0.6 | 18.88974
57 | 775 | 501 | 0.6 | 14.57779
57 | 775 | 502 | 0.6 | 16.13973
57 | 775 | 503 | 0.6 | 14.73056
57 | 775 | 504 | 0.6 | 16.13872
57 | 775 | 505 | 0.6 | 16.67069
57 | 775 | 506 | 0.6 | 18.34195
57 | 775 | 507 | 0.6 | 15.54997
57 | 775 | 508 | 0.6 | 15.98248
57 | 775 | 509 | 0.6 | 15.44482
57 | 775 | 510 | 0.6 | 17.21737
57 | 775 | 511 | 0.6 | 17.53036
57 | 775 | 512 | 0.6 | 15.50374
57 | 775 | 513 | 0.6 | 15.12968
57 | 775 | 514 | 0.6 | 15.44811
57 | 775 | 515 | 0.6 | 16.91707
57 | 775 | 516 | 0.6 | 15.88321
57 | 775 | 517 | 0.6 | 15.22451
57 | 775 | 518 | 0.6 | 16.09969
57 | 775 | 519 | 0.6 | 13.01105
57 | 775 | 520 | 0.6 | 16.27928
57 | 775 | 521 | 0.6 | 14.91022
57 | 775 | 522 | 0.6 | 16.85518
57 | 775 | 523 | 0.6 | 15.89628
57 | 775 | 524 | 0.6 | 16.63957
57 | 775 | 525 | 0.6 | 16.57572
57 | 775 | 526 | 0.6 | 16.33825
57 | 775 | 527 | 0.6 | 15.26496
57 | 775 | 528 | 0.6 | 16.17555
57 | 775 | 529 | 0.6 | 17.55406
57 | 775 | 530 | 0.6 | 15.24041
57 | 775 | 531 | 0.6 | 15.55988
57 | 775 | 532 | 0.6 | 16.60761
57 | 775 | 533 | 0.6 | 16.23761
57 | 775 | 534 | 0.6 | 16.92879
57 | 775 | 535 | 0.6 | 13.76225
57 | 775 | 536 | 0.6 | 16.21281
57 | 775 | 537 | 0.6 | 17.62181
57 | 775 | 538 | 0.6 | 16.45428
57 | 775 | 539 | 0.6 | 17.71971
57 | 775 | 540 | 0.6 | 17.43808
57 | 775 | 541 | 0.6 | 16.22888
57 | 775 | 542 | 0.6 | 16.9463
57 | 775 | 543 | 0.6 | 16.46952
57 | 775 | 544 | 0.6 | 15.92217
57 | 775 | 545 | 0.6 | 15.00489
57 | 775 | 546 | 0.6 | 16.67038
57 | 775 | 547 | 0.6 | 17.20619
57 | 775 | 548 | 0.6 | 16.4965
57 | 775 | 549 | 0.6 | 16.83587
57 | 775 | 550 | 0.6 | 15.05958
57 | 775 | 551 | 0.6 | 15.78577
57 | 775 | 552 | 0.6 | 15.75827
57 | 775 | 553 | 0.6 | 17.47422
57 | 775 | 554 | 0.6 | 15.72616
57 | 775 | 555 | 0.6 | 16.39257
57 | 775 | 556 | 0.6 | 15.9681
57 | 775 | 557 | 0.6 | 16.3563
57 | 775 | 558 | 0.6 | 14.47414
57 | 775 | 559 | 0.6 | 16.11847
57 | 775 | 560 | 0.6 | 16.02653
57 | 775 | 561 | 0.6 | 17.65727
57 | 775 | 562 | 0.6 | 15.9203
57 | 775 | 563 | 0.6 | 15.99339
57 | 775 | 564 | 0.6 | 17.48301
57 | 775 | 565 | 0.6 | 16.25493
57 | 775 | 566 | 0.6 | 17.64185
57 | 775 | 567 | 0.6 | 15.06755
57 | 775 | 568 | 0.6 | 16.12193
57 | 775 | 569 | 0.6 | 15.85914
57 | 775 | 570 | 0.6 | 16.23778
57 | 775 | 571 | 0.6 | 15.99442
57 | 775 | 572 | 0.6 | 15.3228
57 | 775 | 573 | 0.6 | 17.11965
57 | 775 | 574 | 0.6 | 14.84424
57 | 775 | 575 | 0.6 | 16.12379
57 | 775 | 576 | 0.6 | 16.10591
57 | 775 | 577 | 0.6 | 15.3704
57 | 775 | 578 | 0.6 | 15.42212
57 | 775 | 579 | 0.6 | 17.22233
57 | 775 | 580 | 0.6 | 15.17738
57 | 775 | 581 | 0.6 | 13.93171
57 | 775 | 582 | 0.6 | 17.3147
57 | 775 | 583 | 0.6 | 15.02126
57 | 775 | 584 | 0.6 | 16.90177
57 | 775 | 585 | 0.6 | 15.87265
57 | 775 | 586 | 0.6 | 16.49236
57 | 775 | 587 | 0.6 | 13.90178
57 | 775 | 588 | 0.6 | 16.36304
57 | 775 | 589 | 0.6 | 15.25605
57 | 775 | 590 | 0.6 | 15.58519
57 | 775 | 591 | 0.6 | 16.54953
57 | 775 | 592 | 0.6 | 16.10971
57 | 775 | 593 | 0.6 | 16.37957
57 | 775 | 594 | 0.6 | 17.33811
57 | 775 | 595 | 0.6 | 16.72899
57 | 775 | 596 | 0.6 | 16.51547
57 | 775 | 597 | 0.6 | 17.3088
57 | 775 | 598 | 0.6 | 16.26952
57 | 775 | 599 | 0.6 | 15.99492
57 | 775 | 600 | 0.6 | 16.54504
57 | 775 | 601 | 0.6 | 14.9992
57 | 775 | 602 | 0.6 | 16.45885
57 | 775 | 603 | 0.6 | 15.94334
57 | 775 | 604 | 0.6 | 15.71131
57 | 775 | 605 | 0.6 | 16.56054
57 | 775 | 606 | 0.6 | 17.09229
57 | 775 | 607 | 0.6 | 17.92785
57 | 775 | 608 | 0.6 | 14.94353
57 | 775 | 609 | 0.6 | 18.6875
57 | 775 | 610 | 0.6 | 16.08751
57 | 775 | 611 | 0.6 | 14.60568
57 | 775 | 612 | 0.6 | 16.7738
57 | 775 | 613 | 0.6 | 15.48949
57 | 775 | 614 | 0.6 | 15.48673
57 | 775 | 615 | 0.6 | 16.11698
57 | 775 | 616 | 0.6 | 15.3448
57 | 775 | 617 | 0.6 | 15.9453
57 | 775 | 618 | 0.6 | 16.51809
57 | 775 | 619 | 0.6 | 16.02316
57 | 775 | 620 | 0.6 | 16.07424
57 | 775 | 621 | 0.6 | 16.31367
57 | 775 | 622 | 0.6 | 15.28394
57 | 775 | 623 | 0.6 | 16.13367
57 | 775 | 624 | 0.6 | 18.47106
57 | 775 | 625 | 0.6 | 17.72732
57 | 775 | 626 | 0.6 | 15.49393
57 | 775 | 627 | 0.6 | 16.64883
57 | 775 | 628 | 0.6 | 17.31986
57 | 775 | 629 | 0.6 | 15.40582
57 | 775 | 630 | 0.6 | 16.38108
57 | 775 | 631 | 0.6 | 14.96919
57 | 775 | 632 | 0.6 | 16.26708
57 | 775 | 633 | 0.6 | 16.18579
57 | 775 | 634 | 0.6 | 15.61635
57 | 775 | 635 | 0.6 | 16.40394
57 | 775 | 636 | 0.6 | 15.90043
57 | 775 | 637 | 0.6 | 16.19751
57 | 775 | 638 | 0.6 | 15.92202
57 | 775 | 639 | 0.6 | 17.55848
57 | 775 | 640 | 0.6 | 15.5097
57 | 775 | 641 | 0.6 | 15.8079
57 | 775 | 642 | 0.6 | 17.96228
57 | 775 | 643 | 0.6 | 15.67264
57 | 775 | 644 | 0.6 | 15.26466
57 | 775 | 645 | 0.6 | 14.72487
57 | 775 | 646 | 0.6 | 15.68082
57 | 775 | 647 | 0.6 | 15.72169
57 | 775 | 648 | 0.6 | 16.14919
57 | 775 | 649 | 0.6 | 16.10737
57 | 775 | 650 | 0.6 | 17.49278
57 | 775 | 651 | 0.6 | 15.81218
57 | 775 | 652 | 0.6 | 17.07144
57 | 775 | 653 | 0.6 | 14.93368
57 | 775 | 654 | 0.6 | 16.4506
57 | 775 | 655 | 0.6 | 16.57968
57 | 775 | 656 | 0.6 | 15.5185
57 | 775 | 657 | 0.6 | 15.61092
57 | 775 | 658 | 0.6 | 14.9086
57 | 775 | 659 | 0.6 | 14.44217
57 | 775 | 660 | 0.6 | 16.33887
57 | 775 | 661 | 0.6 | 16.35771
57 | 775 | 662 | 0.6 | 15.60222
57 | 775 | 663 | 0.6 | 14.6838
57 | 775 | 664 | 0.6 | 16.15951
57 | 775 | 665 | 0.6 | 17.23832
57 | 775 | 666 | 0.6 | 16.36522
57 | 775 | 667 | 0.6 | 14.72524
57 | 775 | 668 | 0.6 | 16.64821
57 | 775 | 669 | 0.6 | 16.05739
57 | 775 | 670 | 0.6 | 16.964
57 | 775 | 671 | 0.6 | 16.09941
57 | 775 | 672 | 0.6 | 18.05992
57 | 775 | 673 | 0.6 | 16.22887
57 | 775 | 674 | 0.6 | 15.53795
57 | 775 | 675 | 0.6 | 17.64845
57 | 775 | 676 | 0.6 | 15.98659
57 | 775 | 677 | 0.6 | 16.51162
57 | 775 | 678 | 0.6 | 14.44947
57 | 775 | 679 | 0.6 | 16.66508
57 | 775 | 680 | 0.6 | 17.49113
57 | 775 | 681 | 0.6 | 17.65362
57 | 775 | 682 | 0.6 | 15.96967
57 | 775 | 683 | 0.6 | 17.06411
57 | 775 | 684 | 0.6 | 16.25967
57 | 775 | 685 | 0.6 | 15.50787
57 | 775 | 686 | 0.6 | 15.95371
57 | 775 | 687 | 0.6 | 16.09912
57 | 775 | 688 | 0.6 | 16.11077
57 | 775 | 689 | 0.6 | 17.39203
57 | 775 | 690 | 0.6 | 17.77374
57 | 775 | 691 | 0.6 | 16.3379
57 | 775 | 692 | 0.6 | 15.8029
57 | 775 | 693 | 0.6 | 14.90552
57 | 775 | 694 | 0.6 | 18.05355
57 | 775 | 695 | 0.6 | 15.49804
57 | 775 | 696 | 0.6 | 15.96022
57 | 775 | 697 | 0.6 | 16.43081
57 | 775 | 698 | 0.6 | 13.11203
57 | 775 | 699 | 0.6 | 16.47133
57 | 775 | 700 | 0.6 | 16.22464
57 | 775 | 701 | 0.6 | 16.09205
57 | 775 | 702 | 0.6 | 16.13882
57 | 775 | 703 | 0.6 | 14.46378
57 | 775 | 704 | 0.6 | 15.67847
57 | 775 | 705 | 0.6 | 14.41036
57 | 775 | 706 | 0.6 | 15.60068
57 | 775 | 707 | 0.6 | 15.47942
57 | 775 | 708 | 0.6 | 17.35796
57 | 775 | 709 | 0.6 | 15.63279
57 | 775 | 710 | 0.6 | 15.80287
57 | 775 | 711 | 0.6 | 16.19731
57 | 775 | 712 | 0.6 | 16.32063
57 | 775 | 713 | 0.6 | 14.15085
57 | 775 | 714 | 0.6 | 16.60413
57 | 775 | 715 | 0.6 | 18.76982
57 | 775 | 716 | 0.6 | 16.50748
57 | 775 | 717 | 0.6 | 17.22686
57 | 775 | 718 | 0.6 | 15.82713
57 | 775 | 719 | 0.6 | 15.75563
57 | 775 | 720 | 0.6 | 16.48825
57 | 775 | 721 | 0.6 | 15.52989
57 | 775 | 722 | 0.6 | 16.00701
57 | 775 | 723 | 0.6 | 14.79775
57 | 775 | 724 | 0.6 | 16.1222
57 | 775 | 725 | 0.6 | 16.45532
57 | 775 | 726 | 0.6 | 15.90751
57 | 775 | 727 | 0.6 | 16.34981
57 | 775 | 728 | 0.6 | 16.81681
57 | 775 | 729 | 0.6 | 16.33914
57 | 775 | 730 | 0.6 | 16.39974
57 | 775 | 731 | 0.6 | 15.18462
57 | 775 | 732 | 0.6 | 16.92311
57 | 775 | 733 | 0.6 | 17.02409
57 | 775 | 734 | 0.6 | 17.43767
57 | 775 | 735 | 0.6 | 16.36993
57 | 775 | 736 | 0.6 | 15.08325
57 | 775 | 737 | 0.6 | 16.99607
57 | 775 | 738 | 0.6 | 15.76291
57 | 775 | 739 | 0.6 | 15.44057
57 | 775 | 740 | 0.6 | 15.85393
57 | 775 | 741 | 0.6 | 16.24413
57 | 775 | 742 | 0.6 | 15.15093
57 | 775 | 743 | 0.6 | 15.31744
57 | 775 | 744 | 0.6 | 16.02289
57 | 775 | 745 | 0.6 | 15.97684
57 | 775 | 746 | 0.6 | 17.09999
57 | 775 | 747 | 0.6 | 16.14763
57 | 775 | 748 | 0.6 | 16.44403
57 | 775 | 749 | 0.6 | 15.81034
57 | 775 | 750 | 0.6 | 14.93933
57 | 775 | 751 | 0.6 | 15.15087
57 | 775 | 752 | 0.6 | 16.27717
57 | 775 | 753 | 0.6 | 17.08535
57 | 775 | 754 | 0.6 | 16.85526
57 | 775 | 755 | 0.6 | 17.41296
57 | 775 | 756 | 0.6 | 14.95956
57 | 775 | 757 | 0.6 | 16.00163
57 | 775 | 758 | 0.6 | 16.47582
57 | 775 | 759 | 0.6 | 14.89022
57 | 775 | 760 | 0.6 | 15.38598
57 | 775 | 761 | 0.6 | 16.01906
57 | 775 | 762 | 0.6 | 15.84093
57 | 775 | 763 | 0.6 | 13.46863
57 | 775 | 764 | 0.6 | 17.03177
57 | 775 | 765 | 0.6 | 16.72417
57 | 775 | 766 | 0.6 | 15.81557
57 | 775 | 767 | 0.6 | 15.95649
57 | 775 | 768 | 0.6 | 16.10599
57 | 775 | 769 | 0.6 | 16.46787
57 | 775 | 770 | 0.6 | 16.61606
57 | 775 | 771 | 0.6 | 17.31332
57 | 775 | 772 | 0.6 | 19.44203
57 | 775 | 773 | 0.6 | 15.89299
57 | 775 | 774 | 0.6 | 15.98228
57 | 775 | 775 | 0.6 | 16.10396
57 | 775 | 776 | 0.6 | 16.46131
57 | 775 | 777 | 0.6 | 15.39051
57 | 775 | 778 | 0.6 | 16.82155
57 | 775 | 779 | 0.6 | 16.34896
57 | 775 | 780 | 0.6 | 14.40672
57 | 775 | 781 | 0.6 | 16.73005
57 | 775 | 782 | 0.6 | 16.1576
57 | 775 | 783 | 0.6 | 15.3617
57 | 775 | 784 | 0.6 | 15.75601
57 | 775 | 785 | 0.6 | 16.10146
57 | 775 | 786 | 0.6 | 16.15956
57 | 775 | 787 | 0.6 | 16.13986
57 | 775 | 788 | 0.6 | 15.46423
57 | 775 | 789 | 0.6 | 16.26947
57 | 775 | 790 | 0.6 | 17.53308
57 | 775 | 791 | 0.6 | 17.6102
57 | 775 | 792 | 0.6 | 15.43391
57 | 775 | 793 | 0.6 | 15.72272
57 | 775 | 794 | 0.6 | 18.42286
57 | 775 | 795 | 0.6 | 17.3514
57 | 775 | 796 | 0.6 | 17.06659
57 | 775 | 797 | 0.6 | 15.65554
57 | 775 | 798 | 0.6 | 16.20601
57 | 775 | 799 | 0.6 | 17.77762
57 | 775 | 800 | 0.6 | 16.18314
57 | 775 | 801 | 0.6 | 16.02697
57 | 775 | 802 | 0.6 | 17.94576
57 | 775 | 803 | 0.6 | 15.40239
57 | 775 | 804 | 0.6 | 15.89045
57 | 775 | 805 | 0.6 | 14.52719
57 | 775 | 806 | 0.6 | 16.25008
57 | 775 | 807 | 0.6 | 15.86502
57 | 775 | 808 | 0.6 | 16.06102
57 | 775 | 809 | 0.6 | 15.34604
57 | 775 | 810 | 0.6 | 16.43296
57 | 775 | 811 | 0.6 | 13.947
57 | 775 | 812 | 0.6 | 16.50994
57 | 775 | 813 | 0.6 | 16.40263
57 | 775 | 814 | 0.6 | 17.03598
57 | 775 | 815 | 0.6 | 15.41093
57 | 775 | 816 | 0.6 | 17.10957
57 | 775 | 817 | 0.6 | 15.9716
57 | 775 | 818 | 0.6 | 16.05222
57 | 775 | 819 | 0.6 | 16.47992
57 | 775 | 820 | 0.6 | 15.2539
57 | 775 | 821 | 0.6 | 15.86813
57 | 775 | 822 | 0.6 | 15.40316
57 | 775 | 823 | 0.6 | 15.97015
57 | 775 | 824 | 0.6 | 16.89535
57 | 775 | 825 | 0.6 | 17.32683
57 | 775 | 826 | 0.6 | 16.31662
57 | 775 | 827 | 0.6 | 15.94526
57 | 775 | 828 | 0.6 | 15.66821
57 | 775 | 829 | 0.6 | 16.34617
57 | 775 | 830 | 0.6 | 15.58438
57 | 775 | 831 | 0.6 | 15.84524
57 | 775 | 832 | 0.6 | 15.82128
57 | 775 | 833 | 0.6 | 16.28643
57 | 775 | 834 | 0.6 | 16.21942
57 | 775 | 835 | 0.6 | 15.80291
57 | 775 | 836 | 0.6 | 17.09526
57 | 775 | 837 | 0.6 | 14.85087
57 | 775 | 838 | 0.6 | 17.9817
57 | 775 | 839 | 0.6 | 15.73365
57 | 775 | 840 | 0.6 | 15.9599
57 | 775 | 841 | 0.6 | 17.11827
57 | 775 | 842 | 0.6 | 16.88712
57 | 775 | 843 | 0.6 | 17.66701
57 | 775 | 844 | 0.6 | 17.68592
57 | 775 | 845 | 0.6 | 15.82076
57 | 775 | 846 | 0.6 | 15.55749
57 | 775 | 847 | 0.6 | 16.70074
57 | 775 | 848 | 0.6 | 16.63684
57 | 775 | 849 | 0.6 | 16.18286
57 | 775 | 850 | 0.6 | 16.17289
57 | 775 | 851 | 0.6 | 16.53566
57 | 775 | 852 | 0.6 | 15.50236
57 | 775 | 853 | 0.6 | 16.22263
57 | 775 | 854 | 0.6 | 15.88334
57 | 775 | 855 | 0.6 | 15.54823
57 | 775 | 856 | 0.6 | 15.05814
57 | 775 | 857 | 0.6 | 17.29589
57 | 775 | 858 | 0.6 | 17.30475
57 | 775 | 859 | 0.6 | 15.77066
57 | 775 | 860 | 0.6 | 15.68165
57 | 775 | 861 | 0.6 | 16.12581
57 | 775 | 862 | 0.6 | 15.8621
57 | 775 | 863 | 0.6 | 15.49559
57 | 775 | 864 | 0.6 | 16.59191
57 | 775 | 865 | 0.6 | 17.41677
57 | 775 | 866 | 0.6 | 15.73917
57 | 775 | 867 | 0.6 | 16.19573
57 | 775 | 868 | 0.6 | 15.15643
57 | 775 | 869 | 0.6 | 15.77028
57 | 775 | 870 | 0.6 | 16.20755
57 | 775 | 871 | 0.6 | 15.73945
57 | 775 | 872 | 0.6 | 16.62305
57 | 775 | 873 | 0.6 | 16.91644
57 | 775 | 874 | 0.6 | 14.09581
57 | 775 | 875 | 0.6 | 16.08649
57 | 775 | 876 | 0.6 | 16.14502
57 | 775 | 877 | 0.6 | 16.23466
57 | 775 | 878 | 0.6 | 16.28795
57 | 775 | 879 | 0.6 | 18.87478
57 | 775 | 880 | 0.6 | 14.44323
57 | 775 | 881 | 0.6 | 17.39337
57 | 775 | 882 | 0.6 | 17.71896
57 | 775 | 883 | 0.6 | 14.72862
57 | 775 | 884 | 0.6 | 16.39215
57 | 775 | 885 | 0.6 | 15.9804
57 | 775 | 886 | 0.6 | 15.32726
57 | 775 | 887 | 0.6 | 16.4495
57 | 775 | 888 | 0.6 | 16.28167
57 | 775 | 889 | 0.6 | 18.06724
57 | 775 | 890 | 0.6 | 15.86334
57 | 775 | 891 | 0.6 | 15.83779
57 | 775 | 892 | 0.6 | 16.23138
57 | 775 | 893 | 0.6 | 16.98565
57 | 775 | 894 | 0.6 | 16.61339
57 | 775 | 895 | 0.6 | 15.78541
57 | 775 | 896 | 0.6 | 16.85401
57 | 775 | 897 | 0.6 | 15.50396
57 | 775 | 898 | 0.6 | 15.38485
57 | 775 | 899 | 0.6 | 15.7748
57 | 775 | 900 | 0.6 | 16.07981
57 | 775 | 901 | 0.6 | 15.6556
57 | 775 | 902 | 0.6 | 16.2655
57 | 775 | 903 | 0.6 | 16.25929
57 | 775 | 904 | 0.6 | 15.65455
57 | 775 | 905 | 0.6 | 15.55229
57 | 775 | 906 | 0.6 | 17.37105
57 | 775 | 907 | 0.6 | 16.37649
57 | 775 | 908 | 0.6 | 19.11036
57 | 775 | 909 | 0.6 | 16.23183
57 | 775 | 910 | 0.6 | 16.10481
57 | 775 | 911 | 0.6 | 13.67744
57 | 775 | 912 | 0.6 | 16.06573
57 | 775 | 913 | 0.6 | 15.7585
57 | 775 | 914 | 0.6 | 16.83342
57 | 775 | 915 | 0.6 | 15.14018
57 | 775 | 916 | 0.6 | 16.60471
57 | 775 | 917 | 0.6 | 16.97178
57 | 775 | 918 | 0.6 | 17.33305
57 | 775 | 919 | 0.6 | 15.10515
57 | 775 | 920 | 0.6 | 16.93609
57 | 775 | 921 | 0.6 | 16.47485
57 | 775 | 922 | 0.6 | 16.83148
57 | 775 | 923 | 0.6 | 15.84929
57 | 775 | 924 | 0.6 | 14.32915
57 | 775 | 925 | 0.6 | 15.62575
57 | 775 | 926 | 0.6 | 14.9259
57 | 775 | 927 | 0.6 | 17.06274
57 | 775 | 928 | 0.6 | 16.41884
57 | 775 | 929 | 0.6 | 16.33783
57 | 775 | 930 | 0.6 | 17.72045
57 | 775 | 931 | 0.6 | 14.62718
57 | 775 | 932 | 0.6 | 13.99156
57 | 775 | 933 | 0.6 | 15.78003
57 | 775 | 934 | 0.6 | 16.21269
57 | 775 | 935 | 0.6 | 18.19765
57 | 775 | 936 | 0.6 | 16.547
57 | 775 | 937 | 0.6 | 16.00229
57 | 775 | 938 | 0.6 | 17.20149
57 | 775 | 939 | 0.6 | 17.2843
57 | 775 | 940 | 0.6 | 16.67406
57 | 775 | 941 | 0.6 | 15.80581
57 | 775 | 942 | 0.6 | 15.54915
57 | 775 | 943 | 0.6 | 15.39324
57 | 775 | 944 | 0.6 | 15.63186
57 | 775 | 945 | 0.6 | 14.26103
57 | 775 | 946 | 0.6 | 15.30427
57 | 775 | 947 | 0.6 | 16.47999
57 | 775 | 948 | 0.6 | 16.64783
57 | 775 | 949 | 0.6 | 14.55198
57 | 775 | 950 | 0.6 | 16.29661
57 | 775 | 951 | 0.6 | 13.8004
57 | 775 | 952 | 0.6 | 15.93844
57 | 775 | 953 | 0.6 | 16.32048
57 | 775 | 954 | 0.6 | 16.71093
57 | 775 | 955 | 0.6 | 16.5348
57 | 775 | 956 | 0.6 | 14.70351
57 | 775 | 957 | 0.6 | 15.97673
57 | 775 | 958 | 0.6 | 16.10152
57 | 775 | 959 | 0.6 | 17.20348
57 | 775 | 960 | 0.6 | 17.30629
57 | 775 | 961 | 0.6 | 16.98769
57 | 775 | 962 | 0.6 | 15.95026
57 | 775 | 963 | 0.6 | 17.14674
57 | 775 | 964 | 0.6 | 15.68116
57 | 775 | 965 | 0.6 | 17.16734
57 | 775 | 966 | 0.6 | 15.74777
57 | 775 | 967 | 0.6 | 16.62714
57 | 775 | 968 | 0.6 | 16.99629
57 | 775 | 969 | 0.6 | 13.66062
57 | 775 | 970 | 0.6 | 15.59512
57 | 775 | 971 | 0.6 | 16.31922
57 | 775 | 972 | 0.6 | 15.46129
57 | 775 | 973 | 0.6 | 17.65503
57 | 775 | 974 | 0.6 | 16.12688
57 | 775 | 975 | 0.6 | 16.11923
57 | 775 | 976 | 0.6 | 17.98993
57 | 775 | 977 | 0.6 | 15.83017
57 | 775 | 978 | 0.6 | 14.57311
57 | 775 | 979 | 0.6 | 17.93328
57 | 775 | 980 | 0.6 | 16.33815
57 | 775 | 981 | 0.6 | 15.11976
57 | 775 | 982 | 0.6 | 16.25173
57 | 775 | 983 | 0.6 | 14.03671
57 | 775 | 984 | 0.6 | 16.0033
57 | 775 | 985 | 0.6 | 17.38112
57 | 775 | 986 | 0.6 | 19.18761
57 | 775 | 987 | 0.6 | 15.90224
57 | 775 | 988 | 0.6 | 15.83638
57 | 775 | 989 | 0.6 | 16.89435
57 | 775 | 990 | 0.6 | 17.77326
57 | 775 | 991 | 0.6 | 14.78407
57 | 775 | 992 | 0.6 | 16.56232
57 | 775 | 993 | 0.6 | 15.82028
57 | 775 | 994 | 0.6 | 15.27654
57 | 775 | 995 | 0.6 | 16.07308
57 | 775 | 996 | 0.6 | 14.29526
57 | 775 | 997 | 0.6 | 15.41008
57 | 775 | 998 | 0.6 | 15.61329
57 | 775 | 999 | 0.6 | 17.25488
57 | 775 | 1000 | 0.6 | 16.51779
57 | 775 | 1001 | 0.6 | 15.91076
57 | 775 | 1002 | 0.6 | 15.17188
57 | 775 | 1003 | 0.6 | 18.58618
57 | 775 | 1004 | 0.6 | 15.39206
57 | 775 | 1005 | 0.6 | 15.13134
57 | 775 | 1006 | 0.6 | 15.62824
57 | 775 | 1007 | 0.6 | 15.50022
57 | 775 | 1008 | 0.6 | 17.17616
57 | 775 | 1009 | 0.6 | 16.56766
57 | 775 | 1010 | 0.6 | 15.95424
57 | 775 | 1011 | 0.6 | 17.39892
57 | 775 | 1012 | 0.6 | 16.11566
57 | 775 | 1013 | 0.6 | 17.77684
57 | 775 | 1014 | 0.6 | 15.64748
57 | 775 | 1015 | 0.6 | 18.39397
57 | 775 | 1016 | 0.6 | 15.01516
57 | 775 | 1017 | 0.6 | 18.20235
57 | 775 | 1018 | 0.6 | 17.48883
57 | 775 | 1019 | 0.6 | 16.05269
57 | 775 | 1020 | 0.6 | 13.6096
57 | 775 | 1021 | 0.6 | 16.15777
57 | 775 | 1022 | 0.6 | 15.66511
57 | 775 | 1023 | 0.6 | 16.37295
57 | 775 | 1024 | 0.6 | 17.05677
57 | 775 | 1025 | 0.6 | 15.99185
57 | 775 | 1026 | 0.6 | 16.62332
57 | 775 | 1027 | 0.6 | 15.82823
57 | 775 | 1028 | 0.6 | 14.46308
57 | 775 | 1029 | 0.6 | 17.02061
57 | 775 | 1030 | 0.6 | 15.65926
57 | 775 | 1031 | 0.6 | 15.32774
57 | 775 | 1032 | 0.6 | 15.99947
57 | 775 | 1033 | 0.6 | 15.87933
57 | 775 | 1034 | 0.6 | 15.65218
57 | 775 | 1035 | 0.6 | 16.30505
57 | 775 | 1036 | 0.6 | 15.4945
57 | 775 | 1037 | 0.6 | 17.02848
57 | 775 | 1038 | 0.6 | 15.20178
57 | 775 | 1039 | 0.6 | 16.30545
57 | 775 | 1040 | 0.6 | 14.9181
57 | 775 | 1041 | 0.6 | 17.28391
57 | 775 | 1042 | 0.6 | 16.64686
57 | 775 | 1043 | 0.6 | 16.23094
57 | 775 | 1044 | 0.6 | 16.62738
57 | 775 | 1045 | 0.6 | 15.4303
57 | 775 | 1046 | 0.6 | 17.4838
57 | 775 | 1047 | 0.6 | 16.77367
57 | 775 | 1048 | 0.6 | 17.95304
57 | 775 | 1049 | 0.6 | 16.43398
57 | 775 | 1050 | 0.6 | 15.61477
57 | 775 | 1051 | 0.6 | 16.50102
57 | 775 | 1052 | 0.6 | 16.50902
57 | 775 | 1053 | 0.6 | 15.79095
57 | 775 | 1054 | 0.6 | 16.51097
57 | 775 | 1055 | 0.6 | 14.08806
57 | 775 | 1056 | 0.6 | 15.8736
57 | 775 | 1057 | 0.6 | 16.38725
57 | 775 | 1058 | 0.6 | 15.16828
57 | 775 | 1059 | 0.6 | 16.39322
57 | 775 | 1060 | 0.6 | 15.18325
57 | 775 | 1061 | 0.6 | 16.58372
57 | 775 | 1062 | 0.6 | 16.55853
57 | 775 | 1063 | 0.6 | 18.68995
57 | 775 | 1064 | 0.6 | 14.76191
57 | 775 | 1065 | 0.6 | 13.89443
57 | 775 | 1066 | 0.6 | 15.64679
57 | 775 | 1067 | 0.6 | 16.41264
57 | 775 | 1068 | 0.6 | 16.04426
57 | 775 | 1069 | 0.6 | 15.57811
57 | 775 | 1070 | 0.6 | 16.92386
57 | 775 | 1071 | 0.6 | 17.31129
57 | 775 | 1072 | 0.6 | 15.7758
57 | 775 | 1073 | 0.6 | 15.01629
57 | 775 | 1074 | 0.6 | 16.0128
57 | 775 | 1075 | 0.6 | 15.83247
57 | 775 | 1076 | 0.6 | 15.80725
57 | 775 | 1077 | 0.6 | 16.82519
57 | 775 | 1078 | 0.6 | 16.6768
57 | 775 | 1079 | 0.6 | 16.37692
57 | 775 | 1080 | 0.6 | 15.26518
57 | 775 | 1081 | 0.6 | 15.15473
57 | 775 | 1082 | 0.6 | 16.2193
57 | 775 | 1083 | 0.6 | 16.28517
57 | 775 | 1084 | 0.6 | 16.86206
57 | 775 | 1085 | 0.6 | 13.4605
57 | 775 | 1086 | 0.6 | 16.32941
57 | 775 | 1087 | 0.6 | 16.79383
57 | 775 | 1088 | 0.6 | 15.78469
57 | 775 | 1089 | 0.6 | 16.85822
57 | 775 | 1090 | 0.6 | 15.85085
57 | 775 | 1091 | 0.6 | 14.8035
57 | 775 | 1092 | 0.6 | 15.6625
57 | 775 | 1093 | 0.6 | 16.29406
57 | 775 | 1094 | 0.6 | 14.10416
57 | 775 | 1095 | 0.6 | 16.13542
57 | 775 | 1096 | 0.6 | 16.38442
57 | 775 | 1097 | 0.6 | 16.06781
57 | 775 | 1098 | 0.6 | 15.76874
57 | 775 | 1099 | 0.6 | 14.92186
57 | 775 | 1100 | 0.6 | 16.63282
57 | 775 | 1101 | 0.6 | 15.7546
57 | 775 | 1102 | 0.6 | 16.12189
57 | 775 | 1103 | 0.6 | 16.42705
57 | 775 | 1104 | 0.6 | 15.85807
57 | 775 | 1105 | 0.6 | 16.88493
57 | 775 | 1106 | 0.6 | 15.48319
57 | 775 | 1107 | 0.6 | 15.22134
57 | 775 | 1108 | 0.6 | 16.37755
57 | 775 | 1109 | 0.6 | 15.79017
57 | 775 | 1110 | 0.6 | 16.77554
57 | 775 | 1111 | 0.6 | 18.74752
57 | 775 | 1112 | 0.6 | 16.75758
57 | 775 | 1113 | 0.6 | 16.59917
57 | 775 | 1114 | 0.6 | 15.91818
57 | 775 | 1115 | 0.6 | 14.07654
57 | 775 | 1116 | 0.6 | 16.00584
57 | 775 | 1117 | 0.6 | 16.58181
57 | 775 | 1118 | 0.6 | 16.22933
57 | 775 | 1119 | 0.6 | 15.20309
57 | 775 | 1120 | 0.6 | 16.70525
57 | 775 | 1121 | 0.6 | 17.39998
57 | 775 | 1122 | 0.6 | 16.37215
57 | 775 | 1123 | 0.6 | 15.54879
57 | 775 | 1124 | 0.6 | 16.9454
57 | 775 | 1125 | 0.6 | 17.48111
57 | 775 | 1126 | 0.6 | 15.75592
57 | 775 | 1127 | 0.6 | 15.47468
57 | 775 | 1128 | 0.6 | 16.37442
57 | 775 | 1129 | 0.6 | 16.18083
57 | 775 | 1130 | 0.6 | 16.50166
57 | 775 | 1131 | 0.6 | 14.04026
57 | 775 | 1132 | 0.6 | 17.95281
57 | 775 | 1133 | 0.6 | 16.03299
57 | 775 | 1134 | 0.6 | 15.99537
57 | 775 | 1135 | 0.6 | 16.39815
57 | 775 | 1136 | 0.6 | 16.39878
57 | 775 | 1137 | 0.6 | 14.06281
57 | 775 | 1138 | 0.6 | 15.7732
57 | 775 | 1139 | 0.6 | 13.83576
57 | 775 | 1140 | 0.6 | 17.91974
57 | 775 | 1141 | 0.6 | 15.75452
57 | 775 | 1142 | 0.6 | 15.24502
57 | 775 | 1143 | 0.6 | 16.46092
57 | 775 | 1144 | 0.6 | 12.07476
57 | 775 | 1145 | 0.6 | 15.43717
57 | 775 | 1146 | 0.6 | 16.39274
57 | 775 | 1147 | 0.6 | 16.54544
57 | 775 | 1148 | 0.6 | 15.29143
57 | 775 | 1149 | 0.6 | 15.44198
57 | 775 | 1150 | 0.6 | 15.42599
57 | 775 | 1151 | 0.6 | 17.32149
57 | 775 | 1152 | 0.6 | 16.37015
57 | 775 | 1153 | 0.6 | 14.21654
57 | 775 | 1154 | 0.6 | 15.5365
57 | 775 | 1155 | 0.6 | 17.28177
57 | 775 | 1156 | 0.6 | 15.89512
57 | 775 | 1157 | 0.6 | 15.35914
57 | 775 | 1158 | 0.6 | 17.18242
57 | 775 | 1159 | 0.6 | 15.96965
57 | 775 | 1160 | 0.6 | 16.19581
57 | 775 | 1161 | 0.6 | 16.98991
57 | 775 | 1162 | 0.6 | 13.15547
57 | 775 | 1163 | 0.6 | 15.65989
57 | 775 | 1164 | 0.6 | 16.98001
57 | 775 | 1165 | 0.6 | 18.63004
57 | 775 | 1166 | 0.6 | 17.23502
57 | 775 | 1167 | 0.6 | 15.89952
57 | 775 | 1168 | 0.6 | 16.95152
57 | 775 | 1169 | 0.6 | 16.6977
57 | 775 | 1170 | 0.6 | 16.73002
57 | 775 | 1171 | 0.6 | 16.9672
57 | 775 | 1172 | 0.6 | 15.66111
57 | 775 | 1173 | 0.6 | 16.07387
57 | 775 | 1174 | 0.6 | 15.70178
57 | 775 | 1175 | 0.6 | 17.04803
57 | 775 | 1176 | 0.6 | 15.92684
57 | 775 | 1177 | 0.6 | 15.58389
57 | 775 | 1178 | 0.6 | 17.86426
57 | 775 | 1179 | 0.6 | 16.64731
57 | 775 | 1180 | 0.6 | 16.21631
57 | 775 | 1181 | 0.6 | 19.31493
57 | 775 | 1182 | 0.6 | 15.57315
57 | 775 | 1183 | 0.6 | 15.65228
57 | 775 | 1184 | 0.6 | 15.11643
57 | 775 | 1185 | 0.6 | 17.25315
57 | 775 | 1186 | 0.6 | 16.29074
57 | 775 | 1187 | 0.6 | 14.12268
57 | 775 | 1188 | 0.6 | 16.83289
57 | 775 | 1189 | 0.6 | 15.5605
57 | 775 | 1190 | 0.6 | 16.65676
57 | 775 | 1191 | 0.6 | 16.08175
57 | 775 | 1192 | 0.6 | 17.42646
57 | 775 | 1193 | 0.6 | 16.39035
57 | 775 | 1194 | 0.6 | 16.46522
57 | 775 | 1195 | 0.6 | 18.25142
57 | 775 | 1196 | 0.6 | 16.34445
57 | 775 | 1197 | 0.6 | 16.15908
57 | 775 | 1198 | 0.6 | 15.0783
57 | 775 | 1199 | 0.6 | 16.13512
57 | 775 | 1200 | 0.6 | 14.77839
58 | 775 | 0 | 0.8 | 0
58 | 775 | 1 | 0.8 | 0.2068332
58 | 775 | 2 | 0.8 | 0.3876084
58 | 775 | 3 | 0.8 | 0.6205867
58 | 775 | 4 | 0.8 | 0.8474815
58 | 775 | 5 | 0.8 | 1.28721
58 | 775 | 6 | 0.8 | 1.195679
58 | 775 | 7 | 0.8 | 1.444186
58 | 775 | 8 | 0.8 | 1.643291
58 | 775 | 9 | 0.8 | 1.711171
58 | 775 | 10 | 0.8 | 1.777706
58 | 775 | 11 | 0.8 | 2.102805
58 | 775 | 12 | 0.8 | 2.431764
58 | 775 | 13 | 0.8 | 2.553988
58 | 775 | 14 | 0.8 | 2.834577
58 | 775 | 15 | 0.8 | 2.970042
58 | 775 | 16 | 0.8 | 2.839992
58 | 775 | 17 | 0.8 | 3.193842
58 | 775 | 18 | 0.8 | 3.734327
58 | 775 | 19 | 0.8 | 3.736335
58 | 775 | 20 | 0.8 | 3.77185
58 | 775 | 21 | 0.8 | 3.939568
58 | 775 | 22 | 0.8 | 4.235195
58 | 775 | 23 | 0.8 | 4.258026
58 | 775 | 24 | 0.8 | 4.237565
58 | 775 | 25 | 0.8 | 4.524084
58 | 775 | 26 | 0.8 | 4.70715
58 | 775 | 27 | 0.8 | 4.515708
58 | 775 | 28 | 0.8 | 4.871177
58 | 775 | 29 | 0.8 | 5.093891
58 | 775 | 30 | 0.8 | 5.38071
58 | 775 | 31 | 0.8 | 5.980639
58 | 775 | 32 | 0.8 | 5.618857
58 | 775 | 33 | 0.8 | 5.287935
58 | 775 | 34 | 0.8 | 6.474047
58 | 775 | 35 | 0.8 | 5.895687
58 | 775 | 36 | 0.8 | 6.228052
58 | 775 | 37 | 0.8 | 6.376329
58 | 775 | 38 | 0.8 | 6.671058
58 | 775 | 39 | 0.8 | 6.33079
58 | 775 | 40 | 0.8 | 6.625127
58 | 775 | 41 | 0.8 | 7.315618
58 | 775 | 42 | 0.8 | 7.098785
58 | 775 | 43 | 0.8 | 7.036709
58 | 775 | 44 | 0.8 | 7.453096
58 | 775 | 45 | 0.8 | 7.316707
58 | 775 | 46 | 0.8 | 7.487449
58 | 775 | 47 | 0.8 | 7.945857
58 | 775 | 48 | 0.8 | 5.878071
58 | 775 | 49 | 0.8 | 8.157772
58 | 775 | 50 | 0.8 | 8.967344
58 | 775 | 51 | 0.8 | 7.969035
58 | 775 | 52 | 0.8 | 8.482972
58 | 775 | 53 | 0.8 | 8.479318
58 | 775 | 54 | 0.8 | 9.52576
58 | 775 | 55 | 0.8 | 8.552429
58 | 775 | 56 | 0.8 | 7.056877
58 | 775 | 57 | 0.8 | 8.3947
58 | 775 | 58 | 0.8 | 8.042015
58 | 775 | 59 | 0.8 | 9.310249
58 | 775 | 60 | 0.8 | 8.234488
58 | 775 | 61 | 0.8 | 8.14568
58 | 775 | 62 | 0.8 | 8.683044
58 | 775 | 63 | 0.8 | 9.186062
58 | 775 | 64 | 0.8 | 8.100485
58 | 775 | 65 | 0.8 | 8.977668
58 | 775 | 66 | 0.8 | 9.435457
58 | 775 | 67 | 0.8 | 10.15254
58 | 775 | 68 | 0.8 | 10.01022
58 | 775 | 69 | 0.8 | 9.930522
58 | 775 | 70 | 0.8 | 9.796809
58 | 775 | 71 | 0.8 | 10.35715
58 | 775 | 72 | 0.8 | 9.76779
58 | 775 | 73 | 0.8 | 9.469327
58 | 775 | 74 | 0.8 | 10.64222
58 | 775 | 75 | 0.8 | 10.45682
58 | 775 | 76 | 0.8 | 9.941493
58 | 775 | 77 | 0.8 | 9.837225
58 | 775 | 78 | 0.8 | 10.76109
58 | 775 | 79 | 0.8 | 11.09139
58 | 775 | 80 | 0.8 | 10.8527
58 | 775 | 81 | 0.8 | 10.76548
58 | 775 | 82 | 0.8 | 11.41334
58 | 775 | 83 | 0.8 | 10.71096
58 | 775 | 84 | 0.8 | 9.573901
58 | 775 | 85 | 0.8 | 11.23012
58 | 775 | 86 | 0.8 | 10.95529
58 | 775 | 87 | 0.8 | 11.6284
58 | 775 | 88 | 0.8 | 11.4662
58 | 775 | 89 | 0.8 | 11.74244
58 | 775 | 90 | 0.8 | 10.78033
58 | 775 | 91 | 0.8 | 12.1447
58 | 775 | 92 | 0.8 | 11.96013
58 | 775 | 93 | 0.8 | 12.74862
58 | 775 | 94 | 0.8 | 11.92635
58 | 775 | 95 | 0.8 | 13.00194
58 | 775 | 96 | 0.8 | 12.419
58 | 775 | 97 | 0.8 | 12.1601
58 | 775 | 98 | 0.8 | 13.13738
58 | 775 | 99 | 0.8 | 12.29236
58 | 775 | 100 | 0.8 | 12.07303
58 | 775 | 101 | 0.8 | 12.09869
58 | 775 | 102 | 0.8 | 12.42929
58 | 775 | 103 | 0.8 | 13.18852
58 | 775 | 104 | 0.8 | 12.45285
58 | 775 | 105 | 0.8 | 14.9789
58 | 775 | 106 | 0.8 | 12.85317
58 | 775 | 107 | 0.8 | 12.53093
58 | 775 | 108 | 0.8 | 12.64794
58 | 775 | 109 | 0.8 | 11.17757
58 | 775 | 110 | 0.8 | 12.82062
58 | 775 | 111 | 0.8 | 12.53939
58 | 775 | 112 | 0.8 | 12.74759
58 | 775 | 113 | 0.8 | 12.60682
58 | 775 | 114 | 0.8 | 12.95375
58 | 775 | 115 | 0.8 | 11.86958
58 | 775 | 116 | 0.8 | 12.27636
58 | 775 | 117 | 0.8 | 13.43622
58 | 775 | 118 | 0.8 | 13.64289
58 | 775 | 119 | 0.8 | 13.92392
58 | 775 | 120 | 0.8 | 14.17424
58 | 775 | 121 | 0.8 | 13.65674
58 | 775 | 122 | 0.8 | 13.72902
58 | 775 | 123 | 0.8 | 13.43243
58 | 775 | 124 | 0.8 | 11.46429
58 | 775 | 125 | 0.8 | 14.21101
58 | 775 | 126 | 0.8 | 13.63238
58 | 775 | 127 | 0.8 | 13.91331
58 | 775 | 128 | 0.8 | 14.02572
58 | 775 | 129 | 0.8 | 14.05647
58 | 775 | 130 | 0.8 | 14.80829
58 | 775 | 131 | 0.8 | 11.37105
58 | 775 | 132 | 0.8 | 14.95414
58 | 775 | 133 | 0.8 | 14.21695
58 | 775 | 134 | 0.8 | 12.69293
58 | 775 | 135 | 0.8 | 14.81249
58 | 775 | 136 | 0.8 | 15.03504
58 | 775 | 137 | 0.8 | 15.47151
58 | 775 | 138 | 0.8 | 14.83635
58 | 775 | 139 | 0.8 | 14.64945
58 | 775 | 140 | 0.8 | 13.0989
58 | 775 | 141 | 0.8 | 12.24736
58 | 775 | 142 | 0.8 | 14.53057
58 | 775 | 143 | 0.8 | 15.90549
58 | 775 | 144 | 0.8 | 15.43084
58 | 775 | 145 | 0.8 | 13.9635
58 | 775 | 146 | 0.8 | 15.2212
58 | 775 | 147 | 0.8 | 13.21276
58 | 775 | 148 | 0.8 | 14.07563
58 | 775 | 149 | 0.8 | 14.97029
58 | 775 | 150 | 0.8 | 14.52019
58 | 775 | 151 | 0.8 | 15.63949
58 | 775 | 152 | 0.8 | 14.76912
58 | 775 | 153 | 0.8 | 14.55953
58 | 775 | 154 | 0.8 | 15.28881
58 | 775 | 155 | 0.8 | 12.89061
58 | 775 | 156 | 0.8 | 14.88875
58 | 775 | 157 | 0.8 | 14.52486
58 | 775 | 158 | 0.8 | 16.31251
58 | 775 | 159 | 0.8 | 15.57647
58 | 775 | 160 | 0.8 | 16.2779
58 | 775 | 161 | 0.8 | 14.54845
58 | 775 | 162 | 0.8 | 15.21461
58 | 775 | 163 | 0.8 | 16.0048
58 | 775 | 164 | 0.8 | 14.71839
58 | 775 | 165 | 0.8 | 15.0327
58 | 775 | 166 | 0.8 | 15.23821
58 | 775 | 167 | 0.8 | 15.47059
58 | 775 | 168 | 0.8 | 15.45037
58 | 775 | 169 | 0.8 | 14.87054
58 | 775 | 170 | 0.8 | 15.51682
58 | 775 | 171 | 0.8 | 15.87812
58 | 775 | 172 | 0.8 | 15.35745
58 | 775 | 173 | 0.8 | 15.85661
58 | 775 | 174 | 0.8 | 15.80921
58 | 775 | 175 | 0.8 | 14.76008
58 | 775 | 176 | 0.8 | 15.93656
58 | 775 | 177 | 0.8 | 15.94947
58 | 775 | 178 | 0.8 | 15.86694
58 | 775 | 179 | 0.8 | 16.70787
58 | 775 | 180 | 0.8 | 16.949
58 | 775 | 181 | 0.8 | 14.98103
58 | 775 | 182 | 0.8 | 16.05115
58 | 775 | 183 | 0.8 | 15.522
58 | 775 | 184 | 0.8 | 17.29965
58 | 775 | 185 | 0.8 | 16.30815
58 | 775 | 186 | 0.8 | 17.13866
58 | 775 | 187 | 0.8 | 15.63563
58 | 775 | 188 | 0.8 | 16.60942
58 | 775 | 189 | 0.8 | 16.23156
58 | 775 | 190 | 0.8 | 15.57758
58 | 775 | 191 | 0.8 | 16.56966
58 | 775 | 192 | 0.8 | 16.16004
58 | 775 | 193 | 0.8 | 16.69662
58 | 775 | 194 | 0.8 | 16.34097
58 | 775 | 195 | 0.8 | 17.56674
58 | 775 | 196 | 0.8 | 15.91744
58 | 775 | 197 | 0.8 | 15.75527
58 | 775 | 198 | 0.8 | 16.61826
58 | 775 | 199 | 0.8 | 17.87925
58 | 775 | 200 | 0.8 | 16.12669
58 | 775 | 201 | 0.8 | 18.8111
58 | 775 | 202 | 0.8 | 15.04484
58 | 775 | 203 | 0.8 | 17.4988
58 | 775 | 204 | 0.8 | 14.26739
58 | 775 | 205 | 0.8 | 16.47575
58 | 775 | 206 | 0.8 | 16.0286
58 | 775 | 207 | 0.8 | 17.43515
58 | 775 | 208 | 0.8 | 16.23589
58 | 775 | 209 | 0.8 | 16.59318
58 | 775 | 210 | 0.8 | 16.51756
58 | 775 | 211 | 0.8 | 15.34758
58 | 775 | 212 | 0.8 | 18.49854
58 | 775 | 213 | 0.8 | 16.95069
58 | 775 | 214 | 0.8 | 16.58042
58 | 775 | 215 | 0.8 | 16.20042
58 | 775 | 216 | 0.8 | 16.43608
58 | 775 | 217 | 0.8 | 15.67707
58 | 775 | 218 | 0.8 | 17.11791
58 | 775 | 219 | 0.8 | 16.11494
58 | 775 | 220 | 0.8 | 16.83464
58 | 775 | 221 | 0.8 | 15.81066
58 | 775 | 222 | 0.8 | 16.77258
58 | 775 | 223 | 0.8 | 18.39778
58 | 775 | 224 | 0.8 | 17.00558
58 | 775 | 225 | 0.8 | 15.61784
58 | 775 | 226 | 0.8 | 17.01209
58 | 775 | 227 | 0.8 | 16.23793
58 | 775 | 228 | 0.8 | 16.49869
58 | 775 | 229 | 0.8 | 16.49306
58 | 775 | 230 | 0.8 | 17.21358
58 | 775 | 231 | 0.8 | 18.01396
58 | 775 | 232 | 0.8 | 16.96726
58 | 775 | 233 | 0.8 | 17.13933
58 | 775 | 234 | 0.8 | 16.0166
58 | 775 | 235 | 0.8 | 16.5373
58 | 775 | 236 | 0.8 | 15.6173
58 | 775 | 237 | 0.8 | 18.6816
58 | 775 | 238 | 0.8 | 17.43795
58 | 775 | 239 | 0.8 | 17.28948
58 | 775 | 240 | 0.8 | 16.8225
58 | 775 | 241 | 0.8 | 17.09737
58 | 775 | 242 | 0.8 | 17.18354
58 | 775 | 243 | 0.8 | 15.70839
58 | 775 | 244 | 0.8 | 15.50633
58 | 775 | 245 | 0.8 | 18.54487
58 | 775 | 246 | 0.8 | 14.75846
58 | 775 | 247 | 0.8 | 16.76734
58 | 775 | 248 | 0.8 | 17.84729
58 | 775 | 249 | 0.8 | 16.25713
58 | 775 | 250 | 0.8 | 16.63941
58 | 775 | 251 | 0.8 | 16.37835
58 | 775 | 252 | 0.8 | 16.43622
58 | 775 | 253 | 0.8 | 16.96021
58 | 775 | 254 | 0.8 | 17.54272
58 | 775 | 255 | 0.8 | 16.9923
58 | 775 | 256 | 0.8 | 17.02942
58 | 775 | 257 | 0.8 | 16.60377
58 | 775 | 258 | 0.8 | 16.08204
58 | 775 | 259 | 0.8 | 17.61353
58 | 775 | 260 | 0.8 | 17.20189
58 | 775 | 261 | 0.8 | 16.87279
58 | 775 | 262 | 0.8 | 15.06729
58 | 775 | 263 | 0.8 | 16.24597
58 | 775 | 264 | 0.8 | 17.36849
58 | 775 | 265 | 0.8 | 18.2001
58 | 775 | 266 | 0.8 | 17.55339
58 | 775 | 267 | 0.8 | 16.94873
58 | 775 | 268 | 0.8 | 16.33115
58 | 775 | 269 | 0.8 | 17.59327
58 | 775 | 270 | 0.8 | 17.26135
58 | 775 | 271 | 0.8 | 15.80687
58 | 775 | 272 | 0.8 | 18.35252
58 | 775 | 273 | 0.8 | 16.62371
58 | 775 | 274 | 0.8 | 14.92039
58 | 775 | 275 | 0.8 | 16.99509
58 | 775 | 276 | 0.8 | 16.55627
58 | 775 | 277 | 0.8 | 16.29358
58 | 775 | 278 | 0.8 | 16.17036
58 | 775 | 279 | 0.8 | 17.37776
58 | 775 | 280 | 0.8 | 17.57275
58 | 775 | 281 | 0.8 | 16.88697
58 | 775 | 282 | 0.8 | 17.24752
58 | 775 | 283 | 0.8 | 17.65517
58 | 775 | 284 | 0.8 | 15.48725
58 | 775 | 285 | 0.8 | 16.49285
58 | 775 | 286 | 0.8 | 19.64032
58 | 775 | 287 | 0.8 | 17.40395
58 | 775 | 288 | 0.8 | 18.73008
58 | 775 | 289 | 0.8 | 16.88954
58 | 775 | 290 | 0.8 | 16.70964
58 | 775 | 291 | 0.8 | 17.58808
58 | 775 | 292 | 0.8 | 15.44791
58 | 775 | 293 | 0.8 | 17.27284
58 | 775 | 294 | 0.8 | 15.51853
58 | 775 | 295 | 0.8 | 18.94049
58 | 775 | 296 | 0.8 | 17.91722
58 | 775 | 297 | 0.8 | 17.25029
58 | 775 | 298 | 0.8 | 18.73158
58 | 775 | 299 | 0.8 | 16.19072
58 | 775 | 300 | 0.8 | 17.42156
58 | 775 | 301 | 0.8 | 18.39917
58 | 775 | 302 | 0.8 | 15.60431
58 | 775 | 303 | 0.8 | 18.76173
58 | 775 | 304 | 0.8 | 17.19168
58 | 775 | 305 | 0.8 | 17.93871
58 | 775 | 306 | 0.8 | 17.71965
58 | 775 | 307 | 0.8 | 17.73399
58 | 775 | 308 | 0.8 | 17.68463
58 | 775 | 309 | 0.8 | 18.50554
58 | 775 | 310 | 0.8 | 13.51729
58 | 775 | 311 | 0.8 | 17.77873
58 | 775 | 312 | 0.8 | 15.55146
58 | 775 | 313 | 0.8 | 17.47111
58 | 775 | 314 | 0.8 | 17.29842
58 | 775 | 315 | 0.8 | 16.83644
58 | 775 | 316 | 0.8 | 17.27174
58 | 775 | 317 | 0.8 | 17.11122
58 | 775 | 318 | 0.8 | 18.79727
58 | 775 | 319 | 0.8 | 17.82254
58 | 775 | 320 | 0.8 | 18.90358
58 | 775 | 321 | 0.8 | 17.26833
58 | 775 | 322 | 0.8 | 16.85711
58 | 775 | 323 | 0.8 | 18.6298
58 | 775 | 324 | 0.8 | 17.40025
58 | 775 | 325 | 0.8 | 17.39948
58 | 775 | 326 | 0.8 | 18.25892
58 | 775 | 327 | 0.8 | 16.90801
58 | 775 | 328 | 0.8 | 16.57415
58 | 775 | 329 | 0.8 | 17.23971
58 | 775 | 330 | 0.8 | 17.98072
58 | 775 | 331 | 0.8 | 17.83916
58 | 775 | 332 | 0.8 | 17.43404
58 | 775 | 333 | 0.8 | 17.66512
58 | 775 | 334 | 0.8 | 17.31092
58 | 775 | 335 | 0.8 | 17.7625
58 | 775 | 336 | 0.8 | 17.1781
58 | 775 | 337 | 0.8 | 18.3414
58 | 775 | 338 | 0.8 | 19.19118
58 | 775 | 339 | 0.8 | 17.54838
58 | 775 | 340 | 0.8 | 17.44465
58 | 775 | 341 | 0.8 | 20.34274
58 | 775 | 342 | 0.8 | 16.62002
58 | 775 | 343 | 0.8 | 18.04982
58 | 775 | 344 | 0.8 | 17.88805
58 | 775 | 345 | 0.8 | 17.47055
58 | 775 | 346 | 0.8 | 17.31418
58 | 775 | 347 | 0.8 | 17.07902
58 | 775 | 348 | 0.8 | 17.14102
58 | 775 | 349 | 0.8 | 16.31181
58 | 775 | 350 | 0.8 | 18.65443
58 | 775 | 351 | 0.8 | 18.68468
58 | 775 | 352 | 0.8 | 17.37048
58 | 775 | 353 | 0.8 | 17.19824
58 | 775 | 354 | 0.8 | 17.51633
58 | 775 | 355 | 0.8 | 17.2912
58 | 775 | 356 | 0.8 | 17.17237
58 | 775 | 357 | 0.8 | 18.69352
58 | 775 | 358 | 0.8 | 16.66812
58 | 775 | 359 | 0.8 | 16.90715
58 | 775 | 360 | 0.8 | 17.22849
58 | 775 | 361 | 0.8 | 19.55832
58 | 775 | 362 | 0.8 | 18.0348
58 | 775 | 363 | 0.8 | 18.76216
58 | 775 | 364 | 0.8 | 17.61176
58 | 775 | 365 | 0.8 | 16.95156
58 | 775 | 366 | 0.8 | 17.90643
58 | 775 | 367 | 0.8 | 19.95208
58 | 775 | 368 | 0.8 | 19.23022
58 | 775 | 369 | 0.8 | 16.92276
58 | 775 | 370 | 0.8 | 16.75986
58 | 775 | 371 | 0.8 | 17.97657
58 | 775 | 372 | 0.8 | 16.68599
58 | 775 | 373 | 0.8 | 17.34264
58 | 775 | 374 | 0.8 | 19.21121
58 | 775 | 375 | 0.8 | 17.06671
58 | 775 | 376 | 0.8 | 17.21759
58 | 775 | 377 | 0.8 | 17.40821
58 | 775 | 378 | 0.8 | 18.75432
58 | 775 | 379 | 0.8 | 18.87723
58 | 775 | 380 | 0.8 | 18.09346
58 | 775 | 381 | 0.8 | 17.54271
58 | 775 | 382 | 0.8 | 16.77396
58 | 775 | 383 | 0.8 | 17.50009
58 | 775 | 384 | 0.8 | 16.6458
58 | 775 | 385 | 0.8 | 19.70933
58 | 775 | 386 | 0.8 | 17.96567
58 | 775 | 387 | 0.8 | 16.05626
58 | 775 | 388 | 0.8 | 16.92696
58 | 775 | 389 | 0.8 | 16.72937
58 | 775 | 390 | 0.8 | 19.53294
58 | 775 | 391 | 0.8 | 17.77736
58 | 775 | 392 | 0.8 | 18.06748
58 | 775 | 393 | 0.8 | 18.35948
58 | 775 | 394 | 0.8 | 16.88475
58 | 775 | 395 | 0.8 | 18.91907
58 | 775 | 396 | 0.8 | 17.4633
58 | 775 | 397 | 0.8 | 17.51874
58 | 775 | 398 | 0.8 | 17.1101
58 | 775 | 399 | 0.8 | 18.92569
58 | 775 | 400 | 0.8 | 15.33351
58 | 775 | 401 | 0.8 | 16.31619
58 | 775 | 402 | 0.8 | 17.37704
58 | 775 | 403 | 0.8 | 17.61416
58 | 775 | 404 | 0.8 | 18.13334
58 | 775 | 405 | 0.8 | 18.17507
58 | 775 | 406 | 0.8 | 17.88421
58 | 775 | 407 | 0.8 | 18.11198
58 | 775 | 408 | 0.8 | 16.65348
58 | 775 | 409 | 0.8 | 17.18133
58 | 775 | 410 | 0.8 | 20.02597
58 | 775 | 411 | 0.8 | 19.43507
58 | 775 | 412 | 0.8 | 18.42333
58 | 775 | 413 | 0.8 | 15.97608
58 | 775 | 414 | 0.8 | 18.65739
58 | 775 | 415 | 0.8 | 16.17306
58 | 775 | 416 | 0.8 | 17.73509
58 | 775 | 417 | 0.8 | 17.47663
58 | 775 | 418 | 0.8 | 15.68387
58 | 775 | 419 | 0.8 | 18.50167
58 | 775 | 420 | 0.8 | 17.104
58 | 775 | 421 | 0.8 | 17.08665
58 | 775 | 422 | 0.8 | 17.14715
58 | 775 | 423 | 0.8 | 17.47268
58 | 775 | 424 | 0.8 | 18.0555
58 | 775 | 425 | 0.8 | 17.52292
58 | 775 | 426 | 0.8 | 17.97376
58 | 775 | 427 | 0.8 | 17.83017
58 | 775 | 428 | 0.8 | 16.91954
58 | 775 | 429 | 0.8 | 19.30599
58 | 775 | 430 | 0.8 | 16.78095
58 | 775 | 431 | 0.8 | 17.23901
58 | 775 | 432 | 0.8 | 17.72918
58 | 775 | 433 | 0.8 | 15.33024
58 | 775 | 434 | 0.8 | 17.38409
58 | 775 | 435 | 0.8 | 16.53777
58 | 775 | 436 | 0.8 | 17.54389
58 | 775 | 437 | 0.8 | 18.98683
58 | 775 | 438 | 0.8 | 17.97608
58 | 775 | 439 | 0.8 | 17.8254
58 | 775 | 440 | 0.8 | 18.48345
58 | 775 | 441 | 0.8 | 16.83406
58 | 775 | 442 | 0.8 | 19.29993
58 | 775 | 443 | 0.8 | 18.08942
58 | 775 | 444 | 0.8 | 14.66915
58 | 775 | 445 | 0.8 | 18.00635
58 | 775 | 446 | 0.8 | 18.52773
58 | 775 | 447 | 0.8 | 17.40691
58 | 775 | 448 | 0.8 | 18.73535
58 | 775 | 449 | 0.8 | 17.12442
58 | 775 | 450 | 0.8 | 18.37715
58 | 775 | 451 | 0.8 | 17.50177
58 | 775 | 452 | 0.8 | 17.99701
58 | 775 | 453 | 0.8 | 17.01787
58 | 775 | 454 | 0.8 | 17.58775
58 | 775 | 455 | 0.8 | 17.44084
58 | 775 | 456 | 0.8 | 17.29026
58 | 775 | 457 | 0.8 | 18.53579
58 | 775 | 458 | 0.8 | 17.81594
58 | 775 | 459 | 0.8 | 16.43696
58 | 775 | 460 | 0.8 | 18.60011
58 | 775 | 461 | 0.8 | 19.46972
58 | 775 | 462 | 0.8 | 18.30795
58 | 775 | 463 | 0.8 | 17.61321
58 | 775 | 464 | 0.8 | 17.16201
58 | 775 | 465 | 0.8 | 17.36952
58 | 775 | 466 | 0.8 | 17.56058
58 | 775 | 467 | 0.8 | 17.39506
58 | 775 | 468 | 0.8 | 19.57702
58 | 775 | 469 | 0.8 | 17.8376
58 | 775 | 470 | 0.8 | 17.10899
58 | 775 | 471 | 0.8 | 19.30767
58 | 775 | 472 | 0.8 | 18.90416
58 | 775 | 473 | 0.8 | 20.19813
58 | 775 | 474 | 0.8 | 17.93124
58 | 775 | 475 | 0.8 | 17.73221
58 | 775 | 476 | 0.8 | 16.03982
58 | 775 | 477 | 0.8 | 18.24993
58 | 775 | 478 | 0.8 | 17.64827
58 | 775 | 479 | 0.8 | 15.88084
58 | 775 | 480 | 0.8 | 18.47909
58 | 775 | 481 | 0.8 | 17.95017
58 | 775 | 482 | 0.8 | 19.27975
58 | 775 | 483 | 0.8 | 17.79049
58 | 775 | 484 | 0.8 | 17.61789
58 | 775 | 485 | 0.8 | 18.1706
58 | 775 | 486 | 0.8 | 20.20252
58 | 775 | 487 | 0.8 | 17.92248
58 | 775 | 488 | 0.8 | 14.58933
58 | 775 | 489 | 0.8 | 18.14521
58 | 775 | 490 | 0.8 | 18.33715
58 | 775 | 491 | 0.8 | 18.2633
58 | 775 | 492 | 0.8 | 16.85948
58 | 775 | 493 | 0.8 | 16.47727
58 | 775 | 494 | 0.8 | 17.87561
58 | 775 | 495 | 0.8 | 17.6943
58 | 775 | 496 | 0.8 | 18.02201
58 | 775 | 497 | 0.8 | 16.62817
58 | 775 | 498 | 0.8 | 17.21674
58 | 775 | 499 | 0.8 | 17.55793
58 | 775 | 500 | 0.8 | 16.45338
58 | 775 | 501 | 0.8 | 17.76527
58 | 775 | 502 | 0.8 | 21.00395
58 | 775 | 503 | 0.8 | 17.21929
58 | 775 | 504 | 0.8 | 17.27042
58 | 775 | 505 | 0.8 | 17.80956
58 | 775 | 506 | 0.8 | 17.26418
58 | 775 | 507 | 0.8 | 17.36221
58 | 775 | 508 | 0.8 | 16.86342
58 | 775 | 509 | 0.8 | 18.76406
58 | 775 | 510 | 0.8 | 17.48512
58 | 775 | 511 | 0.8 | 16.96771
58 | 775 | 512 | 0.8 | 18.30135
58 | 775 | 513 | 0.8 | 16.54484
58 | 775 | 514 | 0.8 | 19.65343
58 | 775 | 515 | 0.8 | 17.75951
58 | 775 | 516 | 0.8 | 19.76465
58 | 775 | 517 | 0.8 | 19.11357
58 | 775 | 518 | 0.8 | 18.10373
58 | 775 | 519 | 0.8 | 14.98229
58 | 775 | 520 | 0.8 | 16.10203
58 | 775 | 521 | 0.8 | 19.68571
58 | 775 | 522 | 0.8 | 17.46657
58 | 775 | 523 | 0.8 | 19.94269
58 | 775 | 524 | 0.8 | 19.22408
58 | 775 | 525 | 0.8 | 18.35173
58 | 775 | 526 | 0.8 | 19.03543
58 | 775 | 527 | 0.8 | 18.04789
58 | 775 | 528 | 0.8 | 17.55587
58 | 775 | 529 | 0.8 | 17.89053
58 | 775 | 530 | 0.8 | 16.33441
58 | 775 | 531 | 0.8 | 16.9596
58 | 775 | 532 | 0.8 | 18.76259
58 | 775 | 533 | 0.8 | 19.70664
58 | 775 | 534 | 0.8 | 18.63112
58 | 775 | 535 | 0.8 | 17.87018
58 | 775 | 536 | 0.8 | 18.52377
58 | 775 | 537 | 0.8 | 17.36827
58 | 775 | 538 | 0.8 | 17.61529
58 | 775 | 539 | 0.8 | 17.90327
58 | 775 | 540 | 0.8 | 16.03313
58 | 775 | 541 | 0.8 | 17.84047
58 | 775 | 542 | 0.8 | 18.00131
58 | 775 | 543 | 0.8 | 17.69944
58 | 775 | 544 | 0.8 | 19.40567
58 | 775 | 545 | 0.8 | 18.96094
58 | 775 | 546 | 0.8 | 16.91467
58 | 775 | 547 | 0.8 | 17.82393
58 | 775 | 548 | 0.8 | 19.20966
58 | 775 | 549 | 0.8 | 18.31916
58 | 775 | 550 | 0.8 | 17.80447
58 | 775 | 551 | 0.8 | 18.97237
58 | 775 | 552 | 0.8 | 17.81941
58 | 775 | 553 | 0.8 | 17.64723
58 | 775 | 554 | 0.8 | 17.72968
58 | 775 | 555 | 0.8 | 19.44838
58 | 775 | 556 | 0.8 | 18.41055
58 | 775 | 557 | 0.8 | 18.64622
58 | 775 | 558 | 0.8 | 17.67932
58 | 775 | 559 | 0.8 | 17.58355
58 | 775 | 560 | 0.8 | 17.80021
58 | 775 | 561 | 0.8 | 17.79868
58 | 775 | 562 | 0.8 | 17.70886
58 | 775 | 563 | 0.8 | 18.33402
58 | 775 | 564 | 0.8 | 17.25327
58 | 775 | 565 | 0.8 | 18.20149
58 | 775 | 566 | 0.8 | 19.52527
58 | 775 | 567 | 0.8 | 18.19792
58 | 775 | 568 | 0.8 | 18.40119
58 | 775 | 569 | 0.8 | 18.27468
58 | 775 | 570 | 0.8 | 18.04866
58 | 775 | 571 | 0.8 | 18.39708
58 | 775 | 572 | 0.8 | 18.08917
58 | 775 | 573 | 0.8 | 17.24139
58 | 775 | 574 | 0.8 | 15.99115
58 | 775 | 575 | 0.8 | 17.53074
58 | 775 | 576 | 0.8 | 16.55619
58 | 775 | 577 | 0.8 | 18.91024
58 | 775 | 578 | 0.8 | 17.96437
58 | 775 | 579 | 0.8 | 19.30917
58 | 775 | 580 | 0.8 | 16.52897
58 | 775 | 581 | 0.8 | 17.36266
58 | 775 | 582 | 0.8 | 19.83158
58 | 775 | 583 | 0.8 | 18.13972
58 | 775 | 584 | 0.8 | 17.64261
58 | 775 | 585 | 0.8 | 17.44326
58 | 775 | 586 | 0.8 | 16.90647
58 | 775 | 587 | 0.8 | 17.9593
58 | 775 | 588 | 0.8 | 16.0867
58 | 775 | 589 | 0.8 | 19.13698
58 | 775 | 590 | 0.8 | 17.21335
58 | 775 | 591 | 0.8 | 20.27464
58 | 775 | 592 | 0.8 | 17.95442
58 | 775 | 593 | 0.8 | 16.15867
58 | 775 | 594 | 0.8 | 19.46825
58 | 775 | 595 | 0.8 | 18.07317
58 | 775 | 596 | 0.8 | 17.41819
58 | 775 | 597 | 0.8 | 19.92701
58 | 775 | 598 | 0.8 | 18.49567
58 | 775 | 599 | 0.8 | 18.62507
58 | 775 | 600 | 0.8 | 19.40902
58 | 775 | 601 | 0.8 | 17.6484
58 | 775 | 602 | 0.8 | 17.8092
58 | 775 | 603 | 0.8 | 21.59957
58 | 775 | 604 | 0.8 | 17.85246
58 | 775 | 605 | 0.8 | 18.15692
58 | 775 | 606 | 0.8 | 17.72691
58 | 775 | 607 | 0.8 | 17.79639
58 | 775 | 608 | 0.8 | 17.93224
58 | 775 | 609 | 0.8 | 19.34072
58 | 775 | 610 | 0.8 | 16.51222
58 | 775 | 611 | 0.8 | 18.84579
58 | 775 | 612 | 0.8 | 17.71517
58 | 775 | 613 | 0.8 | 18.86483
58 | 775 | 614 | 0.8 | 18.01156
58 | 775 | 615 | 0.8 | 16.75471
58 | 775 | 616 | 0.8 | 17.20979
58 | 775 | 617 | 0.8 | 18.3331
58 | 775 | 618 | 0.8 | 16.65898
58 | 775 | 619 | 0.8 | 17.94693
58 | 775 | 620 | 0.8 | 17.48628
58 | 775 | 621 | 0.8 | 16.28408
58 | 775 | 622 | 0.8 | 17.07654
58 | 775 | 623 | 0.8 | 18.01523
58 | 775 | 624 | 0.8 | 16.81414
58 | 775 | 625 | 0.8 | 17.2633
58 | 775 | 626 | 0.8 | 17.32683
58 | 775 | 627 | 0.8 | 15.72155
58 | 775 | 628 | 0.8 | 17.83297
58 | 775 | 629 | 0.8 | 15.70782
58 | 775 | 630 | 0.8 | 18.63551
58 | 775 | 631 | 0.8 | 17.27707
58 | 775 | 632 | 0.8 | 17.55457
58 | 775 | 633 | 0.8 | 19.13473
58 | 775 | 634 | 0.8 | 20.39768
58 | 775 | 635 | 0.8 | 17.77551
58 | 775 | 636 | 0.8 | 17.84819
58 | 775 | 637 | 0.8 | 16.05706
58 | 775 | 638 | 0.8 | 19.01994
58 | 775 | 639 | 0.8 | 19.78758
58 | 775 | 640 | 0.8 | 17.13428
58 | 775 | 641 | 0.8 | 18.22972
58 | 775 | 642 | 0.8 | 17.85515
58 | 775 | 643 | 0.8 | 18.0032
58 | 775 | 644 | 0.8 | 19.70773
58 | 775 | 645 | 0.8 | 16.79887
58 | 775 | 646 | 0.8 | 16.90905
58 | 775 | 647 | 0.8 | 18.30552
58 | 775 | 648 | 0.8 | 18.32049
58 | 775 | 649 | 0.8 | 18.01368
58 | 775 | 650 | 0.8 | 16.93167
58 | 775 | 651 | 0.8 | 17.82455
58 | 775 | 652 | 0.8 | 18.2979
58 | 775 | 653 | 0.8 | 17.76589
58 | 775 | 654 | 0.8 | 16.90658
58 | 775 | 655 | 0.8 | 17.86755
58 | 775 | 656 | 0.8 | 17.8853
58 | 775 | 657 | 0.8 | 16.88526
58 | 775 | 658 | 0.8 | 17.59166
58 | 775 | 659 | 0.8 | 18.73517
58 | 775 | 660 | 0.8 | 18.23268
58 | 775 | 661 | 0.8 | 17.87144
58 | 775 | 662 | 0.8 | 18.39136
58 | 775 | 663 | 0.8 | 17.33179
58 | 775 | 664 | 0.8 | 16.80328
58 | 775 | 665 | 0.8 | 17.42075
58 | 775 | 666 | 0.8 | 16.76809
58 | 775 | 667 | 0.8 | 18.04959
58 | 775 | 668 | 0.8 | 18.47566
58 | 775 | 669 | 0.8 | 17.74493
58 | 775 | 670 | 0.8 | 17.99046
58 | 775 | 671 | 0.8 | 16.72112
58 | 775 | 672 | 0.8 | 18.19449
58 | 775 | 673 | 0.8 | 18.25229
58 | 775 | 674 | 0.8 | 18.20716
58 | 775 | 675 | 0.8 | 18.11522
58 | 775 | 676 | 0.8 | 17.12052
58 | 775 | 677 | 0.8 | 20.58248
58 | 775 | 678 | 0.8 | 18.15571
58 | 775 | 679 | 0.8 | 18.65417
58 | 775 | 680 | 0.8 | 17.91433
58 | 775 | 681 | 0.8 | 16.65567
58 | 775 | 682 | 0.8 | 16.46449
58 | 775 | 683 | 0.8 | 17.75293
58 | 775 | 684 | 0.8 | 18.69877
58 | 775 | 685 | 0.8 | 19.64983
58 | 775 | 686 | 0.8 | 18.08329
58 | 775 | 687 | 0.8 | 17.20892
58 | 775 | 688 | 0.8 | 16.41582
58 | 775 | 689 | 0.8 | 17.87208
58 | 775 | 690 | 0.8 | 18.88696
58 | 775 | 691 | 0.8 | 17.1747
58 | 775 | 692 | 0.8 | 18.13731
58 | 775 | 693 | 0.8 | 17.41494
58 | 775 | 694 | 0.8 | 18.66313
58 | 775 | 695 | 0.8 | 18.16057
58 | 775 | 696 | 0.8 | 16.68806
58 | 775 | 697 | 0.8 | 18.33269
58 | 775 | 698 | 0.8 | 18.12059
58 | 775 | 699 | 0.8 | 17.4518
58 | 775 | 700 | 0.8 | 17.02504
58 | 775 | 701 | 0.8 | 18.07245
58 | 775 | 702 | 0.8 | 17.95554
58 | 775 | 703 | 0.8 | 18.49314
58 | 775 | 704 | 0.8 | 17.30768
58 | 775 | 705 | 0.8 | 17.69742
58 | 775 | 706 | 0.8 | 17.65727
58 | 775 | 707 | 0.8 | 16.58523
58 | 775 | 708 | 0.8 | 18.22231
58 | 775 | 709 | 0.8 | 16.66332
58 | 775 | 710 | 0.8 | 18.5943
58 | 775 | 711 | 0.8 | 15.26538
58 | 775 | 712 | 0.8 | 18.6925
58 | 775 | 713 | 0.8 | 16.92373
58 | 775 | 714 | 0.8 | 17.51556
58 | 775 | 715 | 0.8 | 17.73834
58 | 775 | 716 | 0.8 | 16.78349
58 | 775 | 717 | 0.8 | 17.74716
58 | 775 | 718 | 0.8 | 17.37538
58 | 775 | 719 | 0.8 | 18.76976
58 | 775 | 720 | 0.8 | 18.66827
58 | 775 | 721 | 0.8 | 18.61953
58 | 775 | 722 | 0.8 | 16.78342
58 | 775 | 723 | 0.8 | 17.62868
58 | 775 | 724 | 0.8 | 17.94361
58 | 775 | 725 | 0.8 | 18.93804
58 | 775 | 726 | 0.8 | 17.12629
58 | 775 | 727 | 0.8 | 18.07356
58 | 775 | 728 | 0.8 | 19.01678
58 | 775 | 729 | 0.8 | 17.40555
58 | 775 | 730 | 0.8 | 17.22169
58 | 775 | 731 | 0.8 | 18.16018
58 | 775 | 732 | 0.8 | 18.35036
58 | 775 | 733 | 0.8 | 18.02387
58 | 775 | 734 | 0.8 | 18.12755
58 | 775 | 735 | 0.8 | 17.40289
58 | 775 | 736 | 0.8 | 17.86015
58 | 775 | 737 | 0.8 | 18.17185
58 | 775 | 738 | 0.8 | 18.16999
58 | 775 | 739 | 0.8 | 19.3367
58 | 775 | 740 | 0.8 | 17.69564
58 | 775 | 741 | 0.8 | 18.31901
58 | 775 | 742 | 0.8 | 15.10407
58 | 775 | 743 | 0.8 | 18.33067
58 | 775 | 744 | 0.8 | 16.43258
58 | 775 | 745 | 0.8 | 17.82225
58 | 775 | 746 | 0.8 | 16.1639
58 | 775 | 747 | 0.8 | 17.0088
58 | 775 | 748 | 0.8 | 17.375
58 | 775 | 749 | 0.8 | 18.146
58 | 775 | 750 | 0.8 | 17.20602
58 | 775 | 751 | 0.8 | 18.17072
58 | 775 | 752 | 0.8 | 16.60671
58 | 775 | 753 | 0.8 | 16.94689
58 | 775 | 754 | 0.8 | 17.94351
58 | 775 | 755 | 0.8 | 17.99403
58 | 775 | 756 | 0.8 | 18.10696
58 | 775 | 757 | 0.8 | 16.46015
58 | 775 | 758 | 0.8 | 18.86162
58 | 775 | 759 | 0.8 | 15.70789
58 | 775 | 760 | 0.8 | 18.08455
58 | 775 | 761 | 0.8 | 19.58827
58 | 775 | 762 | 0.8 | 18.2258
58 | 775 | 763 | 0.8 | 17.56349
58 | 775 | 764 | 0.8 | 18.79068
58 | 775 | 765 | 0.8 | 18.38475
58 | 775 | 766 | 0.8 | 18.02039
58 | 775 | 767 | 0.8 | 19.52724
58 | 775 | 768 | 0.8 | 19.25064
58 | 775 | 769 | 0.8 | 16.51586
58 | 775 | 770 | 0.8 | 16.23193
58 | 775 | 771 | 0.8 | 18.59888
58 | 775 | 772 | 0.8 | 17.71305
58 | 775 | 773 | 0.8 | 17.39612
58 | 775 | 774 | 0.8 | 19.05272
58 | 775 | 775 | 0.8 | 17.55622
58 | 775 | 776 | 0.8 | 17.23336
58 | 775 | 777 | 0.8 | 21.34151
58 | 775 | 778 | 0.8 | 17.50906
58 | 775 | 779 | 0.8 | 17.60048
58 | 775 | 780 | 0.8 | 17.81865
58 | 775 | 781 | 0.8 | 17.64798
58 | 775 | 782 | 0.8 | 17.85473
58 | 775 | 783 | 0.8 | 16.757
58 | 775 | 784 | 0.8 | 15.17476
58 | 775 | 785 | 0.8 | 17.34727
58 | 775 | 786 | 0.8 | 18.75668
58 | 775 | 787 | 0.8 | 18.78722
58 | 775 | 788 | 0.8 | 17.39592
58 | 775 | 789 | 0.8 | 17.73339
58 | 775 | 790 | 0.8 | 17.76414
58 | 775 | 791 | 0.8 | 16.52261
58 | 775 | 792 | 0.8 | 17.87017
58 | 775 | 793 | 0.8 | 18.15327
58 | 775 | 794 | 0.8 | 18.27974
58 | 775 | 795 | 0.8 | 17.80081
58 | 775 | 796 | 0.8 | 13.67947
58 | 775 | 797 | 0.8 | 18.64571
58 | 775 | 798 | 0.8 | 18.97659
58 | 775 | 799 | 0.8 | 16.41835
58 | 775 | 800 | 0.8 | 18.12023
58 | 775 | 801 | 0.8 | 17.84184
58 | 775 | 802 | 0.8 | 18.56274
58 | 775 | 803 | 0.8 | 18.192
58 | 775 | 804 | 0.8 | 13.83859
58 | 775 | 805 | 0.8 | 18.17961
58 | 775 | 806 | 0.8 | 18.07533
58 | 775 | 807 | 0.8 | 18.03615
58 | 775 | 808 | 0.8 | 17.8184
58 | 775 | 809 | 0.8 | 16.32193
58 | 775 | 810 | 0.8 | 18.62768
58 | 775 | 811 | 0.8 | 18.95161
58 | 775 | 812 | 0.8 | 17.30298
58 | 775 | 813 | 0.8 | 17.26381
58 | 775 | 814 | 0.8 | 17.33197
58 | 775 | 815 | 0.8 | 17.77334
58 | 775 | 816 | 0.8 | 17.26976
58 | 775 | 817 | 0.8 | 17.8768
58 | 775 | 818 | 0.8 | 16.86979
58 | 775 | 819 | 0.8 | 18.00634
58 | 775 | 820 | 0.8 | 17.83406
58 | 775 | 821 | 0.8 | 17.4223
58 | 775 | 822 | 0.8 | 16.5832
58 | 775 | 823 | 0.8 | 17.59205
58 | 775 | 824 | 0.8 | 17.27462
58 | 775 | 825 | 0.8 | 17.63841
58 | 775 | 826 | 0.8 | 16.15682
58 | 775 | 827 | 0.8 | 18.35641
58 | 775 | 828 | 0.8 | 17.71765
58 | 775 | 829 | 0.8 | 19.13181
58 | 775 | 830 | 0.8 | 17.28325
58 | 775 | 831 | 0.8 | 18.01837
58 | 775 | 832 | 0.8 | 18.26843
58 | 775 | 833 | 0.8 | 19.34066
58 | 775 | 834 | 0.8 | 17.38534
58 | 775 | 835 | 0.8 | 17.12085
58 | 775 | 836 | 0.8 | 18.36447
58 | 775 | 837 | 0.8 | 16.83319
58 | 775 | 838 | 0.8 | 18.05836
58 | 775 | 839 | 0.8 | 15.3513
58 | 775 | 840 | 0.8 | 17.52058
58 | 775 | 841 | 0.8 | 17.30826
58 | 775 | 842 | 0.8 | 18.18965
58 | 775 | 843 | 0.8 | 17.27629
58 | 775 | 844 | 0.8 | 15.84118
58 | 775 | 845 | 0.8 | 17.56831
58 | 775 | 846 | 0.8 | 16.20984
58 | 775 | 847 | 0.8 | 18.07124
58 | 775 | 848 | 0.8 | 17.55757
58 | 775 | 849 | 0.8 | 17.65789
58 | 775 | 850 | 0.8 | 17.40867
58 | 775 | 851 | 0.8 | 18.003
58 | 775 | 852 | 0.8 | 17.85836
58 | 775 | 853 | 0.8 | 18.02617
58 | 775 | 854 | 0.8 | 14.93623
58 | 775 | 855 | 0.8 | 17.38811
58 | 775 | 856 | 0.8 | 17.94831
58 | 775 | 857 | 0.8 | 17.22887
58 | 775 | 858 | 0.8 | 18.158
58 | 775 | 859 | 0.8 | 15.35542
58 | 775 | 860 | 0.8 | 19.58599
58 | 775 | 861 | 0.8 | 17.2599
58 | 775 | 862 | 0.8 | 18.14734
58 | 775 | 863 | 0.8 | 19.99814
58 | 775 | 864 | 0.8 | 17.4213
58 | 775 | 865 | 0.8 | 18.24101
58 | 775 | 866 | 0.8 | 17.31201
58 | 775 | 867 | 0.8 | 18.15088
58 | 775 | 868 | 0.8 | 15.59649
58 | 775 | 869 | 0.8 | 17.55568
58 | 775 | 870 | 0.8 | 18.08159
58 | 775 | 871 | 0.8 | 16.61171
58 | 775 | 872 | 0.8 | 15.14538
58 | 775 | 873 | 0.8 | 17.33068
58 | 775 | 874 | 0.8 | 18.43359
58 | 775 | 875 | 0.8 | 17.70986
58 | 775 | 876 | 0.8 | 17.64098
58 | 775 | 877 | 0.8 | 19.9044
58 | 775 | 878 | 0.8 | 18.36751
58 | 775 | 879 | 0.8 | 16.96634
58 | 775 | 880 | 0.8 | 18.23429
58 | 775 | 881 | 0.8 | 17.73761
58 | 775 | 882 | 0.8 | 19.24289
58 | 775 | 883 | 0.8 | 17.56545
58 | 775 | 884 | 0.8 | 18.30299
58 | 775 | 885 | 0.8 | 17.73651
58 | 775 | 886 | 0.8 | 16.14356
58 | 775 | 887 | 0.8 | 17.5531
58 | 775 | 888 | 0.8 | 18.84594
58 | 775 | 889 | 0.8 | 17.87801
58 | 775 | 890 | 0.8 | 16.12956
58 | 775 | 891 | 0.8 | 17.29683
58 | 775 | 892 | 0.8 | 18.12763
58 | 775 | 893 | 0.8 | 18.48756
58 | 775 | 894 | 0.8 | 17.31605
58 | 775 | 895 | 0.8 | 19.06821
58 | 775 | 896 | 0.8 | 17.57273
58 | 775 | 897 | 0.8 | 18.28894
58 | 775 | 898 | 0.8 | 17.42775
58 | 775 | 899 | 0.8 | 18.71191
58 | 775 | 900 | 0.8 | 16.22524
58 | 775 | 901 | 0.8 | 18.94225
58 | 775 | 902 | 0.8 | 18.02532
58 | 775 | 903 | 0.8 | 17.76848
58 | 775 | 904 | 0.8 | 19.06638
58 | 775 | 905 | 0.8 | 16.84403
58 | 775 | 906 | 0.8 | 17.02765
58 | 775 | 907 | 0.8 | 18.61541
58 | 775 | 908 | 0.8 | 18.74153
58 | 775 | 909 | 0.8 | 17.91307
58 | 775 | 910 | 0.8 | 18.87539
58 | 775 | 911 | 0.8 | 16.41603
58 | 775 | 912 | 0.8 | 17.44727
58 | 775 | 913 | 0.8 | 17.65799
58 | 775 | 914 | 0.8 | 17.63535
58 | 775 | 915 | 0.8 | 16.67219
58 | 775 | 916 | 0.8 | 16.31482
58 | 775 | 917 | 0.8 | 17.3255
58 | 775 | 918 | 0.8 | 17.7085
58 | 775 | 919 | 0.8 | 18.4854
58 | 775 | 920 | 0.8 | 17.0405
58 | 775 | 921 | 0.8 | 18.43809
58 | 775 | 922 | 0.8 | 17.69776
58 | 775 | 923 | 0.8 | 17.87347
58 | 775 | 924 | 0.8 | 18.125
58 | 775 | 925 | 0.8 | 18.01411
58 | 775 | 926 | 0.8 | 18.02806
58 | 775 | 927 | 0.8 | 15.94295
58 | 775 | 928 | 0.8 | 17.91409
58 | 775 | 929 | 0.8 | 17.58176
58 | 775 | 930 | 0.8 | 17.54231
58 | 775 | 931 | 0.8 | 19.08251
58 | 775 | 932 | 0.8 | 18.3988
58 | 775 | 933 | 0.8 | 15.48447
58 | 775 | 934 | 0.8 | 18.21918
58 | 775 | 935 | 0.8 | 14.45059
58 | 775 | 936 | 0.8 | 15.33754
58 | 775 | 937 | 0.8 | 19.28925
58 | 775 | 938 | 0.8 | 18.00906
58 | 775 | 939 | 0.8 | 17.53878
58 | 775 | 940 | 0.8 | 17.57039
58 | 775 | 941 | 0.8 | 18.21026
58 | 775 | 942 | 0.8 | 17.85944
58 | 775 | 943 | 0.8 | 16.97866
58 | 775 | 944 | 0.8 | 17.99356
58 | 775 | 945 | 0.8 | 18.7207
58 | 775 | 946 | 0.8 | 17.35864
58 | 775 | 947 | 0.8 | 14.60209
58 | 775 | 948 | 0.8 | 16.86698
58 | 775 | 949 | 0.8 | 17.6257
58 | 775 | 950 | 0.8 | 17.3567
58 | 775 | 951 | 0.8 | 18.53355
58 | 775 | 952 | 0.8 | 17.53241
58 | 775 | 953 | 0.8 | 19.24697
58 | 775 | 954 | 0.8 | 18.40311
58 | 775 | 955 | 0.8 | 19.81994
58 | 775 | 956 | 0.8 | 17.20916
58 | 775 | 957 | 0.8 | 17.78563
58 | 775 | 958 | 0.8 | 17.99587
58 | 775 | 959 | 0.8 | 18.07388
58 | 775 | 960 | 0.8 | 18.96726
58 | 775 | 961 | 0.8 | 18.08503
58 | 775 | 962 | 0.8 | 17.78138
58 | 775 | 963 | 0.8 | 17.58787
58 | 775 | 964 | 0.8 | 17.30074
58 | 775 | 965 | 0.8 | 18.71096
58 | 775 | 966 | 0.8 | 16.47544
58 | 775 | 967 | 0.8 | 18.14756
58 | 775 | 968 | 0.8 | 18.47518
58 | 775 | 969 | 0.8 | 20.6818
58 | 775 | 970 | 0.8 | 16.25525
58 | 775 | 971 | 0.8 | 17.92312
58 | 775 | 972 | 0.8 | 17.01079
58 | 775 | 973 | 0.8 | 17.12019
58 | 775 | 974 | 0.8 | 18.93106
58 | 775 | 975 | 0.8 | 17.6312
58 | 775 | 976 | 0.8 | 17.67003
58 | 775 | 977 | 0.8 | 15.53062
58 | 775 | 978 | 0.8 | 16.38433
58 | 775 | 979 | 0.8 | 18.25535
58 | 775 | 980 | 0.8 | 15.92352
58 | 775 | 981 | 0.8 | 16.91951
58 | 775 | 982 | 0.8 | 18.56912
58 | 775 | 983 | 0.8 | 16.28666
58 | 775 | 984 | 0.8 | 17.55392
58 | 775 | 985 | 0.8 | 17.96051
58 | 775 | 986 | 0.8 | 16.98158
58 | 775 | 987 | 0.8 | 17.57071
58 | 775 | 988 | 0.8 | 16.78056
58 | 775 | 989 | 0.8 | 18.01802
58 | 775 | 990 | 0.8 | 18.62428
58 | 775 | 991 | 0.8 | 18.51491
58 | 775 | 992 | 0.8 | 18.24427
58 | 775 | 993 | 0.8 | 17.94691
58 | 775 | 994 | 0.8 | 18.09973
58 | 775 | 995 | 0.8 | 20.71793
58 | 775 | 996 | 0.8 | 18.40201
58 | 775 | 997 | 0.8 | 17.39279
58 | 775 | 998 | 0.8 | 18.33654
58 | 775 | 999 | 0.8 | 17.83788
58 | 775 | 1000 | 0.8 | 18.28231
58 | 775 | 1001 | 0.8 | 17.45197
58 | 775 | 1002 | 0.8 | 16.51288
58 | 775 | 1003 | 0.8 | 18.94968
58 | 775 | 1004 | 0.8 | 19.36916
58 | 775 | 1005 | 0.8 | 18.32657
58 | 775 | 1006 | 0.8 | 18.32497
58 | 775 | 1007 | 0.8 | 17.46739
58 | 775 | 1008 | 0.8 | 16.86953
58 | 775 | 1009 | 0.8 | 17.54825
58 | 775 | 1010 | 0.8 | 18.50369
58 | 775 | 1011 | 0.8 | 17.51058
58 | 775 | 1012 | 0.8 | 17.88296
58 | 775 | 1013 | 0.8 | 16.71788
58 | 775 | 1014 | 0.8 | 18.88256
58 | 775 | 1015 | 0.8 | 16.48888
58 | 775 | 1016 | 0.8 | 18.09373
58 | 775 | 1017 | 0.8 | 19.17592
58 | 775 | 1018 | 0.8 | 18.07131
58 | 775 | 1019 | 0.8 | 17.92817
58 | 775 | 1020 | 0.8 | 16.08899
58 | 775 | 1021 | 0.8 | 18.24485
58 | 775 | 1022 | 0.8 | 16.76875
58 | 775 | 1023 | 0.8 | 17.94042
58 | 775 | 1024 | 0.8 | 16.53165
58 | 775 | 1025 | 0.8 | 16.70501
58 | 775 | 1026 | 0.8 | 17.94682
58 | 775 | 1027 | 0.8 | 16.87622
58 | 775 | 1028 | 0.8 | 18.39799
58 | 775 | 1029 | 0.8 | 17.80406
58 | 775 | 1030 | 0.8 | 17.97712
58 | 775 | 1031 | 0.8 | 14.9192
58 | 775 | 1032 | 0.8 | 18.00333
58 | 775 | 1033 | 0.8 | 17.65037
58 | 775 | 1034 | 0.8 | 17.18732
58 | 775 | 1035 | 0.8 | 18.50362
58 | 775 | 1036 | 0.8 | 18.1899
58 | 775 | 1037 | 0.8 | 16.31433
58 | 775 | 1038 | 0.8 | 18.61444
58 | 775 | 1039 | 0.8 | 18.63838
58 | 775 | 1040 | 0.8 | 15.6096
58 | 775 | 1041 | 0.8 | 18.39173
58 | 775 | 1042 | 0.8 | 17.95662
58 | 775 | 1043 | 0.8 | 17.14529
58 | 775 | 1044 | 0.8 | 16.56944
58 | 775 | 1045 | 0.8 | 17.31655
58 | 775 | 1046 | 0.8 | 18.5388
58 | 775 | 1047 | 0.8 | 16.98255
58 | 775 | 1048 | 0.8 | 17.58352
58 | 775 | 1049 | 0.8 | 18.39177
58 | 775 | 1050 | 0.8 | 18.27121
58 | 775 | 1051 | 0.8 | 17.50226
58 | 775 | 1052 | 0.8 | 17.3995
58 | 775 | 1053 | 0.8 | 14.51272
58 | 775 | 1054 | 0.8 | 17.15515
58 | 775 | 1055 | 0.8 | 20.12575
58 | 775 | 1056 | 0.8 | 18.91637
58 | 775 | 1057 | 0.8 | 17.3226
58 | 775 | 1058 | 0.8 | 18.04856
58 | 775 | 1059 | 0.8 | 17.41645
58 | 775 | 1060 | 0.8 | 17.38112
58 | 775 | 1061 | 0.8 | 17.71053
58 | 775 | 1062 | 0.8 | 17.66359
58 | 775 | 1063 | 0.8 | 18.88208
58 | 775 | 1064 | 0.8 | 18.15373
58 | 775 | 1065 | 0.8 | 17.90483
58 | 775 | 1066 | 0.8 | 16.7739
58 | 775 | 1067 | 0.8 | 18.17981
58 | 775 | 1068 | 0.8 | 19.46342
58 | 775 | 1069 | 0.8 | 18.90152
58 | 775 | 1070 | 0.8 | 19.26616
58 | 775 | 1071 | 0.8 | 16.74023
58 | 775 | 1072 | 0.8 | 18.33057
58 | 775 | 1073 | 0.8 | 15.21808
58 | 775 | 1074 | 0.8 | 17.63991
58 | 775 | 1075 | 0.8 | 16.56708
58 | 775 | 1076 | 0.8 | 16.60232
58 | 775 | 1077 | 0.8 | 17.02525
58 | 775 | 1078 | 0.8 | 17.76076
58 | 775 | 1079 | 0.8 | 18.75039
58 | 775 | 1080 | 0.8 | 18.05373
58 | 775 | 1081 | 0.8 | 17.61616
58 | 775 | 1082 | 0.8 | 19.05268
58 | 775 | 1083 | 0.8 | 18.09367
58 | 775 | 1084 | 0.8 | 16.06789
58 | 775 | 1085 | 0.8 | 18.60721
58 | 775 | 1086 | 0.8 | 17.82817
58 | 775 | 1087 | 0.8 | 18.13594
58 | 775 | 1088 | 0.8 | 18.32582
58 | 775 | 1089 | 0.8 | 17.06539
58 | 775 | 1090 | 0.8 | 17.49938
58 | 775 | 1091 | 0.8 | 17.75645
58 | 775 | 1092 | 0.8 | 19.11323
58 | 775 | 1093 | 0.8 | 19.38347
58 | 775 | 1094 | 0.8 | 18.99984
58 | 775 | 1095 | 0.8 | 17.43192
58 | 775 | 1096 | 0.8 | 16.49281
58 | 775 | 1097 | 0.8 | 17.80992
58 | 775 | 1098 | 0.8 | 17.66042
58 | 775 | 1099 | 0.8 | 16.77303
58 | 775 | 1100 | 0.8 | 18.08577
58 | 775 | 1101 | 0.8 | 17.03746
58 | 775 | 1102 | 0.8 | 18.5856
58 | 775 | 1103 | 0.8 | 17.9252
58 | 775 | 1104 | 0.8 | 15.79636
58 | 775 | 1105 | 0.8 | 18.61221
58 | 775 | 1106 | 0.8 | 18.68558
58 | 775 | 1107 | 0.8 | 18.16247
58 | 775 | 1108 | 0.8 | 17.81405
58 | 775 | 1109 | 0.8 | 17.16399
58 | 775 | 1110 | 0.8 | 18.03673
58 | 775 | 1111 | 0.8 | 17.76934
58 | 775 | 1112 | 0.8 | 17.10936
58 | 775 | 1113 | 0.8 | 17.35509
58 | 775 | 1114 | 0.8 | 18.22106
58 | 775 | 1115 | 0.8 | 19.84113
58 | 775 | 1116 | 0.8 | 17.44827
58 | 775 | 1117 | 0.8 | 17.68232
58 | 775 | 1118 | 0.8 | 15.187
58 | 775 | 1119 | 0.8 | 17.95908
58 | 775 | 1120 | 0.8 | 16.218
58 | 775 | 1121 | 0.8 | 16.05909
58 | 775 | 1122 | 0.8 | 17.89806
58 | 775 | 1123 | 0.8 | 19.10534
58 | 775 | 1124 | 0.8 | 18.29665
58 | 775 | 1125 | 0.8 | 17.75383
58 | 775 | 1126 | 0.8 | 17.36037
58 | 775 | 1127 | 0.8 | 17.72779
58 | 775 | 1128 | 0.8 | 18.41655
58 | 775 | 1129 | 0.8 | 18.5056
58 | 775 | 1130 | 0.8 | 18.23835
58 | 775 | 1131 | 0.8 | 18.06396
58 | 775 | 1132 | 0.8 | 20.26733
58 | 775 | 1133 | 0.8 | 19.21544
58 | 775 | 1134 | 0.8 | 17.21647
58 | 775 | 1135 | 0.8 | 16.22312
58 | 775 | 1136 | 0.8 | 19.58286
58 | 775 | 1137 | 0.8 | 17.91703
58 | 775 | 1138 | 0.8 | 16.93726
58 | 775 | 1139 | 0.8 | 18.91832
58 | 775 | 1140 | 0.8 | 16.38156
58 | 775 | 1141 | 0.8 | 17.14189
58 | 775 | 1142 | 0.8 | 17.97949
58 | 775 | 1143 | 0.8 | 17.35708
58 | 775 | 1144 | 0.8 | 16.9355
58 | 775 | 1145 | 0.8 | 19.93677
58 | 775 | 1146 | 0.8 | 18.61214
58 | 775 | 1147 | 0.8 | 18.40304
58 | 775 | 1148 | 0.8 | 16.92224
58 | 775 | 1149 | 0.8 | 19.53618
58 | 775 | 1150 | 0.8 | 16.14362
58 | 775 | 1151 | 0.8 | 17.85033
58 | 775 | 1152 | 0.8 | 17.48957
58 | 775 | 1153 | 0.8 | 18.96967
58 | 775 | 1154 | 0.8 | 17.57871
58 | 775 | 1155 | 0.8 | 18.52488
58 | 775 | 1156 | 0.8 | 17.68775
58 | 775 | 1157 | 0.8 | 18.55284
58 | 775 | 1158 | 0.8 | 16.92759
58 | 775 | 1159 | 0.8 | 16.55023
58 | 775 | 1160 | 0.8 | 18.75392
58 | 775 | 1161 | 0.8 | 17.90936
58 | 775 | 1162 | 0.8 | 18.02286
58 | 775 | 1163 | 0.8 | 17.24068
58 | 775 | 1164 | 0.8 | 18.23784
58 | 775 | 1165 | 0.8 | 17.90214
58 | 775 | 1166 | 0.8 | 18.73708
58 | 775 | 1167 | 0.8 | 17.65358
58 | 775 | 1168 | 0.8 | 17.7405
58 | 775 | 1169 | 0.8 | 17.76042
58 | 775 | 1170 | 0.8 | 17.78771
58 | 775 | 1171 | 0.8 | 17.71131
58 | 775 | 1172 | 0.8 | 17.82484
58 | 775 | 1173 | 0.8 | 17.38429
58 | 775 | 1174 | 0.8 | 17.85342
58 | 775 | 1175 | 0.8 | 17.2804
58 | 775 | 1176 | 0.8 | 17.35216
58 | 775 | 1177 | 0.8 | 18.4397
58 | 775 | 1178 | 0.8 | 19.18142
58 | 775 | 1179 | 0.8 | 17.98194
58 | 775 | 1180 | 0.8 | 17.72454
58 | 775 | 1181 | 0.8 | 17.87011
58 | 775 | 1182 | 0.8 | 18.26351
58 | 775 | 1183 | 0.8 | 16.58421
58 | 775 | 1184 | 0.8 | 18.1376
58 | 775 | 1185 | 0.8 | 13.07813
58 | 775 | 1186 | 0.8 | 16.03779
58 | 775 | 1187 | 0.8 | 17.07887
58 | 775 | 1188 | 0.8 | 17.37552
58 | 775 | 1189 | 0.8 | 15.61518
58 | 775 | 1190 | 0.8 | 18.7893
58 | 775 | 1191 | 0.8 | 17.88688
58 | 775 | 1192 | 0.8 | 17.48173
58 | 775 | 1193 | 0.8 | 16.42241
58 | 775 | 1194 | 0.8 | 17.60906
58 | 775 | 1195 | 0.8 | 18.45484
58 | 775 | 1196 | 0.8 | 20.00587
58 | 775 | 1197 | 0.8 | 18.15263
58 | 775 | 1198 | 0.8 | 18.40651
58 | 775 | 1199 | 0.8 | 17.3539
58 | 775 | 1200 | 0.8 | 18.17106
59 | 775 | 0 | 1 | 0
59 | 775 | 1 | 1 | 0.2722189
59 | 775 | 2 | 1 | 0.444674
59 | 775 | 3 | 1 | 0.6025739
59 | 775 | 4 | 1 | 1.002998
59 | 775 | 5 | 1 | 0.9951564
59 | 775 | 6 | 1 | 1.321207
59 | 775 | 7 | 1 | 1.310095
59 | 775 | 8 | 1 | 1.740798
59 | 775 | 9 | 1 | 1.923563
59 | 775 | 10 | 1 | 2.262793
59 | 775 | 11 | 1 | 2.384238
59 | 775 | 12 | 1 | 2.527672
59 | 775 | 13 | 1 | 2.775234
59 | 775 | 14 | 1 | 3.128797
59 | 775 | 15 | 1 | 2.785606
59 | 775 | 16 | 1 | 3.370454
59 | 775 | 17 | 1 | 3.413303
59 | 775 | 18 | 1 | 3.449765
59 | 775 | 19 | 1 | 3.817425
59 | 775 | 20 | 1 | 4.044919
59 | 775 | 21 | 1 | 4.464939
59 | 775 | 22 | 1 | 4.930467
59 | 775 | 23 | 1 | 4.903137
59 | 775 | 24 | 1 | 3.868289
59 | 775 | 25 | 1 | 4.835123
59 | 775 | 26 | 1 | 4.727754
59 | 775 | 27 | 1 | 5.496983
59 | 775 | 28 | 1 | 5.060353
59 | 775 | 29 | 1 | 5.465244
59 | 775 | 30 | 1 | 5.779413
59 | 775 | 31 | 1 | 6.011704
59 | 775 | 32 | 1 | 6.428145
59 | 775 | 33 | 1 | 6.284321
59 | 775 | 34 | 1 | 6.987034
59 | 775 | 35 | 1 | 6.048347
59 | 775 | 36 | 1 | 6.800474
59 | 775 | 37 | 1 | 6.387725
59 | 775 | 38 | 1 | 7.056027
59 | 775 | 39 | 1 | 7.052789
59 | 775 | 40 | 1 | 7.187919
59 | 775 | 41 | 1 | 6.623276
59 | 775 | 42 | 1 | 8.110483
59 | 775 | 43 | 1 | 7.015178
59 | 775 | 44 | 1 | 6.943984
59 | 775 | 45 | 1 | 7.51776
59 | 775 | 46 | 1 | 8.079018
59 | 775 | 47 | 1 | 8.45883
59 | 775 | 48 | 1 | 8.325796
59 | 775 | 49 | 1 | 8.029929
59 | 775 | 50 | 1 | 7.813716
59 | 775 | 51 | 1 | 8.522401
59 | 775 | 52 | 1 | 8.904862
59 | 775 | 53 | 1 | 8.878744
59 | 775 | 54 | 1 | 8.791742
59 | 775 | 55 | 1 | 8.439219
59 | 775 | 56 | 1 | 9.196274
59 | 775 | 57 | 1 | 9.170335
59 | 775 | 58 | 1 | 9.234649
59 | 775 | 59 | 1 | 9.606571
59 | 775 | 60 | 1 | 8.644341
59 | 775 | 61 | 1 | 10.34224
59 | 775 | 62 | 1 | 9.839777
59 | 775 | 63 | 1 | 10.15733
59 | 775 | 64 | 1 | 10.36442
59 | 775 | 65 | 1 | 10.29451
59 | 775 | 66 | 1 | 10.23024
59 | 775 | 67 | 1 | 10.822
59 | 775 | 68 | 1 | 10.15603
59 | 775 | 69 | 1 | 10.75177
59 | 775 | 70 | 1 | 10.63011
59 | 775 | 71 | 1 | 10.12319
59 | 775 | 72 | 1 | 10.9583
59 | 775 | 73 | 1 | 11.26374
59 | 775 | 74 | 1 | 11.64951
59 | 775 | 75 | 1 | 11.44769
59 | 775 | 76 | 1 | 11.02493
59 | 775 | 77 | 1 | 11.49111
59 | 775 | 78 | 1 | 11.7647
59 | 775 | 79 | 1 | 12.56773
59 | 775 | 80 | 1 | 12.30807
59 | 775 | 81 | 1 | 12.03764
59 | 775 | 82 | 1 | 10.99401
59 | 775 | 83 | 1 | 12.87211
59 | 775 | 84 | 1 | 11.40325
59 | 775 | 85 | 1 | 12.27114
59 | 775 | 86 | 1 | 12.07854
59 | 775 | 87 | 1 | 12.38959
59 | 775 | 88 | 1 | 12.76888
59 | 775 | 89 | 1 | 12.34262
59 | 775 | 90 | 1 | 11.76922
59 | 775 | 91 | 1 | 12.84731
59 | 775 | 92 | 1 | 11.20662
59 | 775 | 93 | 1 | 13.30303
59 | 775 | 94 | 1 | 11.80313
59 | 775 | 95 | 1 | 12.39485
59 | 775 | 96 | 1 | 12.42408
59 | 775 | 97 | 1 | 12.08297
59 | 775 | 98 | 1 | 12.99212
59 | 775 | 99 | 1 | 12.18245
59 | 775 | 100 | 1 | 12.33752
59 | 775 | 101 | 1 | 12.54769
59 | 775 | 102 | 1 | 12.07733
59 | 775 | 103 | 1 | 11.27721
59 | 775 | 104 | 1 | 13.84308
59 | 775 | 105 | 1 | 12.83891
59 | 775 | 106 | 1 | 13.0602
59 | 775 | 107 | 1 | 13.71507
59 | 775 | 108 | 1 | 13.50462
59 | 775 | 109 | 1 | 14.1595
59 | 775 | 110 | 1 | 13.90072
59 | 775 | 111 | 1 | 14.41397
59 | 775 | 112 | 1 | 14.37641
59 | 775 | 113 | 1 | 13.09737
59 | 775 | 114 | 1 | 12.33684
59 | 775 | 115 | 1 | 13.79514
59 | 775 | 116 | 1 | 12.09202
59 | 775 | 117 | 1 | 13.81236
59 | 775 | 118 | 1 | 14.61841
59 | 775 | 119 | 1 | 13.69488
59 | 775 | 120 | 1 | 14.47373
59 | 775 | 121 | 1 | 15.11768
59 | 775 | 122 | 1 | 13.78015
59 | 775 | 123 | 1 | 13.87269
59 | 775 | 124 | 1 | 14.66977
59 | 775 | 125 | 1 | 14.75525
59 | 775 | 126 | 1 | 15.09152
59 | 775 | 127 | 1 | 14.56282
59 | 775 | 128 | 1 | 14.7425
59 | 775 | 129 | 1 | 12.68591
59 | 775 | 130 | 1 | 14.94553
59 | 775 | 131 | 1 | 14.90992
59 | 775 | 132 | 1 | 14.81103
59 | 775 | 133 | 1 | 14.70559
59 | 775 | 134 | 1 | 15.57609
59 | 775 | 135 | 1 | 15.18789
59 | 775 | 136 | 1 | 15.55815
59 | 775 | 137 | 1 | 14.35831
59 | 775 | 138 | 1 | 14.5651
59 | 775 | 139 | 1 | 14.11682
59 | 775 | 140 | 1 | 14.77441
59 | 775 | 141 | 1 | 15.90085
59 | 775 | 142 | 1 | 16.35821
59 | 775 | 143 | 1 | 15.49716
59 | 775 | 144 | 1 | 15.91863
59 | 775 | 145 | 1 | 15.78039
59 | 775 | 146 | 1 | 15.04263
59 | 775 | 147 | 1 | 14.40061
59 | 775 | 148 | 1 | 15.69151
59 | 775 | 149 | 1 | 15.92393
59 | 775 | 150 | 1 | 17.92793
59 | 775 | 151 | 1 | 15.31044
59 | 775 | 152 | 1 | 16.02693
59 | 775 | 153 | 1 | 14.86568
59 | 775 | 154 | 1 | 18.06868
59 | 775 | 155 | 1 | 16.00844
59 | 775 | 156 | 1 | 16.61346
59 | 775 | 157 | 1 | 15.61491
59 | 775 | 158 | 1 | 16.95519
59 | 775 | 159 | 1 | 16.36281
59 | 775 | 160 | 1 | 16.4421
59 | 775 | 161 | 1 | 16.16979
59 | 775 | 162 | 1 | 16.17415
59 | 775 | 163 | 1 | 14.98995
59 | 775 | 164 | 1 | 15.77757
59 | 775 | 165 | 1 | 17.01206
59 | 775 | 166 | 1 | 16.24127
59 | 775 | 167 | 1 | 16.6793
59 | 775 | 168 | 1 | 15.63761
59 | 775 | 169 | 1 | 15.15553
59 | 775 | 170 | 1 | 16.95136
59 | 775 | 171 | 1 | 15.60962
59 | 775 | 172 | 1 | 18.03123
59 | 775 | 173 | 1 | 15.77713
59 | 775 | 174 | 1 | 18.10867
59 | 775 | 175 | 1 | 16.83548
59 | 775 | 176 | 1 | 14.9323
59 | 775 | 177 | 1 | 18.10225
59 | 775 | 178 | 1 | 17.51086
59 | 775 | 179 | 1 | 15.50965
59 | 775 | 180 | 1 | 17.01911
59 | 775 | 181 | 1 | 16.45068
59 | 775 | 182 | 1 | 19.02112
59 | 775 | 183 | 1 | 17.33691
59 | 775 | 184 | 1 | 16.76069
59 | 775 | 185 | 1 | 15.84293
59 | 775 | 186 | 1 | 16.64084
59 | 775 | 187 | 1 | 16.32959
59 | 775 | 188 | 1 | 17.04571
59 | 775 | 189 | 1 | 19.01922
59 | 775 | 190 | 1 | 16.64535
59 | 775 | 191 | 1 | 17.21544
59 | 775 | 192 | 1 | 16.21158
59 | 775 | 193 | 1 | 16.64256
59 | 775 | 194 | 1 | 17.51164
59 | 775 | 195 | 1 | 17.14659
59 | 775 | 196 | 1 | 16.58031
59 | 775 | 197 | 1 | 16.76719
59 | 775 | 198 | 1 | 19.10713
59 | 775 | 199 | 1 | 17.76557
59 | 775 | 200 | 1 | 15.5262
59 | 775 | 201 | 1 | 17.81148
59 | 775 | 202 | 1 | 17.43047
59 | 775 | 203 | 1 | 18.46966
59 | 775 | 204 | 1 | 17.35951
59 | 775 | 205 | 1 | 16.50817
59 | 775 | 206 | 1 | 17.27364
59 | 775 | 207 | 1 | 18.26089
59 | 775 | 208 | 1 | 18.6252
59 | 775 | 209 | 1 | 18.03188
59 | 775 | 210 | 1 | 17.02595
59 | 775 | 211 | 1 | 17.25782
59 | 775 | 212 | 1 | 17.97508
59 | 775 | 213 | 1 | 15.57732
59 | 775 | 214 | 1 | 16.92454
59 | 775 | 215 | 1 | 16.75923
59 | 775 | 216 | 1 | 19.30527
59 | 775 | 217 | 1 | 17.14507
59 | 775 | 218 | 1 | 17.41717
59 | 775 | 219 | 1 | 16.37039
59 | 775 | 220 | 1 | 17.9382
59 | 775 | 221 | 1 | 18.67066
59 | 775 | 222 | 1 | 18.38894
59 | 775 | 223 | 1 | 15.60866
59 | 775 | 224 | 1 | 16.48294
59 | 775 | 225 | 1 | 19.01725
59 | 775 | 226 | 1 | 16.76286
59 | 775 | 227 | 1 | 18.14044
59 | 775 | 228 | 1 | 21.49821
59 | 775 | 229 | 1 | 17.78986
59 | 775 | 230 | 1 | 17.60678
59 | 775 | 231 | 1 | 18.36866
59 | 775 | 232 | 1 | 17.72059
59 | 775 | 233 | 1 | 17.23717
59 | 775 | 234 | 1 | 19.44273
59 | 775 | 235 | 1 | 17.39856
59 | 775 | 236 | 1 | 18.61638
59 | 775 | 237 | 1 | 17.80748
59 | 775 | 238 | 1 | 18.78473
59 | 775 | 239 | 1 | 17.20467
59 | 775 | 240 | 1 | 17.66927
59 | 775 | 241 | 1 | 18.7843
59 | 775 | 242 | 1 | 18.34199
59 | 775 | 243 | 1 | 18.41101
59 | 775 | 244 | 1 | 17.21569
59 | 775 | 245 | 1 | 19.53316
59 | 775 | 246 | 1 | 17.62425
59 | 775 | 247 | 1 | 20.33348
59 | 775 | 248 | 1 | 17.23024
59 | 775 | 249 | 1 | 18.54371
59 | 775 | 250 | 1 | 18.25001
59 | 775 | 251 | 1 | 17.48394
59 | 775 | 252 | 1 | 18.54949
59 | 775 | 253 | 1 | 16.62493
59 | 775 | 254 | 1 | 16.75299
59 | 775 | 255 | 1 | 19.35692
59 | 775 | 256 | 1 | 18.01996
59 | 775 | 257 | 1 | 17.17032
59 | 775 | 258 | 1 | 16.5461
59 | 775 | 259 | 1 | 17.3685
59 | 775 | 260 | 1 | 18.36642
59 | 775 | 261 | 1 | 19.07505
59 | 775 | 262 | 1 | 17.80041
59 | 775 | 263 | 1 | 17.51175
59 | 775 | 264 | 1 | 17.6843
59 | 775 | 265 | 1 | 18.12347
59 | 775 | 266 | 1 | 18.25519
59 | 775 | 267 | 1 | 21.62039
59 | 775 | 268 | 1 | 18.06746
59 | 775 | 269 | 1 | 17.78132
59 | 775 | 270 | 1 | 18.43419
59 | 775 | 271 | 1 | 19.07401
59 | 775 | 272 | 1 | 19.88724
59 | 775 | 273 | 1 | 18.61049
59 | 775 | 274 | 1 | 17.9239
59 | 775 | 275 | 1 | 17.29005
59 | 775 | 276 | 1 | 17.81967
59 | 775 | 277 | 1 | 17.88231
59 | 775 | 278 | 1 | 17.76396
59 | 775 | 279 | 1 | 18.97778
59 | 775 | 280 | 1 | 18.52636
59 | 775 | 281 | 1 | 18.52973
59 | 775 | 282 | 1 | 17.86756
59 | 775 | 283 | 1 | 18.13234
59 | 775 | 284 | 1 | 16.87142
59 | 775 | 285 | 1 | 18.56788
59 | 775 | 286 | 1 | 18.20533
59 | 775 | 287 | 1 | 18.5421
59 | 775 | 288 | 1 | 17.89129
59 | 775 | 289 | 1 | 18.46039
59 | 775 | 290 | 1 | 17.81743
59 | 775 | 291 | 1 | 18.58701
59 | 775 | 292 | 1 | 18.22739
59 | 775 | 293 | 1 | 19.13992
59 | 775 | 294 | 1 | 17.01184
59 | 775 | 295 | 1 | 20.02804
59 | 775 | 296 | 1 | 19.4371
59 | 775 | 297 | 1 | 16.76858
59 | 775 | 298 | 1 | 18.17582
59 | 775 | 299 | 1 | 18.41061
59 | 775 | 300 | 1 | 17.02446
59 | 775 | 301 | 1 | 18.5046
59 | 775 | 302 | 1 | 17.92618
59 | 775 | 303 | 1 | 18.31629
59 | 775 | 304 | 1 | 18.55749
59 | 775 | 305 | 1 | 18.57316
59 | 775 | 306 | 1 | 16.47657
59 | 775 | 307 | 1 | 18.25285
59 | 775 | 308 | 1 | 18.54476
59 | 775 | 309 | 1 | 18.10749
59 | 775 | 310 | 1 | 17.51502
59 | 775 | 311 | 1 | 18.62658
59 | 775 | 312 | 1 | 18.87513
59 | 775 | 313 | 1 | 18.09718
59 | 775 | 314 | 1 | 17.58492
59 | 775 | 315 | 1 | 18.6584
59 | 775 | 316 | 1 | 19.04423
59 | 775 | 317 | 1 | 18.72176
59 | 775 | 318 | 1 | 17.82885
59 | 775 | 319 | 1 | 17.78839
59 | 775 | 320 | 1 | 18.95968
59 | 775 | 321 | 1 | 21.10779
59 | 775 | 322 | 1 | 18.82227
59 | 775 | 323 | 1 | 18.61264
59 | 775 | 324 | 1 | 18.01092
59 | 775 | 325 | 1 | 19.13532
59 | 775 | 326 | 1 | 17.95546
59 | 775 | 327 | 1 | 17.97706
59 | 775 | 328 | 1 | 18.54916
59 | 775 | 329 | 1 | 17.82595
59 | 775 | 330 | 1 | 18.07701
59 | 775 | 331 | 1 | 17.80431
59 | 775 | 332 | 1 | 16.23225
59 | 775 | 333 | 1 | 16.90576
59 | 775 | 334 | 1 | 18.34904
59 | 775 | 335 | 1 | 17.31663
59 | 775 | 336 | 1 | 18.06421
59 | 775 | 337 | 1 | 20.17128
59 | 775 | 338 | 1 | 19.12628
59 | 775 | 339 | 1 | 20.26576
59 | 775 | 340 | 1 | 19.36114
59 | 775 | 341 | 1 | 20.11693
59 | 775 | 342 | 1 | 17.20185
59 | 775 | 343 | 1 | 20.40473
59 | 775 | 344 | 1 | 18.89596
59 | 775 | 345 | 1 | 20.73304
59 | 775 | 346 | 1 | 18.04372
59 | 775 | 347 | 1 | 18.52362
59 | 775 | 348 | 1 | 18.18917
59 | 775 | 349 | 1 | 18.20229
59 | 775 | 350 | 1 | 19.2004
59 | 775 | 351 | 1 | 18.30008
59 | 775 | 352 | 1 | 19.61671
59 | 775 | 353 | 1 | 18.88524
59 | 775 | 354 | 1 | 19.12157
59 | 775 | 355 | 1 | 19.15719
59 | 775 | 356 | 1 | 17.03956
59 | 775 | 357 | 1 | 20.00259
59 | 775 | 358 | 1 | 15.83915
59 | 775 | 359 | 1 | 17.7421
59 | 775 | 360 | 1 | 17.7976
59 | 775 | 361 | 1 | 15.62836
59 | 775 | 362 | 1 | 19.94967
59 | 775 | 363 | 1 | 18.29664
59 | 775 | 364 | 1 | 18.70101
59 | 775 | 365 | 1 | 18.34626
59 | 775 | 366 | 1 | 17.6362
59 | 775 | 367 | 1 | 16.98546
59 | 775 | 368 | 1 | 18.12838
59 | 775 | 369 | 1 | 18.61099
59 | 775 | 370 | 1 | 19.08609
59 | 775 | 371 | 1 | 18.45122
59 | 775 | 372 | 1 | 19.2382
59 | 775 | 373 | 1 | 18.83066
59 | 775 | 374 | 1 | 18.35397
59 | 775 | 375 | 1 | 18.65508
59 | 775 | 376 | 1 | 19.27094
59 | 775 | 377 | 1 | 20.10057
59 | 775 | 378 | 1 | 18.79072
59 | 775 | 379 | 1 | 19.0668
59 | 775 | 380 | 1 | 18.46619
59 | 775 | 381 | 1 | 18.72177
59 | 775 | 382 | 1 | 18.24873
59 | 775 | 383 | 1 | 20.86027
59 | 775 | 384 | 1 | 19.97417
59 | 775 | 385 | 1 | 18.32048
59 | 775 | 386 | 1 | 19.17928
59 | 775 | 387 | 1 | 19.56562
59 | 775 | 388 | 1 | 18.79039
59 | 775 | 389 | 1 | 18.28486
59 | 775 | 390 | 1 | 20.73644
59 | 775 | 391 | 1 | 20.44683
59 | 775 | 392 | 1 | 20.20613
59 | 775 | 393 | 1 | 19.4728
59 | 775 | 394 | 1 | 18.34851
59 | 775 | 395 | 1 | 17.88372
59 | 775 | 396 | 1 | 19.16145
59 | 775 | 397 | 1 | 19.22459
59 | 775 | 398 | 1 | 17.89375
59 | 775 | 399 | 1 | 19.36736
59 | 775 | 400 | 1 | 21.39029
59 | 775 | 401 | 1 | 19.58025
59 | 775 | 402 | 1 | 17.80894
59 | 775 | 403 | 1 | 19.69402
59 | 775 | 404 | 1 | 18.76149
59 | 775 | 405 | 1 | 17.77658
59 | 775 | 406 | 1 | 19.47511
59 | 775 | 407 | 1 | 17.4837
59 | 775 | 408 | 1 | 19.20317
59 | 775 | 409 | 1 | 19.5959
59 | 775 | 410 | 1 | 17.21206
59 | 775 | 411 | 1 | 19.10196
59 | 775 | 412 | 1 | 18.78943
59 | 775 | 413 | 1 | 19.39298
59 | 775 | 414 | 1 | 18.8181
59 | 775 | 415 | 1 | 18.09894
59 | 775 | 416 | 1 | 20.02539
59 | 775 | 417 | 1 | 18.69188
59 | 775 | 418 | 1 | 19.05129
59 | 775 | 419 | 1 | 18.10273
59 | 775 | 420 | 1 | 18.56769
59 | 775 | 421 | 1 | 17.89703
59 | 775 | 422 | 1 | 17.88823
59 | 775 | 423 | 1 | 19.47652
59 | 775 | 424 | 1 | 18.6085
59 | 775 | 425 | 1 | 18.08052
59 | 775 | 426 | 1 | 19.65899
59 | 775 | 427 | 1 | 18.91987
59 | 775 | 428 | 1 | 19.39684
59 | 775 | 429 | 1 | 18.18404
59 | 775 | 430 | 1 | 18.22825
59 | 775 | 431 | 1 | 21.15765
59 | 775 | 432 | 1 | 18.1679
59 | 775 | 433 | 1 | 20.99783
59 | 775 | 434 | 1 | 18.32564
59 | 775 | 435 | 1 | 19.30789
59 | 775 | 436 | 1 | 18.75995
59 | 775 | 437 | 1 | 18.93781
59 | 775 | 438 | 1 | 21.15519
59 | 775 | 439 | 1 | 18.77374
59 | 775 | 440 | 1 | 19.61757
59 | 775 | 441 | 1 | 18.32545
59 | 775 | 442 | 1 | 17.85948
59 | 775 | 443 | 1 | 18.97269
59 | 775 | 444 | 1 | 18.79378
59 | 775 | 445 | 1 | 15.93233
59 | 775 | 446 | 1 | 17.76209
59 | 775 | 447 | 1 | 16.87969
59 | 775 | 448 | 1 | 17.8602
59 | 775 | 449 | 1 | 17.83735
59 | 775 | 450 | 1 | 18.70453
59 | 775 | 451 | 1 | 19.32126
59 | 775 | 452 | 1 | 18.73251
59 | 775 | 453 | 1 | 18.36284
59 | 775 | 454 | 1 | 19.80101
59 | 775 | 455 | 1 | 18.97691
59 | 775 | 456 | 1 | 19.31431
59 | 775 | 457 | 1 | 18.55412
59 | 775 | 458 | 1 | 21.04096
59 | 775 | 459 | 1 | 18.14344
59 | 775 | 460 | 1 | 17.78719
59 | 775 | 461 | 1 | 17.98459
59 | 775 | 462 | 1 | 19.94414
59 | 775 | 463 | 1 | 18.96329
59 | 775 | 464 | 1 | 16.98361
59 | 775 | 465 | 1 | 17.86351
59 | 775 | 466 | 1 | 19.31042
59 | 775 | 467 | 1 | 18.8235
59 | 775 | 468 | 1 | 19.40689
59 | 775 | 469 | 1 | 18.55808
59 | 775 | 470 | 1 | 17.48893
59 | 775 | 471 | 1 | 19.05728
59 | 775 | 472 | 1 | 18.89647
59 | 775 | 473 | 1 | 20.09434
59 | 775 | 474 | 1 | 17.50631
59 | 775 | 475 | 1 | 19.28678
59 | 775 | 476 | 1 | 18.59664
59 | 775 | 477 | 1 | 19.76088
59 | 775 | 478 | 1 | 19.04574
59 | 775 | 479 | 1 | 19.1693
59 | 775 | 480 | 1 | 19.94964
59 | 775 | 481 | 1 | 16.82738
59 | 775 | 482 | 1 | 18.97535
59 | 775 | 483 | 1 | 17.56775
59 | 775 | 484 | 1 | 18.89237
59 | 775 | 485 | 1 | 20.44069
59 | 775 | 486 | 1 | 19.0472
59 | 775 | 487 | 1 | 19.79434
59 | 775 | 488 | 1 | 18.60737
59 | 775 | 489 | 1 | 18.89775
59 | 775 | 490 | 1 | 19.62427
59 | 775 | 491 | 1 | 19.31835
59 | 775 | 492 | 1 | 18.7423
59 | 775 | 493 | 1 | 18.64979
59 | 775 | 494 | 1 | 19.02246
59 | 775 | 495 | 1 | 17.92452
59 | 775 | 496 | 1 | 18.81635
59 | 775 | 497 | 1 | 18.58799
59 | 775 | 498 | 1 | 18.29889
59 | 775 | 499 | 1 | 18.99797
59 | 775 | 500 | 1 | 17.08947
59 | 775 | 501 | 1 | 19.33765
59 | 775 | 502 | 1 | 16.54932
59 | 775 | 503 | 1 | 18.51251
59 | 775 | 504 | 1 | 17.82999
59 | 775 | 505 | 1 | 19.00733
59 | 775 | 506 | 1 | 18.61812
59 | 775 | 507 | 1 | 19.8939
59 | 775 | 508 | 1 | 17.49902
59 | 775 | 509 | 1 | 18.56296
59 | 775 | 510 | 1 | 20.45376
59 | 775 | 511 | 1 | 18.46185
59 | 775 | 512 | 1 | 19.20361
59 | 775 | 513 | 1 | 19.20602
59 | 775 | 514 | 1 | 18.52731
59 | 775 | 515 | 1 | 18.97274
59 | 775 | 516 | 1 | 20.97094
59 | 775 | 517 | 1 | 17.01518
59 | 775 | 518 | 1 | 18.30896
59 | 775 | 519 | 1 | 16.79926
59 | 775 | 520 | 1 | 17.59937
59 | 775 | 521 | 1 | 20.34535
59 | 775 | 522 | 1 | 17.25817
59 | 775 | 523 | 1 | 18.37125
59 | 775 | 524 | 1 | 19.50736
59 | 775 | 525 | 1 | 19.07945
59 | 775 | 526 | 1 | 18.72412
59 | 775 | 527 | 1 | 17.98145
59 | 775 | 528 | 1 | 18.19787
59 | 775 | 529 | 1 | 18.93226
59 | 775 | 530 | 1 | 19.14409
59 | 775 | 531 | 1 | 18.4139
59 | 775 | 532 | 1 | 19.25555
59 | 775 | 533 | 1 | 18.19667
59 | 775 | 534 | 1 | 17.73179
59 | 775 | 535 | 1 | 20.55724
59 | 775 | 536 | 1 | 18.06484
59 | 775 | 537 | 1 | 18.95726
59 | 775 | 538 | 1 | 18.1774
59 | 775 | 539 | 1 | 18.97848
59 | 775 | 540 | 1 | 18.59288
59 | 775 | 541 | 1 | 18.64049
59 | 775 | 542 | 1 | 18.57355
59 | 775 | 543 | 1 | 18.3641
59 | 775 | 544 | 1 | 17.94065
59 | 775 | 545 | 1 | 19.73136
59 | 775 | 546 | 1 | 18.49301
59 | 775 | 547 | 1 | 17.38665
59 | 775 | 548 | 1 | 21.05773
59 | 775 | 549 | 1 | 19.38359
59 | 775 | 550 | 1 | 18.26279
59 | 775 | 551 | 1 | 19.37007
59 | 775 | 552 | 1 | 17.67068
59 | 775 | 553 | 1 | 18.81732
59 | 775 | 554 | 1 | 19.75007
59 | 775 | 555 | 1 | 22.70396
59 | 775 | 556 | 1 | 19.60808
59 | 775 | 557 | 1 | 19.56735
59 | 775 | 558 | 1 | 18.4805
59 | 775 | 559 | 1 | 19.89579
59 | 775 | 560 | 1 | 18.93696
59 | 775 | 561 | 1 | 18.6281
59 | 775 | 562 | 1 | 18.37578
59 | 775 | 563 | 1 | 19.02462
59 | 775 | 564 | 1 | 18.31899
59 | 775 | 565 | 1 | 19.32857
59 | 775 | 566 | 1 | 18.7056
59 | 775 | 567 | 1 | 18.29436
59 | 775 | 568 | 1 | 18.71858
59 | 775 | 569 | 1 | 20.96924
59 | 775 | 570 | 1 | 19.02556
59 | 775 | 571 | 1 | 21.16175
59 | 775 | 572 | 1 | 19.1163
59 | 775 | 573 | 1 | 19.08586
59 | 775 | 574 | 1 | 20.45023
59 | 775 | 575 | 1 | 19.23583
59 | 775 | 576 | 1 | 18.98227
59 | 775 | 577 | 1 | 19.6661
59 | 775 | 578 | 1 | 18.70126
59 | 775 | 579 | 1 | 18.83049
59 | 775 | 580 | 1 | 18.75794
59 | 775 | 581 | 1 | 18.74687
59 | 775 | 582 | 1 | 19.42804
59 | 775 | 583 | 1 | 17.29387
59 | 775 | 584 | 1 | 19.27893
59 | 775 | 585 | 1 | 20.64969
59 | 775 | 586 | 1 | 18.95813
59 | 775 | 587 | 1 | 18.74374
59 | 775 | 588 | 1 | 18.85184
59 | 775 | 589 | 1 | 17.90031
59 | 775 | 590 | 1 | 18.9105
59 | 775 | 591 | 1 | 20.42546
59 | 775 | 592 | 1 | 20.34111
59 | 775 | 593 | 1 | 18.46045
59 | 775 | 594 | 1 | 22.36786
59 | 775 | 595 | 1 | 16.48769
59 | 775 | 596 | 1 | 18.63322
59 | 775 | 597 | 1 | 20.74682
59 | 775 | 598 | 1 | 19.03313
59 | 775 | 599 | 1 | 18.67427
59 | 775 | 600 | 1 | 19.08022
59 | 775 | 601 | 1 | 18.43061
59 | 775 | 602 | 1 | 19.44218
59 | 775 | 603 | 1 | 19.23646
59 | 775 | 604 | 1 | 18.51589
59 | 775 | 605 | 1 | 18.52812
59 | 775 | 606 | 1 | 19.55389
59 | 775 | 607 | 1 | 21.30858
59 | 775 | 608 | 1 | 19.1821
59 | 775 | 609 | 1 | 18.40117
59 | 775 | 610 | 1 | 17.4145
59 | 775 | 611 | 1 | 18.45599
59 | 775 | 612 | 1 | 21.48359
59 | 775 | 613 | 1 | 19.73736
59 | 775 | 614 | 1 | 17.47466
59 | 775 | 615 | 1 | 18.90465
59 | 775 | 616 | 1 | 18.74017
59 | 775 | 617 | 1 | 18.5779
59 | 775 | 618 | 1 | 20.68357
59 | 775 | 619 | 1 | 18.11705
59 | 775 | 620 | 1 | 17.99992
59 | 775 | 621 | 1 | 18.44319
59 | 775 | 622 | 1 | 19.19813
59 | 775 | 623 | 1 | 18.78676
59 | 775 | 624 | 1 | 20.46673
59 | 775 | 625 | 1 | 19.49752
59 | 775 | 626 | 1 | 17.85145
59 | 775 | 627 | 1 | 19.08943
59 | 775 | 628 | 1 | 16.99934
59 | 775 | 629 | 1 | 20.15309
59 | 775 | 630 | 1 | 18.69259
59 | 775 | 631 | 1 | 17.71443
59 | 775 | 632 | 1 | 18.86114
59 | 775 | 633 | 1 | 16.47515
59 | 775 | 634 | 1 | 18.81462
59 | 775 | 635 | 1 | 21.82376
59 | 775 | 636 | 1 | 21.53151
59 | 775 | 637 | 1 | 20.64844
59 | 775 | 638 | 1 | 19.69279
59 | 775 | 639 | 1 | 16.96459
59 | 775 | 640 | 1 | 18.77633
59 | 775 | 641 | 1 | 17.99879
59 | 775 | 642 | 1 | 19.70995
59 | 775 | 643 | 1 | 20.73949
59 | 775 | 644 | 1 | 21.22742
59 | 775 | 645 | 1 | 19.33735
59 | 775 | 646 | 1 | 16.581
59 | 775 | 647 | 1 | 21.86587
59 | 775 | 648 | 1 | 18.97935
59 | 775 | 649 | 1 | 19.09684
59 | 775 | 650 | 1 | 18.91892
59 | 775 | 651 | 1 | 20.81553
59 | 775 | 652 | 1 | 17.57839
59 | 775 | 653 | 1 | 18.37614
59 | 775 | 654 | 1 | 20.05179
59 | 775 | 655 | 1 | 19.46401
59 | 775 | 656 | 1 | 17.08249
59 | 775 | 657 | 1 | 19.81351
59 | 775 | 658 | 1 | 18.40597
59 | 775 | 659 | 1 | 20.5675
59 | 775 | 660 | 1 | 19.0565
59 | 775 | 661 | 1 | 19.63518
59 | 775 | 662 | 1 | 19.42499
59 | 775 | 663 | 1 | 19.63068
59 | 775 | 664 | 1 | 20.02868
59 | 775 | 665 | 1 | 16.1289
59 | 775 | 666 | 1 | 18.63123
59 | 775 | 667 | 1 | 17.4093
59 | 775 | 668 | 1 | 18.49771
59 | 775 | 669 | 1 | 20.23657
59 | 775 | 670 | 1 | 18.61959
59 | 775 | 671 | 1 | 19.02417
59 | 775 | 672 | 1 | 18.77493
59 | 775 | 673 | 1 | 18.97409
59 | 775 | 674 | 1 | 20.54913
59 | 775 | 675 | 1 | 18.98557
59 | 775 | 676 | 1 | 18.49013
59 | 775 | 677 | 1 | 19.67881
59 | 775 | 678 | 1 | 19.43678
59 | 775 | 679 | 1 | 17.68753
59 | 775 | 680 | 1 | 18.49831
59 | 775 | 681 | 1 | 19.69589
59 | 775 | 682 | 1 | 19.05849
59 | 775 | 683 | 1 | 18.28633
59 | 775 | 684 | 1 | 18.8886
59 | 775 | 685 | 1 | 19.19108
59 | 775 | 686 | 1 | 19.26299
59 | 775 | 687 | 1 | 18.35123
59 | 775 | 688 | 1 | 19.15418
59 | 775 | 689 | 1 | 20.80368
59 | 775 | 690 | 1 | 18.75612
59 | 775 | 691 | 1 | 19.99705
59 | 775 | 692 | 1 | 18.98331
59 | 775 | 693 | 1 | 16.76282
59 | 775 | 694 | 1 | 22.31581
59 | 775 | 695 | 1 | 17.39701
59 | 775 | 696 | 1 | 18.9872
59 | 775 | 697 | 1 | 19.3764
59 | 775 | 698 | 1 | 19.045
59 | 775 | 699 | 1 | 17.10248
59 | 775 | 700 | 1 | 18.99006
59 | 775 | 701 | 1 | 19.22076
59 | 775 | 702 | 1 | 18.78337
59 | 775 | 703 | 1 | 18.92488
59 | 775 | 704 | 1 | 19.59673
59 | 775 | 705 | 1 | 17.992
59 | 775 | 706 | 1 | 19.06658
59 | 775 | 707 | 1 | 15.78627
59 | 775 | 708 | 1 | 19.24098
59 | 775 | 709 | 1 | 18.61616
59 | 775 | 710 | 1 | 18.04881
59 | 775 | 711 | 1 | 19.44185
59 | 775 | 712 | 1 | 18.34087
59 | 775 | 713 | 1 | 18.08769
59 | 775 | 714 | 1 | 19.32176
59 | 775 | 715 | 1 | 18.65253
59 | 775 | 716 | 1 | 18.88393
59 | 775 | 717 | 1 | 21.19536
59 | 775 | 718 | 1 | 17.02543
59 | 775 | 719 | 1 | 18.7057
59 | 775 | 720 | 1 | 17.75333
59 | 775 | 721 | 1 | 18.93098
59 | 775 | 722 | 1 | 18.65538
59 | 775 | 723 | 1 | 18.634
59 | 775 | 724 | 1 | 18.59465
59 | 775 | 725 | 1 | 19.20557
59 | 775 | 726 | 1 | 17.63666
59 | 775 | 727 | 1 | 19.48818
59 | 775 | 728 | 1 | 17.63424
59 | 775 | 729 | 1 | 20.45351
59 | 775 | 730 | 1 | 18.91179
59 | 775 | 731 | 1 | 19.02953
59 | 775 | 732 | 1 | 17.53577
59 | 775 | 733 | 1 | 19.11487
59 | 775 | 734 | 1 | 18.46565
59 | 775 | 735 | 1 | 19.48681
59 | 775 | 736 | 1 | 21.53794
59 | 775 | 737 | 1 | 18.39228
59 | 775 | 738 | 1 | 21.77205
59 | 775 | 739 | 1 | 19.7968
59 | 775 | 740 | 1 | 17.43074
59 | 775 | 741 | 1 | 18.23055
59 | 775 | 742 | 1 | 19.54339
59 | 775 | 743 | 1 | 19.61671
59 | 775 | 744 | 1 | 18.39558
59 | 775 | 745 | 1 | 20.48532
59 | 775 | 746 | 1 | 18.53854
59 | 775 | 747 | 1 | 19.04022
59 | 775 | 748 | 1 | 18.89616
59 | 775 | 749 | 1 | 18.72504
59 | 775 | 750 | 1 | 19.23921
59 | 775 | 751 | 1 | 17.70732
59 | 775 | 752 | 1 | 18.36067
59 | 775 | 753 | 1 | 18.21483
59 | 775 | 754 | 1 | 18.73776
59 | 775 | 755 | 1 | 18.19119
59 | 775 | 756 | 1 | 22.99887
59 | 775 | 757 | 1 | 18.76985
59 | 775 | 758 | 1 | 18.98249
59 | 775 | 759 | 1 | 17.61749
59 | 775 | 760 | 1 | 18.64471
59 | 775 | 761 | 1 | 15.9886
59 | 775 | 762 | 1 | 18.7709
59 | 775 | 763 | 1 | 19.17193
59 | 775 | 764 | 1 | 17.89766
59 | 775 | 765 | 1 | 20.23605
59 | 775 | 766 | 1 | 18.31567
59 | 775 | 767 | 1 | 15.89087
59 | 775 | 768 | 1 | 19.39785
59 | 775 | 769 | 1 | 19.70462
59 | 775 | 770 | 1 | 19.11504
59 | 775 | 771 | 1 | 19.23432
59 | 775 | 772 | 1 | 19.62271
59 | 775 | 773 | 1 | 18.2424
59 | 775 | 774 | 1 | 17.25839
59 | 775 | 775 | 1 | 16.09598
59 | 775 | 776 | 1 | 18.30614
59 | 775 | 777 | 1 | 19.29985
59 | 775 | 778 | 1 | 21.27327
59 | 775 | 779 | 1 | 18.03391
59 | 775 | 780 | 1 | 19.20377
59 | 775 | 781 | 1 | 18.31811
59 | 775 | 782 | 1 | 19.54842
59 | 775 | 783 | 1 | 19.7685
59 | 775 | 784 | 1 | 20.13858
59 | 775 | 785 | 1 | 18.9759
59 | 775 | 786 | 1 | 15.19526
59 | 775 | 787 | 1 | 19.72897
59 | 775 | 788 | 1 | 22.17113
59 | 775 | 789 | 1 | 19.59143
59 | 775 | 790 | 1 | 19.08804
59 | 775 | 791 | 1 | 20.57623
59 | 775 | 792 | 1 | 18.71521
59 | 775 | 793 | 1 | 19.06948
59 | 775 | 794 | 1 | 19.16141
59 | 775 | 795 | 1 | 17.85322
59 | 775 | 796 | 1 | 19.20925
59 | 775 | 797 | 1 | 19.40573
59 | 775 | 798 | 1 | 20.56245
59 | 775 | 799 | 1 | 16.91409
59 | 775 | 800 | 1 | 19.35687
59 | 775 | 801 | 1 | 17.0244
59 | 775 | 802 | 1 | 18.7689
59 | 775 | 803 | 1 | 18.92698
59 | 775 | 804 | 1 | 17.43146
59 | 775 | 805 | 1 | 19.73962
59 | 775 | 806 | 1 | 19.26013
59 | 775 | 807 | 1 | 17.81236
59 | 775 | 808 | 1 | 19.88443
59 | 775 | 809 | 1 | 21.14062
59 | 775 | 810 | 1 | 18.57302
59 | 775 | 811 | 1 | 19.31565
59 | 775 | 812 | 1 | 18.97527
59 | 775 | 813 | 1 | 17.05328
59 | 775 | 814 | 1 | 17.48088
59 | 775 | 815 | 1 | 20.12131
59 | 775 | 816 | 1 | 18.80336
59 | 775 | 817 | 1 | 18.92819
59 | 775 | 818 | 1 | 17.60615
59 | 775 | 819 | 1 | 19.2832
59 | 775 | 820 | 1 | 19.38519
59 | 775 | 821 | 1 | 19.08028
59 | 775 | 822 | 1 | 19.29316
59 | 775 | 823 | 1 | 17.86017
59 | 775 | 824 | 1 | 19.0417
59 | 775 | 825 | 1 | 19.56279
59 | 775 | 826 | 1 | 17.96906
59 | 775 | 827 | 1 | 19.07649
59 | 775 | 828 | 1 | 19.11499
59 | 775 | 829 | 1 | 21.36835
59 | 775 | 830 | 1 | 17.62502
59 | 775 | 831 | 1 | 19.53996
59 | 775 | 832 | 1 | 18.52679
59 | 775 | 833 | 1 | 18.89006
59 | 775 | 834 | 1 | 18.05538
59 | 775 | 835 | 1 | 18.82312
59 | 775 | 836 | 1 | 19.11472
59 | 775 | 837 | 1 | 18.42722
59 | 775 | 838 | 1 | 18.62863
59 | 775 | 839 | 1 | 19.04311
59 | 775 | 840 | 1 | 18.47179
59 | 775 | 841 | 1 | 19.0491
59 | 775 | 842 | 1 | 19.53834
59 | 775 | 843 | 1 | 17.99403
59 | 775 | 844 | 1 | 20.05324
59 | 775 | 845 | 1 | 18.6539
59 | 775 | 846 | 1 | 21.36066
59 | 775 | 847 | 1 | 17.38247
59 | 775 | 848 | 1 | 18.9403
59 | 775 | 849 | 1 | 18.98478
59 | 775 | 850 | 1 | 18.65257
59 | 775 | 851 | 1 | 18.53783
59 | 775 | 852 | 1 | 18.88114
59 | 775 | 853 | 1 | 19.97543
59 | 775 | 854 | 1 | 17.50296
59 | 775 | 855 | 1 | 19.4921
59 | 775 | 856 | 1 | 17.00281
59 | 775 | 857 | 1 | 18.37687
59 | 775 | 858 | 1 | 17.15141
59 | 775 | 859 | 1 | 18.64602
59 | 775 | 860 | 1 | 18.50378
59 | 775 | 861 | 1 | 18.05499
59 | 775 | 862 | 1 | 18.09886
59 | 775 | 863 | 1 | 17.45099
59 | 775 | 864 | 1 | 19.22133
59 | 775 | 865 | 1 | 18.81321
59 | 775 | 866 | 1 | 21.02573
59 | 775 | 867 | 1 | 17.25799
59 | 775 | 868 | 1 | 20.48596
59 | 775 | 869 | 1 | 18.94432
59 | 775 | 870 | 1 | 17.7026
59 | 775 | 871 | 1 | 20.28044
59 | 775 | 872 | 1 | 18.80781
59 | 775 | 873 | 1 | 21.42242
59 | 775 | 874 | 1 | 18.56806
59 | 775 | 875 | 1 | 17.45238
59 | 775 | 876 | 1 | 18.31914
59 | 775 | 877 | 1 | 18.80944
59 | 775 | 878 | 1 | 18.97561
59 | 775 | 879 | 1 | 19.2025
59 | 775 | 880 | 1 | 17.63959
59 | 775 | 881 | 1 | 19.94071
59 | 775 | 882 | 1 | 18.33472
59 | 775 | 883 | 1 | 18.71045
59 | 775 | 884 | 1 | 18.65802
59 | 775 | 885 | 1 | 20.43628
59 | 775 | 886 | 1 | 18.52767
59 | 775 | 887 | 1 | 20.00643
59 | 775 | 888 | 1 | 19.40486
59 | 775 | 889 | 1 | 20.35672
59 | 775 | 890 | 1 | 19.43279
59 | 775 | 891 | 1 | 18.83238
59 | 775 | 892 | 1 | 18.69885
59 | 775 | 893 | 1 | 17.69993
59 | 775 | 894 | 1 | 18.08295
59 | 775 | 895 | 1 | 18.63517
59 | 775 | 896 | 1 | 19.39407
59 | 775 | 897 | 1 | 18.72181
59 | 775 | 898 | 1 | 18.72163
59 | 775 | 899 | 1 | 16.44261
59 | 775 | 900 | 1 | 19.1974
59 | 775 | 901 | 1 | 17.66219
59 | 775 | 902 | 1 | 19.5827
59 | 775 | 903 | 1 | 18.87288
59 | 775 | 904 | 1 | 17.86258
59 | 775 | 905 | 1 | 19.01283
59 | 775 | 906 | 1 | 19.82455
59 | 775 | 907 | 1 | 20.15381
59 | 775 | 908 | 1 | 21.35328
59 | 775 | 909 | 1 | 17.94327
59 | 775 | 910 | 1 | 17.29755
59 | 775 | 911 | 1 | 19.6202
59 | 775 | 912 | 1 | 19.68142
59 | 775 | 913 | 1 | 18.61763
59 | 775 | 914 | 1 | 18.83187
59 | 775 | 915 | 1 | 18.40851
59 | 775 | 916 | 1 | 18.40339
59 | 775 | 917 | 1 | 17.79382
59 | 775 | 918 | 1 | 18.78302
59 | 775 | 919 | 1 | 19.77725
59 | 775 | 920 | 1 | 15.80434
59 | 775 | 921 | 1 | 19.19173
59 | 775 | 922 | 1 | 17.4306
59 | 775 | 923 | 1 | 18.6479
59 | 775 | 924 | 1 | 20.92496
59 | 775 | 925 | 1 | 18.40092
59 | 775 | 926 | 1 | 19.05353
59 | 775 | 927 | 1 | 18.41344
59 | 775 | 928 | 1 | 19.16368
59 | 775 | 929 | 1 | 17.56732
59 | 775 | 930 | 1 | 17.39558
59 | 775 | 931 | 1 | 18.94554
59 | 775 | 932 | 1 | 20.81647
59 | 775 | 933 | 1 | 18.19916
59 | 775 | 934 | 1 | 18.79453
59 | 775 | 935 | 1 | 17.0819
59 | 775 | 936 | 1 | 17.33928
59 | 775 | 937 | 1 | 19.329
59 | 775 | 938 | 1 | 19.22148
59 | 775 | 939 | 1 | 19.12201
59 | 775 | 940 | 1 | 18.67204
59 | 775 | 941 | 1 | 19.94644
59 | 775 | 942 | 1 | 15.6265
59 | 775 | 943 | 1 | 17.59521
59 | 775 | 944 | 1 | 20.0596
59 | 775 | 945 | 1 | 20.46652
59 | 775 | 946 | 1 | 18.7478
59 | 775 | 947 | 1 | 17.60369
59 | 775 | 948 | 1 | 18.54167
59 | 775 | 949 | 1 | 18.89635
59 | 775 | 950 | 1 | 19.22899
59 | 775 | 951 | 1 | 17.56467
59 | 775 | 952 | 1 | 18.85522
59 | 775 | 953 | 1 | 17.56103
59 | 775 | 954 | 1 | 18.77053
59 | 775 | 955 | 1 | 18.66707
59 | 775 | 956 | 1 | 18.92933
59 | 775 | 957 | 1 | 18.40978
59 | 775 | 958 | 1 | 19.60164
59 | 775 | 959 | 1 | 18.67328
59 | 775 | 960 | 1 | 18.79618
59 | 775 | 961 | 1 | 18.53056
59 | 775 | 962 | 1 | 17.83181
59 | 775 | 963 | 1 | 18.1585
59 | 775 | 964 | 1 | 17.73211
59 | 775 | 965 | 1 | 20.99439
59 | 775 | 966 | 1 | 18.86605
59 | 775 | 967 | 1 | 18.47665
59 | 775 | 968 | 1 | 19.27404
59 | 775 | 969 | 1 | 18.97288
59 | 775 | 970 | 1 | 18.87306
59 | 775 | 971 | 1 | 18.47972
59 | 775 | 972 | 1 | 18.73018
59 | 775 | 973 | 1 | 18.71817
59 | 775 | 974 | 1 | 15.37342
59 | 775 | 975 | 1 | 18.96295
59 | 775 | 976 | 1 | 20.07153
59 | 775 | 977 | 1 | 19.16759
59 | 775 | 978 | 1 | 20.12999
59 | 775 | 979 | 1 | 17.99799
59 | 775 | 980 | 1 | 17.80563
59 | 775 | 981 | 1 | 16.92911
59 | 775 | 982 | 1 | 18.88817
59 | 775 | 983 | 1 | 19.52878
59 | 775 | 984 | 1 | 19.28636
59 | 775 | 985 | 1 | 17.92425
59 | 775 | 986 | 1 | 18.28999
59 | 775 | 987 | 1 | 17.59254
59 | 775 | 988 | 1 | 17.31227
59 | 775 | 989 | 1 | 21.51655
59 | 775 | 990 | 1 | 21.94544
59 | 775 | 991 | 1 | 18.55702
59 | 775 | 992 | 1 | 17.47065
59 | 775 | 993 | 1 | 19.3994
59 | 775 | 994 | 1 | 19.09619
59 | 775 | 995 | 1 | 18.90483
59 | 775 | 996 | 1 | 19.92685
59 | 775 | 997 | 1 | 19.05513
59 | 775 | 998 | 1 | 17.14671
59 | 775 | 999 | 1 | 22.26203
59 | 775 | 1000 | 1 | 20.25652
59 | 775 | 1001 | 1 | 21.45183
59 | 775 | 1002 | 1 | 21.35327
59 | 775 | 1003 | 1 | 18.76764
59 | 775 | 1004 | 1 | 22.74161
59 | 775 | 1005 | 1 | 19.04648
59 | 775 | 1006 | 1 | 16.23635
59 | 775 | 1007 | 1 | 19.54125
59 | 775 | 1008 | 1 | 18.80509
59 | 775 | 1009 | 1 | 17.74755
59 | 775 | 1010 | 1 | 19.37626
59 | 775 | 1011 | 1 | 18.75099
59 | 775 | 1012 | 1 | 18.59543
59 | 775 | 1013 | 1 | 20.01378
59 | 775 | 1014 | 1 | 18.46079
59 | 775 | 1015 | 1 | 19.69968
59 | 775 | 1016 | 1 | 17.8869
59 | 775 | 1017 | 1 | 18.27707
59 | 775 | 1018 | 1 | 18.81947
59 | 775 | 1019 | 1 | 19.33119
59 | 775 | 1020 | 1 | 18.107
59 | 775 | 1021 | 1 | 19.43202
59 | 775 | 1022 | 1 | 17.26892
59 | 775 | 1023 | 1 | 18.74923
59 | 775 | 1024 | 1 | 19.72092
59 | 775 | 1025 | 1 | 16.18352
59 | 775 | 1026 | 1 | 20.7705
59 | 775 | 1027 | 1 | 17.78428
59 | 775 | 1028 | 1 | 19.80502
59 | 775 | 1029 | 1 | 17.24304
59 | 775 | 1030 | 1 | 17.62294
59 | 775 | 1031 | 1 | 20.1619
59 | 775 | 1032 | 1 | 18.79301
59 | 775 | 1033 | 1 | 20.66272
59 | 775 | 1034 | 1 | 19.32518
59 | 775 | 1035 | 1 | 19.94593
59 | 775 | 1036 | 1 | 18.8104
59 | 775 | 1037 | 1 | 17.75731
59 | 775 | 1038 | 1 | 20.3517
59 | 775 | 1039 | 1 | 18.57853
59 | 775 | 1040 | 1 | 18.5891
59 | 775 | 1041 | 1 | 19.23247
59 | 775 | 1042 | 1 | 18.61644
59 | 775 | 1043 | 1 | 18.55644
59 | 775 | 1044 | 1 | 18.72479
59 | 775 | 1045 | 1 | 18.9904
59 | 775 | 1046 | 1 | 17.27208
59 | 775 | 1047 | 1 | 19.2529
59 | 775 | 1048 | 1 | 19.56922
59 | 775 | 1049 | 1 | 19.47916
59 | 775 | 1050 | 1 | 18.93457
59 | 775 | 1051 | 1 | 21.84554
59 | 775 | 1052 | 1 | 18.3705
59 | 775 | 1053 | 1 | 19.34058
59 | 775 | 1054 | 1 | 19.59164
59 | 775 | 1055 | 1 | 18.2524
59 | 775 | 1056 | 1 | 17.60864
59 | 775 | 1057 | 1 | 19.10334
59 | 775 | 1058 | 1 | 18.43705
59 | 775 | 1059 | 1 | 18.21098
59 | 775 | 1060 | 1 | 18.50877
59 | 775 | 1061 | 1 | 20.76177
59 | 775 | 1062 | 1 | 19.04756
59 | 775 | 1063 | 1 | 17.84462
59 | 775 | 1064 | 1 | 18.77799
59 | 775 | 1065 | 1 | 17.82049
59 | 775 | 1066 | 1 | 19.06067
59 | 775 | 1067 | 1 | 19.05304
59 | 775 | 1068 | 1 | 18.87362
59 | 775 | 1069 | 1 | 18.71091
59 | 775 | 1070 | 1 | 18.11294
59 | 775 | 1071 | 1 | 19.29666
59 | 775 | 1072 | 1 | 21.17297
59 | 775 | 1073 | 1 | 17.49845
59 | 775 | 1074 | 1 | 20.00509
59 | 775 | 1075 | 1 | 20.52097
59 | 775 | 1076 | 1 | 19.42423
59 | 775 | 1077 | 1 | 17.59576
59 | 775 | 1078 | 1 | 19.54225
59 | 775 | 1079 | 1 | 16.40249
59 | 775 | 1080 | 1 | 19.93183
59 | 775 | 1081 | 1 | 18.97812
59 | 775 | 1082 | 1 | 21.54713
59 | 775 | 1083 | 1 | 19.15427
59 | 775 | 1084 | 1 | 20.28979
59 | 775 | 1085 | 1 | 20.03113
59 | 775 | 1086 | 1 | 18.61399
59 | 775 | 1087 | 1 | 18.92886
59 | 775 | 1088 | 1 | 18.89551
59 | 775 | 1089 | 1 | 21.67497
59 | 775 | 1090 | 1 | 18.24999
59 | 775 | 1091 | 1 | 18.37422
59 | 775 | 1092 | 1 | 18.22327
59 | 775 | 1093 | 1 | 20.58088
59 | 775 | 1094 | 1 | 18.93009
59 | 775 | 1095 | 1 | 19.06484
59 | 775 | 1096 | 1 | 19.27506
59 | 775 | 1097 | 1 | 19.782
59 | 775 | 1098 | 1 | 18.32758
59 | 775 | 1099 | 1 | 19.57283
59 | 775 | 1100 | 1 | 19.87012
59 | 775 | 1101 | 1 | 18.78169
59 | 775 | 1102 | 1 | 18.01492
59 | 775 | 1103 | 1 | 19.09492
59 | 775 | 1104 | 1 | 18.60831
59 | 775 | 1105 | 1 | 17.30226
59 | 775 | 1106 | 1 | 19.16758
59 | 775 | 1107 | 1 | 17.66525
59 | 775 | 1108 | 1 | 18.41619
59 | 775 | 1109 | 1 | 19.45861
59 | 775 | 1110 | 1 | 19.03329
59 | 775 | 1111 | 1 | 17.99681
59 | 775 | 1112 | 1 | 21.27909
59 | 775 | 1113 | 1 | 18.6215
59 | 775 | 1114 | 1 | 20.79027
59 | 775 | 1115 | 1 | 20.03418
59 | 775 | 1116 | 1 | 15.61512
59 | 775 | 1117 | 1 | 17.94846
59 | 775 | 1118 | 1 | 18.69426
59 | 775 | 1119 | 1 | 18.79023
59 | 775 | 1120 | 1 | 17.47585
59 | 775 | 1121 | 1 | 18.45281
59 | 775 | 1122 | 1 | 17.96113
59 | 775 | 1123 | 1 | 19.05294
59 | 775 | 1124 | 1 | 18.40972
59 | 775 | 1125 | 1 | 21.56605
59 | 775 | 1126 | 1 | 19.23222
59 | 775 | 1127 | 1 | 19.23363
59 | 775 | 1128 | 1 | 19.91232
59 | 775 | 1129 | 1 | 19.88505
59 | 775 | 1130 | 1 | 17.8429
59 | 775 | 1131 | 1 | 18.35875
59 | 775 | 1132 | 1 | 19.97844
59 | 775 | 1133 | 1 | 20.49362
59 | 775 | 1134 | 1 | 19.96451
59 | 775 | 1135 | 1 | 18.72919
59 | 775 | 1136 | 1 | 18.06706
59 | 775 | 1137 | 1 | 19.9629
59 | 775 | 1138 | 1 | 19.94347
59 | 775 | 1139 | 1 | 19.88252
59 | 775 | 1140 | 1 | 20.68776
59 | 775 | 1141 | 1 | 19.39637
59 | 775 | 1142 | 1 | 18.6873
59 | 775 | 1143 | 1 | 19.12941
59 | 775 | 1144 | 1 | 18.94666
59 | 775 | 1145 | 1 | 19.30882
59 | 775 | 1146 | 1 | 19.35317
59 | 775 | 1147 | 1 | 17.82839
59 | 775 | 1148 | 1 | 18.28935
59 | 775 | 1149 | 1 | 18.8985
59 | 775 | 1150 | 1 | 18.99461
59 | 775 | 1151 | 1 | 20.2452
59 | 775 | 1152 | 1 | 19.86044
59 | 775 | 1153 | 1 | 17.91554
59 | 775 | 1154 | 1 | 20.2903
59 | 775 | 1155 | 1 | 18.73098
59 | 775 | 1156 | 1 | 18.82568
59 | 775 | 1157 | 1 | 20.03901
59 | 775 | 1158 | 1 | 18.19888
59 | 775 | 1159 | 1 | 18.79587
59 | 775 | 1160 | 1 | 16.46278
59 | 775 | 1161 | 1 | 19.137
59 | 775 | 1162 | 1 | 19.19268
59 | 775 | 1163 | 1 | 18.47085
59 | 775 | 1164 | 1 | 18.08047
59 | 775 | 1165 | 1 | 20.09666
59 | 775 | 1166 | 1 | 18.92075
59 | 775 | 1167 | 1 | 19.08091
59 | 775 | 1168 | 1 | 21.5461
59 | 775 | 1169 | 1 | 19.03098
59 | 775 | 1170 | 1 | 18.2961
59 | 775 | 1171 | 1 | 20.37555
59 | 775 | 1172 | 1 | 19.15331
59 | 775 | 1173 | 1 | 19.27231
59 | 775 | 1174 | 1 | 20.7385
59 | 775 | 1175 | 1 | 17.97926
59 | 775 | 1176 | 1 | 18.36732
59 | 775 | 1177 | 1 | 18.55635
59 | 775 | 1178 | 1 | 18.47307
59 | 775 | 1179 | 1 | 17.34648
59 | 775 | 1180 | 1 | 19.95264
59 | 775 | 1181 | 1 | 19.78856
59 | 775 | 1182 | 1 | 18.94109
59 | 775 | 1183 | 1 | 19.14304
59 | 775 | 1184 | 1 | 19.20539
59 | 775 | 1185 | 1 | 19.95479
59 | 775 | 1186 | 1 | 19.26952
59 | 775 | 1187 | 1 | 18.22178
59 | 775 | 1188 | 1 | 17.22196
59 | 775 | 1189 | 1 | 18.53539
59 | 775 | 1190 | 1 | 17.70043
59 | 775 | 1191 | 1 | 16.916
59 | 775 | 1192 | 1 | 18.18111
59 | 775 | 1193 | 1 | 19.11679
59 | 775 | 1194 | 1 | 18.8911
59 | 775 | 1195 | 1 | 21.53941
59 | 775 | 1196 | 1 | 19.92957
59 | 775 | 1197 | 1 | 19.52909
59 | 775 | 1198 | 1 | 18.92796
59 | 775 | 1199 | 1 | 19.5476
59 | 775 | 1200 | 1 | 20.19467
60 | 775 | 0 | 1.2 | 0
60 | 775 | 1 | 1.2 | 0.2233978
60 | 775 | 2 | 1.2 | 0.4342316
60 | 775 | 3 | 1.2 | 0.6477891
60 | 775 | 4 | 1.2 | 0.8042307
60 | 775 | 5 | 1.2 | 1.089226
60 | 775 | 6 | 1.2 | 1.198961
60 | 775 | 7 | 1.2 | 1.539256
60 | 775 | 8 | 1.2 | 1.797022
60 | 775 | 9 | 1.2 | 1.943878
60 | 775 | 10 | 1.2 | 2.218977
60 | 775 | 11 | 1.2 | 2.123386
60 | 775 | 12 | 1.2 | 2.52072
60 | 775 | 13 | 1.2 | 3.014092
60 | 775 | 14 | 1.2 | 3.123921
60 | 775 | 15 | 1.2 | 3.051247
60 | 775 | 16 | 1.2 | 3.179575
60 | 775 | 17 | 1.2 | 3.67029
60 | 775 | 18 | 1.2 | 3.722621
60 | 775 | 19 | 1.2 | 3.832089
60 | 775 | 20 | 1.2 | 4.372135
60 | 775 | 21 | 1.2 | 4.221584
60 | 775 | 22 | 1.2 | 4.574845
60 | 775 | 23 | 1.2 | 5.474979
60 | 775 | 24 | 1.2 | 5.010919
60 | 775 | 25 | 1.2 | 4.953236
60 | 775 | 26 | 1.2 | 5.68532
60 | 775 | 27 | 1.2 | 5.435854
60 | 775 | 28 | 1.2 | 6.382193
60 | 775 | 29 | 1.2 | 5.669703
60 | 775 | 30 | 1.2 | 5.646645
60 | 775 | 31 | 1.2 | 5.2759
60 | 775 | 32 | 1.2 | 6.12035
60 | 775 | 33 | 1.2 | 6.039412
60 | 775 | 34 | 1.2 | 5.956088
60 | 775 | 35 | 1.2 | 6.481695
60 | 775 | 36 | 1.2 | 7.318526
60 | 775 | 37 | 1.2 | 7.092733
60 | 775 | 38 | 1.2 | 7.019723
60 | 775 | 39 | 1.2 | 7.013449
60 | 775 | 40 | 1.2 | 7.05783
60 | 775 | 41 | 1.2 | 7.462574
60 | 775 | 42 | 1.2 | 6.863838
60 | 775 | 43 | 1.2 | 7.836299
60 | 775 | 44 | 1.2 | 7.434301
60 | 775 | 45 | 1.2 | 7.945559
60 | 775 | 46 | 1.2 | 8.631376
60 | 775 | 47 | 1.2 | 8.522641
60 | 775 | 48 | 1.2 | 8.171145
60 | 775 | 49 | 1.2 | 8.567819
60 | 775 | 50 | 1.2 | 7.922626
60 | 775 | 51 | 1.2 | 7.150868
60 | 775 | 52 | 1.2 | 9.036571
60 | 775 | 53 | 1.2 | 8.656801
60 | 775 | 54 | 1.2 | 8.756742
60 | 775 | 55 | 1.2 | 10.31321
60 | 775 | 56 | 1.2 | 9.715863
60 | 775 | 57 | 1.2 | 8.631908
60 | 775 | 58 | 1.2 | 9.409085
60 | 775 | 59 | 1.2 | 9.002817
60 | 775 | 60 | 1.2 | 9.088573
60 | 775 | 61 | 1.2 | 11.41052
60 | 775 | 62 | 1.2 | 10.34158
60 | 775 | 63 | 1.2 | 10.37789
60 | 775 | 64 | 1.2 | 10.43522
60 | 775 | 65 | 1.2 | 11.65417
60 | 775 | 66 | 1.2 | 9.825741
60 | 775 | 67 | 1.2 | 9.553306
60 | 775 | 68 | 1.2 | 11.99649
60 | 775 | 69 | 1.2 | 10.74634
60 | 775 | 70 | 1.2 | 11.08492
60 | 775 | 71 | 1.2 | 11.39012
60 | 775 | 72 | 1.2 | 10.51698
60 | 775 | 73 | 1.2 | 11.07343
60 | 775 | 74 | 1.2 | 11.22568
60 | 775 | 75 | 1.2 | 11.89216
60 | 775 | 76 | 1.2 | 11.21998
60 | 775 | 77 | 1.2 | 11.55595
60 | 775 | 78 | 1.2 | 11.95219
60 | 775 | 79 | 1.2 | 12.66163
60 | 775 | 80 | 1.2 | 12.23281
60 | 775 | 81 | 1.2 | 12.79475
60 | 775 | 82 | 1.2 | 12.67265
60 | 775 | 83 | 1.2 | 11.28856
60 | 775 | 84 | 1.2 | 11.98252
60 | 775 | 85 | 1.2 | 12.35535
60 | 775 | 86 | 1.2 | 10.47196
60 | 775 | 87 | 1.2 | 13.0474
60 | 775 | 88 | 1.2 | 13.13146
60 | 775 | 89 | 1.2 | 11.50313
60 | 775 | 90 | 1.2 | 12.55343
60 | 775 | 91 | 1.2 | 12.77825
60 | 775 | 92 | 1.2 | 12.68541
60 | 775 | 93 | 1.2 | 13.02164
60 | 775 | 94 | 1.2 | 13.67788
60 | 775 | 95 | 1.2 | 13.14575
60 | 775 | 96 | 1.2 | 15.21922
60 | 775 | 97 | 1.2 | 14.252
60 | 775 | 98 | 1.2 | 12.27533
60 | 775 | 99 | 1.2 | 13.51467
60 | 775 | 100 | 1.2 | 12.96187
60 | 775 | 101 | 1.2 | 13.58368
60 | 775 | 102 | 1.2 | 13.4614
60 | 775 | 103 | 1.2 | 13.84598
60 | 775 | 104 | 1.2 | 11.90083
60 | 775 | 105 | 1.2 | 14.80811
60 | 775 | 106 | 1.2 | 14.0576
60 | 775 | 107 | 1.2 | 13.21515
60 | 775 | 108 | 1.2 | 13.98136
60 | 775 | 109 | 1.2 | 13.80841
60 | 775 | 110 | 1.2 | 15.25815
60 | 775 | 111 | 1.2 | 13.77159
60 | 775 | 112 | 1.2 | 14.4838
60 | 775 | 113 | 1.2 | 14.33355
60 | 775 | 114 | 1.2 | 14.68213
60 | 775 | 115 | 1.2 | 14.40787
60 | 775 | 116 | 1.2 | 15.36722
60 | 775 | 117 | 1.2 | 15.41149
60 | 775 | 118 | 1.2 | 14.92893
60 | 775 | 119 | 1.2 | 14.66508
60 | 775 | 120 | 1.2 | 14.05167
60 | 775 | 121 | 1.2 | 14.79658
60 | 775 | 122 | 1.2 | 14.79836
60 | 775 | 123 | 1.2 | 15.48573
60 | 775 | 124 | 1.2 | 12.93092
60 | 775 | 125 | 1.2 | 14.33599
60 | 775 | 126 | 1.2 | 14.54984
60 | 775 | 127 | 1.2 | 14.72219
60 | 775 | 128 | 1.2 | 13.93909
60 | 775 | 129 | 1.2 | 15.3806
60 | 775 | 130 | 1.2 | 15.37186
60 | 775 | 131 | 1.2 | 14.81559
60 | 775 | 132 | 1.2 | 16.59813
60 | 775 | 133 | 1.2 | 14.52756
60 | 775 | 134 | 1.2 | 16.39704
60 | 775 | 135 | 1.2 | 15.99076
60 | 775 | 136 | 1.2 | 16.18595
60 | 775 | 137 | 1.2 | 11.93858
60 | 775 | 138 | 1.2 | 15.77075
60 | 775 | 139 | 1.2 | 15.5816
60 | 775 | 140 | 1.2 | 14.44452
60 | 775 | 141 | 1.2 | 15.64207
60 | 775 | 142 | 1.2 | 15.11883
60 | 775 | 143 | 1.2 | 16.55763
60 | 775 | 144 | 1.2 | 15.44739
60 | 775 | 145 | 1.2 | 16.05138
60 | 775 | 146 | 1.2 | 16.04683
60 | 775 | 147 | 1.2 | 15.52286
60 | 775 | 148 | 1.2 | 16.39683
60 | 775 | 149 | 1.2 | 15.98495
60 | 775 | 150 | 1.2 | 16.6534
60 | 775 | 151 | 1.2 | 16.41401
60 | 775 | 152 | 1.2 | 17.67024
60 | 775 | 153 | 1.2 | 18.98175
60 | 775 | 154 | 1.2 | 16.05888
60 | 775 | 155 | 1.2 | 15.49624
60 | 775 | 156 | 1.2 | 16.89868
60 | 775 | 157 | 1.2 | 15.37267
60 | 775 | 158 | 1.2 | 15.9603
60 | 775 | 159 | 1.2 | 15.06893
60 | 775 | 160 | 1.2 | 17.73731
60 | 775 | 161 | 1.2 | 16.64802
60 | 775 | 162 | 1.2 | 17.52519
60 | 775 | 163 | 1.2 | 13.70996
60 | 775 | 164 | 1.2 | 15.73165
60 | 775 | 165 | 1.2 | 17.31317
60 | 775 | 166 | 1.2 | 15.1382
60 | 775 | 167 | 1.2 | 16.26057
60 | 775 | 168 | 1.2 | 15.49388
60 | 775 | 169 | 1.2 | 16.00619
60 | 775 | 170 | 1.2 | 18.8253
60 | 775 | 171 | 1.2 | 16.26535
60 | 775 | 172 | 1.2 | 17.01622
60 | 775 | 173 | 1.2 | 14.25716
60 | 775 | 174 | 1.2 | 20.77434
60 | 775 | 175 | 1.2 | 17.2307
60 | 775 | 176 | 1.2 | 17.126
60 | 775 | 177 | 1.2 | 18.20793
60 | 775 | 178 | 1.2 | 17.52364
60 | 775 | 179 | 1.2 | 16.60015
60 | 775 | 180 | 1.2 | 16.96642
60 | 775 | 181 | 1.2 | 16.86784
60 | 775 | 182 | 1.2 | 16.75771
60 | 775 | 183 | 1.2 | 17.2668
60 | 775 | 184 | 1.2 | 17.84812
60 | 775 | 185 | 1.2 | 16.37594
60 | 775 | 186 | 1.2 | 17.60286
60 | 775 | 187 | 1.2 | 15.05504
60 | 775 | 188 | 1.2 | 17.36213
60 | 775 | 189 | 1.2 | 16.85378
60 | 775 | 190 | 1.2 | 16.22068
60 | 775 | 191 | 1.2 | 17.61166
60 | 775 | 192 | 1.2 | 16.54207
60 | 775 | 193 | 1.2 | 18.27558
60 | 775 | 194 | 1.2 | 15.12949
60 | 775 | 195 | 1.2 | 15.92295
60 | 775 | 196 | 1.2 | 16.20539
60 | 775 | 197 | 1.2 | 17.4021
60 | 775 | 198 | 1.2 | 17.74071
60 | 775 | 199 | 1.2 | 16.65249
60 | 775 | 200 | 1.2 | 15.89897
60 | 775 | 201 | 1.2 | 17.87013
60 | 775 | 202 | 1.2 | 16.95956
60 | 775 | 203 | 1.2 | 18.37795
60 | 775 | 204 | 1.2 | 17.62808
60 | 775 | 205 | 1.2 | 17.30968
60 | 775 | 206 | 1.2 | 17.25351
60 | 775 | 207 | 1.2 | 19.16801
60 | 775 | 208 | 1.2 | 17.60663
60 | 775 | 209 | 1.2 | 18.46103
60 | 775 | 210 | 1.2 | 19.14421
60 | 775 | 211 | 1.2 | 19.17133
60 | 775 | 212 | 1.2 | 19.36643
60 | 775 | 213 | 1.2 | 18.17261
60 | 775 | 214 | 1.2 | 17.87677
60 | 775 | 215 | 1.2 | 18.37944
60 | 775 | 216 | 1.2 | 19.92427
60 | 775 | 217 | 1.2 | 17.88491
60 | 775 | 218 | 1.2 | 16.40282
60 | 775 | 219 | 1.2 | 17.82498
60 | 775 | 220 | 1.2 | 18.37747
60 | 775 | 221 | 1.2 | 19.39644
60 | 775 | 222 | 1.2 | 15.82302
60 | 775 | 223 | 1.2 | 15.78017
60 | 775 | 224 | 1.2 | 19.10282
60 | 775 | 225 | 1.2 | 18.91888
60 | 775 | 226 | 1.2 | 17.93556
60 | 775 | 227 | 1.2 | 18.12717
60 | 775 | 228 | 1.2 | 18.52987
60 | 775 | 229 | 1.2 | 17.7674
60 | 775 | 230 | 1.2 | 18.654
60 | 775 | 231 | 1.2 | 16.30222
60 | 775 | 232 | 1.2 | 17.9585
60 | 775 | 233 | 1.2 | 18.82805
60 | 775 | 234 | 1.2 | 18.67635
60 | 775 | 235 | 1.2 | 18.26105
60 | 775 | 236 | 1.2 | 16.90549
60 | 775 | 237 | 1.2 | 18.26928
60 | 775 | 238 | 1.2 | 19.61173
60 | 775 | 239 | 1.2 | 18.69171
60 | 775 | 240 | 1.2 | 20.19818
60 | 775 | 241 | 1.2 | 19.38584
60 | 775 | 242 | 1.2 | 17.8839
60 | 775 | 243 | 1.2 | 18.63781
60 | 775 | 244 | 1.2 | 17.49311
60 | 775 | 245 | 1.2 | 17.79216
60 | 775 | 246 | 1.2 | 18.73233
60 | 775 | 247 | 1.2 | 18.47756
60 | 775 | 248 | 1.2 | 18.12234
60 | 775 | 249 | 1.2 | 17.89745
60 | 775 | 250 | 1.2 | 18.49159
60 | 775 | 251 | 1.2 | 19.47188
60 | 775 | 252 | 1.2 | 17.6574
60 | 775 | 253 | 1.2 | 17.72702
60 | 775 | 254 | 1.2 | 19.14022
60 | 775 | 255 | 1.2 | 16.8052
60 | 775 | 256 | 1.2 | 19.89086
60 | 775 | 257 | 1.2 | 17.80774
60 | 775 | 258 | 1.2 | 18.12127
60 | 775 | 259 | 1.2 | 17.76371
60 | 775 | 260 | 1.2 | 18.82675
60 | 775 | 261 | 1.2 | 18.53203
60 | 775 | 262 | 1.2 | 18.46891
60 | 775 | 263 | 1.2 | 18.19509
60 | 775 | 264 | 1.2 | 18.84526
60 | 775 | 265 | 1.2 | 20.16389
60 | 775 | 266 | 1.2 | 18.90477
60 | 775 | 267 | 1.2 | 19.5661
60 | 775 | 268 | 1.2 | 18.37235
60 | 775 | 269 | 1.2 | 17.85579
60 | 775 | 270 | 1.2 | 18.47152
60 | 775 | 271 | 1.2 | 20.43592
60 | 775 | 272 | 1.2 | 18.66418
60 | 775 | 273 | 1.2 | 21.02987
60 | 775 | 274 | 1.2 | 20.10141
60 | 775 | 275 | 1.2 | 18.20984
60 | 775 | 276 | 1.2 | 19.04678
60 | 775 | 277 | 1.2 | 19.82227
60 | 775 | 278 | 1.2 | 19.47396
60 | 775 | 279 | 1.2 | 18.46365
60 | 775 | 280 | 1.2 | 18.29416
60 | 775 | 281 | 1.2 | 18.12396
60 | 775 | 282 | 1.2 | 19.64684
60 | 775 | 283 | 1.2 | 18.30123
60 | 775 | 284 | 1.2 | 17.60686
60 | 775 | 285 | 1.2 | 18.62432
60 | 775 | 286 | 1.2 | 18.4329
60 | 775 | 287 | 1.2 | 17.5091
60 | 775 | 288 | 1.2 | 18.52535
60 | 775 | 289 | 1.2 | 18.29364
60 | 775 | 290 | 1.2 | 19.89767
60 | 775 | 291 | 1.2 | 19.57927
60 | 775 | 292 | 1.2 | 17.92085
60 | 775 | 293 | 1.2 | 18.59321
60 | 775 | 294 | 1.2 | 20.44848
60 | 775 | 295 | 1.2 | 17.79288
60 | 775 | 296 | 1.2 | 17.75659
60 | 775 | 297 | 1.2 | 17.59816
60 | 775 | 298 | 1.2 | 18.73982
60 | 775 | 299 | 1.2 | 19.17682
60 | 775 | 300 | 1.2 | 18.81817
60 | 775 | 301 | 1.2 | 16.11252
60 | 775 | 302 | 1.2 | 18.48123
60 | 775 | 303 | 1.2 | 22.65301
60 | 775 | 304 | 1.2 | 18.70675
60 | 775 | 305 | 1.2 | 19.49898
60 | 775 | 306 | 1.2 | 19.34601
60 | 775 | 307 | 1.2 | 17.98625
60 | 775 | 308 | 1.2 | 19.09629
60 | 775 | 309 | 1.2 | 19.14524
60 | 775 | 310 | 1.2 | 17.00749
60 | 775 | 311 | 1.2 | 19.7197
60 | 775 | 312 | 1.2 | 22.45807
60 | 775 | 313 | 1.2 | 18.42503
60 | 775 | 314 | 1.2 | 19.48651
60 | 775 | 315 | 1.2 | 19.18772
60 | 775 | 316 | 1.2 | 19.6159
60 | 775 | 317 | 1.2 | 17.52336
60 | 775 | 318 | 1.2 | 18.97919
60 | 775 | 319 | 1.2 | 18.82826
60 | 775 | 320 | 1.2 | 19.32052
60 | 775 | 321 | 1.2 | 18.03049
60 | 775 | 322 | 1.2 | 21.47221
60 | 775 | 323 | 1.2 | 20.06577
60 | 775 | 324 | 1.2 | 18.96381
60 | 775 | 325 | 1.2 | 19.54769
60 | 775 | 326 | 1.2 | 19.16401
60 | 775 | 327 | 1.2 | 18.86853
60 | 775 | 328 | 1.2 | 18.68376
60 | 775 | 329 | 1.2 | 17.52964
60 | 775 | 330 | 1.2 | 19.2379
60 | 775 | 331 | 1.2 | 20.18148
60 | 775 | 332 | 1.2 | 18.96997
60 | 775 | 333 | 1.2 | 18.38102
60 | 775 | 334 | 1.2 | 18.92957
60 | 775 | 335 | 1.2 | 16.98276
60 | 775 | 336 | 1.2 | 18.95606
60 | 775 | 337 | 1.2 | 20.12284
60 | 775 | 338 | 1.2 | 20.10155
60 | 775 | 339 | 1.2 | 18.21239
60 | 775 | 340 | 1.2 | 19.24571
60 | 775 | 341 | 1.2 | 18.74
60 | 775 | 342 | 1.2 | 18.41265
60 | 775 | 343 | 1.2 | 18.86907
60 | 775 | 344 | 1.2 | 18.85283
60 | 775 | 345 | 1.2 | 18.82028
60 | 775 | 346 | 1.2 | 18.42773
60 | 775 | 347 | 1.2 | 18.70519
60 | 775 | 348 | 1.2 | 18.72914
60 | 775 | 349 | 1.2 | 18.91325
60 | 775 | 350 | 1.2 | 18.08421
60 | 775 | 351 | 1.2 | 19.44308
60 | 775 | 352 | 1.2 | 19.06005
60 | 775 | 353 | 1.2 | 20.27804
60 | 775 | 354 | 1.2 | 18.99113
60 | 775 | 355 | 1.2 | 18.9229
60 | 775 | 356 | 1.2 | 19.48446
60 | 775 | 357 | 1.2 | 19.01226
60 | 775 | 358 | 1.2 | 19.12587
60 | 775 | 359 | 1.2 | 20.00025
60 | 775 | 360 | 1.2 | 21.30481
60 | 775 | 361 | 1.2 | 18.96216
60 | 775 | 362 | 1.2 | 19.91342
60 | 775 | 363 | 1.2 | 19.06605
60 | 775 | 364 | 1.2 | 22.60737
60 | 775 | 365 | 1.2 | 18.46966
60 | 775 | 366 | 1.2 | 19.74405
60 | 775 | 367 | 1.2 | 20.70191
60 | 775 | 368 | 1.2 | 20.39623
60 | 775 | 369 | 1.2 | 18.96952
60 | 775 | 370 | 1.2 | 18.00672
60 | 775 | 371 | 1.2 | 17.44483
60 | 775 | 372 | 1.2 | 19.03215
60 | 775 | 373 | 1.2 | 19.26048
60 | 775 | 374 | 1.2 | 19.22256
60 | 775 | 375 | 1.2 | 18.50884
60 | 775 | 376 | 1.2 | 18.76952
60 | 775 | 377 | 1.2 | 19.23228
60 | 775 | 378 | 1.2 | 20.20378
60 | 775 | 379 | 1.2 | 20.25214
60 | 775 | 380 | 1.2 | 18.76599
60 | 775 | 381 | 1.2 | 20.40972
60 | 775 | 382 | 1.2 | 21.41745
60 | 775 | 383 | 1.2 | 19.54216
60 | 775 | 384 | 1.2 | 19.60698
60 | 775 | 385 | 1.2 | 16.78102
60 | 775 | 386 | 1.2 | 18.98167
60 | 775 | 387 | 1.2 | 20.08549
60 | 775 | 388 | 1.2 | 19.30294
60 | 775 | 389 | 1.2 | 19.01031
60 | 775 | 390 | 1.2 | 19.40443
60 | 775 | 391 | 1.2 | 19.82998
60 | 775 | 392 | 1.2 | 18.75346
60 | 775 | 393 | 1.2 | 19.00326
60 | 775 | 394 | 1.2 | 15.78488
60 | 775 | 395 | 1.2 | 18.59217
60 | 775 | 396 | 1.2 | 19.16804
60 | 775 | 397 | 1.2 | 20.43001
60 | 775 | 398 | 1.2 | 19.98991
60 | 775 | 399 | 1.2 | 20.06824
60 | 775 | 400 | 1.2 | 20.64999
60 | 775 | 401 | 1.2 | 19.84623
60 | 775 | 402 | 1.2 | 18.91607
60 | 775 | 403 | 1.2 | 20.14501
60 | 775 | 404 | 1.2 | 17.65159
60 | 775 | 405 | 1.2 | 18.9654
60 | 775 | 406 | 1.2 | 19.01713
60 | 775 | 407 | 1.2 | 19.31435
60 | 775 | 408 | 1.2 | 18.44018
60 | 775 | 409 | 1.2 | 20.30752
60 | 775 | 410 | 1.2 | 19.00967
60 | 775 | 411 | 1.2 | 19.57345
60 | 775 | 412 | 1.2 | 18.78668
60 | 775 | 413 | 1.2 | 18.56847
60 | 775 | 414 | 1.2 | 19.04884
60 | 775 | 415 | 1.2 | 18.90128
60 | 775 | 416 | 1.2 | 19.75538
60 | 775 | 417 | 1.2 | 18.04349
60 | 775 | 418 | 1.2 | 20.38912
60 | 775 | 419 | 1.2 | 20.46063
60 | 775 | 420 | 1.2 | 19.93164
60 | 775 | 421 | 1.2 | 19.16783
60 | 775 | 422 | 1.2 | 16.6121
60 | 775 | 423 | 1.2 | 17.19413
60 | 775 | 424 | 1.2 | 18.81728
60 | 775 | 425 | 1.2 | 19.88859
60 | 775 | 426 | 1.2 | 19.56761
60 | 775 | 427 | 1.2 | 20.89178
60 | 775 | 428 | 1.2 | 21.02326
60 | 775 | 429 | 1.2 | 19.82739
60 | 775 | 430 | 1.2 | 19.41892
60 | 775 | 431 | 1.2 | 18.57318
60 | 775 | 432 | 1.2 | 19.09788
60 | 775 | 433 | 1.2 | 19.78104
60 | 775 | 434 | 1.2 | 18.36482
60 | 775 | 435 | 1.2 | 18.8971
60 | 775 | 436 | 1.2 | 19.92967
60 | 775 | 437 | 1.2 | 18.10556
60 | 775 | 438 | 1.2 | 18.80901
60 | 775 | 439 | 1.2 | 18.72426
60 | 775 | 440 | 1.2 | 19.96259
60 | 775 | 441 | 1.2 | 20.20007
60 | 775 | 442 | 1.2 | 18.8792
60 | 775 | 443 | 1.2 | 19.34103
60 | 775 | 444 | 1.2 | 17.75074
60 | 775 | 445 | 1.2 | 18.87347
60 | 775 | 446 | 1.2 | 19.82978
60 | 775 | 447 | 1.2 | 19.5763
60 | 775 | 448 | 1.2 | 19.48558
60 | 775 | 449 | 1.2 | 20.06889
60 | 775 | 450 | 1.2 | 18.23619
60 | 775 | 451 | 1.2 | 19.09582
60 | 775 | 452 | 1.2 | 19.17231
60 | 775 | 453 | 1.2 | 18.78576
60 | 775 | 454 | 1.2 | 19.34491
60 | 775 | 455 | 1.2 | 19.44223
60 | 775 | 456 | 1.2 | 19.15306
60 | 775 | 457 | 1.2 | 19.90991
60 | 775 | 458 | 1.2 | 19.55502
60 | 775 | 459 | 1.2 | 19.61416
60 | 775 | 460 | 1.2 | 18.00613
60 | 775 | 461 | 1.2 | 18.64493
60 | 775 | 462 | 1.2 | 18.08199
60 | 775 | 463 | 1.2 | 19.94081
60 | 775 | 464 | 1.2 | 17.50049
60 | 775 | 465 | 1.2 | 18.82236
60 | 775 | 466 | 1.2 | 18.68172
60 | 775 | 467 | 1.2 | 18.37975
60 | 775 | 468 | 1.2 | 19.68699
60 | 775 | 469 | 1.2 | 20.26732
60 | 775 | 470 | 1.2 | 18.79837
60 | 775 | 471 | 1.2 | 17.24502
60 | 775 | 472 | 1.2 | 18.7007
60 | 775 | 473 | 1.2 | 19.95664
60 | 775 | 474 | 1.2 | 19.52721
60 | 775 | 475 | 1.2 | 18.99846
60 | 775 | 476 | 1.2 | 19.2089
60 | 775 | 477 | 1.2 | 19.33359
60 | 775 | 478 | 1.2 | 18.43958
60 | 775 | 479 | 1.2 | 17.98475
60 | 775 | 480 | 1.2 | 19.43381
60 | 775 | 481 | 1.2 | 19.03492
60 | 775 | 482 | 1.2 | 18.40261
60 | 775 | 483 | 1.2 | 19.01904
60 | 775 | 484 | 1.2 | 19.46648
60 | 775 | 485 | 1.2 | 18.89932
60 | 775 | 486 | 1.2 | 18.73578
60 | 775 | 487 | 1.2 | 18.35841
60 | 775 | 488 | 1.2 | 20.5911
60 | 775 | 489 | 1.2 | 18.43416
60 | 775 | 490 | 1.2 | 19.11948
60 | 775 | 491 | 1.2 | 18.91874
60 | 775 | 492 | 1.2 | 19.01938
60 | 775 | 493 | 1.2 | 17.14524
60 | 775 | 494 | 1.2 | 19.8068
60 | 775 | 495 | 1.2 | 16.90311
60 | 775 | 496 | 1.2 | 19.2928
60 | 775 | 497 | 1.2 | 18.92941
60 | 775 | 498 | 1.2 | 18.95548
60 | 775 | 499 | 1.2 | 19.54342
60 | 775 | 500 | 1.2 | 18.73597
60 | 775 | 501 | 1.2 | 17.68418
60 | 775 | 502 | 1.2 | 17.68181
60 | 775 | 503 | 1.2 | 19.47923
60 | 775 | 504 | 1.2 | 19.07989
60 | 775 | 505 | 1.2 | 18.96343
60 | 775 | 506 | 1.2 | 16.73453
60 | 775 | 507 | 1.2 | 19.00254
60 | 775 | 508 | 1.2 | 18.72681
60 | 775 | 509 | 1.2 | 20.62897
60 | 775 | 510 | 1.2 | 21.17043
60 | 775 | 511 | 1.2 | 18.57817
60 | 775 | 512 | 1.2 | 19.28747
60 | 775 | 513 | 1.2 | 19.94323
60 | 775 | 514 | 1.2 | 20.52551
60 | 775 | 515 | 1.2 | 18.5377
60 | 775 | 516 | 1.2 | 19.60774
60 | 775 | 517 | 1.2 | 20.00245
60 | 775 | 518 | 1.2 | 20.27543
60 | 775 | 519 | 1.2 | 18.81319
60 | 775 | 520 | 1.2 | 18.85923
60 | 775 | 521 | 1.2 | 20.54718
60 | 775 | 522 | 1.2 | 19.51129
60 | 775 | 523 | 1.2 | 19.52071
60 | 775 | 524 | 1.2 | 20.48216
60 | 775 | 525 | 1.2 | 20.05479
60 | 775 | 526 | 1.2 | 16.32258
60 | 775 | 527 | 1.2 | 18.0426
60 | 775 | 528 | 1.2 | 19.29549
60 | 775 | 529 | 1.2 | 19.85498
60 | 775 | 530 | 1.2 | 18.99252
60 | 775 | 531 | 1.2 | 20.32117
60 | 775 | 532 | 1.2 | 20.47036
60 | 775 | 533 | 1.2 | 19.5988
60 | 775 | 534 | 1.2 | 18.81135
60 | 775 | 535 | 1.2 | 18.91341
60 | 775 | 536 | 1.2 | 18.80231
60 | 775 | 537 | 1.2 | 19.27817
60 | 775 | 538 | 1.2 | 20.41274
60 | 775 | 539 | 1.2 | 19.0177
60 | 775 | 540 | 1.2 | 18.81835
60 | 775 | 541 | 1.2 | 18.29648
60 | 775 | 542 | 1.2 | 23.47781
60 | 775 | 543 | 1.2 | 22.32261
60 | 775 | 544 | 1.2 | 18.76785
60 | 775 | 545 | 1.2 | 21.31791
60 | 775 | 546 | 1.2 | 18.64353
60 | 775 | 547 | 1.2 | 18.38313
60 | 775 | 548 | 1.2 | 20.87065
60 | 775 | 549 | 1.2 | 18.80761
60 | 775 | 550 | 1.2 | 19.11556
60 | 775 | 551 | 1.2 | 19.25633
60 | 775 | 552 | 1.2 | 18.5484
60 | 775 | 553 | 1.2 | 20.0583
60 | 775 | 554 | 1.2 | 18.38432
60 | 775 | 555 | 1.2 | 19.49518
60 | 775 | 556 | 1.2 | 21.73134
60 | 775 | 557 | 1.2 | 18.73486
60 | 775 | 558 | 1.2 | 18.41865
60 | 775 | 559 | 1.2 | 18.88209
60 | 775 | 560 | 1.2 | 18.41455
60 | 775 | 561 | 1.2 | 19.66369
60 | 775 | 562 | 1.2 | 21.85094
60 | 775 | 563 | 1.2 | 19.36826
60 | 775 | 564 | 1.2 | 19.7428
60 | 775 | 565 | 1.2 | 23.21204
60 | 775 | 566 | 1.2 | 18.97738
60 | 775 | 567 | 1.2 | 19.59486
60 | 775 | 568 | 1.2 | 23.7291
60 | 775 | 569 | 1.2 | 19.95494
60 | 775 | 570 | 1.2 | 19.25344
60 | 775 | 571 | 1.2 | 19.42684
60 | 775 | 572 | 1.2 | 20.49367
60 | 775 | 573 | 1.2 | 19.1293
60 | 775 | 574 | 1.2 | 20.65944
60 | 775 | 575 | 1.2 | 19.45222
60 | 775 | 576 | 1.2 | 20.43573
60 | 775 | 577 | 1.2 | 18.44349
60 | 775 | 578 | 1.2 | 19.46564
60 | 775 | 579 | 1.2 | 19.0007
60 | 775 | 580 | 1.2 | 22.8101
60 | 775 | 581 | 1.2 | 20.26192
60 | 775 | 582 | 1.2 | 19.80723
60 | 775 | 583 | 1.2 | 20.44444
60 | 775 | 584 | 1.2 | 20.24591
60 | 775 | 585 | 1.2 | 20.74779
60 | 775 | 586 | 1.2 | 20.1432
60 | 775 | 587 | 1.2 | 18.93761
60 | 775 | 588 | 1.2 | 19.74404
60 | 775 | 589 | 1.2 | 19.97953
60 | 775 | 590 | 1.2 | 19.56834
60 | 775 | 591 | 1.2 | 20.13163
60 | 775 | 592 | 1.2 | 17.06557
60 | 775 | 593 | 1.2 | 19.33409
60 | 775 | 594 | 1.2 | 17.52427
60 | 775 | 595 | 1.2 | 18.03077
60 | 775 | 596 | 1.2 | 19.22761
60 | 775 | 597 | 1.2 | 20.08676
60 | 775 | 598 | 1.2 | 21.01536
60 | 775 | 599 | 1.2 | 18.80907
60 | 775 | 600 | 1.2 | 20.45349
60 | 775 | 601 | 1.2 | 18.73432
60 | 775 | 602 | 1.2 | 20.0338
60 | 775 | 603 | 1.2 | 19.15187
60 | 775 | 604 | 1.2 | 19.93912
60 | 775 | 605 | 1.2 | 20.27982
60 | 775 | 606 | 1.2 | 19.52586
60 | 775 | 607 | 1.2 | 17.87449
60 | 775 | 608 | 1.2 | 19.3684
60 | 775 | 609 | 1.2 | 18.47863
60 | 775 | 610 | 1.2 | 19.18724
60 | 775 | 611 | 1.2 | 19.37724
60 | 775 | 612 | 1.2 | 20.13871
60 | 775 | 613 | 1.2 | 19.47602
60 | 775 | 614 | 1.2 | 19.38349
60 | 775 | 615 | 1.2 | 22.74065
60 | 775 | 616 | 1.2 | 19.1486
60 | 775 | 617 | 1.2 | 19.98821
60 | 775 | 618 | 1.2 | 19.83943
60 | 775 | 619 | 1.2 | 20.64849
60 | 775 | 620 | 1.2 | 18.74833
60 | 775 | 621 | 1.2 | 17.66963
60 | 775 | 622 | 1.2 | 17.842
60 | 775 | 623 | 1.2 | 18.73684
60 | 775 | 624 | 1.2 | 21.51563
60 | 775 | 625 | 1.2 | 19.37428
60 | 775 | 626 | 1.2 | 20.57552
60 | 775 | 627 | 1.2 | 17.86878
60 | 775 | 628 | 1.2 | 21.1387
60 | 775 | 629 | 1.2 | 18.19389
60 | 775 | 630 | 1.2 | 19.62053
60 | 775 | 631 | 1.2 | 17.17564
60 | 775 | 632 | 1.2 | 20.25726
60 | 775 | 633 | 1.2 | 18.86943
60 | 775 | 634 | 1.2 | 18.12569
60 | 775 | 635 | 1.2 | 20.16256
60 | 775 | 636 | 1.2 | 20.48008
60 | 775 | 637 | 1.2 | 20.04357
60 | 775 | 638 | 1.2 | 19.4501
60 | 775 | 639 | 1.2 | 20.02049
60 | 775 | 640 | 1.2 | 19.13759
60 | 775 | 641 | 1.2 | 18.41531
60 | 775 | 642 | 1.2 | 18.54629
60 | 775 | 643 | 1.2 | 19.31714
60 | 775 | 644 | 1.2 | 19.39493
60 | 775 | 645 | 1.2 | 19.37048
60 | 775 | 646 | 1.2 | 16.97892
60 | 775 | 647 | 1.2 | 19.31948
60 | 775 | 648 | 1.2 | 20.14915
60 | 775 | 649 | 1.2 | 18.84194
60 | 775 | 650 | 1.2 | 18.02545
60 | 775 | 651 | 1.2 | 18.11344
60 | 775 | 652 | 1.2 | 19.48134
60 | 775 | 653 | 1.2 | 19.43082
60 | 775 | 654 | 1.2 | 18.47687
60 | 775 | 655 | 1.2 | 18.24385
60 | 775 | 656 | 1.2 | 19.50283
60 | 775 | 657 | 1.2 | 19.35817
60 | 775 | 658 | 1.2 | 18.50487
60 | 775 | 659 | 1.2 | 19.13709
60 | 775 | 660 | 1.2 | 19.3485
60 | 775 | 661 | 1.2 | 19.44615
60 | 775 | 662 | 1.2 | 18.95849
60 | 775 | 663 | 1.2 | 19.8998
60 | 775 | 664 | 1.2 | 19.12095
60 | 775 | 665 | 1.2 | 18.06631
60 | 775 | 666 | 1.2 | 19.19394
60 | 775 | 667 | 1.2 | 19.04533
60 | 775 | 668 | 1.2 | 17.61407
60 | 775 | 669 | 1.2 | 16.36686
60 | 775 | 670 | 1.2 | 19.34223
60 | 775 | 671 | 1.2 | 19.17344
60 | 775 | 672 | 1.2 | 20.37891
60 | 775 | 673 | 1.2 | 18.9657
60 | 775 | 674 | 1.2 | 21.09347
60 | 775 | 675 | 1.2 | 19.11142
60 | 775 | 676 | 1.2 | 21.16151
60 | 775 | 677 | 1.2 | 18.96559
60 | 775 | 678 | 1.2 | 19.06448
60 | 775 | 679 | 1.2 | 20.35746
60 | 775 | 680 | 1.2 | 19.87528
60 | 775 | 681 | 1.2 | 22.38877
60 | 775 | 682 | 1.2 | 18.92642
60 | 775 | 683 | 1.2 | 19.64599
60 | 775 | 684 | 1.2 | 17.38233
60 | 775 | 685 | 1.2 | 18.0897
60 | 775 | 686 | 1.2 | 19.75534
60 | 775 | 687 | 1.2 | 20.27929
60 | 775 | 688 | 1.2 | 15.67385
60 | 775 | 689 | 1.2 | 19.55774
60 | 775 | 690 | 1.2 | 20.21688
60 | 775 | 691 | 1.2 | 17.22294
60 | 775 | 692 | 1.2 | 19.43035
60 | 775 | 693 | 1.2 | 18.60152
60 | 775 | 694 | 1.2 | 19.26991
60 | 775 | 695 | 1.2 | 19.82687
60 | 775 | 696 | 1.2 | 20.43445
60 | 775 | 697 | 1.2 | 20.1955
60 | 775 | 698 | 1.2 | 19.23169
60 | 775 | 699 | 1.2 | 18.44114
60 | 775 | 700 | 1.2 | 19.41197
60 | 775 | 701 | 1.2 | 18.7465
60 | 775 | 702 | 1.2 | 20.58
60 | 775 | 703 | 1.2 | 18.24803
60 | 775 | 704 | 1.2 | 20.1812
60 | 775 | 705 | 1.2 | 19.24497
60 | 775 | 706 | 1.2 | 20.09126
60 | 775 | 707 | 1.2 | 19.76876
60 | 775 | 708 | 1.2 | 18.66564
60 | 775 | 709 | 1.2 | 20.34254
60 | 775 | 710 | 1.2 | 19.80117
60 | 775 | 711 | 1.2 | 19.39882
60 | 775 | 712 | 1.2 | 22.22113
60 | 775 | 713 | 1.2 | 18.57587
60 | 775 | 714 | 1.2 | 21.1312
60 | 775 | 715 | 1.2 | 19.8476
60 | 775 | 716 | 1.2 | 19.38136
60 | 775 | 717 | 1.2 | 19.95113
60 | 775 | 718 | 1.2 | 18.11481
60 | 775 | 719 | 1.2 | 18.18153
60 | 775 | 720 | 1.2 | 19.38181
60 | 775 | 721 | 1.2 | 17.83678
60 | 775 | 722 | 1.2 | 19.62313
60 | 775 | 723 | 1.2 | 18.34569
60 | 775 | 724 | 1.2 | 21.86561
60 | 775 | 725 | 1.2 | 19.54688
60 | 775 | 726 | 1.2 | 18.99091
60 | 775 | 727 | 1.2 | 18.91437
60 | 775 | 728 | 1.2 | 21.31089
60 | 775 | 729 | 1.2 | 20.5101
60 | 775 | 730 | 1.2 | 19.61929
60 | 775 | 731 | 1.2 | 23.18923
60 | 775 | 732 | 1.2 | 19.26533
60 | 775 | 733 | 1.2 | 19.6592
60 | 775 | 734 | 1.2 | 20.19945
60 | 775 | 735 | 1.2 | 19.41923
60 | 775 | 736 | 1.2 | 19.59166
60 | 775 | 737 | 1.2 | 20.98189
60 | 775 | 738 | 1.2 | 21.71759
60 | 775 | 739 | 1.2 | 20.36362
60 | 775 | 740 | 1.2 | 20.69491
60 | 775 | 741 | 1.2 | 19.21847
60 | 775 | 742 | 1.2 | 18.12329
60 | 775 | 743 | 1.2 | 19.81159
60 | 775 | 744 | 1.2 | 18.68055
60 | 775 | 745 | 1.2 | 19.64763
60 | 775 | 746 | 1.2 | 19.21361
60 | 775 | 747 | 1.2 | 20.7415
60 | 775 | 748 | 1.2 | 19.94644
60 | 775 | 749 | 1.2 | 19.90838
60 | 775 | 750 | 1.2 | 18.97591
60 | 775 | 751 | 1.2 | 18.06605
60 | 775 | 752 | 1.2 | 19.028
60 | 775 | 753 | 1.2 | 19.69192
60 | 775 | 754 | 1.2 | 17.82308
60 | 775 | 755 | 1.2 | 17.54567
60 | 775 | 756 | 1.2 | 20.82646
60 | 775 | 757 | 1.2 | 17.56206
60 | 775 | 758 | 1.2 | 19.33505
60 | 775 | 759 | 1.2 | 23.27666
60 | 775 | 760 | 1.2 | 21.04013
60 | 775 | 761 | 1.2 | 20.52054
60 | 775 | 762 | 1.2 | 19.23343
60 | 775 | 763 | 1.2 | 18.39153
60 | 775 | 764 | 1.2 | 19.43467
60 | 775 | 765 | 1.2 | 18.26156
60 | 775 | 766 | 1.2 | 17.35318
60 | 775 | 767 | 1.2 | 19.53351
60 | 775 | 768 | 1.2 | 19.45743
60 | 775 | 769 | 1.2 | 18.40948
60 | 775 | 770 | 1.2 | 18.47553
60 | 775 | 771 | 1.2 | 20.90754
60 | 775 | 772 | 1.2 | 18.10758
60 | 775 | 773 | 1.2 | 19.25954
60 | 775 | 774 | 1.2 | 19.88854
60 | 775 | 775 | 1.2 | 19.13412
60 | 775 | 776 | 1.2 | 19.60158
60 | 775 | 777 | 1.2 | 20.75834
60 | 775 | 778 | 1.2 | 18.84787
60 | 775 | 779 | 1.2 | 19.84887
60 | 775 | 780 | 1.2 | 20.73786
60 | 775 | 781 | 1.2 | 18.93193
60 | 775 | 782 | 1.2 | 18.45195
60 | 775 | 783 | 1.2 | 19.64404
60 | 775 | 784 | 1.2 | 20.13054
60 | 775 | 785 | 1.2 | 21.73953
60 | 775 | 786 | 1.2 | 19.74338
60 | 775 | 787 | 1.2 | 19.06709
60 | 775 | 788 | 1.2 | 19.20403
60 | 775 | 789 | 1.2 | 19.56659
60 | 775 | 790 | 1.2 | 18.50736
60 | 775 | 791 | 1.2 | 18.48925
60 | 775 | 792 | 1.2 | 19.65146
60 | 775 | 793 | 1.2 | 19.39203
60 | 775 | 794 | 1.2 | 19.95359
60 | 775 | 795 | 1.2 | 20.08603
60 | 775 | 796 | 1.2 | 19.18934
60 | 775 | 797 | 1.2 | 19.73596
60 | 775 | 798 | 1.2 | 20.70448
60 | 775 | 799 | 1.2 | 17.16336
60 | 775 | 800 | 1.2 | 20.04199
60 | 775 | 801 | 1.2 | 19.36397
60 | 775 | 802 | 1.2 | 20.03421
60 | 775 | 803 | 1.2 | 23.06874
60 | 775 | 804 | 1.2 | 19.02662
60 | 775 | 805 | 1.2 | 21.10597
60 | 775 | 806 | 1.2 | 20.40882
60 | 775 | 807 | 1.2 | 20.33471
60 | 775 | 808 | 1.2 | 21.41258
60 | 775 | 809 | 1.2 | 20.16076
60 | 775 | 810 | 1.2 | 18.46614
60 | 775 | 811 | 1.2 | 19.8998
60 | 775 | 812 | 1.2 | 19.84358
60 | 775 | 813 | 1.2 | 19.65845
60 | 775 | 814 | 1.2 | 19.35396
60 | 775 | 815 | 1.2 | 19.68119
60 | 775 | 816 | 1.2 | 19.39266
60 | 775 | 817 | 1.2 | 20.21113
60 | 775 | 818 | 1.2 | 18.9572
60 | 775 | 819 | 1.2 | 19.22648
60 | 775 | 820 | 1.2 | 19.71027
60 | 775 | 821 | 1.2 | 20.98775
60 | 775 | 822 | 1.2 | 19.80582
60 | 775 | 823 | 1.2 | 20.5432
60 | 775 | 824 | 1.2 | 19.57699
60 | 775 | 825 | 1.2 | 18.81536
60 | 775 | 826 | 1.2 | 19.70868
60 | 775 | 827 | 1.2 | 18.99587
60 | 775 | 828 | 1.2 | 17.42621
60 | 775 | 829 | 1.2 | 19.65436
60 | 775 | 830 | 1.2 | 18.92464
60 | 775 | 831 | 1.2 | 19.2704
60 | 775 | 832 | 1.2 | 18.25055
60 | 775 | 833 | 1.2 | 19.35628
60 | 775 | 834 | 1.2 | 19.11901
60 | 775 | 835 | 1.2 | 20.09892
60 | 775 | 836 | 1.2 | 18.20775
60 | 775 | 837 | 1.2 | 21.95368
60 | 775 | 838 | 1.2 | 19.80775
60 | 775 | 839 | 1.2 | 21.22053
60 | 775 | 840 | 1.2 | 19.54559
60 | 775 | 841 | 1.2 | 20.58836
60 | 775 | 842 | 1.2 | 22.95128
60 | 775 | 843 | 1.2 | 21.10937
60 | 775 | 844 | 1.2 | 19.05694
60 | 775 | 845 | 1.2 | 18.96261
60 | 775 | 846 | 1.2 | 20.16357
60 | 775 | 847 | 1.2 | 19.5368
60 | 775 | 848 | 1.2 | 19.07311
60 | 775 | 849 | 1.2 | 19.28567
60 | 775 | 850 | 1.2 | 22.53915
60 | 775 | 851 | 1.2 | 18.90294
60 | 775 | 852 | 1.2 | 17.33131
60 | 775 | 853 | 1.2 | 21.22526
60 | 775 | 854 | 1.2 | 19.04442
60 | 775 | 855 | 1.2 | 19.11809
60 | 775 | 856 | 1.2 | 18.17732
60 | 775 | 857 | 1.2 | 17.12852
60 | 775 | 858 | 1.2 | 20.02722
60 | 775 | 859 | 1.2 | 20.02557
60 | 775 | 860 | 1.2 | 20.23692
60 | 775 | 861 | 1.2 | 18.41746
60 | 775 | 862 | 1.2 | 18.52967
60 | 775 | 863 | 1.2 | 19.09125
60 | 775 | 864 | 1.2 | 20.11717
60 | 775 | 865 | 1.2 | 18.7649
60 | 775 | 866 | 1.2 | 21.36915
60 | 775 | 867 | 1.2 | 19.91451
60 | 775 | 868 | 1.2 | 19.16344
60 | 775 | 869 | 1.2 | 19.44062
60 | 775 | 870 | 1.2 | 19.36618
60 | 775 | 871 | 1.2 | 22.03365
60 | 775 | 872 | 1.2 | 19.83077
60 | 775 | 873 | 1.2 | 19.58427
60 | 775 | 874 | 1.2 | 19.26298
60 | 775 | 875 | 1.2 | 19.3727
60 | 775 | 876 | 1.2 | 16.59812
60 | 775 | 877 | 1.2 | 20.18634
60 | 775 | 878 | 1.2 | 19.06689
60 | 775 | 879 | 1.2 | 19.01004
60 | 775 | 880 | 1.2 | 17.61771
60 | 775 | 881 | 1.2 | 18.78184
60 | 775 | 882 | 1.2 | 19.27669
60 | 775 | 883 | 1.2 | 18.78061
60 | 775 | 884 | 1.2 | 19.61962
60 | 775 | 885 | 1.2 | 19.28852
60 | 775 | 886 | 1.2 | 18.65477
60 | 775 | 887 | 1.2 | 21.1609
60 | 775 | 888 | 1.2 | 19.62554
60 | 775 | 889 | 1.2 | 18.64067
60 | 775 | 890 | 1.2 | 19.19664
60 | 775 | 891 | 1.2 | 20.42399
60 | 775 | 892 | 1.2 | 19.59213
60 | 775 | 893 | 1.2 | 20.71077
60 | 775 | 894 | 1.2 | 19.57765
60 | 775 | 895 | 1.2 | 18.11456
60 | 775 | 896 | 1.2 | 19.3896
60 | 775 | 897 | 1.2 | 19.91246
60 | 775 | 898 | 1.2 | 19.81081
60 | 775 | 899 | 1.2 | 19.16783
60 | 775 | 900 | 1.2 | 18.71013
60 | 775 | 901 | 1.2 | 18.36278
60 | 775 | 902 | 1.2 | 19.01966
60 | 775 | 903 | 1.2 | 19.01881
60 | 775 | 904 | 1.2 | 21.28965
60 | 775 | 905 | 1.2 | 19.15803
60 | 775 | 906 | 1.2 | 21.11471
60 | 775 | 907 | 1.2 | 18.64535
60 | 775 | 908 | 1.2 | 18.16879
60 | 775 | 909 | 1.2 | 20.24626
60 | 775 | 910 | 1.2 | 20.21146
60 | 775 | 911 | 1.2 | 20.08061
60 | 775 | 912 | 1.2 | 19.9407
60 | 775 | 913 | 1.2 | 19.60854
60 | 775 | 914 | 1.2 | 19.56801
60 | 775 | 915 | 1.2 | 20.99729
60 | 775 | 916 | 1.2 | 19.18135
60 | 775 | 917 | 1.2 | 20.12442
60 | 775 | 918 | 1.2 | 16.56755
60 | 775 | 919 | 1.2 | 19.1312
60 | 775 | 920 | 1.2 | 19.17515
60 | 775 | 921 | 1.2 | 20.71895
60 | 775 | 922 | 1.2 | 19.7506
60 | 775 | 923 | 1.2 | 19.41309
60 | 775 | 924 | 1.2 | 20.6031
60 | 775 | 925 | 1.2 | 19.2448
60 | 775 | 926 | 1.2 | 20.3592
60 | 775 | 927 | 1.2 | 17.9754
60 | 775 | 928 | 1.2 | 20.81766
60 | 775 | 929 | 1.2 | 18.31702
60 | 775 | 930 | 1.2 | 19.11069
60 | 775 | 931 | 1.2 | 19.12287
60 | 775 | 932 | 1.2 | 20.225
60 | 775 | 933 | 1.2 | 19.14699
60 | 775 | 934 | 1.2 | 18.98173
60 | 775 | 935 | 1.2 | 17.09705
60 | 775 | 936 | 1.2 | 19.83629
60 | 775 | 937 | 1.2 | 19.27204
60 | 775 | 938 | 1.2 | 19.46458
60 | 775 | 939 | 1.2 | 19.2527
60 | 775 | 940 | 1.2 | 20.63788
60 | 775 | 941 | 1.2 | 19.56973
60 | 775 | 942 | 1.2 | 19.63729
60 | 775 | 943 | 1.2 | 20.65302
60 | 775 | 944 | 1.2 | 18.52085
60 | 775 | 945 | 1.2 | 18.97713
60 | 775 | 946 | 1.2 | 21.30147
60 | 775 | 947 | 1.2 | 19.76143
60 | 775 | 948 | 1.2 | 18.75301
60 | 775 | 949 | 1.2 | 18.62707
60 | 775 | 950 | 1.2 | 19.09027
60 | 775 | 951 | 1.2 | 18.42918
60 | 775 | 952 | 1.2 | 20.28191
60 | 775 | 953 | 1.2 | 18.7067
60 | 775 | 954 | 1.2 | 21.82829
60 | 775 | 955 | 1.2 | 20.16872
60 | 775 | 956 | 1.2 | 19.18243
60 | 775 | 957 | 1.2 | 18.79098
60 | 775 | 958 | 1.2 | 20.14291
60 | 775 | 959 | 1.2 | 19.50331
60 | 775 | 960 | 1.2 | 23.38234
60 | 775 | 961 | 1.2 | 17.74131
60 | 775 | 962 | 1.2 | 20.28419
60 | 775 | 963 | 1.2 | 19.20343
60 | 775 | 964 | 1.2 | 18.2585
60 | 775 | 965 | 1.2 | 19.5338
60 | 775 | 966 | 1.2 | 18.27949
60 | 775 | 967 | 1.2 | 21.31434
60 | 775 | 968 | 1.2 | 22.88681
60 | 775 | 969 | 1.2 | 18.08508
60 | 775 | 970 | 1.2 | 24.05257
60 | 775 | 971 | 1.2 | 19.42851
60 | 775 | 972 | 1.2 | 19.75068
60 | 775 | 973 | 1.2 | 19.0413
60 | 775 | 974 | 1.2 | 20.18538
60 | 775 | 975 | 1.2 | 19.95524
60 | 775 | 976 | 1.2 | 19.01794
60 | 775 | 977 | 1.2 | 19.1591
60 | 775 | 978 | 1.2 | 20.15349
60 | 775 | 979 | 1.2 | 19.28365
60 | 775 | 980 | 1.2 | 18.58005
60 | 775 | 981 | 1.2 | 19.25912
60 | 775 | 982 | 1.2 | 25.00425
60 | 775 | 983 | 1.2 | 18.60199
60 | 775 | 984 | 1.2 | 19.1712
60 | 775 | 985 | 1.2 | 18.29419
60 | 775 | 986 | 1.2 | 19.7215
60 | 775 | 987 | 1.2 | 18.70127
60 | 775 | 988 | 1.2 | 17.00814
60 | 775 | 989 | 1.2 | 20.95187
60 | 775 | 990 | 1.2 | 21.20802
60 | 775 | 991 | 1.2 | 19.64527
60 | 775 | 992 | 1.2 | 20.75514
60 | 775 | 993 | 1.2 | 18.5267
60 | 775 | 994 | 1.2 | 18.9616
60 | 775 | 995 | 1.2 | 20.91123
60 | 775 | 996 | 1.2 | 17.73342
60 | 775 | 997 | 1.2 | 19.96154
60 | 775 | 998 | 1.2 | 18.62467
60 | 775 | 999 | 1.2 | 20.30707
60 | 775 | 1000 | 1.2 | 19.46957
60 | 775 | 1001 | 1.2 | 19.34148
60 | 775 | 1002 | 1.2 | 16.62351
60 | 775 | 1003 | 1.2 | 17.30921
60 | 775 | 1004 | 1.2 | 19.49738
60 | 775 | 1005 | 1.2 | 21.61238
60 | 775 | 1006 | 1.2 | 18.33893
60 | 775 | 1007 | 1.2 | 17.72113
60 | 775 | 1008 | 1.2 | 19.7278
60 | 775 | 1009 | 1.2 | 18.57232
60 | 775 | 1010 | 1.2 | 18.02139
60 | 775 | 1011 | 1.2 | 19.34924
60 | 775 | 1012 | 1.2 | 18.25786
60 | 775 | 1013 | 1.2 | 15.98522
60 | 775 | 1014 | 1.2 | 19.74612
60 | 775 | 1015 | 1.2 | 16.82973
60 | 775 | 1016 | 1.2 | 22.86756
60 | 775 | 1017 | 1.2 | 18.93592
60 | 775 | 1018 | 1.2 | 21.16968
60 | 775 | 1019 | 1.2 | 19.80322
60 | 775 | 1020 | 1.2 | 19.75994
60 | 775 | 1021 | 1.2 | 18.71863
60 | 775 | 1022 | 1.2 | 18.28861
60 | 775 | 1023 | 1.2 | 18.80451
60 | 775 | 1024 | 1.2 | 20.61166
60 | 775 | 1025 | 1.2 | 20.5094
60 | 775 | 1026 | 1.2 | 22.64951
60 | 775 | 1027 | 1.2 | 19.63929
60 | 775 | 1028 | 1.2 | 21.23441
60 | 775 | 1029 | 1.2 | 19.08862
60 | 775 | 1030 | 1.2 | 19.01553
60 | 775 | 1031 | 1.2 | 19.48236
60 | 775 | 1032 | 1.2 | 20.99137
60 | 775 | 1033 | 1.2 | 20.07425
60 | 775 | 1034 | 1.2 | 18.79101
60 | 775 | 1035 | 1.2 | 19.62015
60 | 775 | 1036 | 1.2 | 18.88819
60 | 775 | 1037 | 1.2 | 19.45762
60 | 775 | 1038 | 1.2 | 19.62921
60 | 775 | 1039 | 1.2 | 19.70588
60 | 775 | 1040 | 1.2 | 21.34897
60 | 775 | 1041 | 1.2 | 19.94869
60 | 775 | 1042 | 1.2 | 22.28339
60 | 775 | 1043 | 1.2 | 19.31099
60 | 775 | 1044 | 1.2 | 18.87947
60 | 775 | 1045 | 1.2 | 19.1272
60 | 775 | 1046 | 1.2 | 19.22
60 | 775 | 1047 | 1.2 | 21.29541
60 | 775 | 1048 | 1.2 | 19.12843
60 | 775 | 1049 | 1.2 | 20.28295
60 | 775 | 1050 | 1.2 | 18.73018
60 | 775 | 1051 | 1.2 | 17.09873
60 | 775 | 1052 | 1.2 | 21.52469
60 | 775 | 1053 | 1.2 | 19.6647
60 | 775 | 1054 | 1.2 | 19.54518
60 | 775 | 1055 | 1.2 | 18.20785
60 | 775 | 1056 | 1.2 | 19.59456
60 | 775 | 1057 | 1.2 | 19.93451
60 | 775 | 1058 | 1.2 | 19.70515
60 | 775 | 1059 | 1.2 | 18.69823
60 | 775 | 1060 | 1.2 | 21.27971
60 | 775 | 1061 | 1.2 | 19.65534
60 | 775 | 1062 | 1.2 | 20.10852
60 | 775 | 1063 | 1.2 | 19.92769
60 | 775 | 1064 | 1.2 | 19.50556
60 | 775 | 1065 | 1.2 | 20.9607
60 | 775 | 1066 | 1.2 | 19.21084
60 | 775 | 1067 | 1.2 | 18.72338
60 | 775 | 1068 | 1.2 | 18.94676
60 | 775 | 1069 | 1.2 | 18.48422
60 | 775 | 1070 | 1.2 | 19.14422
60 | 775 | 1071 | 1.2 | 16.24726
60 | 775 | 1072 | 1.2 | 18.22627
60 | 775 | 1073 | 1.2 | 18.25908
60 | 775 | 1074 | 1.2 | 19.49016
60 | 775 | 1075 | 1.2 | 19.50459
60 | 775 | 1076 | 1.2 | 19.18892
60 | 775 | 1077 | 1.2 | 18.92737
60 | 775 | 1078 | 1.2 | 20.07539
60 | 775 | 1079 | 1.2 | 19.30836
60 | 775 | 1080 | 1.2 | 18.65085
60 | 775 | 1081 | 1.2 | 18.85275
60 | 775 | 1082 | 1.2 | 19.38598
60 | 775 | 1083 | 1.2 | 20.63053
60 | 775 | 1084 | 1.2 | 19.30606
60 | 775 | 1085 | 1.2 | 19.63716
60 | 775 | 1086 | 1.2 | 19.05144
60 | 775 | 1087 | 1.2 | 20.22177
60 | 775 | 1088 | 1.2 | 19.04852
60 | 775 | 1089 | 1.2 | 19.48517
60 | 775 | 1090 | 1.2 | 19.28544
60 | 775 | 1091 | 1.2 | 20.66158
60 | 775 | 1092 | 1.2 | 18.85875
60 | 775 | 1093 | 1.2 | 19.27227
60 | 775 | 1094 | 1.2 | 19.45479
60 | 775 | 1095 | 1.2 | 18.72098
60 | 775 | 1096 | 1.2 | 20.56014
60 | 775 | 1097 | 1.2 | 18.67959
60 | 775 | 1098 | 1.2 | 20.25227
60 | 775 | 1099 | 1.2 | 19.05494
60 | 775 | 1100 | 1.2 | 21.58055
60 | 775 | 1101 | 1.2 | 19.62368
60 | 775 | 1102 | 1.2 | 17.78309
60 | 775 | 1103 | 1.2 | 19.57213
60 | 775 | 1104 | 1.2 | 20.38219
60 | 775 | 1105 | 1.2 | 20.17827
60 | 775 | 1106 | 1.2 | 17.82226
60 | 775 | 1107 | 1.2 | 20.30251
60 | 775 | 1108 | 1.2 | 18.72423
60 | 775 | 1109 | 1.2 | 19.49492
60 | 775 | 1110 | 1.2 | 18.95548
60 | 775 | 1111 | 1.2 | 18.50537
60 | 775 | 1112 | 1.2 | 19.72911
60 | 775 | 1113 | 1.2 | 19.99707
60 | 775 | 1114 | 1.2 | 20.95926
60 | 775 | 1115 | 1.2 | 20.37738
60 | 775 | 1116 | 1.2 | 18.67159
60 | 775 | 1117 | 1.2 | 19.67432
60 | 775 | 1118 | 1.2 | 19.0161
60 | 775 | 1119 | 1.2 | 21.09731
60 | 775 | 1120 | 1.2 | 21.72448
60 | 775 | 1121 | 1.2 | 18.87848
60 | 775 | 1122 | 1.2 | 18.99438
60 | 775 | 1123 | 1.2 | 19.23877
60 | 775 | 1124 | 1.2 | 18.93215
60 | 775 | 1125 | 1.2 | 19.93632
60 | 775 | 1126 | 1.2 | 19.31144
60 | 775 | 1127 | 1.2 | 19.47851
60 | 775 | 1128 | 1.2 | 19.25681
60 | 775 | 1129 | 1.2 | 19.70543
60 | 775 | 1130 | 1.2 | 20.82871
60 | 775 | 1131 | 1.2 | 19.54522
60 | 775 | 1132 | 1.2 | 17.99553
60 | 775 | 1133 | 1.2 | 19.37641
60 | 775 | 1134 | 1.2 | 19.1356
60 | 775 | 1135 | 1.2 | 19.49074
60 | 775 | 1136 | 1.2 | 21.79331
60 | 775 | 1137 | 1.2 | 19.04221
60 | 775 | 1138 | 1.2 | 19.23856
60 | 775 | 1139 | 1.2 | 18.93925
60 | 775 | 1140 | 1.2 | 20.25019
60 | 775 | 1141 | 1.2 | 21.54015
60 | 775 | 1142 | 1.2 | 19.96528
60 | 775 | 1143 | 1.2 | 21.4167
60 | 775 | 1144 | 1.2 | 19.61115
60 | 775 | 1145 | 1.2 | 21.09472
60 | 775 | 1146 | 1.2 | 22.43908
60 | 775 | 1147 | 1.2 | 18.94186
60 | 775 | 1148 | 1.2 | 18.1254
60 | 775 | 1149 | 1.2 | 19.23317
60 | 775 | 1150 | 1.2 | 19.03116
60 | 775 | 1151 | 1.2 | 20.57989
60 | 775 | 1152 | 1.2 | 20.45763
60 | 775 | 1153 | 1.2 | 19.60374
60 | 775 | 1154 | 1.2 | 19.72014
60 | 775 | 1155 | 1.2 | 18.45279
60 | 775 | 1156 | 1.2 | 18.72085
60 | 775 | 1157 | 1.2 | 19.2091
60 | 775 | 1158 | 1.2 | 16.97159
60 | 775 | 1159 | 1.2 | 19.86802
60 | 775 | 1160 | 1.2 | 18.47718
60 | 775 | 1161 | 1.2 | 20.35637
60 | 775 | 1162 | 1.2 | 20.02008
60 | 775 | 1163 | 1.2 | 19.36981
60 | 775 | 1164 | 1.2 | 19.73768
60 | 775 | 1165 | 1.2 | 19.76567
60 | 775 | 1166 | 1.2 | 18.30234
60 | 775 | 1167 | 1.2 | 19.46289
60 | 775 | 1168 | 1.2 | 20.25832
60 | 775 | 1169 | 1.2 | 18.92282
60 | 775 | 1170 | 1.2 | 19.75465
60 | 775 | 1171 | 1.2 | 20.01166
60 | 775 | 1172 | 1.2 | 16.77983
60 | 775 | 1173 | 1.2 | 18.10834
60 | 775 | 1174 | 1.2 | 16.98602
60 | 775 | 1175 | 1.2 | 18.36705
60 | 775 | 1176 | 1.2 | 15.78835
60 | 775 | 1177 | 1.2 | 20.21152
60 | 775 | 1178 | 1.2 | 19.4506
60 | 775 | 1179 | 1.2 | 20.58018
60 | 775 | 1180 | 1.2 | 17.78515
60 | 775 | 1181 | 1.2 | 18.59983
60 | 775 | 1182 | 1.2 | 17.94155
60 | 775 | 1183 | 1.2 | 19.20256
60 | 775 | 1184 | 1.2 | 21.70757
60 | 775 | 1185 | 1.2 | 18.93423
60 | 775 | 1186 | 1.2 | 19.79059
60 | 775 | 1187 | 1.2 | 20.15254
60 | 775 | 1188 | 1.2 | 19.02703
60 | 775 | 1189 | 1.2 | 19.3195
60 | 775 | 1190 | 1.2 | 19.07962
60 | 775 | 1191 | 1.2 | 18.46759
60 | 775 | 1192 | 1.2 | 21.74983
60 | 775 | 1193 | 1.2 | 19.05535
60 | 775 | 1194 | 1.2 | 19.22397
60 | 775 | 1195 | 1.2 | 19.80146
60 | 775 | 1196 | 1.2 | 18.62698
60 | 775 | 1197 | 1.2 | 19.65498
60 | 775 | 1198 | 1.2 | 19.14235
60 | 775 | 1199 | 1.2 | 19.65141
60 | 775 | 1200 | 1.2 | 20.24758
61 | 775 | 0 | 1.4 | 0
61 | 775 | 1 | 1.4 | 0.2389122
61 | 775 | 2 | 1.4 | 0.4473096
61 | 775 | 3 | 1.4 | 0.6175563
61 | 775 | 4 | 1.4 | 0.8608417
61 | 775 | 5 | 1.4 | 1.065659
61 | 775 | 6 | 1.4 | 1.20279
61 | 775 | 7 | 1.4 | 1.418743
61 | 775 | 8 | 1.4 | 1.90481
61 | 775 | 9 | 1.4 | 1.875373
61 | 775 | 10 | 1.4 | 1.860743
61 | 775 | 11 | 1.4 | 2.575355
61 | 775 | 12 | 1.4 | 2.531297
61 | 775 | 13 | 1.4 | 2.666669
61 | 775 | 14 | 1.4 | 2.954592
61 | 775 | 15 | 1.4 | 2.89758
61 | 775 | 16 | 1.4 | 3.337733
61 | 775 | 17 | 1.4 | 3.606837
61 | 775 | 18 | 1.4 | 3.518831
61 | 775 | 19 | 1.4 | 4.138335
61 | 775 | 20 | 1.4 | 3.958438
61 | 775 | 21 | 1.4 | 4.385985
61 | 775 | 22 | 1.4 | 4.38192
61 | 775 | 23 | 1.4 | 4.565184
61 | 775 | 24 | 1.4 | 4.733322
61 | 775 | 25 | 1.4 | 4.884891
61 | 775 | 26 | 1.4 | 4.492822
61 | 775 | 27 | 1.4 | 5.202261
61 | 775 | 28 | 1.4 | 5.226462
61 | 775 | 29 | 1.4 | 5.260986
61 | 775 | 30 | 1.4 | 5.145959
61 | 775 | 31 | 1.4 | 5.673346
61 | 775 | 32 | 1.4 | 6.053756
61 | 775 | 33 | 1.4 | 6.131985
61 | 775 | 34 | 1.4 | 6.374949
61 | 775 | 35 | 1.4 | 5.840822
61 | 775 | 36 | 1.4 | 6.560884
61 | 775 | 37 | 1.4 | 6.746623
61 | 775 | 38 | 1.4 | 6.858667
61 | 775 | 39 | 1.4 | 6.807709
61 | 775 | 40 | 1.4 | 7.109901
61 | 775 | 41 | 1.4 | 6.975912
61 | 775 | 42 | 1.4 | 7.238708
61 | 775 | 43 | 1.4 | 7.805266
61 | 775 | 44 | 1.4 | 8.497345
61 | 775 | 45 | 1.4 | 7.346359
61 | 775 | 46 | 1.4 | 7.777522
61 | 775 | 47 | 1.4 | 8.198524
61 | 775 | 48 | 1.4 | 8.873728
61 | 775 | 49 | 1.4 | 8.553067
61 | 775 | 50 | 1.4 | 8.589519
61 | 775 | 51 | 1.4 | 8.131843
61 | 775 | 52 | 1.4 | 8.377664
61 | 775 | 53 | 1.4 | 8.313829
61 | 775 | 54 | 1.4 | 10.08341
61 | 775 | 55 | 1.4 | 9.514758
61 | 775 | 56 | 1.4 | 9.539684
61 | 775 | 57 | 1.4 | 9.136589
61 | 775 | 58 | 1.4 | 9.533878
61 | 775 | 59 | 1.4 | 9.537477
61 | 775 | 60 | 1.4 | 9.535977
61 | 775 | 61 | 1.4 | 9.433757
61 | 775 | 62 | 1.4 | 9.932195
61 | 775 | 63 | 1.4 | 12.11291
61 | 775 | 64 | 1.4 | 9.176353
61 | 775 | 65 | 1.4 | 9.318522
61 | 775 | 66 | 1.4 | 10.29328
61 | 775 | 67 | 1.4 | 8.003762
61 | 775 | 68 | 1.4 | 10.69775
61 | 775 | 69 | 1.4 | 10.74924
61 | 775 | 70 | 1.4 | 10.98083
61 | 775 | 71 | 1.4 | 10.23792
61 | 775 | 72 | 1.4 | 10.70205
61 | 775 | 73 | 1.4 | 12.11126
61 | 775 | 74 | 1.4 | 11.30673
61 | 775 | 75 | 1.4 | 10.661
61 | 775 | 76 | 1.4 | 12.38295
61 | 775 | 77 | 1.4 | 12.22987
61 | 775 | 78 | 1.4 | 11.38226
61 | 775 | 79 | 1.4 | 10.14559
61 | 775 | 80 | 1.4 | 11.63748
61 | 775 | 81 | 1.4 | 9.052038
61 | 775 | 82 | 1.4 | 10.11393
61 | 775 | 83 | 1.4 | 11.64738
61 | 775 | 84 | 1.4 | 11.51732
61 | 775 | 85 | 1.4 | 11.72238
61 | 775 | 86 | 1.4 | 12.37548
61 | 775 | 87 | 1.4 | 12.27969
61 | 775 | 88 | 1.4 | 12.23837
61 | 775 | 89 | 1.4 | 12.08055
61 | 775 | 90 | 1.4 | 12.46541
61 | 775 | 91 | 1.4 | 12.18172
61 | 775 | 92 | 1.4 | 13.8912
61 | 775 | 93 | 1.4 | 12.99298
61 | 775 | 94 | 1.4 | 11.87411
61 | 775 | 95 | 1.4 | 13.30295
61 | 775 | 96 | 1.4 | 10.29281
61 | 775 | 97 | 1.4 | 11.93411
61 | 775 | 98 | 1.4 | 12.51761
61 | 775 | 99 | 1.4 | 12.60219
61 | 775 | 100 | 1.4 | 12.82358
61 | 775 | 101 | 1.4 | 12.37616
61 | 775 | 102 | 1.4 | 13.07125
61 | 775 | 103 | 1.4 | 13.58204
61 | 775 | 104 | 1.4 | 13.49506
61 | 775 | 105 | 1.4 | 13.78149
61 | 775 | 106 | 1.4 | 13.93716
61 | 775 | 107 | 1.4 | 13.43131
61 | 775 | 108 | 1.4 | 13.76166
61 | 775 | 109 | 1.4 | 13.50804
61 | 775 | 110 | 1.4 | 14.07709
61 | 775 | 111 | 1.4 | 13.88826
61 | 775 | 112 | 1.4 | 12.76665
61 | 775 | 113 | 1.4 | 14.5671
61 | 775 | 114 | 1.4 | 13.76645
61 | 775 | 115 | 1.4 | 14.73175
61 | 775 | 116 | 1.4 | 13.85881
61 | 775 | 117 | 1.4 | 13.20977
61 | 775 | 118 | 1.4 | 14.36129
61 | 775 | 119 | 1.4 | 13.88271
61 | 775 | 120 | 1.4 | 12.7889
61 | 775 | 121 | 1.4 | 14.52926
61 | 775 | 122 | 1.4 | 14.28955
61 | 775 | 123 | 1.4 | 14.47598
61 | 775 | 124 | 1.4 | 15.10593
61 | 775 | 125 | 1.4 | 14.09812
61 | 775 | 126 | 1.4 | 14.66422
61 | 775 | 127 | 1.4 | 15.24861
61 | 775 | 128 | 1.4 | 15.73875
61 | 775 | 129 | 1.4 | 14.61986
61 | 775 | 130 | 1.4 | 15.22761
61 | 775 | 131 | 1.4 | 14.29503
61 | 775 | 132 | 1.4 | 15.30498
61 | 775 | 133 | 1.4 | 14.15536
61 | 775 | 134 | 1.4 | 14.97534
61 | 775 | 135 | 1.4 | 14.96592
61 | 775 | 136 | 1.4 | 15.298
61 | 775 | 137 | 1.4 | 15.94827
61 | 775 | 138 | 1.4 | 14.61197
61 | 775 | 139 | 1.4 | 14.06909
61 | 775 | 140 | 1.4 | 15.28729
61 | 775 | 141 | 1.4 | 15.39076
61 | 775 | 142 | 1.4 | 15.64413
61 | 775 | 143 | 1.4 | 15.10892
61 | 775 | 144 | 1.4 | 15.20194
61 | 775 | 145 | 1.4 | 15.62316
61 | 775 | 146 | 1.4 | 13.00279
61 | 775 | 147 | 1.4 | 17.59424
61 | 775 | 148 | 1.4 | 16.51985
61 | 775 | 149 | 1.4 | 15.57891
61 | 775 | 150 | 1.4 | 15.872
61 | 775 | 151 | 1.4 | 16.79708
61 | 775 | 152 | 1.4 | 16.62953
61 | 775 | 153 | 1.4 | 12.15331
61 | 775 | 154 | 1.4 | 17.71947
61 | 775 | 155 | 1.4 | 16.67871
61 | 775 | 156 | 1.4 | 16.18244
61 | 775 | 157 | 1.4 | 15.87804
61 | 775 | 158 | 1.4 | 16.0787
61 | 775 | 159 | 1.4 | 16.17218
61 | 775 | 160 | 1.4 | 16.41339
61 | 775 | 161 | 1.4 | 16.2569
61 | 775 | 162 | 1.4 | 13.96217
61 | 775 | 163 | 1.4 | 16.75589
61 | 775 | 164 | 1.4 | 17.46517
61 | 775 | 165 | 1.4 | 14.29737
61 | 775 | 166 | 1.4 | 15.4118
61 | 775 | 167 | 1.4 | 16.5406
61 | 775 | 168 | 1.4 | 16.58786
61 | 775 | 169 | 1.4 | 15.78042
61 | 775 | 170 | 1.4 | 16.8088
61 | 775 | 171 | 1.4 | 15.92099
61 | 775 | 172 | 1.4 | 17.05642
61 | 775 | 173 | 1.4 | 16.65322
61 | 775 | 174 | 1.4 | 16.14405
61 | 775 | 175 | 1.4 | 15.78184
61 | 775 | 176 | 1.4 | 16.45313
61 | 775 | 177 | 1.4 | 16.95295
61 | 775 | 178 | 1.4 | 17.36115
61 | 775 | 179 | 1.4 | 16.20396
61 | 775 | 180 | 1.4 | 16.49548
61 | 775 | 181 | 1.4 | 16.5549
61 | 775 | 182 | 1.4 | 15.49469
61 | 775 | 183 | 1.4 | 15.57615
61 | 775 | 184 | 1.4 | 15.92449
61 | 775 | 185 | 1.4 | 17.11027
61 | 775 | 186 | 1.4 | 18.11548
61 | 775 | 187 | 1.4 | 16.25081
61 | 775 | 188 | 1.4 | 15.70564
61 | 775 | 189 | 1.4 | 17.40821
61 | 775 | 190 | 1.4 | 17.43623
61 | 775 | 191 | 1.4 | 15.51946
61 | 775 | 192 | 1.4 | 17.80666
61 | 775 | 193 | 1.4 | 17.07925
61 | 775 | 194 | 1.4 | 16.8777
61 | 775 | 195 | 1.4 | 17.21187
61 | 775 | 196 | 1.4 | 18.01187
61 | 775 | 197 | 1.4 | 16.20887
61 | 775 | 198 | 1.4 | 17.85162
61 | 775 | 199 | 1.4 | 16.25737
61 | 775 | 200 | 1.4 | 16.8264
61 | 775 | 201 | 1.4 | 17.19972
61 | 775 | 202 | 1.4 | 16.81963
61 | 775 | 203 | 1.4 | 17.75499
61 | 775 | 204 | 1.4 | 16.24398
61 | 775 | 205 | 1.4 | 17.86568
61 | 775 | 206 | 1.4 | 17.59481
61 | 775 | 207 | 1.4 | 16.47699
61 | 775 | 208 | 1.4 | 17.86653
61 | 775 | 209 | 1.4 | 16.66555
61 | 775 | 210 | 1.4 | 16.39571
61 | 775 | 211 | 1.4 | 17.0693
61 | 775 | 212 | 1.4 | 17.37363
61 | 775 | 213 | 1.4 | 17.05067
61 | 775 | 214 | 1.4 | 16.90703
61 | 775 | 215 | 1.4 | 18.45748
61 | 775 | 216 | 1.4 | 17.25295
61 | 775 | 217 | 1.4 | 17.71113
61 | 775 | 218 | 1.4 | 17.65761
61 | 775 | 219 | 1.4 | 16.9501
61 | 775 | 220 | 1.4 | 16.54317
61 | 775 | 221 | 1.4 | 17.03811
61 | 775 | 222 | 1.4 | 18.01112
61 | 775 | 223 | 1.4 | 18.31896
61 | 775 | 224 | 1.4 | 18.72323
61 | 775 | 225 | 1.4 | 17.736
61 | 775 | 226 | 1.4 | 18.35289
61 | 775 | 227 | 1.4 | 18.21951
61 | 775 | 228 | 1.4 | 18.31113
61 | 775 | 229 | 1.4 | 18.13484
61 | 775 | 230 | 1.4 | 17.37119
61 | 775 | 231 | 1.4 | 19.18637
61 | 775 | 232 | 1.4 | 17.50575
61 | 775 | 233 | 1.4 | 17.5787
61 | 775 | 234 | 1.4 | 16.58039
61 | 775 | 235 | 1.4 | 15.9844
61 | 775 | 236 | 1.4 | 16.59646
61 | 775 | 237 | 1.4 | 18.57023
61 | 775 | 238 | 1.4 | 18.3917
61 | 775 | 239 | 1.4 | 17.64779
61 | 775 | 240 | 1.4 | 18.81663
61 | 775 | 241 | 1.4 | 18.05195
61 | 775 | 242 | 1.4 | 17.50203
61 | 775 | 243 | 1.4 | 16.23788
61 | 775 | 244 | 1.4 | 18.03868
61 | 775 | 245 | 1.4 | 19.01243
61 | 775 | 246 | 1.4 | 18.18269
61 | 775 | 247 | 1.4 | 17.95047
61 | 775 | 248 | 1.4 | 19.22462
61 | 775 | 249 | 1.4 | 17.31603
61 | 775 | 250 | 1.4 | 16.89397
61 | 775 | 251 | 1.4 | 19.91737
61 | 775 | 252 | 1.4 | 17.42317
61 | 775 | 253 | 1.4 | 19.34636
61 | 775 | 254 | 1.4 | 18.77367
61 | 775 | 255 | 1.4 | 18.23477
61 | 775 | 256 | 1.4 | 17.8974
61 | 775 | 257 | 1.4 | 18.311
61 | 775 | 258 | 1.4 | 18.91219
61 | 775 | 259 | 1.4 | 17.64244
61 | 775 | 260 | 1.4 | 18.38733
61 | 775 | 261 | 1.4 | 19.57573
61 | 775 | 262 | 1.4 | 15.77768
61 | 775 | 263 | 1.4 | 18.01302
61 | 775 | 264 | 1.4 | 17.75332
61 | 775 | 265 | 1.4 | 17.65463
61 | 775 | 266 | 1.4 | 17.88525
61 | 775 | 267 | 1.4 | 17.2476
61 | 775 | 268 | 1.4 | 18.05267
61 | 775 | 269 | 1.4 | 17.16711
61 | 775 | 270 | 1.4 | 17.24022
61 | 775 | 271 | 1.4 | 19.20864
61 | 775 | 272 | 1.4 | 18.00341
61 | 775 | 273 | 1.4 | 18.27713
61 | 775 | 274 | 1.4 | 17.83384
61 | 775 | 275 | 1.4 | 18.19918
61 | 775 | 276 | 1.4 | 18.45214
61 | 775 | 277 | 1.4 | 19.09625
61 | 775 | 278 | 1.4 | 18.86057
61 | 775 | 279 | 1.4 | 17.28694
61 | 775 | 280 | 1.4 | 18.65118
61 | 775 | 281 | 1.4 | 18.01168
61 | 775 | 282 | 1.4 | 18.50391
61 | 775 | 283 | 1.4 | 18.37945
61 | 775 | 284 | 1.4 | 18.68275
61 | 775 | 285 | 1.4 | 18.42793
61 | 775 | 286 | 1.4 | 18.70047
61 | 775 | 287 | 1.4 | 17.61973
61 | 775 | 288 | 1.4 | 18.63229
61 | 775 | 289 | 1.4 | 18.07674
61 | 775 | 290 | 1.4 | 17.55617
61 | 775 | 291 | 1.4 | 18.00163
61 | 775 | 292 | 1.4 | 18.33381
61 | 775 | 293 | 1.4 | 15.46583
61 | 775 | 294 | 1.4 | 17.1368
61 | 775 | 295 | 1.4 | 18.1006
61 | 775 | 296 | 1.4 | 18.40356
61 | 775 | 297 | 1.4 | 17.95043
61 | 775 | 298 | 1.4 | 18.58264
61 | 775 | 299 | 1.4 | 18.01035
61 | 775 | 300 | 1.4 | 17.2134
61 | 775 | 301 | 1.4 | 17.18718
61 | 775 | 302 | 1.4 | 18.20008
61 | 775 | 303 | 1.4 | 18.56692
61 | 775 | 304 | 1.4 | 19.921
61 | 775 | 305 | 1.4 | 18.42709
61 | 775 | 306 | 1.4 | 16.72038
61 | 775 | 307 | 1.4 | 18.64226
61 | 775 | 308 | 1.4 | 18.31203
61 | 775 | 309 | 1.4 | 18.15366
61 | 775 | 310 | 1.4 | 19.29165
61 | 775 | 311 | 1.4 | 18.62447
61 | 775 | 312 | 1.4 | 19.7969
61 | 775 | 313 | 1.4 | 19.64054
61 | 775 | 314 | 1.4 | 19.26465
61 | 775 | 315 | 1.4 | 18.56949
61 | 775 | 316 | 1.4 | 20.52786
61 | 775 | 317 | 1.4 | 18.7731
61 | 775 | 318 | 1.4 | 20.22335
61 | 775 | 319 | 1.4 | 17.99859
61 | 775 | 320 | 1.4 | 18.45524
61 | 775 | 321 | 1.4 | 18.63095
61 | 775 | 322 | 1.4 | 18.39454
61 | 775 | 323 | 1.4 | 19.93293
61 | 775 | 324 | 1.4 | 17.72733
61 | 775 | 325 | 1.4 | 17.74552
61 | 775 | 326 | 1.4 | 18.08214
61 | 775 | 327 | 1.4 | 19.65937
61 | 775 | 328 | 1.4 | 17.98891
61 | 775 | 329 | 1.4 | 18.69499
61 | 775 | 330 | 1.4 | 15.48986
61 | 775 | 331 | 1.4 | 18.15719
61 | 775 | 332 | 1.4 | 18.64573
61 | 775 | 333 | 1.4 | 17.15819
61 | 775 | 334 | 1.4 | 18.87579
61 | 775 | 335 | 1.4 | 19.04587
61 | 775 | 336 | 1.4 | 18.15351
61 | 775 | 337 | 1.4 | 18.19462
61 | 775 | 338 | 1.4 | 18.33833
61 | 775 | 339 | 1.4 | 17.33087
61 | 775 | 340 | 1.4 | 17.38047
61 | 775 | 341 | 1.4 | 17.53946
61 | 775 | 342 | 1.4 | 18.80708
61 | 775 | 343 | 1.4 | 18.29719
61 | 775 | 344 | 1.4 | 18.65399
61 | 775 | 345 | 1.4 | 18.72637
61 | 775 | 346 | 1.4 | 18.54894
61 | 775 | 347 | 1.4 | 16.60457
61 | 775 | 348 | 1.4 | 17.69104
61 | 775 | 349 | 1.4 | 18.88283
61 | 775 | 350 | 1.4 | 18.94534
61 | 775 | 351 | 1.4 | 19.13734
61 | 775 | 352 | 1.4 | 18.24481
61 | 775 | 353 | 1.4 | 17.40614
61 | 775 | 354 | 1.4 | 18.17289
61 | 775 | 355 | 1.4 | 18.17378
61 | 775 | 356 | 1.4 | 18.99014
61 | 775 | 357 | 1.4 | 19.71924
61 | 775 | 358 | 1.4 | 18.69351
61 | 775 | 359 | 1.4 | 19.28202
61 | 775 | 360 | 1.4 | 18.23645
61 | 775 | 361 | 1.4 | 19.93776
61 | 775 | 362 | 1.4 | 20.27729
61 | 775 | 363 | 1.4 | 19.17075
61 | 775 | 364 | 1.4 | 18.63551
61 | 775 | 365 | 1.4 | 18.94146
61 | 775 | 366 | 1.4 | 19.28802
61 | 775 | 367 | 1.4 | 20.26142
61 | 775 | 368 | 1.4 | 18.99129
61 | 775 | 369 | 1.4 | 18.11468
61 | 775 | 370 | 1.4 | 19.41429
61 | 775 | 371 | 1.4 | 18.61682
61 | 775 | 372 | 1.4 | 18.82592
61 | 775 | 373 | 1.4 | 19.00283
61 | 775 | 374 | 1.4 | 19.21445
61 | 775 | 375 | 1.4 | 18.63252
61 | 775 | 376 | 1.4 | 18.7219
61 | 775 | 377 | 1.4 | 19.08574
61 | 775 | 378 | 1.4 | 22.08354
61 | 775 | 379 | 1.4 | 22.14588
61 | 775 | 380 | 1.4 | 18.86251
61 | 775 | 381 | 1.4 | 20.37957
61 | 775 | 382 | 1.4 | 22.58445
61 | 775 | 383 | 1.4 | 18.63717
61 | 775 | 384 | 1.4 | 18.73666
61 | 775 | 385 | 1.4 | 17.87468
61 | 775 | 386 | 1.4 | 18.98953
61 | 775 | 387 | 1.4 | 20.44043
61 | 775 | 388 | 1.4 | 18.91993
61 | 775 | 389 | 1.4 | 19.02948
61 | 775 | 390 | 1.4 | 18.97923
61 | 775 | 391 | 1.4 | 16.77866
61 | 775 | 392 | 1.4 | 18.53688
61 | 775 | 393 | 1.4 | 19.73101
61 | 775 | 394 | 1.4 | 18.9961
61 | 775 | 395 | 1.4 | 19.42146
61 | 775 | 396 | 1.4 | 19.39584
61 | 775 | 397 | 1.4 | 17.58749
61 | 775 | 398 | 1.4 | 19.72074
61 | 775 | 399 | 1.4 | 19.63469
61 | 775 | 400 | 1.4 | 16.47579
61 | 775 | 401 | 1.4 | 18.84757
61 | 775 | 402 | 1.4 | 19.11789
61 | 775 | 403 | 1.4 | 16.88592
61 | 775 | 404 | 1.4 | 18.23422
61 | 775 | 405 | 1.4 | 18.48155
61 | 775 | 406 | 1.4 | 18.42926
61 | 775 | 407 | 1.4 | 17.53182
61 | 775 | 408 | 1.4 | 18.82246
61 | 775 | 409 | 1.4 | 19.84777
61 | 775 | 410 | 1.4 | 18.55889
61 | 775 | 411 | 1.4 | 18.80208
61 | 775 | 412 | 1.4 | 18.40392
61 | 775 | 413 | 1.4 | 18.36771
61 | 775 | 414 | 1.4 | 19.06397
61 | 775 | 415 | 1.4 | 19.54304
61 | 775 | 416 | 1.4 | 18.62696
61 | 775 | 417 | 1.4 | 18.3551
61 | 775 | 418 | 1.4 | 18.87363
61 | 775 | 419 | 1.4 | 18.54983
61 | 775 | 420 | 1.4 | 17.99603
61 | 775 | 421 | 1.4 | 18.49396
61 | 775 | 422 | 1.4 | 20.81079
61 | 775 | 423 | 1.4 | 18.97333
61 | 775 | 424 | 1.4 | 18.99702
61 | 775 | 425 | 1.4 | 18.1367
61 | 775 | 426 | 1.4 | 19.87478
61 | 775 | 427 | 1.4 | 21.25277
61 | 775 | 428 | 1.4 | 20.56868
61 | 775 | 429 | 1.4 | 18.71103
61 | 775 | 430 | 1.4 | 18.54642
61 | 775 | 431 | 1.4 | 19.51694
61 | 775 | 432 | 1.4 | 17.0094
61 | 775 | 433 | 1.4 | 18.16616
61 | 775 | 434 | 1.4 | 19.13809
61 | 775 | 435 | 1.4 | 18.04844
61 | 775 | 436 | 1.4 | 16.79369
61 | 775 | 437 | 1.4 | 17.274
61 | 775 | 438 | 1.4 | 18.41365
61 | 775 | 439 | 1.4 | 18.64265
61 | 775 | 440 | 1.4 | 20.86265
61 | 775 | 441 | 1.4 | 21.70794
61 | 775 | 442 | 1.4 | 19.3169
61 | 775 | 443 | 1.4 | 18.82883
61 | 775 | 444 | 1.4 | 19.09056
61 | 775 | 445 | 1.4 | 18.19776
61 | 775 | 446 | 1.4 | 18.97913
61 | 775 | 447 | 1.4 | 18.27398
61 | 775 | 448 | 1.4 | 17.45908
61 | 775 | 449 | 1.4 | 18.82348
61 | 775 | 450 | 1.4 | 18.61757
61 | 775 | 451 | 1.4 | 18.49337
61 | 775 | 452 | 1.4 | 16.05819
61 | 775 | 453 | 1.4 | 17.10996
61 | 775 | 454 | 1.4 | 17.43453
61 | 775 | 455 | 1.4 | 19.78286
61 | 775 | 456 | 1.4 | 19.05351
61 | 775 | 457 | 1.4 | 19.16624
61 | 775 | 458 | 1.4 | 20.65901
61 | 775 | 459 | 1.4 | 17.68369
61 | 775 | 460 | 1.4 | 17.91942
61 | 775 | 461 | 1.4 | 18.13815
61 | 775 | 462 | 1.4 | 22.23154
61 | 775 | 463 | 1.4 | 13.19087
61 | 775 | 464 | 1.4 | 18.25802
61 | 775 | 465 | 1.4 | 18.25881
61 | 775 | 466 | 1.4 | 19.00703
61 | 775 | 467 | 1.4 | 19.12006
61 | 775 | 468 | 1.4 | 20.77409
61 | 775 | 469 | 1.4 | 18.71222
61 | 775 | 470 | 1.4 | 19.25406
61 | 775 | 471 | 1.4 | 17.23617
61 | 775 | 472 | 1.4 | 19.46913
61 | 775 | 473 | 1.4 | 18.85841
61 | 775 | 474 | 1.4 | 18.57735
61 | 775 | 475 | 1.4 | 18.07896
61 | 775 | 476 | 1.4 | 18.91055
61 | 775 | 477 | 1.4 | 18.75121
61 | 775 | 478 | 1.4 | 18.66311
61 | 775 | 479 | 1.4 | 18.49664
61 | 775 | 480 | 1.4 | 18.60923
61 | 775 | 481 | 1.4 | 20.83283
61 | 775 | 482 | 1.4 | 19.22671
61 | 775 | 483 | 1.4 | 17.11955
61 | 775 | 484 | 1.4 | 19.68568
61 | 775 | 485 | 1.4 | 15.84392
61 | 775 | 486 | 1.4 | 19.28242
61 | 775 | 487 | 1.4 | 18.00188
61 | 775 | 488 | 1.4 | 19.03568
61 | 775 | 489 | 1.4 | 20.85796
61 | 775 | 490 | 1.4 | 18.58661
61 | 775 | 491 | 1.4 | 18.95949
61 | 775 | 492 | 1.4 | 17.10502
61 | 775 | 493 | 1.4 | 19.5011
61 | 775 | 494 | 1.4 | 18.37197
61 | 775 | 495 | 1.4 | 18.32074
61 | 775 | 496 | 1.4 | 18.71004
61 | 775 | 497 | 1.4 | 18.89291
61 | 775 | 498 | 1.4 | 18.35888
61 | 775 | 499 | 1.4 | 17.30856
61 | 775 | 500 | 1.4 | 19.40782
61 | 775 | 501 | 1.4 | 19.04995
61 | 775 | 502 | 1.4 | 18.73191
61 | 775 | 503 | 1.4 | 18.75588
61 | 775 | 504 | 1.4 | 19.55604
61 | 775 | 505 | 1.4 | 19.09568
61 | 775 | 506 | 1.4 | 19.12642
61 | 775 | 507 | 1.4 | 17.2113
61 | 775 | 508 | 1.4 | 19.40253
61 | 775 | 509 | 1.4 | 19.36089
61 | 775 | 510 | 1.4 | 19.04155
61 | 775 | 511 | 1.4 | 19.25652
61 | 775 | 512 | 1.4 | 19.21819
61 | 775 | 513 | 1.4 | 19.59408
61 | 775 | 514 | 1.4 | 19.10556
61 | 775 | 515 | 1.4 | 20.37431
61 | 775 | 516 | 1.4 | 16.44762
61 | 775 | 517 | 1.4 | 19.25877
61 | 775 | 518 | 1.4 | 21.26458
61 | 775 | 519 | 1.4 | 17.52112
61 | 775 | 520 | 1.4 | 18.5236
61 | 775 | 521 | 1.4 | 18.9065
61 | 775 | 522 | 1.4 | 18.01808
61 | 775 | 523 | 1.4 | 17.74712
61 | 775 | 524 | 1.4 | 16.72277
61 | 775 | 525 | 1.4 | 19.13684
61 | 775 | 526 | 1.4 | 18.48628
61 | 775 | 527 | 1.4 | 18.70707
61 | 775 | 528 | 1.4 | 19.71275
61 | 775 | 529 | 1.4 | 22.27927
61 | 775 | 530 | 1.4 | 18.46045
61 | 775 | 531 | 1.4 | 19.28589
61 | 775 | 532 | 1.4 | 19.0393
61 | 775 | 533 | 1.4 | 18.60302
61 | 775 | 534 | 1.4 | 19.03954
61 | 775 | 535 | 1.4 | 18.92286
61 | 775 | 536 | 1.4 | 17.10494
61 | 775 | 537 | 1.4 | 21.66202
61 | 775 | 538 | 1.4 | 18.53866
61 | 775 | 539 | 1.4 | 18.51908
61 | 775 | 540 | 1.4 | 19.18376
61 | 775 | 541 | 1.4 | 19.62338
61 | 775 | 542 | 1.4 | 18.12364
61 | 775 | 543 | 1.4 | 18.06763
61 | 775 | 544 | 1.4 | 18.27665
61 | 775 | 545 | 1.4 | 19.54464
61 | 775 | 546 | 1.4 | 18.56067
61 | 775 | 547 | 1.4 | 18.37613
61 | 775 | 548 | 1.4 | 17.72292
61 | 775 | 549 | 1.4 | 18.95196
61 | 775 | 550 | 1.4 | 19.04673
61 | 775 | 551 | 1.4 | 18.81481
61 | 775 | 552 | 1.4 | 19.42351
61 | 775 | 553 | 1.4 | 18.11304
61 | 775 | 554 | 1.4 | 14.7183
61 | 775 | 555 | 1.4 | 20.10772
61 | 775 | 556 | 1.4 | 15.87468
61 | 775 | 557 | 1.4 | 19.49045
61 | 775 | 558 | 1.4 | 17.49737
61 | 775 | 559 | 1.4 | 19.19953
61 | 775 | 560 | 1.4 | 19.12661
61 | 775 | 561 | 1.4 | 19.36782
61 | 775 | 562 | 1.4 | 18.663
61 | 775 | 563 | 1.4 | 17.79614
61 | 775 | 564 | 1.4 | 18.76752
61 | 775 | 565 | 1.4 | 16.38743
61 | 775 | 566 | 1.4 | 17.58016
61 | 775 | 567 | 1.4 | 18.22385
61 | 775 | 568 | 1.4 | 18.37238
61 | 775 | 569 | 1.4 | 19.02136
61 | 775 | 570 | 1.4 | 19.2859
61 | 775 | 571 | 1.4 | 16.33378
61 | 775 | 572 | 1.4 | 21.22536
61 | 775 | 573 | 1.4 | 19.54281
61 | 775 | 574 | 1.4 | 19.25747
61 | 775 | 575 | 1.4 | 20.61395
61 | 775 | 576 | 1.4 | 21.76
61 | 775 | 577 | 1.4 | 17.3294
61 | 775 | 578 | 1.4 | 18.60259
61 | 775 | 579 | 1.4 | 20.04892
61 | 775 | 580 | 1.4 | 20.22379
61 | 775 | 581 | 1.4 | 18.17466
61 | 775 | 582 | 1.4 | 18.88307
61 | 775 | 583 | 1.4 | 19.9756
61 | 775 | 584 | 1.4 | 19.87054
61 | 775 | 585 | 1.4 | 18.58958
61 | 775 | 586 | 1.4 | 19.39409
61 | 775 | 587 | 1.4 | 18.16223
61 | 775 | 588 | 1.4 | 17.83234
61 | 775 | 589 | 1.4 | 18.96149
61 | 775 | 590 | 1.4 | 19.40997
61 | 775 | 591 | 1.4 | 16.65097
61 | 775 | 592 | 1.4 | 19.33036
61 | 775 | 593 | 1.4 | 18.35995
61 | 775 | 594 | 1.4 | 20.23734
61 | 775 | 595 | 1.4 | 19.39395
61 | 775 | 596 | 1.4 | 18.98569
61 | 775 | 597 | 1.4 | 18.79619
61 | 775 | 598 | 1.4 | 18.31233
61 | 775 | 599 | 1.4 | 20.35955
61 | 775 | 600 | 1.4 | 19.49268
61 | 775 | 601 | 1.4 | 19.62199
61 | 775 | 602 | 1.4 | 18.46691
61 | 775 | 603 | 1.4 | 17.90647
61 | 775 | 604 | 1.4 | 18.64182
61 | 775 | 605 | 1.4 | 20.14063
61 | 775 | 606 | 1.4 | 19.67276
61 | 775 | 607 | 1.4 | 18.46246
61 | 775 | 608 | 1.4 | 19.31986
61 | 775 | 609 | 1.4 | 19.42995
61 | 775 | 610 | 1.4 | 20.03049
61 | 775 | 611 | 1.4 | 19.16496
61 | 775 | 612 | 1.4 | 17.93078
61 | 775 | 613 | 1.4 | 18.56977
61 | 775 | 614 | 1.4 | 16.57435
61 | 775 | 615 | 1.4 | 19.02092
61 | 775 | 616 | 1.4 | 19.30864
61 | 775 | 617 | 1.4 | 19.13074
61 | 775 | 618 | 1.4 | 19.01472
61 | 775 | 619 | 1.4 | 19.97674
61 | 775 | 620 | 1.4 | 19.37525
61 | 775 | 621 | 1.4 | 18.17953
61 | 775 | 622 | 1.4 | 16.56075
61 | 775 | 623 | 1.4 | 19.5371
61 | 775 | 624 | 1.4 | 17.81039
61 | 775 | 625 | 1.4 | 20.08602
61 | 775 | 626 | 1.4 | 18.00679
61 | 775 | 627 | 1.4 | 19.32766
61 | 775 | 628 | 1.4 | 20.88177
61 | 775 | 629 | 1.4 | 18.6311
61 | 775 | 630 | 1.4 | 18.58016
61 | 775 | 631 | 1.4 | 19.30719
61 | 775 | 632 | 1.4 | 18.9486
61 | 775 | 633 | 1.4 | 19.27165
61 | 775 | 634 | 1.4 | 19.67485
61 | 775 | 635 | 1.4 | 18.80116
61 | 775 | 636 | 1.4 | 18.52514
61 | 775 | 637 | 1.4 | 19.65819
61 | 775 | 638 | 1.4 | 18.87168
61 | 775 | 639 | 1.4 | 17.84174
61 | 775 | 640 | 1.4 | 17.1396
61 | 775 | 641 | 1.4 | 19.42115
61 | 775 | 642 | 1.4 | 17.90929
61 | 775 | 643 | 1.4 | 18.86658
61 | 775 | 644 | 1.4 | 16.72171
61 | 775 | 645 | 1.4 | 18.95369
61 | 775 | 646 | 1.4 | 19.86499
61 | 775 | 647 | 1.4 | 18.68995
61 | 775 | 648 | 1.4 | 18.7806
61 | 775 | 649 | 1.4 | 19.68626
61 | 775 | 650 | 1.4 | 22.89688
61 | 775 | 651 | 1.4 | 19.11111
61 | 775 | 652 | 1.4 | 18.44119
61 | 775 | 653 | 1.4 | 18.86337
61 | 775 | 654 | 1.4 | 17.79942
61 | 775 | 655 | 1.4 | 18.65268
61 | 775 | 656 | 1.4 | 19.08901
61 | 775 | 657 | 1.4 | 16.67928
61 | 775 | 658 | 1.4 | 18.76199
61 | 775 | 659 | 1.4 | 19.58166
61 | 775 | 660 | 1.4 | 18.02343
61 | 775 | 661 | 1.4 | 20.05477
61 | 775 | 662 | 1.4 | 19.1647
61 | 775 | 663 | 1.4 | 18.72765
61 | 775 | 664 | 1.4 | 18.60146
61 | 775 | 665 | 1.4 | 20.01242
61 | 775 | 666 | 1.4 | 17.99747
61 | 775 | 667 | 1.4 | 18.63269
61 | 775 | 668 | 1.4 | 19.80837
61 | 775 | 669 | 1.4 | 20.08009
61 | 775 | 670 | 1.4 | 19.2509
61 | 775 | 671 | 1.4 | 18.11387
61 | 775 | 672 | 1.4 | 18.59681
61 | 775 | 673 | 1.4 | 16.8645
61 | 775 | 674 | 1.4 | 21.47166
61 | 775 | 675 | 1.4 | 18.90453
61 | 775 | 676 | 1.4 | 19.293
61 | 775 | 677 | 1.4 | 18.44146
61 | 775 | 678 | 1.4 | 17.21065
61 | 775 | 679 | 1.4 | 16.87483
61 | 775 | 680 | 1.4 | 19.4862
61 | 775 | 681 | 1.4 | 18.71656
61 | 775 | 682 | 1.4 | 19.45715
61 | 775 | 683 | 1.4 | 19.28449
61 | 775 | 684 | 1.4 | 20.43624
61 | 775 | 685 | 1.4 | 21.21425
61 | 775 | 686 | 1.4 | 20.53364
61 | 775 | 687 | 1.4 | 18.66211
61 | 775 | 688 | 1.4 | 18.85274
61 | 775 | 689 | 1.4 | 19.24051
61 | 775 | 690 | 1.4 | 18.8994
61 | 775 | 691 | 1.4 | 18.97694
61 | 775 | 692 | 1.4 | 17.12515
61 | 775 | 693 | 1.4 | 19.57622
61 | 775 | 694 | 1.4 | 18.3981
61 | 775 | 695 | 1.4 | 18.32016
61 | 775 | 696 | 1.4 | 21.63527
61 | 775 | 697 | 1.4 | 19.48646
61 | 775 | 698 | 1.4 | 18.47262
61 | 775 | 699 | 1.4 | 18.88325
61 | 775 | 700 | 1.4 | 18.80188
61 | 775 | 701 | 1.4 | 19.54046
61 | 775 | 702 | 1.4 | 17.54295
61 | 775 | 703 | 1.4 | 18.9679
61 | 775 | 704 | 1.4 | 22.4737
61 | 775 | 705 | 1.4 | 17.38945
61 | 775 | 706 | 1.4 | 18.61528
61 | 775 | 707 | 1.4 | 19.63129
61 | 775 | 708 | 1.4 | 19.61291
61 | 775 | 709 | 1.4 | 18.06291
61 | 775 | 710 | 1.4 | 19.26739
61 | 775 | 711 | 1.4 | 18.18422
61 | 775 | 712 | 1.4 | 18.56602
61 | 775 | 713 | 1.4 | 15.89256
61 | 775 | 714 | 1.4 | 21.15819
61 | 775 | 715 | 1.4 | 19.3253
61 | 775 | 716 | 1.4 | 15.71086
61 | 775 | 717 | 1.4 | 20.10303
61 | 775 | 718 | 1.4 | 18.88627
61 | 775 | 719 | 1.4 | 19.61726
61 | 775 | 720 | 1.4 | 17.84867
61 | 775 | 721 | 1.4 | 18.85705
61 | 775 | 722 | 1.4 | 19.35376
61 | 775 | 723 | 1.4 | 18.15732
61 | 775 | 724 | 1.4 | 20.17362
61 | 775 | 725 | 1.4 | 17.42668
61 | 775 | 726 | 1.4 | 19.40662
61 | 775 | 727 | 1.4 | 17.64671
61 | 775 | 728 | 1.4 | 18.4294
61 | 775 | 729 | 1.4 | 18.93876
61 | 775 | 730 | 1.4 | 18.90315
61 | 775 | 731 | 1.4 | 21.47524
61 | 775 | 732 | 1.4 | 18.12097
61 | 775 | 733 | 1.4 | 17.52228
61 | 775 | 734 | 1.4 | 18.83455
61 | 775 | 735 | 1.4 | 19.3787
61 | 775 | 736 | 1.4 | 16.65155
61 | 775 | 737 | 1.4 | 19.10132
61 | 775 | 738 | 1.4 | 19.14776
61 | 775 | 739 | 1.4 | 17.79199
61 | 775 | 740 | 1.4 | 18.41385
61 | 775 | 741 | 1.4 | 18.88944
61 | 775 | 742 | 1.4 | 19.78643
61 | 775 | 743 | 1.4 | 16.95653
61 | 775 | 744 | 1.4 | 18.53068
61 | 775 | 745 | 1.4 | 19.59906
61 | 775 | 746 | 1.4 | 20.26227
61 | 775 | 747 | 1.4 | 18.106
61 | 775 | 748 | 1.4 | 19.88999
61 | 775 | 749 | 1.4 | 17.81137
61 | 775 | 750 | 1.4 | 18.99247
61 | 775 | 751 | 1.4 | 18.40845
61 | 775 | 752 | 1.4 | 17.53983
61 | 775 | 753 | 1.4 | 18.84581
61 | 775 | 754 | 1.4 | 17.59553
61 | 775 | 755 | 1.4 | 19.03256
61 | 775 | 756 | 1.4 | 20.0163
61 | 775 | 757 | 1.4 | 19.07126
61 | 775 | 758 | 1.4 | 18.8163
61 | 775 | 759 | 1.4 | 17.46604
61 | 775 | 760 | 1.4 | 18.95045
61 | 775 | 761 | 1.4 | 18.32507
61 | 775 | 762 | 1.4 | 19.29468
61 | 775 | 763 | 1.4 | 18.97468
61 | 775 | 764 | 1.4 | 17.34213
61 | 775 | 765 | 1.4 | 18.35643
61 | 775 | 766 | 1.4 | 19.47485
61 | 775 | 767 | 1.4 | 19.21072
61 | 775 | 768 | 1.4 | 17.25094
61 | 775 | 769 | 1.4 | 17.77046
61 | 775 | 770 | 1.4 | 18.86857
61 | 775 | 771 | 1.4 | 19.71658
61 | 775 | 772 | 1.4 | 17.6413
61 | 775 | 773 | 1.4 | 18.20888
61 | 775 | 774 | 1.4 | 18.65105
61 | 775 | 775 | 1.4 | 16.93482
61 | 775 | 776 | 1.4 | 19.01735
61 | 775 | 777 | 1.4 | 18.15415
61 | 775 | 778 | 1.4 | 19.85557
61 | 775 | 779 | 1.4 | 19.7741
61 | 775 | 780 | 1.4 | 18.80365
61 | 775 | 781 | 1.4 | 18.4954
61 | 775 | 782 | 1.4 | 20.5861
61 | 775 | 783 | 1.4 | 20.18662
61 | 775 | 784 | 1.4 | 22.57939
61 | 775 | 785 | 1.4 | 18.51692
61 | 775 | 786 | 1.4 | 19.66231
61 | 775 | 787 | 1.4 | 17.9828
61 | 775 | 788 | 1.4 | 18.13635
61 | 775 | 789 | 1.4 | 19.39393
61 | 775 | 790 | 1.4 | 19.46197
61 | 775 | 791 | 1.4 | 16.14861
61 | 775 | 792 | 1.4 | 18.50279
61 | 775 | 793 | 1.4 | 18.7232
61 | 775 | 794 | 1.4 | 19.01928
61 | 775 | 795 | 1.4 | 19.16384
61 | 775 | 796 | 1.4 | 18.75808
61 | 775 | 797 | 1.4 | 17.7696
61 | 775 | 798 | 1.4 | 16.91724
61 | 775 | 799 | 1.4 | 18.45917
61 | 775 | 800 | 1.4 | 18.10692
61 | 775 | 801 | 1.4 | 19.00078
61 | 775 | 802 | 1.4 | 17.53587
61 | 775 | 803 | 1.4 | 19.27529
61 | 775 | 804 | 1.4 | 19.0923
61 | 775 | 805 | 1.4 | 18.45588
61 | 775 | 806 | 1.4 | 19.83259
61 | 775 | 807 | 1.4 | 19.13707
61 | 775 | 808 | 1.4 | 18.88477
61 | 775 | 809 | 1.4 | 17.97603
61 | 775 | 810 | 1.4 | 14.57842
61 | 775 | 811 | 1.4 | 17.74832
61 | 775 | 812 | 1.4 | 19.05082
61 | 775 | 813 | 1.4 | 18.68543
61 | 775 | 814 | 1.4 | 16.47852
61 | 775 | 815 | 1.4 | 21.36299
61 | 775 | 816 | 1.4 | 19.34011
61 | 775 | 817 | 1.4 | 19.26049
61 | 775 | 818 | 1.4 | 17.84926
61 | 775 | 819 | 1.4 | 18.83018
61 | 775 | 820 | 1.4 | 17.89058
61 | 775 | 821 | 1.4 | 18.6537
61 | 775 | 822 | 1.4 | 18.2893
61 | 775 | 823 | 1.4 | 16.43335
61 | 775 | 824 | 1.4 | 19.44427
61 | 775 | 825 | 1.4 | 18.79708
61 | 775 | 826 | 1.4 | 17.5565
61 | 775 | 827 | 1.4 | 19.54248
61 | 775 | 828 | 1.4 | 19.02854
61 | 775 | 829 | 1.4 | 19.45294
61 | 775 | 830 | 1.4 | 18.68436
61 | 775 | 831 | 1.4 | 19.92384
61 | 775 | 832 | 1.4 | 19.05125
61 | 775 | 833 | 1.4 | 18.81713
61 | 775 | 834 | 1.4 | 18.40853
61 | 775 | 835 | 1.4 | 18.78643
61 | 775 | 836 | 1.4 | 18.50347
61 | 775 | 837 | 1.4 | 19.50666
61 | 775 | 838 | 1.4 | 19.81039
61 | 775 | 839 | 1.4 | 18.94464
61 | 775 | 840 | 1.4 | 19.00944
61 | 775 | 841 | 1.4 | 18.90516
61 | 775 | 842 | 1.4 | 19.12407
61 | 775 | 843 | 1.4 | 18.15558
61 | 775 | 844 | 1.4 | 18.86962
61 | 775 | 845 | 1.4 | 17.55383
61 | 775 | 846 | 1.4 | 18.50022
61 | 775 | 847 | 1.4 | 19.20648
61 | 775 | 848 | 1.4 | 19.16857
61 | 775 | 849 | 1.4 | 18.92169
61 | 775 | 850 | 1.4 | 20.91469
61 | 775 | 851 | 1.4 | 19.20919
61 | 775 | 852 | 1.4 | 17.99759
61 | 775 | 853 | 1.4 | 18.66056
61 | 775 | 854 | 1.4 | 19.41596
61 | 775 | 855 | 1.4 | 17.82567
61 | 775 | 856 | 1.4 | 18.33702
61 | 775 | 857 | 1.4 | 18.81068
61 | 775 | 858 | 1.4 | 20.27327
61 | 775 | 859 | 1.4 | 20.52343
61 | 775 | 860 | 1.4 | 18.4664
61 | 775 | 861 | 1.4 | 19.16179
61 | 775 | 862 | 1.4 | 19.23893
61 | 775 | 863 | 1.4 | 21.30462
61 | 775 | 864 | 1.4 | 18.75651
61 | 775 | 865 | 1.4 | 18.64953
61 | 775 | 866 | 1.4 | 18.64753
61 | 775 | 867 | 1.4 | 19.5224
61 | 775 | 868 | 1.4 | 21.01316
61 | 775 | 869 | 1.4 | 18.97441
61 | 775 | 870 | 1.4 | 18.39913
61 | 775 | 871 | 1.4 | 19.10122
61 | 775 | 872 | 1.4 | 18.90399
61 | 775 | 873 | 1.4 | 19.45101
61 | 775 | 874 | 1.4 | 18.93942
61 | 775 | 875 | 1.4 | 18.58244
61 | 775 | 876 | 1.4 | 18.93011
61 | 775 | 877 | 1.4 | 17.73336
61 | 775 | 878 | 1.4 | 18.791
61 | 775 | 879 | 1.4 | 18.65697
61 | 775 | 880 | 1.4 | 18.76582
61 | 775 | 881 | 1.4 | 20.19867
61 | 775 | 882 | 1.4 | 18.15924
61 | 775 | 883 | 1.4 | 20.82129
61 | 775 | 884 | 1.4 | 15.53369
61 | 775 | 885 | 1.4 | 22.81525
61 | 775 | 886 | 1.4 | 18.81202
61 | 775 | 887 | 1.4 | 19.41832
61 | 775 | 888 | 1.4 | 19.52464
61 | 775 | 889 | 1.4 | 18.22706
61 | 775 | 890 | 1.4 | 18.60114
61 | 775 | 891 | 1.4 | 19.50274
61 | 775 | 892 | 1.4 | 19.60806
61 | 775 | 893 | 1.4 | 21.13755
61 | 775 | 894 | 1.4 | 18.18204
61 | 775 | 895 | 1.4 | 18.03873
61 | 775 | 896 | 1.4 | 17.57143
61 | 775 | 897 | 1.4 | 18.83382
61 | 775 | 898 | 1.4 | 17.64824
61 | 775 | 899 | 1.4 | 18.94643
61 | 775 | 900 | 1.4 | 18.67235
61 | 775 | 901 | 1.4 | 16.84397
61 | 775 | 902 | 1.4 | 19.97876
61 | 775 | 903 | 1.4 | 18.09942
61 | 775 | 904 | 1.4 | 19.80677
61 | 775 | 905 | 1.4 | 19.6621
61 | 775 | 906 | 1.4 | 16.59668
61 | 775 | 907 | 1.4 | 17.38124
61 | 775 | 908 | 1.4 | 19.50291
61 | 775 | 909 | 1.4 | 19.54963
61 | 775 | 910 | 1.4 | 16.93673
61 | 775 | 911 | 1.4 | 19.91846
61 | 775 | 912 | 1.4 | 17.13369
61 | 775 | 913 | 1.4 | 19.15163
61 | 775 | 914 | 1.4 | 17.73332
61 | 775 | 915 | 1.4 | 18.43133
61 | 775 | 916 | 1.4 | 16.48192
61 | 775 | 917 | 1.4 | 19.30071
61 | 775 | 918 | 1.4 | 18.0123
61 | 775 | 919 | 1.4 | 16.62548
61 | 775 | 920 | 1.4 | 19.16965
61 | 775 | 921 | 1.4 | 18.53761
61 | 775 | 922 | 1.4 | 19.27571
61 | 775 | 923 | 1.4 | 20.13457
61 | 775 | 924 | 1.4 | 17.23383
61 | 775 | 925 | 1.4 | 15.63204
61 | 775 | 926 | 1.4 | 19.07815
61 | 775 | 927 | 1.4 | 17.70372
61 | 775 | 928 | 1.4 | 18.47869
61 | 775 | 929 | 1.4 | 17.1041
61 | 775 | 930 | 1.4 | 19.11859
61 | 775 | 931 | 1.4 | 18.90731
61 | 775 | 932 | 1.4 | 18.69808
61 | 775 | 933 | 1.4 | 19.0733
61 | 775 | 934 | 1.4 | 21.53837
61 | 775 | 935 | 1.4 | 20.88992
61 | 775 | 936 | 1.4 | 20.11786
61 | 775 | 937 | 1.4 | 19.22408
61 | 775 | 938 | 1.4 | 17.81654
61 | 775 | 939 | 1.4 | 18.46832
61 | 775 | 940 | 1.4 | 18.38558
61 | 775 | 941 | 1.4 | 19.26446
61 | 775 | 942 | 1.4 | 18.72241
61 | 775 | 943 | 1.4 | 19.36159
61 | 775 | 944 | 1.4 | 18.96446
61 | 775 | 945 | 1.4 | 19.34511
61 | 775 | 946 | 1.4 | 18.84799
61 | 775 | 947 | 1.4 | 18.71847
61 | 775 | 948 | 1.4 | 18.8467
61 | 775 | 949 | 1.4 | 17.55341
61 | 775 | 950 | 1.4 | 18.20609
61 | 775 | 951 | 1.4 | 20.11772
61 | 775 | 952 | 1.4 | 19.25219
61 | 775 | 953 | 1.4 | 20.49344
61 | 775 | 954 | 1.4 | 22.06278
61 | 775 | 955 | 1.4 | 18.72549
61 | 775 | 956 | 1.4 | 18.20651
61 | 775 | 957 | 1.4 | 19.27645
61 | 775 | 958 | 1.4 | 19.37621
61 | 775 | 959 | 1.4 | 19.01384
61 | 775 | 960 | 1.4 | 19.2949
61 | 775 | 961 | 1.4 | 16.68681
61 | 775 | 962 | 1.4 | 19.36452
61 | 775 | 963 | 1.4 | 20.5419
61 | 775 | 964 | 1.4 | 18.22052
61 | 775 | 965 | 1.4 | 19.07074
61 | 775 | 966 | 1.4 | 19.03817
61 | 775 | 967 | 1.4 | 17.98842
61 | 775 | 968 | 1.4 | 18.57659
61 | 775 | 969 | 1.4 | 18.63612
61 | 775 | 970 | 1.4 | 18.57368
61 | 775 | 971 | 1.4 | 20.15713
61 | 775 | 972 | 1.4 | 20.75902
61 | 775 | 973 | 1.4 | 18.97275
61 | 775 | 974 | 1.4 | 20.84273
61 | 775 | 975 | 1.4 | 18.6601
61 | 775 | 976 | 1.4 | 19.02327
61 | 775 | 977 | 1.4 | 18.46968
61 | 775 | 978 | 1.4 | 19.21705
61 | 775 | 979 | 1.4 | 18.46413
61 | 775 | 980 | 1.4 | 16.8041
61 | 775 | 981 | 1.4 | 18.70971
61 | 775 | 982 | 1.4 | 19.43837
61 | 775 | 983 | 1.4 | 18.39256
61 | 775 | 984 | 1.4 | 18.46933
61 | 775 | 985 | 1.4 | 19.06648
61 | 775 | 986 | 1.4 | 20.80615
61 | 775 | 987 | 1.4 | 17.5004
61 | 775 | 988 | 1.4 | 20.19861
61 | 775 | 989 | 1.4 | 19.34659
61 | 775 | 990 | 1.4 | 19.71589
61 | 775 | 991 | 1.4 | 17.58619
61 | 775 | 992 | 1.4 | 18.40133
61 | 775 | 993 | 1.4 | 17.12701
61 | 775 | 994 | 1.4 | 18.1925
61 | 775 | 995 | 1.4 | 18.36897
61 | 775 | 996 | 1.4 | 20.00266
61 | 775 | 997 | 1.4 | 17.65033
61 | 775 | 998 | 1.4 | 18.91056
61 | 775 | 999 | 1.4 | 18.8268
61 | 775 | 1000 | 1.4 | 19.43417
61 | 775 | 1001 | 1.4 | 21.35093
61 | 775 | 1002 | 1.4 | 18.2422
61 | 775 | 1003 | 1.4 | 17.14596
61 | 775 | 1004 | 1.4 | 17.36703
61 | 775 | 1005 | 1.4 | 19.39783
61 | 775 | 1006 | 1.4 | 19.84597
61 | 775 | 1007 | 1.4 | 18.41081
61 | 775 | 1008 | 1.4 | 18.43161
61 | 775 | 1009 | 1.4 | 18.94026
61 | 775 | 1010 | 1.4 | 21.12122
61 | 775 | 1011 | 1.4 | 19.09455
61 | 775 | 1012 | 1.4 | 16.47919
61 | 775 | 1013 | 1.4 | 19.69248
61 | 775 | 1014 | 1.4 | 20.02851
61 | 775 | 1015 | 1.4 | 18.75701
61 | 775 | 1016 | 1.4 | 18.4769
61 | 775 | 1017 | 1.4 | 15.10527
61 | 775 | 1018 | 1.4 | 17.68959
61 | 775 | 1019 | 1.4 | 18.12794
61 | 775 | 1020 | 1.4 | 18.68409
61 | 775 | 1021 | 1.4 | 18.87546
61 | 775 | 1022 | 1.4 | 18.79147
61 | 775 | 1023 | 1.4 | 18.52956
61 | 775 | 1024 | 1.4 | 20.21435
61 | 775 | 1025 | 1.4 | 18.71037
61 | 775 | 1026 | 1.4 | 17.8781
61 | 775 | 1027 | 1.4 | 18.24994
61 | 775 | 1028 | 1.4 | 19.50079
61 | 775 | 1029 | 1.4 | 17.95173
61 | 775 | 1030 | 1.4 | 18.87757
61 | 775 | 1031 | 1.4 | 18.74559
61 | 775 | 1032 | 1.4 | 19.13497
61 | 775 | 1033 | 1.4 | 20.01251
61 | 775 | 1034 | 1.4 | 18.09252
61 | 775 | 1035 | 1.4 | 19.20139
61 | 775 | 1036 | 1.4 | 18.1067
61 | 775 | 1037 | 1.4 | 18.46545
61 | 775 | 1038 | 1.4 | 17.8173
61 | 775 | 1039 | 1.4 | 16.5794
61 | 775 | 1040 | 1.4 | 17.08144
61 | 775 | 1041 | 1.4 | 18.51277
61 | 775 | 1042 | 1.4 | 18.86509
61 | 775 | 1043 | 1.4 | 19.10191
61 | 775 | 1044 | 1.4 | 18.28756
61 | 775 | 1045 | 1.4 | 19.329
61 | 775 | 1046 | 1.4 | 18.59118
61 | 775 | 1047 | 1.4 | 19.1042
61 | 775 | 1048 | 1.4 | 17.62236
61 | 775 | 1049 | 1.4 | 19.37376
61 | 775 | 1050 | 1.4 | 18.39215
61 | 775 | 1051 | 1.4 | 19.34841
61 | 775 | 1052 | 1.4 | 20.50904
61 | 775 | 1053 | 1.4 | 19.85184
61 | 775 | 1054 | 1.4 | 19.41007
61 | 775 | 1055 | 1.4 | 20.62946
61 | 775 | 1056 | 1.4 | 19.10644
61 | 775 | 1057 | 1.4 | 18.96019
61 | 775 | 1058 | 1.4 | 18.95191
61 | 775 | 1059 | 1.4 | 19.94685
61 | 775 | 1060 | 1.4 | 18.28039
61 | 775 | 1061 | 1.4 | 18.44231
61 | 775 | 1062 | 1.4 | 19.02297
61 | 775 | 1063 | 1.4 | 17.62773
61 | 775 | 1064 | 1.4 | 19.13429
61 | 775 | 1065 | 1.4 | 18.01766
61 | 775 | 1066 | 1.4 | 18.08871
61 | 775 | 1067 | 1.4 | 18.09368
61 | 775 | 1068 | 1.4 | 19.0427
61 | 775 | 1069 | 1.4 | 19.27919
61 | 775 | 1070 | 1.4 | 17.59225
61 | 775 | 1071 | 1.4 | 18.1898
61 | 775 | 1072 | 1.4 | 19.72887
61 | 775 | 1073 | 1.4 | 18.70667
61 | 775 | 1074 | 1.4 | 19.7056
61 | 775 | 1075 | 1.4 | 18.05971
61 | 775 | 1076 | 1.4 | 18.82954
61 | 775 | 1077 | 1.4 | 17.12581
61 | 775 | 1078 | 1.4 | 20.26583
61 | 775 | 1079 | 1.4 | 16.845
61 | 775 | 1080 | 1.4 | 19.31391
61 | 775 | 1081 | 1.4 | 20.42084
61 | 775 | 1082 | 1.4 | 19.26604
61 | 775 | 1083 | 1.4 | 18.39125
61 | 775 | 1084 | 1.4 | 19.12569
61 | 775 | 1085 | 1.4 | 18.66737
61 | 775 | 1086 | 1.4 | 19.11973
61 | 775 | 1087 | 1.4 | 19.96525
61 | 775 | 1088 | 1.4 | 19.69166
61 | 775 | 1089 | 1.4 | 18.48564
61 | 775 | 1090 | 1.4 | 20.66394
61 | 775 | 1091 | 1.4 | 18.97816
61 | 775 | 1092 | 1.4 | 20.03895
61 | 775 | 1093 | 1.4 | 19.72371
61 | 775 | 1094 | 1.4 | 18.96969
61 | 775 | 1095 | 1.4 | 18.79861
61 | 775 | 1096 | 1.4 | 19.05515
61 | 775 | 1097 | 1.4 | 19.41899
61 | 775 | 1098 | 1.4 | 18.18171
61 | 775 | 1099 | 1.4 | 19.34568
61 | 775 | 1100 | 1.4 | 20.04307
61 | 775 | 1101 | 1.4 | 19.93162
61 | 775 | 1102 | 1.4 | 18.85288
61 | 775 | 1103 | 1.4 | 16.6827
61 | 775 | 1104 | 1.4 | 18.75884
61 | 775 | 1105 | 1.4 | 17.87817
61 | 775 | 1106 | 1.4 | 19.11328
61 | 775 | 1107 | 1.4 | 19.0551
61 | 775 | 1108 | 1.4 | 20.16945
61 | 775 | 1109 | 1.4 | 14.11265
61 | 775 | 1110 | 1.4 | 16.70855
61 | 775 | 1111 | 1.4 | 19.70802
61 | 775 | 1112 | 1.4 | 17.83902
61 | 775 | 1113 | 1.4 | 19.20638
61 | 775 | 1114 | 1.4 | 19.34511
61 | 775 | 1115 | 1.4 | 18.06084
61 | 775 | 1116 | 1.4 | 20.29105
61 | 775 | 1117 | 1.4 | 17.71401
61 | 775 | 1118 | 1.4 | 19.02534
61 | 775 | 1119 | 1.4 | 16.35125
61 | 775 | 1120 | 1.4 | 18.91445
61 | 775 | 1121 | 1.4 | 18.5511
61 | 775 | 1122 | 1.4 | 19.85287
61 | 775 | 1123 | 1.4 | 21.92825
61 | 775 | 1124 | 1.4 | 19.17045
61 | 775 | 1125 | 1.4 | 18.80002
61 | 775 | 1126 | 1.4 | 18.94854
61 | 775 | 1127 | 1.4 | 16.5146
61 | 775 | 1128 | 1.4 | 19.07469
61 | 775 | 1129 | 1.4 | 19.90942
61 | 775 | 1130 | 1.4 | 19.39019
61 | 775 | 1131 | 1.4 | 20.47674
61 | 775 | 1132 | 1.4 | 19.14742
61 | 775 | 1133 | 1.4 | 18.52296
61 | 775 | 1134 | 1.4 | 19.96331
61 | 775 | 1135 | 1.4 | 18.91817
61 | 775 | 1136 | 1.4 | 19.41601
61 | 775 | 1137 | 1.4 | 18.19866
61 | 775 | 1138 | 1.4 | 19.68201
61 | 775 | 1139 | 1.4 | 18.12804
61 | 775 | 1140 | 1.4 | 19.29987
61 | 775 | 1141 | 1.4 | 19.27173
61 | 775 | 1142 | 1.4 | 19.01228
61 | 775 | 1143 | 1.4 | 19.12144
61 | 775 | 1144 | 1.4 | 18.93092
61 | 775 | 1145 | 1.4 | 18.06617
61 | 775 | 1146 | 1.4 | 18.03903
61 | 775 | 1147 | 1.4 | 19.71768
61 | 775 | 1148 | 1.4 | 18.17233
61 | 775 | 1149 | 1.4 | 18.39955
61 | 775 | 1150 | 1.4 | 19.0063
61 | 775 | 1151 | 1.4 | 20.07018
61 | 775 | 1152 | 1.4 | 19.18123
61 | 775 | 1153 | 1.4 | 20.06857
61 | 775 | 1154 | 1.4 | 20.27861
61 | 775 | 1155 | 1.4 | 18.56637
61 | 775 | 1156 | 1.4 | 19.38541
61 | 775 | 1157 | 1.4 | 17.83522
61 | 775 | 1158 | 1.4 | 18.13271
61 | 775 | 1159 | 1.4 | 21.03682
61 | 775 | 1160 | 1.4 | 19.01154
61 | 775 | 1161 | 1.4 | 18.90145
61 | 775 | 1162 | 1.4 | 19.26815
61 | 775 | 1163 | 1.4 | 18.93899
61 | 775 | 1164 | 1.4 | 19.18624
61 | 775 | 1165 | 1.4 | 19.36351
61 | 775 | 1166 | 1.4 | 19.0627
61 | 775 | 1167 | 1.4 | 20.03543
61 | 775 | 1168 | 1.4 | 17.46981
61 | 775 | 1169 | 1.4 | 19.51294
61 | 775 | 1170 | 1.4 | 18.60189
61 | 775 | 1171 | 1.4 | 20.24935
61 | 775 | 1172 | 1.4 | 19.02159
61 | 775 | 1173 | 1.4 | 19.75352
61 | 775 | 1174 | 1.4 | 21.4836
61 | 775 | 1175 | 1.4 | 19.93315
61 | 775 | 1176 | 1.4 | 19.37512
61 | 775 | 1177 | 1.4 | 18.251
61 | 775 | 1178 | 1.4 | 18.59016
61 | 775 | 1179 | 1.4 | 19.71634
61 | 775 | 1180 | 1.4 | 20.64727
61 | 775 | 1181 | 1.4 | 17.95965
61 | 775 | 1182 | 1.4 | 20.07122
61 | 775 | 1183 | 1.4 | 19.17148
61 | 775 | 1184 | 1.4 | 17.9397
61 | 775 | 1185 | 1.4 | 20.36279
61 | 775 | 1186 | 1.4 | 19.18952
61 | 775 | 1187 | 1.4 | 20.19155
61 | 775 | 1188 | 1.4 | 17.7155
61 | 775 | 1189 | 1.4 | 17.14752
61 | 775 | 1190 | 1.4 | 17.39725
61 | 775 | 1191 | 1.4 | 17.95784
61 | 775 | 1192 | 1.4 | 18.84568
61 | 775 | 1193 | 1.4 | 18.94834
61 | 775 | 1194 | 1.4 | 18.77388
61 | 775 | 1195 | 1.4 | 18.72178
61 | 775 | 1196 | 1.4 | 20.05075
61 | 775 | 1197 | 1.4 | 19.80718
61 | 775 | 1198 | 1.4 | 20.44342
61 | 775 | 1199 | 1.4 | 20.54921
61 | 775 | 1200 | 1.4 | 18.92349
62 | 775 | 0 | 1.6 | 0
62 | 775 | 1 | 1.6 | 0.1898511
62 | 775 | 2 | 1.6 | 0.3981512
62 | 775 | 3 | 1.6 | 0.6048456
62 | 775 | 4 | 1.6 | 0.8662635
62 | 775 | 5 | 1.6 | 1.141927
62 | 775 | 6 | 1.6 | 1.29028
62 | 775 | 7 | 1.6 | 1.497727
62 | 775 | 8 | 1.6 | 1.506004
62 | 775 | 9 | 1.6 | 1.865341
62 | 775 | 10 | 1.6 | 2.1478
62 | 775 | 11 | 1.6 | 2.019218
62 | 775 | 12 | 1.6 | 2.404855
62 | 775 | 13 | 1.6 | 2.612055
62 | 775 | 14 | 1.6 | 2.676398
62 | 775 | 15 | 1.6 | 3.313139
62 | 775 | 16 | 1.6 | 2.672503
62 | 775 | 17 | 1.6 | 3.523527
62 | 775 | 18 | 1.6 | 3.184523
62 | 775 | 19 | 1.6 | 3.521829
62 | 775 | 20 | 1.6 | 3.22418
62 | 775 | 21 | 1.6 | 4.078619
62 | 775 | 22 | 1.6 | 4.16518
62 | 775 | 23 | 1.6 | 4.380847
62 | 775 | 24 | 1.6 | 4.524498
62 | 775 | 25 | 1.6 | 4.684324
62 | 775 | 26 | 1.6 | 4.763735
62 | 775 | 27 | 1.6 | 4.165797
62 | 775 | 28 | 1.6 | 4.948233
62 | 775 | 29 | 1.6 | 5.857078
62 | 775 | 30 | 1.6 | 4.884643
62 | 775 | 31 | 1.6 | 5.005112
62 | 775 | 32 | 1.6 | 5.774403
62 | 775 | 33 | 1.6 | 5.929346
62 | 775 | 34 | 1.6 | 6.019355
62 | 775 | 35 | 1.6 | 5.80336
62 | 775 | 36 | 1.6 | 6.461091
62 | 775 | 37 | 1.6 | 7.238577
62 | 775 | 38 | 1.6 | 6.336161
62 | 775 | 39 | 1.6 | 6.834501
62 | 775 | 40 | 1.6 | 7.412288
62 | 775 | 41 | 1.6 | 6.579904
62 | 775 | 42 | 1.6 | 7.273356
62 | 775 | 43 | 1.6 | 6.620533
62 | 775 | 44 | 1.6 | 6.756647
62 | 775 | 45 | 1.6 | 8.052456
62 | 775 | 46 | 1.6 | 7.910139
62 | 775 | 47 | 1.6 | 8.549415
62 | 775 | 48 | 1.6 | 7.862034
62 | 775 | 49 | 1.6 | 7.186294
62 | 775 | 50 | 1.6 | 7.640175
62 | 775 | 51 | 1.6 | 8.018747
62 | 775 | 52 | 1.6 | 8.348416
62 | 775 | 53 | 1.6 | 8.534083
62 | 775 | 54 | 1.6 | 8.189873
62 | 775 | 55 | 1.6 | 9.022333
62 | 775 | 56 | 1.6 | 8.513771
62 | 775 | 57 | 1.6 | 7.28355
62 | 775 | 58 | 1.6 | 8.932097
62 | 775 | 59 | 1.6 | 9.225069
62 | 775 | 60 | 1.6 | 10.69422
62 | 775 | 61 | 1.6 | 9.103156
62 | 775 | 62 | 1.6 | 9.556248
62 | 775 | 63 | 1.6 | 8.557294
62 | 775 | 64 | 1.6 | 8.640667
62 | 775 | 65 | 1.6 | 9.715135
62 | 775 | 66 | 1.6 | 9.655248
62 | 775 | 67 | 1.6 | 10.06754
62 | 775 | 68 | 1.6 | 9.625019
62 | 775 | 69 | 1.6 | 10.24755
62 | 775 | 70 | 1.6 | 10.46374
62 | 775 | 71 | 1.6 | 10.59777
62 | 775 | 72 | 1.6 | 10.29014
62 | 775 | 73 | 1.6 | 10.37084
62 | 775 | 74 | 1.6 | 9.91582
62 | 775 | 75 | 1.6 | 10.16497
62 | 775 | 76 | 1.6 | 10.46211
62 | 775 | 77 | 1.6 | 10.72579
62 | 775 | 78 | 1.6 | 9.246202
62 | 775 | 79 | 1.6 | 10.94558
62 | 775 | 80 | 1.6 | 10.78772
62 | 775 | 81 | 1.6 | 10.47617
62 | 775 | 82 | 1.6 | 11.08927
62 | 775 | 83 | 1.6 | 11.28471
62 | 775 | 84 | 1.6 | 11.803
62 | 775 | 85 | 1.6 | 11.38921
62 | 775 | 86 | 1.6 | 10.0532
62 | 775 | 87 | 1.6 | 11.71577
62 | 775 | 88 | 1.6 | 11.45216
62 | 775 | 89 | 1.6 | 11.36327
62 | 775 | 90 | 1.6 | 11.38395
62 | 775 | 91 | 1.6 | 12.40964
62 | 775 | 92 | 1.6 | 12.50477
62 | 775 | 93 | 1.6 | 11.68939
62 | 775 | 94 | 1.6 | 11.54458
62 | 775 | 95 | 1.6 | 12.55529
62 | 775 | 96 | 1.6 | 11.94673
62 | 775 | 97 | 1.6 | 12.30841
62 | 775 | 98 | 1.6 | 12.99177
62 | 775 | 99 | 1.6 | 14.95958
62 | 775 | 100 | 1.6 | 13.38249
62 | 775 | 101 | 1.6 | 12.78967
62 | 775 | 102 | 1.6 | 12.4821
62 | 775 | 103 | 1.6 | 14.48534
62 | 775 | 104 | 1.6 | 12.77877
62 | 775 | 105 | 1.6 | 13.47201
62 | 775 | 106 | 1.6 | 13.15714
62 | 775 | 107 | 1.6 | 13.62485
62 | 775 | 108 | 1.6 | 13.3005
62 | 775 | 109 | 1.6 | 13.49009
62 | 775 | 110 | 1.6 | 12.71275
62 | 775 | 111 | 1.6 | 14.33661
62 | 775 | 112 | 1.6 | 13.64467
62 | 775 | 113 | 1.6 | 14.18555
62 | 775 | 114 | 1.6 | 11.1709
62 | 775 | 115 | 1.6 | 13.14277
62 | 775 | 116 | 1.6 | 13.87331
62 | 775 | 117 | 1.6 | 12.76065
62 | 775 | 118 | 1.6 | 13.23522
62 | 775 | 119 | 1.6 | 13.18412
62 | 775 | 120 | 1.6 | 12.94921
62 | 775 | 121 | 1.6 | 13.72513
62 | 775 | 122 | 1.6 | 13.17827
62 | 775 | 123 | 1.6 | 14.31796
62 | 775 | 124 | 1.6 | 13.5476
62 | 775 | 125 | 1.6 | 14.20723
62 | 775 | 126 | 1.6 | 14.09933
62 | 775 | 127 | 1.6 | 14.49075
62 | 775 | 128 | 1.6 | 13.47136
62 | 775 | 129 | 1.6 | 13.69809
62 | 775 | 130 | 1.6 | 15.59713
62 | 775 | 131 | 1.6 | 13.30705
62 | 775 | 132 | 1.6 | 13.87976
62 | 775 | 133 | 1.6 | 15.60963
62 | 775 | 134 | 1.6 | 13.6713
62 | 775 | 135 | 1.6 | 14.26951
62 | 775 | 136 | 1.6 | 15.8903
62 | 775 | 137 | 1.6 | 14.44247
62 | 775 | 138 | 1.6 | 14.12883
62 | 775 | 139 | 1.6 | 12.96043
62 | 775 | 140 | 1.6 | 15.46429
62 | 775 | 141 | 1.6 | 14.80607
62 | 775 | 142 | 1.6 | 14.15675
62 | 775 | 143 | 1.6 | 14.8944
62 | 775 | 144 | 1.6 | 14.5903
62 | 775 | 145 | 1.6 | 16.04765
62 | 775 | 146 | 1.6 | 14.80281
62 | 775 | 147 | 1.6 | 15.24464
62 | 775 | 148 | 1.6 | 15.2892
62 | 775 | 149 | 1.6 | 16.67704
62 | 775 | 150 | 1.6 | 15.16999
62 | 775 | 151 | 1.6 | 16.8894
62 | 775 | 152 | 1.6 | 13.19308
62 | 775 | 153 | 1.6 | 14.47994
62 | 775 | 154 | 1.6 | 14.87968
62 | 775 | 155 | 1.6 | 15.61827
62 | 775 | 156 | 1.6 | 14.68508
62 | 775 | 157 | 1.6 | 15.61362
62 | 775 | 158 | 1.6 | 11.43312
62 | 775 | 159 | 1.6 | 15.74
62 | 775 | 160 | 1.6 | 19.34004
62 | 775 | 161 | 1.6 | 15.74331
62 | 775 | 162 | 1.6 | 18.32629
62 | 775 | 163 | 1.6 | 15.45276
62 | 775 | 164 | 1.6 | 16.27448
62 | 775 | 165 | 1.6 | 16.5151
62 | 775 | 166 | 1.6 | 14.77599
62 | 775 | 167 | 1.6 | 15.38156
62 | 775 | 168 | 1.6 | 13.13511
62 | 775 | 169 | 1.6 | 15.17109
62 | 775 | 170 | 1.6 | 16.01063
62 | 775 | 171 | 1.6 | 14.79511
62 | 775 | 172 | 1.6 | 15.53865
62 | 775 | 173 | 1.6 | 15.20079
62 | 775 | 174 | 1.6 | 16.15275
62 | 775 | 175 | 1.6 | 16.06763
62 | 775 | 176 | 1.6 | 16.00282
62 | 775 | 177 | 1.6 | 15.22872
62 | 775 | 178 | 1.6 | 15.79805
62 | 775 | 179 | 1.6 | 15.1663
62 | 775 | 180 | 1.6 | 15.93937
62 | 775 | 181 | 1.6 | 16.10374
62 | 775 | 182 | 1.6 | 17.50663
62 | 775 | 183 | 1.6 | 15.67918
62 | 775 | 184 | 1.6 | 16.4903
62 | 775 | 185 | 1.6 | 17.07088
62 | 775 | 186 | 1.6 | 16.68499
62 | 775 | 187 | 1.6 | 16.39256
62 | 775 | 188 | 1.6 | 15.37396
62 | 775 | 189 | 1.6 | 16.30091
62 | 775 | 190 | 1.6 | 16.67677
62 | 775 | 191 | 1.6 | 16.00288
62 | 775 | 192 | 1.6 | 14.98191
62 | 775 | 193 | 1.6 | 14.71194
62 | 775 | 194 | 1.6 | 16.92885
62 | 775 | 195 | 1.6 | 16.06048
62 | 775 | 196 | 1.6 | 15.60974
62 | 775 | 197 | 1.6 | 16.36286
62 | 775 | 198 | 1.6 | 16.13152
62 | 775 | 199 | 1.6 | 18.2578
62 | 775 | 200 | 1.6 | 14.66659
62 | 775 | 201 | 1.6 | 16.99996
62 | 775 | 202 | 1.6 | 16.52768
62 | 775 | 203 | 1.6 | 15.61627
62 | 775 | 204 | 1.6 | 16.47558
62 | 775 | 205 | 1.6 | 17.39825
62 | 775 | 206 | 1.6 | 18.10955
62 | 775 | 207 | 1.6 | 15.78869
62 | 775 | 208 | 1.6 | 15.89466
62 | 775 | 209 | 1.6 | 16.2642
62 | 775 | 210 | 1.6 | 15.16637
62 | 775 | 211 | 1.6 | 17.46545
62 | 775 | 212 | 1.6 | 16.04493
62 | 775 | 213 | 1.6 | 17.75033
62 | 775 | 214 | 1.6 | 16.35328
62 | 775 | 215 | 1.6 | 16.47386
62 | 775 | 216 | 1.6 | 16.56738
62 | 775 | 217 | 1.6 | 15.88256
62 | 775 | 218 | 1.6 | 16.39913
62 | 775 | 219 | 1.6 | 17.34442
62 | 775 | 220 | 1.6 | 17.374
62 | 775 | 221 | 1.6 | 16.14819
62 | 775 | 222 | 1.6 | 16.62232
62 | 775 | 223 | 1.6 | 16.7157
62 | 775 | 224 | 1.6 | 16.43009
62 | 775 | 225 | 1.6 | 16.35983
62 | 775 | 226 | 1.6 | 19.07691
62 | 775 | 227 | 1.6 | 16.82116
62 | 775 | 228 | 1.6 | 16.73343
62 | 775 | 229 | 1.6 | 15.81884
62 | 775 | 230 | 1.6 | 17.62325
62 | 775 | 231 | 1.6 | 17.07541
62 | 775 | 232 | 1.6 | 16.07893
62 | 775 | 233 | 1.6 | 17.78385
62 | 775 | 234 | 1.6 | 16.42124
62 | 775 | 235 | 1.6 | 15.22983
62 | 775 | 236 | 1.6 | 16.7091
62 | 775 | 237 | 1.6 | 16.72179
62 | 775 | 238 | 1.6 | 16.60303
62 | 775 | 239 | 1.6 | 16.91976
62 | 775 | 240 | 1.6 | 16.56024
62 | 775 | 241 | 1.6 | 17.0872
62 | 775 | 242 | 1.6 | 15.73164
62 | 775 | 243 | 1.6 | 17.51077
62 | 775 | 244 | 1.6 | 18.06153
62 | 775 | 245 | 1.6 | 17.82777
62 | 775 | 246 | 1.6 | 16.86029
62 | 775 | 247 | 1.6 | 16.33969
62 | 775 | 248 | 1.6 | 17.33649
62 | 775 | 249 | 1.6 | 16.95587
62 | 775 | 250 | 1.6 | 15.65317
62 | 775 | 251 | 1.6 | 16.69849
62 | 775 | 252 | 1.6 | 17.14913
62 | 775 | 253 | 1.6 | 16.76189
62 | 775 | 254 | 1.6 | 17.42749
62 | 775 | 255 | 1.6 | 19.26827
62 | 775 | 256 | 1.6 | 16.78085
62 | 775 | 257 | 1.6 | 16.86604
62 | 775 | 258 | 1.6 | 16.26901
62 | 775 | 259 | 1.6 | 18.45181
62 | 775 | 260 | 1.6 | 16.87537
62 | 775 | 261 | 1.6 | 16.94694
62 | 775 | 262 | 1.6 | 16.92422
62 | 775 | 263 | 1.6 | 18.05589
62 | 775 | 264 | 1.6 | 16.32633
62 | 775 | 265 | 1.6 | 18.14884
62 | 775 | 266 | 1.6 | 17.50008
62 | 775 | 267 | 1.6 | 17.98866
62 | 775 | 268 | 1.6 | 17.40421
62 | 775 | 269 | 1.6 | 17.1389
62 | 775 | 270 | 1.6 | 18.78698
62 | 775 | 271 | 1.6 | 19.96077
62 | 775 | 272 | 1.6 | 18.7995
62 | 775 | 273 | 1.6 | 17.78721
62 | 775 | 274 | 1.6 | 17.16405
62 | 775 | 275 | 1.6 | 17.22644
62 | 775 | 276 | 1.6 | 17.72687
62 | 775 | 277 | 1.6 | 15.58888
62 | 775 | 278 | 1.6 | 17.25591
62 | 775 | 279 | 1.6 | 17.47006
62 | 775 | 280 | 1.6 | 16.39532
62 | 775 | 281 | 1.6 | 16.97791
62 | 775 | 282 | 1.6 | 17.33293
62 | 775 | 283 | 1.6 | 17.65346
62 | 775 | 284 | 1.6 | 17.24789
62 | 775 | 285 | 1.6 | 16.67005
62 | 775 | 286 | 1.6 | 17.07929
62 | 775 | 287 | 1.6 | 16.67113
62 | 775 | 288 | 1.6 | 17.34428
62 | 775 | 289 | 1.6 | 15.79271
62 | 775 | 290 | 1.6 | 17.20121
62 | 775 | 291 | 1.6 | 18.87267
62 | 775 | 292 | 1.6 | 20.28264
62 | 775 | 293 | 1.6 | 17.17112
62 | 775 | 294 | 1.6 | 17.94984
62 | 775 | 295 | 1.6 | 19.50426
62 | 775 | 296 | 1.6 | 17.09086
62 | 775 | 297 | 1.6 | 18.68918
62 | 775 | 298 | 1.6 | 17.17337
62 | 775 | 299 | 1.6 | 18.61087
62 | 775 | 300 | 1.6 | 17.48429
62 | 775 | 301 | 1.6 | 18.39679
62 | 775 | 302 | 1.6 | 15.76518
62 | 775 | 303 | 1.6 | 16.8415
62 | 775 | 304 | 1.6 | 17.85642
62 | 775 | 305 | 1.6 | 17.58392
62 | 775 | 306 | 1.6 | 16.25925
62 | 775 | 307 | 1.6 | 18.00714
62 | 775 | 308 | 1.6 | 18.32366
62 | 775 | 309 | 1.6 | 17.82547
62 | 775 | 310 | 1.6 | 18.53826
62 | 775 | 311 | 1.6 | 17.48425
62 | 775 | 312 | 1.6 | 17.37375
62 | 775 | 313 | 1.6 | 16.19029
62 | 775 | 314 | 1.6 | 16.54976
62 | 775 | 315 | 1.6 | 16.79549
62 | 775 | 316 | 1.6 | 17.4916
62 | 775 | 317 | 1.6 | 18.06074
62 | 775 | 318 | 1.6 | 16.65233
62 | 775 | 319 | 1.6 | 17.11934
62 | 775 | 320 | 1.6 | 17.34116
62 | 775 | 321 | 1.6 | 17.03859
62 | 775 | 322 | 1.6 | 16.31446
62 | 775 | 323 | 1.6 | 17.94671
62 | 775 | 324 | 1.6 | 17.55243
62 | 775 | 325 | 1.6 | 17.49904
62 | 775 | 326 | 1.6 | 15.95158
62 | 775 | 327 | 1.6 | 15.45092
62 | 775 | 328 | 1.6 | 17.24087
62 | 775 | 329 | 1.6 | 19.30509
62 | 775 | 330 | 1.6 | 17.41158
62 | 775 | 331 | 1.6 | 15.30244
62 | 775 | 332 | 1.6 | 15.58163
62 | 775 | 333 | 1.6 | 15.21915
62 | 775 | 334 | 1.6 | 16.33017
62 | 775 | 335 | 1.6 | 16.38044
62 | 775 | 336 | 1.6 | 17.42477
62 | 775 | 337 | 1.6 | 16.22826
62 | 775 | 338 | 1.6 | 17.81047
62 | 775 | 339 | 1.6 | 17.86136
62 | 775 | 340 | 1.6 | 17.1159
62 | 775 | 341 | 1.6 | 16.91957
62 | 775 | 342 | 1.6 | 17.48191
62 | 775 | 343 | 1.6 | 16.92416
62 | 775 | 344 | 1.6 | 20.09377
62 | 775 | 345 | 1.6 | 16.72975
62 | 775 | 346 | 1.6 | 16.78182
62 | 775 | 347 | 1.6 | 18.66506
62 | 775 | 348 | 1.6 | 16.22964
62 | 775 | 349 | 1.6 | 17.8483
62 | 775 | 350 | 1.6 | 17.59544
62 | 775 | 351 | 1.6 | 17.38229
62 | 775 | 352 | 1.6 | 19.27484
62 | 775 | 353 | 1.6 | 17.58381
62 | 775 | 354 | 1.6 | 16.80866
62 | 775 | 355 | 1.6 | 17.56694
62 | 775 | 356 | 1.6 | 17.36114
62 | 775 | 357 | 1.6 | 17.53094
62 | 775 | 358 | 1.6 | 17.98563
62 | 775 | 359 | 1.6 | 17.4178
62 | 775 | 360 | 1.6 | 17.9898
62 | 775 | 361 | 1.6 | 17.52011
62 | 775 | 362 | 1.6 | 16.62942
62 | 775 | 363 | 1.6 | 18.23033
62 | 775 | 364 | 1.6 | 18.94164
62 | 775 | 365 | 1.6 | 17.41912
62 | 775 | 366 | 1.6 | 18.55722
62 | 775 | 367 | 1.6 | 17.65004
62 | 775 | 368 | 1.6 | 14.98611
62 | 775 | 369 | 1.6 | 16.22187
62 | 775 | 370 | 1.6 | 15.06406
62 | 775 | 371 | 1.6 | 17.6065
62 | 775 | 372 | 1.6 | 18.40184
62 | 775 | 373 | 1.6 | 18.54418
62 | 775 | 374 | 1.6 | 20.03141
62 | 775 | 375 | 1.6 | 17.02128
62 | 775 | 376 | 1.6 | 14.84947
62 | 775 | 377 | 1.6 | 17.98494
62 | 775 | 378 | 1.6 | 16.40231
62 | 775 | 379 | 1.6 | 17.52402
62 | 775 | 380 | 1.6 | 17.60577
62 | 775 | 381 | 1.6 | 17.83165
62 | 775 | 382 | 1.6 | 18.54545
62 | 775 | 383 | 1.6 | 18.21481
62 | 775 | 384 | 1.6 | 18.54669
62 | 775 | 385 | 1.6 | 18.62789
62 | 775 | 386 | 1.6 | 17.73628
62 | 775 | 387 | 1.6 | 19.13417
62 | 775 | 388 | 1.6 | 17.65872
62 | 775 | 389 | 1.6 | 17.39508
62 | 775 | 390 | 1.6 | 17.92809
62 | 775 | 391 | 1.6 | 17.30782
62 | 775 | 392 | 1.6 | 18.17739
62 | 775 | 393 | 1.6 | 18.519
62 | 775 | 394 | 1.6 | 17.5029
62 | 775 | 395 | 1.6 | 16.68349
62 | 775 | 396 | 1.6 | 18.30467
62 | 775 | 397 | 1.6 | 17.29935
62 | 775 | 398 | 1.6 | 18.7774
62 | 775 | 399 | 1.6 | 15.59611
62 | 775 | 400 | 1.6 | 18.4747
62 | 775 | 401 | 1.6 | 19.83872
62 | 775 | 402 | 1.6 | 16.53532
62 | 775 | 403 | 1.6 | 18.66613
62 | 775 | 404 | 1.6 | 17.37617
62 | 775 | 405 | 1.6 | 17.93645
62 | 775 | 406 | 1.6 | 16.86132
62 | 775 | 407 | 1.6 | 16.25036
62 | 775 | 408 | 1.6 | 18.62475
62 | 775 | 409 | 1.6 | 18.1733
62 | 775 | 410 | 1.6 | 17.8295
62 | 775 | 411 | 1.6 | 19.98577
62 | 775 | 412 | 1.6 | 21.68321
62 | 775 | 413 | 1.6 | 18.27199
62 | 775 | 414 | 1.6 | 17.37385
62 | 775 | 415 | 1.6 | 17.97799
62 | 775 | 416 | 1.6 | 16.77186
62 | 775 | 417 | 1.6 | 17.89319
62 | 775 | 418 | 1.6 | 18.05314
62 | 775 | 419 | 1.6 | 18.55382
62 | 775 | 420 | 1.6 | 18.96437
62 | 775 | 421 | 1.6 | 18.58187
62 | 775 | 422 | 1.6 | 17.36709
62 | 775 | 423 | 1.6 | 17.28029
62 | 775 | 424 | 1.6 | 19.24155
62 | 775 | 425 | 1.6 | 18.25463
62 | 775 | 426 | 1.6 | 18.33498
62 | 775 | 427 | 1.6 | 18.22278
62 | 775 | 428 | 1.6 | 17.29424
62 | 775 | 429 | 1.6 | 17.82381
62 | 775 | 430 | 1.6 | 16.08444
62 | 775 | 431 | 1.6 | 18.9812
62 | 775 | 432 | 1.6 | 19.22786
62 | 775 | 433 | 1.6 | 18.76245
62 | 775 | 434 | 1.6 | 17.66425
62 | 775 | 435 | 1.6 | 17.23315
62 | 775 | 436 | 1.6 | 17.33183
62 | 775 | 437 | 1.6 | 16.30487
62 | 775 | 438 | 1.6 | 17.85547
62 | 775 | 439 | 1.6 | 17.69821
62 | 775 | 440 | 1.6 | 18.05299
62 | 775 | 441 | 1.6 | 18.08054
62 | 775 | 442 | 1.6 | 18.05627
62 | 775 | 443 | 1.6 | 17.06089
62 | 775 | 444 | 1.6 | 17.44085
62 | 775 | 445 | 1.6 | 17.0751
62 | 775 | 446 | 1.6 | 17.78307
62 | 775 | 447 | 1.6 | 15.11909
62 | 775 | 448 | 1.6 | 15.90828
62 | 775 | 449 | 1.6 | 17.50295
62 | 775 | 450 | 1.6 | 17.30027
62 | 775 | 451 | 1.6 | 17.7539
62 | 775 | 452 | 1.6 | 17.26466
62 | 775 | 453 | 1.6 | 17.85718
62 | 775 | 454 | 1.6 | 18.58329
62 | 775 | 455 | 1.6 | 17.54424
62 | 775 | 456 | 1.6 | 18.40102
62 | 775 | 457 | 1.6 | 18.84484
62 | 775 | 458 | 1.6 | 18.09972
62 | 775 | 459 | 1.6 | 15.86673
62 | 775 | 460 | 1.6 | 17.49863
62 | 775 | 461 | 1.6 | 17.6041
62 | 775 | 462 | 1.6 | 13.69367
62 | 775 | 463 | 1.6 | 17.54276
62 | 775 | 464 | 1.6 | 19.87494
62 | 775 | 465 | 1.6 | 16.2603
62 | 775 | 466 | 1.6 | 16.21643
62 | 775 | 467 | 1.6 | 17.59486
62 | 775 | 468 | 1.6 | 17.52734
62 | 775 | 469 | 1.6 | 17.07689
62 | 775 | 470 | 1.6 | 18.51891
62 | 775 | 471 | 1.6 | 17.02303
62 | 775 | 472 | 1.6 | 18.18717
62 | 775 | 473 | 1.6 | 16.26494
62 | 775 | 474 | 1.6 | 19.31337
62 | 775 | 475 | 1.6 | 17.4275
62 | 775 | 476 | 1.6 | 18.05674
62 | 775 | 477 | 1.6 | 18.98925
62 | 775 | 478 | 1.6 | 18.93248
62 | 775 | 479 | 1.6 | 19.45809
62 | 775 | 480 | 1.6 | 18.82516
62 | 775 | 481 | 1.6 | 18.69635
62 | 775 | 482 | 1.6 | 17.86421
62 | 775 | 483 | 1.6 | 16.07697
62 | 775 | 484 | 1.6 | 18.09878
62 | 775 | 485 | 1.6 | 18.70239
62 | 775 | 486 | 1.6 | 18.21893
62 | 775 | 487 | 1.6 | 17.81594
62 | 775 | 488 | 1.6 | 17.28799
62 | 775 | 489 | 1.6 | 19.82555
62 | 775 | 490 | 1.6 | 18.16134
62 | 775 | 491 | 1.6 | 18.74832
62 | 775 | 492 | 1.6 | 16.50516
62 | 775 | 493 | 1.6 | 17.03114
62 | 775 | 494 | 1.6 | 18.21716
62 | 775 | 495 | 1.6 | 18.46598
62 | 775 | 496 | 1.6 | 19.06538
62 | 775 | 497 | 1.6 | 19.36655
62 | 775 | 498 | 1.6 | 15.27479
62 | 775 | 499 | 1.6 | 16.75021
62 | 775 | 500 | 1.6 | 17.8012
62 | 775 | 501 | 1.6 | 18.41081
62 | 775 | 502 | 1.6 | 18.6071
62 | 775 | 503 | 1.6 | 18.06514
62 | 775 | 504 | 1.6 | 18.25937
62 | 775 | 505 | 1.6 | 17.02761
62 | 775 | 506 | 1.6 | 15.40059
62 | 775 | 507 | 1.6 | 18.3141
62 | 775 | 508 | 1.6 | 19.76981
62 | 775 | 509 | 1.6 | 15.08997
62 | 775 | 510 | 1.6 | 18.01373
62 | 775 | 511 | 1.6 | 17.7718
62 | 775 | 512 | 1.6 | 17.75483
62 | 775 | 513 | 1.6 | 13.91799
62 | 775 | 514 | 1.6 | 17.86914
62 | 775 | 515 | 1.6 | 17.40021
62 | 775 | 516 | 1.6 | 17.21847
62 | 775 | 517 | 1.6 | 17.88136
62 | 775 | 518 | 1.6 | 18.14122
62 | 775 | 519 | 1.6 | 18.98012
62 | 775 | 520 | 1.6 | 18.39545
62 | 775 | 521 | 1.6 | 18.01015
62 | 775 | 522 | 1.6 | 17.70205
62 | 775 | 523 | 1.6 | 18.20655
62 | 775 | 524 | 1.6 | 17.20884
62 | 775 | 525 | 1.6 | 17.81532
62 | 775 | 526 | 1.6 | 17.15094
62 | 775 | 527 | 1.6 | 17.72732
62 | 775 | 528 | 1.6 | 18.84195
62 | 775 | 529 | 1.6 | 18.08117
62 | 775 | 530 | 1.6 | 18.22662
62 | 775 | 531 | 1.6 | 17.75962
62 | 775 | 532 | 1.6 | 17.38347
62 | 775 | 533 | 1.6 | 16.46963
62 | 775 | 534 | 1.6 | 17.75509
62 | 775 | 535 | 1.6 | 19.54511
62 | 775 | 536 | 1.6 | 17.43583
62 | 775 | 537 | 1.6 | 18.59631
62 | 775 | 538 | 1.6 | 16.85965
62 | 775 | 539 | 1.6 | 17.78201
62 | 775 | 540 | 1.6 | 18.58911
62 | 775 | 541 | 1.6 | 17.77692
62 | 775 | 542 | 1.6 | 19.51555
62 | 775 | 543 | 1.6 | 18.13765
62 | 775 | 544 | 1.6 | 18.39497
62 | 775 | 545 | 1.6 | 17.6713
62 | 775 | 546 | 1.6 | 17.54785
62 | 775 | 547 | 1.6 | 19.22926
62 | 775 | 548 | 1.6 | 19.74497
62 | 775 | 549 | 1.6 | 16.21126
62 | 775 | 550 | 1.6 | 17.01398
62 | 775 | 551 | 1.6 | 18.10859
62 | 775 | 552 | 1.6 | 17.79711
62 | 775 | 553 | 1.6 | 15.63869
62 | 775 | 554 | 1.6 | 18.82574
62 | 775 | 555 | 1.6 | 19.36801
62 | 775 | 556 | 1.6 | 17.38074
62 | 775 | 557 | 1.6 | 17.1852
62 | 775 | 558 | 1.6 | 18.61647
62 | 775 | 559 | 1.6 | 16.84574
62 | 775 | 560 | 1.6 | 17.42255
62 | 775 | 561 | 1.6 | 16.61449
62 | 775 | 562 | 1.6 | 18.3667
62 | 775 | 563 | 1.6 | 18.02398
62 | 775 | 564 | 1.6 | 17.35762
62 | 775 | 565 | 1.6 | 17.75083
62 | 775 | 566 | 1.6 | 15.54894
62 | 775 | 567 | 1.6 | 16.69815
62 | 775 | 568 | 1.6 | 17.69992
62 | 775 | 569 | 1.6 | 19.23478
62 | 775 | 570 | 1.6 | 17.63758
62 | 775 | 571 | 1.6 | 17.78559
62 | 775 | 572 | 1.6 | 17.79651
62 | 775 | 573 | 1.6 | 17.085
62 | 775 | 574 | 1.6 | 18.74624
62 | 775 | 575 | 1.6 | 18.77862
62 | 775 | 576 | 1.6 | 19.18359
62 | 775 | 577 | 1.6 | 20.15171
62 | 775 | 578 | 1.6 | 17.23228
62 | 775 | 579 | 1.6 | 16.43512
62 | 775 | 580 | 1.6 | 16.66485
62 | 775 | 581 | 1.6 | 20.97093
62 | 775 | 582 | 1.6 | 16.77531
62 | 775 | 583 | 1.6 | 19.08388
62 | 775 | 584 | 1.6 | 21.09664
62 | 775 | 585 | 1.6 | 17.4558
62 | 775 | 586 | 1.6 | 18.60522
62 | 775 | 587 | 1.6 | 18.25668
62 | 775 | 588 | 1.6 | 17.965
62 | 775 | 589 | 1.6 | 17.88676
62 | 775 | 590 | 1.6 | 18.08156
62 | 775 | 591 | 1.6 | 16.50611
62 | 775 | 592 | 1.6 | 16.96833
62 | 775 | 593 | 1.6 | 17.96508
62 | 775 | 594 | 1.6 | 18.2973
62 | 775 | 595 | 1.6 | 16.19317
62 | 775 | 596 | 1.6 | 15.84878
62 | 775 | 597 | 1.6 | 16.36441
62 | 775 | 598 | 1.6 | 18.40806
62 | 775 | 599 | 1.6 | 18.52645
62 | 775 | 600 | 1.6 | 18.10948
62 | 775 | 601 | 1.6 | 18.65317
62 | 775 | 602 | 1.6 | 17.99769
62 | 775 | 603 | 1.6 | 16.263
62 | 775 | 604 | 1.6 | 18.22503
62 | 775 | 605 | 1.6 | 17.20761
62 | 775 | 606 | 1.6 | 17.4445
62 | 775 | 607 | 1.6 | 16.07712
62 | 775 | 608 | 1.6 | 18.80131
62 | 775 | 609 | 1.6 | 18.10614
62 | 775 | 610 | 1.6 | 17.95697
62 | 775 | 611 | 1.6 | 17.83862
62 | 775 | 612 | 1.6 | 18.38703
62 | 775 | 613 | 1.6 | 18.4909
62 | 775 | 614 | 1.6 | 18.64767
62 | 775 | 615 | 1.6 | 16.83146
62 | 775 | 616 | 1.6 | 17.53406
62 | 775 | 617 | 1.6 | 16.48225
62 | 775 | 618 | 1.6 | 17.51646
62 | 775 | 619 | 1.6 | 17.2631
62 | 775 | 620 | 1.6 | 17.29587
62 | 775 | 621 | 1.6 | 18.13498
62 | 775 | 622 | 1.6 | 17.10371
62 | 775 | 623 | 1.6 | 18.28421
62 | 775 | 624 | 1.6 | 15.0009
62 | 775 | 625 | 1.6 | 17.90644
62 | 775 | 626 | 1.6 | 18.36554
62 | 775 | 627 | 1.6 | 17.1146
62 | 775 | 628 | 1.6 | 17.5974
62 | 775 | 629 | 1.6 | 17.39635
62 | 775 | 630 | 1.6 | 18.04642
62 | 775 | 631 | 1.6 | 17.71578
62 | 775 | 632 | 1.6 | 18.2672
62 | 775 | 633 | 1.6 | 16.88165
62 | 775 | 634 | 1.6 | 16.99752
62 | 775 | 635 | 1.6 | 18.14102
62 | 775 | 636 | 1.6 | 17.3198
62 | 775 | 637 | 1.6 | 17.61364
62 | 775 | 638 | 1.6 | 17.25657
62 | 775 | 639 | 1.6 | 16.91055
62 | 775 | 640 | 1.6 | 16.29598
62 | 775 | 641 | 1.6 | 18.3822
62 | 775 | 642 | 1.6 | 16.46471
62 | 775 | 643 | 1.6 | 18.64013
62 | 775 | 644 | 1.6 | 17.27915
62 | 775 | 645 | 1.6 | 17.74638
62 | 775 | 646 | 1.6 | 18.16179
62 | 775 | 647 | 1.6 | 17.32023
62 | 775 | 648 | 1.6 | 15.37266
62 | 775 | 649 | 1.6 | 18.17057
62 | 775 | 650 | 1.6 | 18.04177
62 | 775 | 651 | 1.6 | 17.96677
62 | 775 | 652 | 1.6 | 17.59569
62 | 775 | 653 | 1.6 | 18.03139
62 | 775 | 654 | 1.6 | 19.12637
62 | 775 | 655 | 1.6 | 17.47558
62 | 775 | 656 | 1.6 | 18.92253
62 | 775 | 657 | 1.6 | 18.63482
62 | 775 | 658 | 1.6 | 16.90722
62 | 775 | 659 | 1.6 | 16.94181
62 | 775 | 660 | 1.6 | 17.46086
62 | 775 | 661 | 1.6 | 18.0058
62 | 775 | 662 | 1.6 | 18.22156
62 | 775 | 663 | 1.6 | 17.66915
62 | 775 | 664 | 1.6 | 17.65209
62 | 775 | 665 | 1.6 | 17.11346
62 | 775 | 666 | 1.6 | 18.06118
62 | 775 | 667 | 1.6 | 17.41166
62 | 775 | 668 | 1.6 | 15.56462
62 | 775 | 669 | 1.6 | 17.71144
62 | 775 | 670 | 1.6 | 16.05836
62 | 775 | 671 | 1.6 | 17.72809
62 | 775 | 672 | 1.6 | 17.71251
62 | 775 | 673 | 1.6 | 19.51064
62 | 775 | 674 | 1.6 | 18.16498
62 | 775 | 675 | 1.6 | 17.86817
62 | 775 | 676 | 1.6 | 15.79485
62 | 775 | 677 | 1.6 | 17.81877
62 | 775 | 678 | 1.6 | 16.59772
62 | 775 | 679 | 1.6 | 17.98976
62 | 775 | 680 | 1.6 | 16.24298
62 | 775 | 681 | 1.6 | 17.11237
62 | 775 | 682 | 1.6 | 18.93235
62 | 775 | 683 | 1.6 | 17.87176
62 | 775 | 684 | 1.6 | 18.83672
62 | 775 | 685 | 1.6 | 18.08578
62 | 775 | 686 | 1.6 | 17.97022
62 | 775 | 687 | 1.6 | 18.30744
62 | 775 | 688 | 1.6 | 16.48899
62 | 775 | 689 | 1.6 | 16.99747
62 | 775 | 690 | 1.6 | 17.98005
62 | 775 | 691 | 1.6 | 18.31218
62 | 775 | 692 | 1.6 | 17.93594
62 | 775 | 693 | 1.6 | 18.18143
62 | 775 | 694 | 1.6 | 14.84353
62 | 775 | 695 | 1.6 | 18.85889
62 | 775 | 696 | 1.6 | 16.8379
62 | 775 | 697 | 1.6 | 16.60681
62 | 775 | 698 | 1.6 | 17.36727
62 | 775 | 699 | 1.6 | 18.17071
62 | 775 | 700 | 1.6 | 18.40779
62 | 775 | 701 | 1.6 | 16.41574
62 | 775 | 702 | 1.6 | 17.85036
62 | 775 | 703 | 1.6 | 17.75571
62 | 775 | 704 | 1.6 | 17.15608
62 | 775 | 705 | 1.6 | 18.71671
62 | 775 | 706 | 1.6 | 18.44173
62 | 775 | 707 | 1.6 | 20.43676
62 | 775 | 708 | 1.6 | 16.73427
62 | 775 | 709 | 1.6 | 18.82851
62 | 775 | 710 | 1.6 | 21.48849
62 | 775 | 711 | 1.6 | 19.4006
62 | 775 | 712 | 1.6 | 20.56372
62 | 775 | 713 | 1.6 | 18.66615
62 | 775 | 714 | 1.6 | 17.28729
62 | 775 | 715 | 1.6 | 17.77833
62 | 775 | 716 | 1.6 | 17.68235
62 | 775 | 717 | 1.6 | 18.85858
62 | 775 | 718 | 1.6 | 18.23082
62 | 775 | 719 | 1.6 | 18.06809
62 | 775 | 720 | 1.6 | 18.01105
62 | 775 | 721 | 1.6 | 18.42217
62 | 775 | 722 | 1.6 | 12.60983
62 | 775 | 723 | 1.6 | 19.08658
62 | 775 | 724 | 1.6 | 17.65947
62 | 775 | 725 | 1.6 | 17.5473
62 | 775 | 726 | 1.6 | 16.00114
62 | 775 | 727 | 1.6 | 17.40418
62 | 775 | 728 | 1.6 | 16.86488
62 | 775 | 729 | 1.6 | 15.76559
62 | 775 | 730 | 1.6 | 18.49429
62 | 775 | 731 | 1.6 | 19.9486
62 | 775 | 732 | 1.6 | 16.87374
62 | 775 | 733 | 1.6 | 17.76296
62 | 775 | 734 | 1.6 | 17.46364
62 | 775 | 735 | 1.6 | 17.09789
62 | 775 | 736 | 1.6 | 18.06652
62 | 775 | 737 | 1.6 | 20.14546
62 | 775 | 738 | 1.6 | 17.95305
62 | 775 | 739 | 1.6 | 18.60283
62 | 775 | 740 | 1.6 | 18.2553
62 | 775 | 741 | 1.6 | 18.06732
62 | 775 | 742 | 1.6 | 17.97838
62 | 775 | 743 | 1.6 | 18.0374
62 | 775 | 744 | 1.6 | 17.27261
62 | 775 | 745 | 1.6 | 18.15897
62 | 775 | 746 | 1.6 | 16.53074
62 | 775 | 747 | 1.6 | 18.06134
62 | 775 | 748 | 1.6 | 17.24446
62 | 775 | 749 | 1.6 | 18.74318
62 | 775 | 750 | 1.6 | 18.19942
62 | 775 | 751 | 1.6 | 18.28061
62 | 775 | 752 | 1.6 | 16.94401
62 | 775 | 753 | 1.6 | 18.60166
62 | 775 | 754 | 1.6 | 17.2526
62 | 775 | 755 | 1.6 | 17.94837
62 | 775 | 756 | 1.6 | 18.22593
62 | 775 | 757 | 1.6 | 17.60678
62 | 775 | 758 | 1.6 | 17.6636
62 | 775 | 759 | 1.6 | 17.75101
62 | 775 | 760 | 1.6 | 17.21764
62 | 775 | 761 | 1.6 | 19.23485
62 | 775 | 762 | 1.6 | 15.38218
62 | 775 | 763 | 1.6 | 17.14423
62 | 775 | 764 | 1.6 | 17.76744
62 | 775 | 765 | 1.6 | 17.96526
62 | 775 | 766 | 1.6 | 16.22782
62 | 775 | 767 | 1.6 | 17.23137
62 | 775 | 768 | 1.6 | 17.70133
62 | 775 | 769 | 1.6 | 17.63543
62 | 775 | 770 | 1.6 | 19.73457
62 | 775 | 771 | 1.6 | 16.68084
62 | 775 | 772 | 1.6 | 17.83434
62 | 775 | 773 | 1.6 | 17.17136
62 | 775 | 774 | 1.6 | 17.58333
62 | 775 | 775 | 1.6 | 17.75296
62 | 775 | 776 | 1.6 | 18.71528
62 | 775 | 777 | 1.6 | 17.9863
62 | 775 | 778 | 1.6 | 16.22427
62 | 775 | 779 | 1.6 | 16.50979
62 | 775 | 780 | 1.6 | 15.39484
62 | 775 | 781 | 1.6 | 17.67337
62 | 775 | 782 | 1.6 | 18.20834
62 | 775 | 783 | 1.6 | 21.57512
62 | 775 | 784 | 1.6 | 16.01538
62 | 775 | 785 | 1.6 | 16.67582
62 | 775 | 786 | 1.6 | 17.30072
62 | 775 | 787 | 1.6 | 19.18441
62 | 775 | 788 | 1.6 | 17.82216
62 | 775 | 789 | 1.6 | 18.32592
62 | 775 | 790 | 1.6 | 18.72275
62 | 775 | 791 | 1.6 | 17.62597
62 | 775 | 792 | 1.6 | 18.7574
62 | 775 | 793 | 1.6 | 17.52878
62 | 775 | 794 | 1.6 | 16.75055
62 | 775 | 795 | 1.6 | 17.96817
62 | 775 | 796 | 1.6 | 16.58889
62 | 775 | 797 | 1.6 | 17.01916
62 | 775 | 798 | 1.6 | 17.96472
62 | 775 | 799 | 1.6 | 16.95655
62 | 775 | 800 | 1.6 | 18.99599
62 | 775 | 801 | 1.6 | 18.81143
62 | 775 | 802 | 1.6 | 17.6162
62 | 775 | 803 | 1.6 | 17.74194
62 | 775 | 804 | 1.6 | 18.03029
62 | 775 | 805 | 1.6 | 17.24221
62 | 775 | 806 | 1.6 | 17.79319
62 | 775 | 807 | 1.6 | 18.35271
62 | 775 | 808 | 1.6 | 18.32921
62 | 775 | 809 | 1.6 | 18.75972
62 | 775 | 810 | 1.6 | 17.36782
62 | 775 | 811 | 1.6 | 17.56888
62 | 775 | 812 | 1.6 | 18.65606
62 | 775 | 813 | 1.6 | 17.1137
62 | 775 | 814 | 1.6 | 17.60941
62 | 775 | 815 | 1.6 | 17.588
62 | 775 | 816 | 1.6 | 17.40908
62 | 775 | 817 | 1.6 | 17.39881
62 | 775 | 818 | 1.6 | 16.42988
62 | 775 | 819 | 1.6 | 19.09762
62 | 775 | 820 | 1.6 | 17.91546
62 | 775 | 821 | 1.6 | 17.46124
62 | 775 | 822 | 1.6 | 16.11903
62 | 775 | 823 | 1.6 | 17.96114
62 | 775 | 824 | 1.6 | 17.88447
62 | 775 | 825 | 1.6 | 16.59647
62 | 775 | 826 | 1.6 | 17.8181
62 | 775 | 827 | 1.6 | 18.54044
62 | 775 | 828 | 1.6 | 16.46413
62 | 775 | 829 | 1.6 | 19.22295
62 | 775 | 830 | 1.6 | 18.13348
62 | 775 | 831 | 1.6 | 18.76887
62 | 775 | 832 | 1.6 | 17.82424
62 | 775 | 833 | 1.6 | 16.79548
62 | 775 | 834 | 1.6 | 18.46518
62 | 775 | 835 | 1.6 | 17.96789
62 | 775 | 836 | 1.6 | 18.31129
62 | 775 | 837 | 1.6 | 20.02599
62 | 775 | 838 | 1.6 | 17.58787
62 | 775 | 839 | 1.6 | 18.54415
62 | 775 | 840 | 1.6 | 18.00801
62 | 775 | 841 | 1.6 | 17.57519
62 | 775 | 842 | 1.6 | 18.49189
62 | 775 | 843 | 1.6 | 18.15967
62 | 775 | 844 | 1.6 | 17.96006
62 | 775 | 845 | 1.6 | 17.03576
62 | 775 | 846 | 1.6 | 17.2002
62 | 775 | 847 | 1.6 | 18.68759
62 | 775 | 848 | 1.6 | 18.27172
62 | 775 | 849 | 1.6 | 17.08387
62 | 775 | 850 | 1.6 | 18.0949
62 | 775 | 851 | 1.6 | 17.15018
62 | 775 | 852 | 1.6 | 17.37604
62 | 775 | 853 | 1.6 | 17.26854
62 | 775 | 854 | 1.6 | 17.67173
62 | 775 | 855 | 1.6 | 18.73563
62 | 775 | 856 | 1.6 | 15.60089
62 | 775 | 857 | 1.6 | 17.53704
62 | 775 | 858 | 1.6 | 16.55239
62 | 775 | 859 | 1.6 | 16.89082
62 | 775 | 860 | 1.6 | 17.15401
62 | 775 | 861 | 1.6 | 17.33713
62 | 775 | 862 | 1.6 | 16.33538
62 | 775 | 863 | 1.6 | 19.70019
62 | 775 | 864 | 1.6 | 19.17294
62 | 775 | 865 | 1.6 | 17.9384
62 | 775 | 866 | 1.6 | 17.19751
62 | 775 | 867 | 1.6 | 19.19456
62 | 775 | 868 | 1.6 | 17.42268
62 | 775 | 869 | 1.6 | 18.92021
62 | 775 | 870 | 1.6 | 16.14402
62 | 775 | 871 | 1.6 | 16.8193
62 | 775 | 872 | 1.6 | 17.38715
62 | 775 | 873 | 1.6 | 17.65985
62 | 775 | 874 | 1.6 | 18.76455
62 | 775 | 875 | 1.6 | 17.99642
62 | 775 | 876 | 1.6 | 15.32078
62 | 775 | 877 | 1.6 | 17.91511
62 | 775 | 878 | 1.6 | 17.61702
62 | 775 | 879 | 1.6 | 17.10743
62 | 775 | 880 | 1.6 | 18.55221
62 | 775 | 881 | 1.6 | 17.65046
62 | 775 | 882 | 1.6 | 17.75032
62 | 775 | 883 | 1.6 | 17.84341
62 | 775 | 884 | 1.6 | 17.88711
62 | 775 | 885 | 1.6 | 18.13929
62 | 775 | 886 | 1.6 | 17.07286
62 | 775 | 887 | 1.6 | 17.63269
62 | 775 | 888 | 1.6 | 16.71942
62 | 775 | 889 | 1.6 | 18.04558
62 | 775 | 890 | 1.6 | 17.17287
62 | 775 | 891 | 1.6 | 18.70337
62 | 775 | 892 | 1.6 | 18.15978
62 | 775 | 893 | 1.6 | 18.79308
62 | 775 | 894 | 1.6 | 19.14768
62 | 775 | 895 | 1.6 | 17.79413
62 | 775 | 896 | 1.6 | 17.72345
62 | 775 | 897 | 1.6 | 17.98734
62 | 775 | 898 | 1.6 | 17.14722
62 | 775 | 899 | 1.6 | 16.33968
62 | 775 | 900 | 1.6 | 17.38272
62 | 775 | 901 | 1.6 | 17.44088
62 | 775 | 902 | 1.6 | 16.45129
62 | 775 | 903 | 1.6 | 17.48879
62 | 775 | 904 | 1.6 | 18.35049
62 | 775 | 905 | 1.6 | 18.0513
62 | 775 | 906 | 1.6 | 20.06551
62 | 775 | 907 | 1.6 | 17.30104
62 | 775 | 908 | 1.6 | 17.61238
62 | 775 | 909 | 1.6 | 19.52563
62 | 775 | 910 | 1.6 | 19.02075
62 | 775 | 911 | 1.6 | 17.45399
62 | 775 | 912 | 1.6 | 17.62786
62 | 775 | 913 | 1.6 | 18.49031
62 | 775 | 914 | 1.6 | 18.03235
62 | 775 | 915 | 1.6 | 17.94651
62 | 775 | 916 | 1.6 | 18.17457
62 | 775 | 917 | 1.6 | 16.58818
62 | 775 | 918 | 1.6 | 17.9213
62 | 775 | 919 | 1.6 | 16.69178
62 | 775 | 920 | 1.6 | 15.79874
62 | 775 | 921 | 1.6 | 17.86462
62 | 775 | 922 | 1.6 | 17.8264
62 | 775 | 923 | 1.6 | 18.58391
62 | 775 | 924 | 1.6 | 18.07317
62 | 775 | 925 | 1.6 | 17.28419
62 | 775 | 926 | 1.6 | 16.91693
62 | 775 | 927 | 1.6 | 17.93025
62 | 775 | 928 | 1.6 | 17.1533
62 | 775 | 929 | 1.6 | 19.09747
62 | 775 | 930 | 1.6 | 17.79922
62 | 775 | 931 | 1.6 | 16.34759
62 | 775 | 932 | 1.6 | 18.86382
62 | 775 | 933 | 1.6 | 18.6894
62 | 775 | 934 | 1.6 | 15.56516
62 | 775 | 935 | 1.6 | 18.61898
62 | 775 | 936 | 1.6 | 17.94696
62 | 775 | 937 | 1.6 | 17.93321
62 | 775 | 938 | 1.6 | 18.01059
62 | 775 | 939 | 1.6 | 18.01709
62 | 775 | 940 | 1.6 | 17.21592
62 | 775 | 941 | 1.6 | 18.56908
62 | 775 | 942 | 1.6 | 17.67137
62 | 775 | 943 | 1.6 | 17.92649
62 | 775 | 944 | 1.6 | 14.71637
62 | 775 | 945 | 1.6 | 17.42009
62 | 775 | 946 | 1.6 | 17.24376
62 | 775 | 947 | 1.6 | 17.30426
62 | 775 | 948 | 1.6 | 17.93751
62 | 775 | 949 | 1.6 | 16.73797
62 | 775 | 950 | 1.6 | 16.75899
62 | 775 | 951 | 1.6 | 19.56434
62 | 775 | 952 | 1.6 | 17.03394
62 | 775 | 953 | 1.6 | 18.11321
62 | 775 | 954 | 1.6 | 18.58218
62 | 775 | 955 | 1.6 | 17.30136
62 | 775 | 956 | 1.6 | 17.99734
62 | 775 | 957 | 1.6 | 15.79142
62 | 775 | 958 | 1.6 | 18.96675
62 | 775 | 959 | 1.6 | 19.68462
62 | 775 | 960 | 1.6 | 17.67402
62 | 775 | 961 | 1.6 | 18.13222
62 | 775 | 962 | 1.6 | 17.80528
62 | 775 | 963 | 1.6 | 16.76056
62 | 775 | 964 | 1.6 | 17.25784
62 | 775 | 965 | 1.6 | 17.71253
62 | 775 | 966 | 1.6 | 19.83849
62 | 775 | 967 | 1.6 | 17.98055
62 | 775 | 968 | 1.6 | 17.66718
62 | 775 | 969 | 1.6 | 18.91851
62 | 775 | 970 | 1.6 | 19.13333
62 | 775 | 971 | 1.6 | 20.19716
62 | 775 | 972 | 1.6 | 18.84065
62 | 775 | 973 | 1.6 | 16.85242
62 | 775 | 974 | 1.6 | 17.5666
62 | 775 | 975 | 1.6 | 17.222
62 | 775 | 976 | 1.6 | 17.91711
62 | 775 | 977 | 1.6 | 13.88688
62 | 775 | 978 | 1.6 | 17.18344
62 | 775 | 979 | 1.6 | 17.70618
62 | 775 | 980 | 1.6 | 18.05432
62 | 775 | 981 | 1.6 | 18.19003
62 | 775 | 982 | 1.6 | 16.95993
62 | 775 | 983 | 1.6 | 15.92332
62 | 775 | 984 | 1.6 | 18.18278
62 | 775 | 985 | 1.6 | 18.03364
62 | 775 | 986 | 1.6 | 16.5599
62 | 775 | 987 | 1.6 | 19.16925
62 | 775 | 988 | 1.6 | 18.65877
62 | 775 | 989 | 1.6 | 19.33167
62 | 775 | 990 | 1.6 | 17.70753
62 | 775 | 991 | 1.6 | 18.08981
62 | 775 | 992 | 1.6 | 18.01996
62 | 775 | 993 | 1.6 | 18.4597
62 | 775 | 994 | 1.6 | 17.85819
62 | 775 | 995 | 1.6 | 14.04269
62 | 775 | 996 | 1.6 | 16.45402
62 | 775 | 997 | 1.6 | 18.10469
62 | 775 | 998 | 1.6 | 15.09032
62 | 775 | 999 | 1.6 | 18.9087
62 | 775 | 1000 | 1.6 | 16.77528
62 | 775 | 1001 | 1.6 | 16.51672
62 | 775 | 1002 | 1.6 | 17.67318
62 | 775 | 1003 | 1.6 | 17.83562
62 | 775 | 1004 | 1.6 | 19.8065
62 | 775 | 1005 | 1.6 | 18.12934
62 | 775 | 1006 | 1.6 | 17.88594
62 | 775 | 1007 | 1.6 | 17.46703
62 | 775 | 1008 | 1.6 | 18.12828
62 | 775 | 1009 | 1.6 | 17.29456
62 | 775 | 1010 | 1.6 | 17.51316
62 | 775 | 1011 | 1.6 | 16.38515
62 | 775 | 1012 | 1.6 | 17.99848
62 | 775 | 1013 | 1.6 | 18.56182
62 | 775 | 1014 | 1.6 | 17.91233
62 | 775 | 1015 | 1.6 | 19.00386
62 | 775 | 1016 | 1.6 | 17.70791
62 | 775 | 1017 | 1.6 | 18.57407
62 | 775 | 1018 | 1.6 | 18.49941
62 | 775 | 1019 | 1.6 | 17.88811
62 | 775 | 1020 | 1.6 | 17.18806
62 | 775 | 1021 | 1.6 | 16.31158
62 | 775 | 1022 | 1.6 | 18.23167
62 | 775 | 1023 | 1.6 | 17.88966
62 | 775 | 1024 | 1.6 | 17.58261
62 | 775 | 1025 | 1.6 | 20.54374
62 | 775 | 1026 | 1.6 | 17.90808
62 | 775 | 1027 | 1.6 | 16.70528
62 | 775 | 1028 | 1.6 | 18.28509
62 | 775 | 1029 | 1.6 | 18.44432
62 | 775 | 1030 | 1.6 | 19.40301
62 | 775 | 1031 | 1.6 | 17.94779
62 | 775 | 1032 | 1.6 | 16.30106
62 | 775 | 1033 | 1.6 | 18.7628
62 | 775 | 1034 | 1.6 | 18.06936
62 | 775 | 1035 | 1.6 | 17.04113
62 | 775 | 1036 | 1.6 | 18.3184
62 | 775 | 1037 | 1.6 | 19.68968
62 | 775 | 1038 | 1.6 | 18.71578
62 | 775 | 1039 | 1.6 | 17.66651
62 | 775 | 1040 | 1.6 | 17.67093
62 | 775 | 1041 | 1.6 | 17.958
62 | 775 | 1042 | 1.6 | 17.58785
62 | 775 | 1043 | 1.6 | 19.71236
62 | 775 | 1044 | 1.6 | 17.49141
62 | 775 | 1045 | 1.6 | 18.80639
62 | 775 | 1046 | 1.6 | 17.7375
62 | 775 | 1047 | 1.6 | 18.02542
62 | 775 | 1048 | 1.6 | 18.97516
62 | 775 | 1049 | 1.6 | 17.48546
62 | 775 | 1050 | 1.6 | 21.27634
62 | 775 | 1051 | 1.6 | 18.39424
62 | 775 | 1052 | 1.6 | 19.23269
62 | 775 | 1053 | 1.6 | 17.23712
62 | 775 | 1054 | 1.6 | 18.18235
62 | 775 | 1055 | 1.6 | 15.50222
62 | 775 | 1056 | 1.6 | 17.66137
62 | 775 | 1057 | 1.6 | 18.64529
62 | 775 | 1058 | 1.6 | 17.34633
62 | 775 | 1059 | 1.6 | 14.9441
62 | 775 | 1060 | 1.6 | 16.43788
62 | 775 | 1061 | 1.6 | 16.86045
62 | 775 | 1062 | 1.6 | 14.91428
62 | 775 | 1063 | 1.6 | 16.13819
62 | 775 | 1064 | 1.6 | 17.32934
62 | 775 | 1065 | 1.6 | 17.45354
62 | 775 | 1066 | 1.6 | 18.79101
62 | 775 | 1067 | 1.6 | 17.71754
62 | 775 | 1068 | 1.6 | 16.94138
62 | 775 | 1069 | 1.6 | 17.03815
62 | 775 | 1070 | 1.6 | 17.0103
62 | 775 | 1071 | 1.6 | 17.62753
62 | 775 | 1072 | 1.6 | 18.7372
62 | 775 | 1073 | 1.6 | 18.20007
62 | 775 | 1074 | 1.6 | 17.85652
62 | 775 | 1075 | 1.6 | 17.7179
62 | 775 | 1076 | 1.6 | 17.19515
62 | 775 | 1077 | 1.6 | 18.96412
62 | 775 | 1078 | 1.6 | 17.29626
62 | 775 | 1079 | 1.6 | 19.13472
62 | 775 | 1080 | 1.6 | 17.26296
62 | 775 | 1081 | 1.6 | 16.07437
62 | 775 | 1082 | 1.6 | 21.09383
62 | 775 | 1083 | 1.6 | 17.50991
62 | 775 | 1084 | 1.6 | 17.49425
62 | 775 | 1085 | 1.6 | 16.1848
62 | 775 | 1086 | 1.6 | 16.90903
62 | 775 | 1087 | 1.6 | 18.50447
62 | 775 | 1088 | 1.6 | 16.3717
62 | 775 | 1089 | 1.6 | 17.23756
62 | 775 | 1090 | 1.6 | 15.02195
62 | 775 | 1091 | 1.6 | 17.72907
62 | 775 | 1092 | 1.6 | 15.73677
62 | 775 | 1093 | 1.6 | 19.2768
62 | 775 | 1094 | 1.6 | 19.35914
62 | 775 | 1095 | 1.6 | 16.59621
62 | 775 | 1096 | 1.6 | 18.48541
62 | 775 | 1097 | 1.6 | 18.02412
62 | 775 | 1098 | 1.6 | 17.6419
62 | 775 | 1099 | 1.6 | 17.51412
62 | 775 | 1100 | 1.6 | 18.52773
62 | 775 | 1101 | 1.6 | 16.0504
62 | 775 | 1102 | 1.6 | 18.09779
62 | 775 | 1103 | 1.6 | 19.61745
62 | 775 | 1104 | 1.6 | 18.66706
62 | 775 | 1105 | 1.6 | 18.0637
62 | 775 | 1106 | 1.6 | 16.87941
62 | 775 | 1107 | 1.6 | 17.59683
62 | 775 | 1108 | 1.6 | 17.90757
62 | 775 | 1109 | 1.6 | 18.83232
62 | 775 | 1110 | 1.6 | 19.34504
62 | 775 | 1111 | 1.6 | 17.28636
62 | 775 | 1112 | 1.6 | 17.56168
62 | 775 | 1113 | 1.6 | 17.94357
62 | 775 | 1114 | 1.6 | 17.8494
62 | 775 | 1115 | 1.6 | 17.57157
62 | 775 | 1116 | 1.6 | 18.132
62 | 775 | 1117 | 1.6 | 16.92254
62 | 775 | 1118 | 1.6 | 16.61625
62 | 775 | 1119 | 1.6 | 17.77131
62 | 775 | 1120 | 1.6 | 17.35589
62 | 775 | 1121 | 1.6 | 18.06647
62 | 775 | 1122 | 1.6 | 18.32562
62 | 775 | 1123 | 1.6 | 17.14523
62 | 775 | 1124 | 1.6 | 17.17247
62 | 775 | 1125 | 1.6 | 17.61596
62 | 775 | 1126 | 1.6 | 17.27164
62 | 775 | 1127 | 1.6 | 17.08578
62 | 775 | 1128 | 1.6 | 18.23777
62 | 775 | 1129 | 1.6 | 17.86707
62 | 775 | 1130 | 1.6 | 19.41313
62 | 775 | 1131 | 1.6 | 16.64357
62 | 775 | 1132 | 1.6 | 17.04484
62 | 775 | 1133 | 1.6 | 17.03545
62 | 775 | 1134 | 1.6 | 17.5798
62 | 775 | 1135 | 1.6 | 17.77415
62 | 775 | 1136 | 1.6 | 17.63013
62 | 775 | 1137 | 1.6 | 18.80582
62 | 775 | 1138 | 1.6 | 18.70277
62 | 775 | 1139 | 1.6 | 18.49011
62 | 775 | 1140 | 1.6 | 16.95729
62 | 775 | 1141 | 1.6 | 17.61331
62 | 775 | 1142 | 1.6 | 18.12145
62 | 775 | 1143 | 1.6 | 18.01621
62 | 775 | 1144 | 1.6 | 17.03427
62 | 775 | 1145 | 1.6 | 20.03555
62 | 775 | 1146 | 1.6 | 18.49584
62 | 775 | 1147 | 1.6 | 19.65461
62 | 775 | 1148 | 1.6 | 17.52585
62 | 775 | 1149 | 1.6 | 17.61755
62 | 775 | 1150 | 1.6 | 19.12663
62 | 775 | 1151 | 1.6 | 16.76337
62 | 775 | 1152 | 1.6 | 17.62844
62 | 775 | 1153 | 1.6 | 19.59625
62 | 775 | 1154 | 1.6 | 18.25788
62 | 775 | 1155 | 1.6 | 18.70337
62 | 775 | 1156 | 1.6 | 18.98152
62 | 775 | 1157 | 1.6 | 18.65733
62 | 775 | 1158 | 1.6 | 17.97293
62 | 775 | 1159 | 1.6 | 19.20087
62 | 775 | 1160 | 1.6 | 17.50083
62 | 775 | 1161 | 1.6 | 17.1713
62 | 775 | 1162 | 1.6 | 18.26074
62 | 775 | 1163 | 1.6 | 17.97668
62 | 775 | 1164 | 1.6 | 16.84869
62 | 775 | 1165 | 1.6 | 17.94538
62 | 775 | 1166 | 1.6 | 18.69565
62 | 775 | 1167 | 1.6 | 18.45737
62 | 775 | 1168 | 1.6 | 18.08881
62 | 775 | 1169 | 1.6 | 18.53677
62 | 775 | 1170 | 1.6 | 18.62405
62 | 775 | 1171 | 1.6 | 17.61436
62 | 775 | 1172 | 1.6 | 18.17203
62 | 775 | 1173 | 1.6 | 17.02728
62 | 775 | 1174 | 1.6 | 18.87526
62 | 775 | 1175 | 1.6 | 16.73127
62 | 775 | 1176 | 1.6 | 18.82122
62 | 775 | 1177 | 1.6 | 18.54777
62 | 775 | 1178 | 1.6 | 17.95764
62 | 775 | 1179 | 1.6 | 17.72643
62 | 775 | 1180 | 1.6 | 17.68896
62 | 775 | 1181 | 1.6 | 17.88126
62 | 775 | 1182 | 1.6 | 18.08605
62 | 775 | 1183 | 1.6 | 19.68542
62 | 775 | 1184 | 1.6 | 15.28157
62 | 775 | 1185 | 1.6 | 14.69212
62 | 775 | 1186 | 1.6 | 19.37392
62 | 775 | 1187 | 1.6 | 16.92102
62 | 775 | 1188 | 1.6 | 18.0938
62 | 775 | 1189 | 1.6 | 17.67612
62 | 775 | 1190 | 1.6 | 18.33118
62 | 775 | 1191 | 1.6 | 18.40214
62 | 775 | 1192 | 1.6 | 17.61581
62 | 775 | 1193 | 1.6 | 17.46094
62 | 775 | 1194 | 1.6 | 18.29995
62 | 775 | 1195 | 1.6 | 20.21666
62 | 775 | 1196 | 1.6 | 19.64021
62 | 775 | 1197 | 1.6 | 17.25618
62 | 775 | 1198 | 1.6 | 18.6112
62 | 775 | 1199 | 1.6 | 16.89855
62 | 775 | 1200 | 1.6 | 17.17609
63 | 775 | 0 | 1.8 | 0
63 | 775 | 1 | 1.8 | 0.1969591
63 | 775 | 2 | 1.8 | 0.3919281
63 | 775 | 3 | 1.8 | 0.553394
63 | 775 | 4 | 1.8 | 0.7358273
63 | 775 | 5 | 1.8 | 0.9055181
63 | 775 | 6 | 1.8 | 1.115121
63 | 775 | 7 | 1.8 | 1.294251
63 | 775 | 8 | 1.8 | 1.430268
63 | 775 | 9 | 1.8 | 1.526819
63 | 775 | 10 | 1.8 | 1.889758
63 | 775 | 11 | 1.8 | 1.89168
63 | 775 | 12 | 1.8 | 2.160276
63 | 775 | 13 | 1.8 | 2.304919
63 | 775 | 14 | 1.8 | 2.433047
63 | 775 | 15 | 1.8 | 2.610375
63 | 775 | 16 | 1.8 | 2.850414
63 | 775 | 17 | 1.8 | 2.966817
63 | 775 | 18 | 1.8 | 3.185251
63 | 775 | 19 | 1.8 | 3.195401
63 | 775 | 20 | 1.8 | 3.406099
63 | 775 | 21 | 1.8 | 3.629722
63 | 775 | 22 | 1.8 | 3.535636
63 | 775 | 23 | 1.8 | 3.774474
63 | 775 | 24 | 1.8 | 4.378842
63 | 775 | 25 | 1.8 | 4.075304
63 | 775 | 26 | 1.8 | 3.933904
63 | 775 | 27 | 1.8 | 4.229184
63 | 775 | 28 | 1.8 | 4.594975
63 | 775 | 29 | 1.8 | 4.603842
63 | 775 | 30 | 1.8 | 4.8702
63 | 775 | 31 | 1.8 | 5.149068
63 | 775 | 32 | 1.8 | 5.545152
63 | 775 | 33 | 1.8 | 4.958813
63 | 775 | 34 | 1.8 | 5.847725
63 | 775 | 35 | 1.8 | 5.73756
63 | 775 | 36 | 1.8 | 5.588847
63 | 775 | 37 | 1.8 | 5.682521
63 | 775 | 38 | 1.8 | 6.675649
63 | 775 | 39 | 1.8 | 5.255249
63 | 775 | 40 | 1.8 | 6.138228
63 | 775 | 41 | 1.8 | 6.363327
63 | 775 | 42 | 1.8 | 6.296639
63 | 775 | 43 | 1.8 | 6.366281
63 | 775 | 44 | 1.8 | 6.324326
63 | 775 | 45 | 1.8 | 6.887811
63 | 775 | 46 | 1.8 | 6.690871
63 | 775 | 47 | 1.8 | 7.095201
63 | 775 | 48 | 1.8 | 6.301181
63 | 775 | 49 | 1.8 | 7.110069
63 | 775 | 50 | 1.8 | 7.246188
63 | 775 | 51 | 1.8 | 6.905615
63 | 775 | 52 | 1.8 | 7.541984
63 | 775 | 53 | 1.8 | 8.253244
63 | 775 | 54 | 1.8 | 7.495274
63 | 775 | 55 | 1.8 | 8.324494
63 | 775 | 56 | 1.8 | 7.94796
63 | 775 | 57 | 1.8 | 8.469371
63 | 775 | 58 | 1.8 | 8.367138
63 | 775 | 59 | 1.8 | 8.24897
63 | 775 | 60 | 1.8 | 8.713093
63 | 775 | 61 | 1.8 | 8.855079
63 | 775 | 62 | 1.8 | 8.352951
63 | 775 | 63 | 1.8 | 7.222647
63 | 775 | 64 | 1.8 | 8.909408
63 | 775 | 65 | 1.8 | 9.7476
63 | 775 | 66 | 1.8 | 9.2983
63 | 775 | 67 | 1.8 | 8.048963
63 | 775 | 68 | 1.8 | 7.642127
63 | 775 | 69 | 1.8 | 8.266116
63 | 775 | 70 | 1.8 | 8.966246
63 | 775 | 71 | 1.8 | 9.519752
63 | 775 | 72 | 1.8 | 9.210277
63 | 775 | 73 | 1.8 | 9.357523
63 | 775 | 74 | 1.8 | 10.1059
63 | 775 | 75 | 1.8 | 9.181757
63 | 775 | 76 | 1.8 | 9.820755
63 | 775 | 77 | 1.8 | 8.435533
63 | 775 | 78 | 1.8 | 10.28084
63 | 775 | 79 | 1.8 | 9.744434
63 | 775 | 80 | 1.8 | 8.225741
63 | 775 | 81 | 1.8 | 9.252304
63 | 775 | 82 | 1.8 | 9.844823
63 | 775 | 83 | 1.8 | 10.28079
63 | 775 | 84 | 1.8 | 10.31476
63 | 775 | 85 | 1.8 | 10.25329
63 | 775 | 86 | 1.8 | 10.4492
63 | 775 | 87 | 1.8 | 11.55053
63 | 775 | 88 | 1.8 | 10.62486
63 | 775 | 89 | 1.8 | 10.23931
63 | 775 | 90 | 1.8 | 10.8416
63 | 775 | 91 | 1.8 | 9.741126
63 | 775 | 92 | 1.8 | 10.8328
63 | 775 | 93 | 1.8 | 12.64881
63 | 775 | 94 | 1.8 | 11.56383
63 | 775 | 95 | 1.8 | 11.11591
63 | 775 | 96 | 1.8 | 11.06514
63 | 775 | 97 | 1.8 | 11.09971
63 | 775 | 98 | 1.8 | 11.01412
63 | 775 | 99 | 1.8 | 10.75593
63 | 775 | 100 | 1.8 | 11.10125
63 | 775 | 101 | 1.8 | 11.71452
63 | 775 | 102 | 1.8 | 11.29762
63 | 775 | 103 | 1.8 | 12.3436
63 | 775 | 104 | 1.8 | 11.66312
63 | 775 | 105 | 1.8 | 12.81642
63 | 775 | 106 | 1.8 | 11.44292
63 | 775 | 107 | 1.8 | 11.98384
63 | 775 | 108 | 1.8 | 11.68968
63 | 775 | 109 | 1.8 | 12.1322
63 | 775 | 110 | 1.8 | 11.99478
63 | 775 | 111 | 1.8 | 12.68727
63 | 775 | 112 | 1.8 | 10.68085
63 | 775 | 113 | 1.8 | 12.49566
63 | 775 | 114 | 1.8 | 11.49878
63 | 775 | 115 | 1.8 | 10.99764
63 | 775 | 116 | 1.8 | 11.75976
63 | 775 | 117 | 1.8 | 11.71445
63 | 775 | 118 | 1.8 | 11.91543
63 | 775 | 119 | 1.8 | 12.4343
63 | 775 | 120 | 1.8 | 11.78833
63 | 775 | 121 | 1.8 | 12.63455
63 | 775 | 122 | 1.8 | 12.59945
63 | 775 | 123 | 1.8 | 12.78406
63 | 775 | 124 | 1.8 | 11.66978
63 | 775 | 125 | 1.8 | 13.71978
63 | 775 | 126 | 1.8 | 14.13607
63 | 775 | 127 | 1.8 | 11.90672
63 | 775 | 128 | 1.8 | 12.41772
63 | 775 | 129 | 1.8 | 13.10568
63 | 775 | 130 | 1.8 | 12.91754
63 | 775 | 131 | 1.8 | 13.4619
63 | 775 | 132 | 1.8 | 12.4641
63 | 775 | 133 | 1.8 | 12.95326
63 | 775 | 134 | 1.8 | 12.28653
63 | 775 | 135 | 1.8 | 12.76528
63 | 775 | 136 | 1.8 | 13.28266
63 | 775 | 137 | 1.8 | 12.85696
63 | 775 | 138 | 1.8 | 13.23288
63 | 775 | 139 | 1.8 | 12.98756
63 | 775 | 140 | 1.8 | 13.56877
63 | 775 | 141 | 1.8 | 12.99347
63 | 775 | 142 | 1.8 | 11.27372
63 | 775 | 143 | 1.8 | 12.48256
63 | 775 | 144 | 1.8 | 13.3251
63 | 775 | 145 | 1.8 | 13.53545
63 | 775 | 146 | 1.8 | 15.03908
63 | 775 | 147 | 1.8 | 12.84727
63 | 775 | 148 | 1.8 | 13.38583
63 | 775 | 149 | 1.8 | 13.31335
63 | 775 | 150 | 1.8 | 12.64111
63 | 775 | 151 | 1.8 | 14.07835
63 | 775 | 152 | 1.8 | 13.34804
63 | 775 | 153 | 1.8 | 13.5056
63 | 775 | 154 | 1.8 | 13.57025
63 | 775 | 155 | 1.8 | 14.27376
63 | 775 | 156 | 1.8 | 13.5005
63 | 775 | 157 | 1.8 | 15.01894
63 | 775 | 158 | 1.8 | 16.23643
63 | 775 | 159 | 1.8 | 15.56542
63 | 775 | 160 | 1.8 | 15.08548
63 | 775 | 161 | 1.8 | 12.25559
63 | 775 | 162 | 1.8 | 13.71961
63 | 775 | 163 | 1.8 | 13.78287
63 | 775 | 164 | 1.8 | 13.61639
63 | 775 | 165 | 1.8 | 15.91137
63 | 775 | 166 | 1.8 | 14.31278
63 | 775 | 167 | 1.8 | 13.31144
63 | 775 | 168 | 1.8 | 14.16156
63 | 775 | 169 | 1.8 | 13.09665
63 | 775 | 170 | 1.8 | 14.55656
63 | 775 | 171 | 1.8 | 14.4442
63 | 775 | 172 | 1.8 | 14.58418
63 | 775 | 173 | 1.8 | 14.20048
63 | 775 | 174 | 1.8 | 14.85712
63 | 775 | 175 | 1.8 | 14.05942
63 | 775 | 176 | 1.8 | 15.04931
63 | 775 | 177 | 1.8 | 14.83933
63 | 775 | 178 | 1.8 | 14.05249
63 | 775 | 179 | 1.8 | 14.44846
63 | 775 | 180 | 1.8 | 13.27623
63 | 775 | 181 | 1.8 | 13.23544
63 | 775 | 182 | 1.8 | 13.40096
63 | 775 | 183 | 1.8 | 14.77819
63 | 775 | 184 | 1.8 | 13.04206
63 | 775 | 185 | 1.8 | 14.36554
63 | 775 | 186 | 1.8 | 13.93731
63 | 775 | 187 | 1.8 | 14.44768
63 | 775 | 188 | 1.8 | 14.94164
63 | 775 | 189 | 1.8 | 15.24083
63 | 775 | 190 | 1.8 | 15.47491
63 | 775 | 191 | 1.8 | 13.85447
63 | 775 | 192 | 1.8 | 15.02312
63 | 775 | 193 | 1.8 | 14.46714
63 | 775 | 194 | 1.8 | 14.9403
63 | 775 | 195 | 1.8 | 13.27371
63 | 775 | 196 | 1.8 | 16.11333
63 | 775 | 197 | 1.8 | 13.69261
63 | 775 | 198 | 1.8 | 14.30949
63 | 775 | 199 | 1.8 | 14.48437
63 | 775 | 200 | 1.8 | 15.39946
63 | 775 | 201 | 1.8 | 14.49745
63 | 775 | 202 | 1.8 | 15.5041
63 | 775 | 203 | 1.8 | 15.00906
63 | 775 | 204 | 1.8 | 15.75557
63 | 775 | 205 | 1.8 | 14.69779
63 | 775 | 206 | 1.8 | 16.67799
63 | 775 | 207 | 1.8 | 14.85368
63 | 775 | 208 | 1.8 | 14.83821
63 | 775 | 209 | 1.8 | 16.12828
63 | 775 | 210 | 1.8 | 16.03924
63 | 775 | 211 | 1.8 | 14.67948
63 | 775 | 212 | 1.8 | 14.1374
63 | 775 | 213 | 1.8 | 14.68988
63 | 775 | 214 | 1.8 | 15.87421
63 | 775 | 215 | 1.8 | 17.39974
63 | 775 | 216 | 1.8 | 15.3817
63 | 775 | 217 | 1.8 | 14.98045
63 | 775 | 218 | 1.8 | 13.95472
63 | 775 | 219 | 1.8 | 15.7975
63 | 775 | 220 | 1.8 | 16.50101
63 | 775 | 221 | 1.8 | 13.84259
63 | 775 | 222 | 1.8 | 18.76823
63 | 775 | 223 | 1.8 | 17.01624
63 | 775 | 224 | 1.8 | 14.8023
63 | 775 | 225 | 1.8 | 14.9807
63 | 775 | 226 | 1.8 | 14.66136
63 | 775 | 227 | 1.8 | 14.69699
63 | 775 | 228 | 1.8 | 16.23366
63 | 775 | 229 | 1.8 | 15.71749
63 | 775 | 230 | 1.8 | 15.55977
63 | 775 | 231 | 1.8 | 14.96218
63 | 775 | 232 | 1.8 | 14.84873
63 | 775 | 233 | 1.8 | 16.61656
63 | 775 | 234 | 1.8 | 16.94558
63 | 775 | 235 | 1.8 | 15.20267
63 | 775 | 236 | 1.8 | 13.67714
63 | 775 | 237 | 1.8 | 15.44127
63 | 775 | 238 | 1.8 | 16.46261
63 | 775 | 239 | 1.8 | 14.8721
63 | 775 | 240 | 1.8 | 14.82474
63 | 775 | 241 | 1.8 | 16.40782
63 | 775 | 242 | 1.8 | 15.2272
63 | 775 | 243 | 1.8 | 13.75203
63 | 775 | 244 | 1.8 | 14.94309
63 | 775 | 245 | 1.8 | 15.40781
63 | 775 | 246 | 1.8 | 15.3993
63 | 775 | 247 | 1.8 | 15.34027
63 | 775 | 248 | 1.8 | 14.85088
63 | 775 | 249 | 1.8 | 13.99096
63 | 775 | 250 | 1.8 | 14.3872
63 | 775 | 251 | 1.8 | 15.0923
63 | 775 | 252 | 1.8 | 13.64004
63 | 775 | 253 | 1.8 | 15.11054
63 | 775 | 254 | 1.8 | 15.74716
63 | 775 | 255 | 1.8 | 16.31964
63 | 775 | 256 | 1.8 | 15.86428
63 | 775 | 257 | 1.8 | 16.22315
63 | 775 | 258 | 1.8 | 16.34734
63 | 775 | 259 | 1.8 | 15.0901
63 | 775 | 260 | 1.8 | 14.20294
63 | 775 | 261 | 1.8 | 15.4758
63 | 775 | 262 | 1.8 | 16.05306
63 | 775 | 263 | 1.8 | 15.50377
63 | 775 | 264 | 1.8 | 16.26335
63 | 775 | 265 | 1.8 | 17.82706
63 | 775 | 266 | 1.8 | 13.25063
63 | 775 | 267 | 1.8 | 16.06056
63 | 775 | 268 | 1.8 | 15.67974
63 | 775 | 269 | 1.8 | 17.13472
63 | 775 | 270 | 1.8 | 15.74748
63 | 775 | 271 | 1.8 | 15.28802
63 | 775 | 272 | 1.8 | 13.98148
63 | 775 | 273 | 1.8 | 16.87138
63 | 775 | 274 | 1.8 | 14.49793
63 | 775 | 275 | 1.8 | 14.80058
63 | 775 | 276 | 1.8 | 15.69176
63 | 775 | 277 | 1.8 | 16.1942
63 | 775 | 278 | 1.8 | 16.18555
63 | 775 | 279 | 1.8 | 15.64364
63 | 775 | 280 | 1.8 | 15.01693
63 | 775 | 281 | 1.8 | 15.46867
63 | 775 | 282 | 1.8 | 15.46901
63 | 775 | 283 | 1.8 | 15.56845
63 | 775 | 284 | 1.8 | 16.32257
63 | 775 | 285 | 1.8 | 16.53427
63 | 775 | 286 | 1.8 | 13.66091
63 | 775 | 287 | 1.8 | 17.51171
63 | 775 | 288 | 1.8 | 15.11439
63 | 775 | 289 | 1.8 | 14.95117
63 | 775 | 290 | 1.8 | 15.15666
63 | 775 | 291 | 1.8 | 15.32672
63 | 775 | 292 | 1.8 | 15.72619
63 | 775 | 293 | 1.8 | 15.95488
63 | 775 | 294 | 1.8 | 16.01959
63 | 775 | 295 | 1.8 | 15.72063
63 | 775 | 296 | 1.8 | 15.60763
63 | 775 | 297 | 1.8 | 14.39472
63 | 775 | 298 | 1.8 | 16.00623
63 | 775 | 299 | 1.8 | 16.10921
63 | 775 | 300 | 1.8 | 15.44445
63 | 775 | 301 | 1.8 | 14.38052
63 | 775 | 302 | 1.8 | 18.37061
63 | 775 | 303 | 1.8 | 15.57152
63 | 775 | 304 | 1.8 | 15.341
63 | 775 | 305 | 1.8 | 15.74031
63 | 775 | 306 | 1.8 | 15.61379
63 | 775 | 307 | 1.8 | 15.74859
63 | 775 | 308 | 1.8 | 15.81735
63 | 775 | 309 | 1.8 | 15.92621
63 | 775 | 310 | 1.8 | 15.75023
63 | 775 | 311 | 1.8 | 14.49438
63 | 775 | 312 | 1.8 | 14.12753
63 | 775 | 313 | 1.8 | 15.96711
63 | 775 | 314 | 1.8 | 15.55136
63 | 775 | 315 | 1.8 | 14.02525
63 | 775 | 316 | 1.8 | 15.47268
63 | 775 | 317 | 1.8 | 15.14437
63 | 775 | 318 | 1.8 | 16.86423
63 | 775 | 319 | 1.8 | 16.80232
63 | 775 | 320 | 1.8 | 17.12758
63 | 775 | 321 | 1.8 | 16.38475
63 | 775 | 322 | 1.8 | 15.73521
63 | 775 | 323 | 1.8 | 14.2855
63 | 775 | 324 | 1.8 | 15.26227
63 | 775 | 325 | 1.8 | 16.01634
63 | 775 | 326 | 1.8 | 16.37169
63 | 775 | 327 | 1.8 | 19.45345
63 | 775 | 328 | 1.8 | 15.93454
63 | 775 | 329 | 1.8 | 15.85869
63 | 775 | 330 | 1.8 | 15.49701
63 | 775 | 331 | 1.8 | 16.00001
63 | 775 | 332 | 1.8 | 14.7098
63 | 775 | 333 | 1.8 | 15.87955
63 | 775 | 334 | 1.8 | 15.66239
63 | 775 | 335 | 1.8 | 15.09384
63 | 775 | 336 | 1.8 | 16.39778
63 | 775 | 337 | 1.8 | 16.84164
63 | 775 | 338 | 1.8 | 15.40537
63 | 775 | 339 | 1.8 | 17.08016
63 | 775 | 340 | 1.8 | 14.77585
63 | 775 | 341 | 1.8 | 15.22144
63 | 775 | 342 | 1.8 | 15.729
63 | 775 | 343 | 1.8 | 16.29565
63 | 775 | 344 | 1.8 | 16.27652
63 | 775 | 345 | 1.8 | 15.53771
63 | 775 | 346 | 1.8 | 16.76789
63 | 775 | 347 | 1.8 | 15.76591
63 | 775 | 348 | 1.8 | 16.10603
63 | 775 | 349 | 1.8 | 15.83717
63 | 775 | 350 | 1.8 | 15.73495
63 | 775 | 351 | 1.8 | 16.76825
63 | 775 | 352 | 1.8 | 16.57584
63 | 775 | 353 | 1.8 | 15.4917
63 | 775 | 354 | 1.8 | 15.26864
63 | 775 | 355 | 1.8 | 16.72773
63 | 775 | 356 | 1.8 | 13.32531
63 | 775 | 357 | 1.8 | 17.63634
63 | 775 | 358 | 1.8 | 15.8061
63 | 775 | 359 | 1.8 | 15.5483
63 | 775 | 360 | 1.8 | 15.56525
63 | 775 | 361 | 1.8 | 15.92481
63 | 775 | 362 | 1.8 | 15.37944
63 | 775 | 363 | 1.8 | 14.78624
63 | 775 | 364 | 1.8 | 17.16972
63 | 775 | 365 | 1.8 | 15.06814
63 | 775 | 366 | 1.8 | 14.2335
63 | 775 | 367 | 1.8 | 16.002
63 | 775 | 368 | 1.8 | 15.70126
63 | 775 | 369 | 1.8 | 19.06478
63 | 775 | 370 | 1.8 | 15.22089
63 | 775 | 371 | 1.8 | 16.07991
63 | 775 | 372 | 1.8 | 15.21947
63 | 775 | 373 | 1.8 | 16.68752
63 | 775 | 374 | 1.8 | 16.15575
63 | 775 | 375 | 1.8 | 15.65501
63 | 775 | 376 | 1.8 | 16.69071
63 | 775 | 377 | 1.8 | 15.75438
63 | 775 | 378 | 1.8 | 16.35843
63 | 775 | 379 | 1.8 | 16.24006
63 | 775 | 380 | 1.8 | 15.29494
63 | 775 | 381 | 1.8 | 16.59594
63 | 775 | 382 | 1.8 | 17.28716
63 | 775 | 383 | 1.8 | 17.58219
63 | 775 | 384 | 1.8 | 15.91119
63 | 775 | 385 | 1.8 | 14.60364
63 | 775 | 386 | 1.8 | 17.45298
63 | 775 | 387 | 1.8 | 16.57183
63 | 775 | 388 | 1.8 | 15.45038
63 | 775 | 389 | 1.8 | 16.27904
63 | 775 | 390 | 1.8 | 17.39941
63 | 775 | 391 | 1.8 | 14.72699
63 | 775 | 392 | 1.8 | 16.18994
63 | 775 | 393 | 1.8 | 16.30557
63 | 775 | 394 | 1.8 | 15.99943
63 | 775 | 395 | 1.8 | 15.852
63 | 775 | 396 | 1.8 | 16.10078
63 | 775 | 397 | 1.8 | 15.87105
63 | 775 | 398 | 1.8 | 14.7853
63 | 775 | 399 | 1.8 | 16.31803
63 | 775 | 400 | 1.8 | 15.38312
63 | 775 | 401 | 1.8 | 15.39162
63 | 775 | 402 | 1.8 | 16.37641
63 | 775 | 403 | 1.8 | 15.84924
63 | 775 | 404 | 1.8 | 16.19166
63 | 775 | 405 | 1.8 | 17.6045
63 | 775 | 406 | 1.8 | 17.08322
63 | 775 | 407 | 1.8 | 15.64972
63 | 775 | 408 | 1.8 | 16.56114
63 | 775 | 409 | 1.8 | 14.62603
63 | 775 | 410 | 1.8 | 17.10151
63 | 775 | 411 | 1.8 | 16.011
63 | 775 | 412 | 1.8 | 16.08203
63 | 775 | 413 | 1.8 | 16.11895
63 | 775 | 414 | 1.8 | 16.01092
63 | 775 | 415 | 1.8 | 17.33698
63 | 775 | 416 | 1.8 | 16.31878
63 | 775 | 417 | 1.8 | 16.68295
63 | 775 | 418 | 1.8 | 16.44869
63 | 775 | 419 | 1.8 | 17.55581
63 | 775 | 420 | 1.8 | 15.066
63 | 775 | 421 | 1.8 | 17.36057
63 | 775 | 422 | 1.8 | 14.84295
63 | 775 | 423 | 1.8 | 16.25766
63 | 775 | 424 | 1.8 | 16.47899
63 | 775 | 425 | 1.8 | 16.36235
63 | 775 | 426 | 1.8 | 16.66083
63 | 775 | 427 | 1.8 | 16.28008
63 | 775 | 428 | 1.8 | 16.77
63 | 775 | 429 | 1.8 | 17.00455
63 | 775 | 430 | 1.8 | 15.63021
63 | 775 | 431 | 1.8 | 15.47564
63 | 775 | 432 | 1.8 | 15.66926
63 | 775 | 433 | 1.8 | 16.92488
63 | 775 | 434 | 1.8 | 15.11683
63 | 775 | 435 | 1.8 | 16.5208
63 | 775 | 436 | 1.8 | 15.58275
63 | 775 | 437 | 1.8 | 16.35176
63 | 775 | 438 | 1.8 | 16.35285
63 | 775 | 439 | 1.8 | 16.29215
63 | 775 | 440 | 1.8 | 15.7954
63 | 775 | 441 | 1.8 | 15.25974
63 | 775 | 442 | 1.8 | 15.82907
63 | 775 | 443 | 1.8 | 15.61618
63 | 775 | 444 | 1.8 | 15.86409
63 | 775 | 445 | 1.8 | 16.98747
63 | 775 | 446 | 1.8 | 17.07394
63 | 775 | 447 | 1.8 | 19.59326
63 | 775 | 448 | 1.8 | 16.38733
63 | 775 | 449 | 1.8 | 16.53627
63 | 775 | 450 | 1.8 | 15.71455
63 | 775 | 451 | 1.8 | 16.03761
63 | 775 | 452 | 1.8 | 15.2779
63 | 775 | 453 | 1.8 | 16.46359
63 | 775 | 454 | 1.8 | 16.22313
63 | 775 | 455 | 1.8 | 15.87343
63 | 775 | 456 | 1.8 | 15.31664
63 | 775 | 457 | 1.8 | 16.13273
63 | 775 | 458 | 1.8 | 16.19084
63 | 775 | 459 | 1.8 | 15.78114
63 | 775 | 460 | 1.8 | 16.19885
63 | 775 | 461 | 1.8 | 17.46607
63 | 775 | 462 | 1.8 | 16.03151
63 | 775 | 463 | 1.8 | 16.04446
63 | 775 | 464 | 1.8 | 18.43976
63 | 775 | 465 | 1.8 | 14.77821
63 | 775 | 466 | 1.8 | 16.66206
63 | 775 | 467 | 1.8 | 15.96898
63 | 775 | 468 | 1.8 | 16.00427
63 | 775 | 469 | 1.8 | 15.84015
63 | 775 | 470 | 1.8 | 16.4341
63 | 775 | 471 | 1.8 | 15.8565
63 | 775 | 472 | 1.8 | 17.82184
63 | 775 | 473 | 1.8 | 15.03914
63 | 775 | 474 | 1.8 | 14.73143
63 | 775 | 475 | 1.8 | 16.06251
63 | 775 | 476 | 1.8 | 16.08972
63 | 775 | 477 | 1.8 | 16.28854
63 | 775 | 478 | 1.8 | 17.7262
63 | 775 | 479 | 1.8 | 15.84928
63 | 775 | 480 | 1.8 | 16.49776
63 | 775 | 481 | 1.8 | 16.15894
63 | 775 | 482 | 1.8 | 16.30167
63 | 775 | 483 | 1.8 | 17.21782
63 | 775 | 484 | 1.8 | 14.90912
63 | 775 | 485 | 1.8 | 16.66854
63 | 775 | 486 | 1.8 | 16.2163
63 | 775 | 487 | 1.8 | 16.5242
63 | 775 | 488 | 1.8 | 15.60313
63 | 775 | 489 | 1.8 | 17.07558
63 | 775 | 490 | 1.8 | 16.3227
63 | 775 | 491 | 1.8 | 17.55485
63 | 775 | 492 | 1.8 | 16.48939
63 | 775 | 493 | 1.8 | 16.91779
63 | 775 | 494 | 1.8 | 15.6665
63 | 775 | 495 | 1.8 | 16.3621
63 | 775 | 496 | 1.8 | 15.19012
63 | 775 | 497 | 1.8 | 18.41958
63 | 775 | 498 | 1.8 | 15.08175
63 | 775 | 499 | 1.8 | 15.65006
63 | 775 | 500 | 1.8 | 16.52099
63 | 775 | 501 | 1.8 | 15.50161
63 | 775 | 502 | 1.8 | 15.47033
63 | 775 | 503 | 1.8 | 16.79537
63 | 775 | 504 | 1.8 | 17.00676
63 | 775 | 505 | 1.8 | 15.90832
63 | 775 | 506 | 1.8 | 16.47576
63 | 775 | 507 | 1.8 | 16.03289
63 | 775 | 508 | 1.8 | 16.44835
63 | 775 | 509 | 1.8 | 16.214
63 | 775 | 510 | 1.8 | 16.29915
63 | 775 | 511 | 1.8 | 16.72354
63 | 775 | 512 | 1.8 | 17.61962
63 | 775 | 513 | 1.8 | 15.76922
63 | 775 | 514 | 1.8 | 16.06537
63 | 775 | 515 | 1.8 | 16.26
63 | 775 | 516 | 1.8 | 14.95601
63 | 775 | 517 | 1.8 | 14.60069
63 | 775 | 518 | 1.8 | 16.71884
63 | 775 | 519 | 1.8 | 16.37568
63 | 775 | 520 | 1.8 | 16.41443
63 | 775 | 521 | 1.8 | 15.65858
63 | 775 | 522 | 1.8 | 15.25555
63 | 775 | 523 | 1.8 | 16.42768
63 | 775 | 524 | 1.8 | 16.11403
63 | 775 | 525 | 1.8 | 16.0318
63 | 775 | 526 | 1.8 | 16.14396
63 | 775 | 527 | 1.8 | 16.23762
63 | 775 | 528 | 1.8 | 15.21183
63 | 775 | 529 | 1.8 | 16.15718
63 | 775 | 530 | 1.8 | 16.34785
63 | 775 | 531 | 1.8 | 14.58921
63 | 775 | 532 | 1.8 | 16.60137
63 | 775 | 533 | 1.8 | 15.70837
63 | 775 | 534 | 1.8 | 16.13901
63 | 775 | 535 | 1.8 | 16.30951
63 | 775 | 536 | 1.8 | 16.0609
63 | 775 | 537 | 1.8 | 15.50201
63 | 775 | 538 | 1.8 | 15.75367
63 | 775 | 539 | 1.8 | 15.81861
63 | 775 | 540 | 1.8 | 16.21876
63 | 775 | 541 | 1.8 | 16.37012
63 | 775 | 542 | 1.8 | 15.9153
63 | 775 | 543 | 1.8 | 15.24785
63 | 775 | 544 | 1.8 | 15.01808
63 | 775 | 545 | 1.8 | 16.28748
63 | 775 | 546 | 1.8 | 15.04053
63 | 775 | 547 | 1.8 | 17.15829
63 | 775 | 548 | 1.8 | 16.16386
63 | 775 | 549 | 1.8 | 13.97624
63 | 775 | 550 | 1.8 | 14.15198
63 | 775 | 551 | 1.8 | 18.86682
63 | 775 | 552 | 1.8 | 16.13811
63 | 775 | 553 | 1.8 | 15.35352
63 | 775 | 554 | 1.8 | 15.86969
63 | 775 | 555 | 1.8 | 16.89755
63 | 775 | 556 | 1.8 | 15.85636
63 | 775 | 557 | 1.8 | 14.78362
63 | 775 | 558 | 1.8 | 16.27485
63 | 775 | 559 | 1.8 | 16.4051
63 | 775 | 560 | 1.8 | 17.20453
63 | 775 | 561 | 1.8 | 16.64652
63 | 775 | 562 | 1.8 | 16.38886
63 | 775 | 563 | 1.8 | 16.67539
63 | 775 | 564 | 1.8 | 17.88307
63 | 775 | 565 | 1.8 | 15.30504
63 | 775 | 566 | 1.8 | 16.10517
63 | 775 | 567 | 1.8 | 17.01144
63 | 775 | 568 | 1.8 | 15.56111
63 | 775 | 569 | 1.8 | 15.68323
63 | 775 | 570 | 1.8 | 15.93777
63 | 775 | 571 | 1.8 | 15.30196
63 | 775 | 572 | 1.8 | 14.92087
63 | 775 | 573 | 1.8 | 16.93889
63 | 775 | 574 | 1.8 | 17.29866
63 | 775 | 575 | 1.8 | 15.42468
63 | 775 | 576 | 1.8 | 17.84125
63 | 775 | 577 | 1.8 | 17.57963
63 | 775 | 578 | 1.8 | 15.88937
63 | 775 | 579 | 1.8 | 16.30526
63 | 775 | 580 | 1.8 | 15.05437
63 | 775 | 581 | 1.8 | 15.93836
63 | 775 | 582 | 1.8 | 15.09558
63 | 775 | 583 | 1.8 | 15.58594
63 | 775 | 584 | 1.8 | 15.9288
63 | 775 | 585 | 1.8 | 15.67107
63 | 775 | 586 | 1.8 | 17.10187
63 | 775 | 587 | 1.8 | 15.0999
63 | 775 | 588 | 1.8 | 15.7262
63 | 775 | 589 | 1.8 | 17.00004
63 | 775 | 590 | 1.8 | 15.27696
63 | 775 | 591 | 1.8 | 15.9095
63 | 775 | 592 | 1.8 | 16.01527
63 | 775 | 593 | 1.8 | 17.38569
63 | 775 | 594 | 1.8 | 17.99821
63 | 775 | 595 | 1.8 | 13.24462
63 | 775 | 596 | 1.8 | 14.87117
63 | 775 | 597 | 1.8 | 16.4534
63 | 775 | 598 | 1.8 | 16.99518
63 | 775 | 599 | 1.8 | 15.91465
63 | 775 | 600 | 1.8 | 16.97623
63 | 775 | 601 | 1.8 | 16.38768
63 | 775 | 602 | 1.8 | 16.8545
63 | 775 | 603 | 1.8 | 16.42609
63 | 775 | 604 | 1.8 | 15.98314
63 | 775 | 605 | 1.8 | 16.07012
63 | 775 | 606 | 1.8 | 16.63731
63 | 775 | 607 | 1.8 | 17.41952
63 | 775 | 608 | 1.8 | 15.96252
63 | 775 | 609 | 1.8 | 16.82853
63 | 775 | 610 | 1.8 | 17.60211
63 | 775 | 611 | 1.8 | 17.00463
63 | 775 | 612 | 1.8 | 15.97177
63 | 775 | 613 | 1.8 | 15.19731
63 | 775 | 614 | 1.8 | 15.96101
63 | 775 | 615 | 1.8 | 15.9601
63 | 775 | 616 | 1.8 | 16.36677
63 | 775 | 617 | 1.8 | 16.73795
63 | 775 | 618 | 1.8 | 16.7608
63 | 775 | 619 | 1.8 | 16.09851
63 | 775 | 620 | 1.8 | 18.50353
63 | 775 | 621 | 1.8 | 16.32334
63 | 775 | 622 | 1.8 | 17.82601
63 | 775 | 623 | 1.8 | 16.43794
63 | 775 | 624 | 1.8 | 16.34952
63 | 775 | 625 | 1.8 | 16.14884
63 | 775 | 626 | 1.8 | 17.91314
63 | 775 | 627 | 1.8 | 16.10383
63 | 775 | 628 | 1.8 | 15.9562
63 | 775 | 629 | 1.8 | 15.88235
63 | 775 | 630 | 1.8 | 15.13311
63 | 775 | 631 | 1.8 | 18.70141
63 | 775 | 632 | 1.8 | 15.11642
63 | 775 | 633 | 1.8 | 16.80469
63 | 775 | 634 | 1.8 | 14.6235
63 | 775 | 635 | 1.8 | 16.95294
63 | 775 | 636 | 1.8 | 14.5328
63 | 775 | 637 | 1.8 | 16.043
63 | 775 | 638 | 1.8 | 15.75406
63 | 775 | 639 | 1.8 | 17.47763
63 | 775 | 640 | 1.8 | 17.02995
63 | 775 | 641 | 1.8 | 14.58327
63 | 775 | 642 | 1.8 | 16.82721
63 | 775 | 643 | 1.8 | 15.69295
63 | 775 | 644 | 1.8 | 13.0583
63 | 775 | 645 | 1.8 | 16.99018
63 | 775 | 646 | 1.8 | 15.69029
63 | 775 | 647 | 1.8 | 16.07218
63 | 775 | 648 | 1.8 | 16.94322
63 | 775 | 649 | 1.8 | 14.61281
63 | 775 | 650 | 1.8 | 14.85695
63 | 775 | 651 | 1.8 | 15.90385
63 | 775 | 652 | 1.8 | 15.45524
63 | 775 | 653 | 1.8 | 16.38816
63 | 775 | 654 | 1.8 | 17.3419
63 | 775 | 655 | 1.8 | 13.45766
63 | 775 | 656 | 1.8 | 16.35352
63 | 775 | 657 | 1.8 | 16.2396
63 | 775 | 658 | 1.8 | 17.4623
63 | 775 | 659 | 1.8 | 16.17905
63 | 775 | 660 | 1.8 | 16.28806
63 | 775 | 661 | 1.8 | 15.89902
63 | 775 | 662 | 1.8 | 15.95615
63 | 775 | 663 | 1.8 | 16.41617
63 | 775 | 664 | 1.8 | 14.6442
63 | 775 | 665 | 1.8 | 17.42394
63 | 775 | 666 | 1.8 | 14.97534
63 | 775 | 667 | 1.8 | 16.62633
63 | 775 | 668 | 1.8 | 16.38044
63 | 775 | 669 | 1.8 | 16.21818
63 | 775 | 670 | 1.8 | 15.62572
63 | 775 | 671 | 1.8 | 15.57825
63 | 775 | 672 | 1.8 | 14.95367
63 | 775 | 673 | 1.8 | 15.97521
63 | 775 | 674 | 1.8 | 17.1501
63 | 775 | 675 | 1.8 | 16.69761
63 | 775 | 676 | 1.8 | 17.40913
63 | 775 | 677 | 1.8 | 17.208
63 | 775 | 678 | 1.8 | 15.89228
63 | 775 | 679 | 1.8 | 15.94509
63 | 775 | 680 | 1.8 | 17.10655
63 | 775 | 681 | 1.8 | 15.59881
63 | 775 | 682 | 1.8 | 15.51708
63 | 775 | 683 | 1.8 | 15.54855
63 | 775 | 684 | 1.8 | 17.37171
63 | 775 | 685 | 1.8 | 15.7983
63 | 775 | 686 | 1.8 | 15.19804
63 | 775 | 687 | 1.8 | 16.23499
63 | 775 | 688 | 1.8 | 20.356
63 | 775 | 689 | 1.8 | 17.36739
63 | 775 | 690 | 1.8 | 16.35284
63 | 775 | 691 | 1.8 | 14.59618
63 | 775 | 692 | 1.8 | 15.64501
63 | 775 | 693 | 1.8 | 16.25562
63 | 775 | 694 | 1.8 | 15.74897
63 | 775 | 695 | 1.8 | 15.42965
63 | 775 | 696 | 1.8 | 16.5576
63 | 775 | 697 | 1.8 | 15.41487
63 | 775 | 698 | 1.8 | 16.06938
63 | 775 | 699 | 1.8 | 15.92108
63 | 775 | 700 | 1.8 | 17.37578
63 | 775 | 701 | 1.8 | 15.73512
63 | 775 | 702 | 1.8 | 15.62883
63 | 775 | 703 | 1.8 | 15.9351
63 | 775 | 704 | 1.8 | 16.3538
63 | 775 | 705 | 1.8 | 16.1679
63 | 775 | 706 | 1.8 | 16.67231
63 | 775 | 707 | 1.8 | 17.83404
63 | 775 | 708 | 1.8 | 15.69041
63 | 775 | 709 | 1.8 | 13.93605
63 | 775 | 710 | 1.8 | 15.42545
63 | 775 | 711 | 1.8 | 15.8582
63 | 775 | 712 | 1.8 | 17.14614
63 | 775 | 713 | 1.8 | 17.42182
63 | 775 | 714 | 1.8 | 17.05322
63 | 775 | 715 | 1.8 | 16.53595
63 | 775 | 716 | 1.8 | 14.26849
63 | 775 | 717 | 1.8 | 15.89328
63 | 775 | 718 | 1.8 | 16.01053
63 | 775 | 719 | 1.8 | 16.27991
63 | 775 | 720 | 1.8 | 17.8101
63 | 775 | 721 | 1.8 | 16.27696
63 | 775 | 722 | 1.8 | 15.17547
63 | 775 | 723 | 1.8 | 16.16188
63 | 775 | 724 | 1.8 | 15.96494
63 | 775 | 725 | 1.8 | 16.64126
63 | 775 | 726 | 1.8 | 15.94344
63 | 775 | 727 | 1.8 | 16.50941
63 | 775 | 728 | 1.8 | 14.86232
63 | 775 | 729 | 1.8 | 16.57763
63 | 775 | 730 | 1.8 | 16.51197
63 | 775 | 731 | 1.8 | 16.0789
63 | 775 | 732 | 1.8 | 16.16356
63 | 775 | 733 | 1.8 | 16.4536
63 | 775 | 734 | 1.8 | 17.56275
63 | 775 | 735 | 1.8 | 16.98069
63 | 775 | 736 | 1.8 | 15.47978
63 | 775 | 737 | 1.8 | 15.21444
63 | 775 | 738 | 1.8 | 16.84543
63 | 775 | 739 | 1.8 | 16.4496
63 | 775 | 740 | 1.8 | 15.82263
63 | 775 | 741 | 1.8 | 15.08801
63 | 775 | 742 | 1.8 | 15.2962
63 | 775 | 743 | 1.8 | 15.92537
63 | 775 | 744 | 1.8 | 15.9043
63 | 775 | 745 | 1.8 | 18.10852
63 | 775 | 746 | 1.8 | 16.09137
63 | 775 | 747 | 1.8 | 15.50289
63 | 775 | 748 | 1.8 | 15.54544
63 | 775 | 749 | 1.8 | 16.62351
63 | 775 | 750 | 1.8 | 16.28178
63 | 775 | 751 | 1.8 | 14.14412
63 | 775 | 752 | 1.8 | 17.30196
63 | 775 | 753 | 1.8 | 16.66704
63 | 775 | 754 | 1.8 | 15.64372
63 | 775 | 755 | 1.8 | 16.2317
63 | 775 | 756 | 1.8 | 15.21228
63 | 775 | 757 | 1.8 | 16.35799
63 | 775 | 758 | 1.8 | 16.11131
63 | 775 | 759 | 1.8 | 15.63604
63 | 775 | 760 | 1.8 | 15.61743
63 | 775 | 761 | 1.8 | 16.24387
63 | 775 | 762 | 1.8 | 16.45896
63 | 775 | 763 | 1.8 | 16.44592
63 | 775 | 764 | 1.8 | 16.21927
63 | 775 | 765 | 1.8 | 14.14027
63 | 775 | 766 | 1.8 | 14.24029
63 | 775 | 767 | 1.8 | 16.95438
63 | 775 | 768 | 1.8 | 16.96992
63 | 775 | 769 | 1.8 | 16.097
63 | 775 | 770 | 1.8 | 15.26627
63 | 775 | 771 | 1.8 | 15.69092
63 | 775 | 772 | 1.8 | 16.4011
63 | 775 | 773 | 1.8 | 16.41244
63 | 775 | 774 | 1.8 | 14.30254
63 | 775 | 775 | 1.8 | 17.20903
63 | 775 | 776 | 1.8 | 16.98571
63 | 775 | 777 | 1.8 | 15.79105
63 | 775 | 778 | 1.8 | 16.17221
63 | 775 | 779 | 1.8 | 16.78457
63 | 775 | 780 | 1.8 | 15.63181
63 | 775 | 781 | 1.8 | 15.2287
63 | 775 | 782 | 1.8 | 15.47949
63 | 775 | 783 | 1.8 | 15.75683
63 | 775 | 784 | 1.8 | 16.00158
63 | 775 | 785 | 1.8 | 16.16866
63 | 775 | 786 | 1.8 | 15.69677
63 | 775 | 787 | 1.8 | 16.00477
63 | 775 | 788 | 1.8 | 16.55246
63 | 775 | 789 | 1.8 | 15.65568
63 | 775 | 790 | 1.8 | 16.3153
63 | 775 | 791 | 1.8 | 16.30878
63 | 775 | 792 | 1.8 | 17.11581
63 | 775 | 793 | 1.8 | 17.29904
63 | 775 | 794 | 1.8 | 13.91432
63 | 775 | 795 | 1.8 | 16.2624
63 | 775 | 796 | 1.8 | 15.15698
63 | 775 | 797 | 1.8 | 15.72048
63 | 775 | 798 | 1.8 | 13.62998
63 | 775 | 799 | 1.8 | 16.86988
63 | 775 | 800 | 1.8 | 17.51928
63 | 775 | 801 | 1.8 | 18.78322
63 | 775 | 802 | 1.8 | 15.27253
63 | 775 | 803 | 1.8 | 16.53194
63 | 775 | 804 | 1.8 | 15.8387
63 | 775 | 805 | 1.8 | 15.74884
63 | 775 | 806 | 1.8 | 16.45233
63 | 775 | 807 | 1.8 | 16.23153
63 | 775 | 808 | 1.8 | 17.50163
63 | 775 | 809 | 1.8 | 15.28098
63 | 775 | 810 | 1.8 | 16.85676
63 | 775 | 811 | 1.8 | 18.64364
63 | 775 | 812 | 1.8 | 14.99635
63 | 775 | 813 | 1.8 | 15.13127
63 | 775 | 814 | 1.8 | 15.99908
63 | 775 | 815 | 1.8 | 16.92905
63 | 775 | 816 | 1.8 | 15.43769
63 | 775 | 817 | 1.8 | 17.09346
63 | 775 | 818 | 1.8 | 15.06087
63 | 775 | 819 | 1.8 | 17.63341
63 | 775 | 820 | 1.8 | 17.16431
63 | 775 | 821 | 1.8 | 16.54474
63 | 775 | 822 | 1.8 | 16.46967
63 | 775 | 823 | 1.8 | 13.31139
63 | 775 | 824 | 1.8 | 18.26907
63 | 775 | 825 | 1.8 | 16.21799
63 | 775 | 826 | 1.8 | 15.6544
63 | 775 | 827 | 1.8 | 16.23501
63 | 775 | 828 | 1.8 | 16.23604
63 | 775 | 829 | 1.8 | 15.64736
63 | 775 | 830 | 1.8 | 16.34528
63 | 775 | 831 | 1.8 | 14.57039
63 | 775 | 832 | 1.8 | 16.28013
63 | 775 | 833 | 1.8 | 16.7911
63 | 775 | 834 | 1.8 | 14.62021
63 | 775 | 835 | 1.8 | 16.65592
63 | 775 | 836 | 1.8 | 15.95173
63 | 775 | 837 | 1.8 | 18.27294
63 | 775 | 838 | 1.8 | 15.66095
63 | 775 | 839 | 1.8 | 15.75061
63 | 775 | 840 | 1.8 | 14.90906
63 | 775 | 841 | 1.8 | 15.93027
63 | 775 | 842 | 1.8 | 16.23071
63 | 775 | 843 | 1.8 | 14.44134
63 | 775 | 844 | 1.8 | 16.21999
63 | 775 | 845 | 1.8 | 17.61514
63 | 775 | 846 | 1.8 | 16.07421
63 | 775 | 847 | 1.8 | 16.34336
63 | 775 | 848 | 1.8 | 17.1008
63 | 775 | 849 | 1.8 | 16.68673
63 | 775 | 850 | 1.8 | 14.60206
63 | 775 | 851 | 1.8 | 15.67623
63 | 775 | 852 | 1.8 | 16.26158
63 | 775 | 853 | 1.8 | 15.7599
63 | 775 | 854 | 1.8 | 15.86767
63 | 775 | 855 | 1.8 | 17.42864
63 | 775 | 856 | 1.8 | 18.03065
63 | 775 | 857 | 1.8 | 15.5951
63 | 775 | 858 | 1.8 | 17.14552
63 | 775 | 859 | 1.8 | 16.26969
63 | 775 | 860 | 1.8 | 16.93336
63 | 775 | 861 | 1.8 | 16.14809
63 | 775 | 862 | 1.8 | 17.40699
63 | 775 | 863 | 1.8 | 14.72109
63 | 775 | 864 | 1.8 | 15.18227
63 | 775 | 865 | 1.8 | 15.8817
63 | 775 | 866 | 1.8 | 16.39663
63 | 775 | 867 | 1.8 | 17.2501
63 | 775 | 868 | 1.8 | 16.71885
63 | 775 | 869 | 1.8 | 13.86878
63 | 775 | 870 | 1.8 | 15.83741
63 | 775 | 871 | 1.8 | 16.64886
63 | 775 | 872 | 1.8 | 17.02023
63 | 775 | 873 | 1.8 | 17.59218
63 | 775 | 874 | 1.8 | 16.23833
63 | 775 | 875 | 1.8 | 15.87205
63 | 775 | 876 | 1.8 | 16.0973
63 | 775 | 877 | 1.8 | 14.79863
63 | 775 | 878 | 1.8 | 17.22293
63 | 775 | 879 | 1.8 | 15.08748
63 | 775 | 880 | 1.8 | 17.92487
63 | 775 | 881 | 1.8 | 16.55107
63 | 775 | 882 | 1.8 | 17.60147
63 | 775 | 883 | 1.8 | 16.15786
63 | 775 | 884 | 1.8 | 14.90063
63 | 775 | 885 | 1.8 | 16.46432
63 | 775 | 886 | 1.8 | 18.093
63 | 775 | 887 | 1.8 | 14.63852
63 | 775 | 888 | 1.8 | 15.82321
63 | 775 | 889 | 1.8 | 15.67739
63 | 775 | 890 | 1.8 | 15.61966
63 | 775 | 891 | 1.8 | 19.38745
63 | 775 | 892 | 1.8 | 15.76514
63 | 775 | 893 | 1.8 | 16.94927
63 | 775 | 894 | 1.8 | 15.94803
63 | 775 | 895 | 1.8 | 16.41745
63 | 775 | 896 | 1.8 | 18.22803
63 | 775 | 897 | 1.8 | 16.14429
63 | 775 | 898 | 1.8 | 16.24733
63 | 775 | 899 | 1.8 | 16.51579
63 | 775 | 900 | 1.8 | 17.07342
63 | 775 | 901 | 1.8 | 14.48456
63 | 775 | 902 | 1.8 | 16.56438
63 | 775 | 903 | 1.8 | 15.7433
63 | 775 | 904 | 1.8 | 15.99204
63 | 775 | 905 | 1.8 | 16.98757
63 | 775 | 906 | 1.8 | 16.50296
63 | 775 | 907 | 1.8 | 16.17332
63 | 775 | 908 | 1.8 | 16.01524
63 | 775 | 909 | 1.8 | 15.85972
63 | 775 | 910 | 1.8 | 14.7582
63 | 775 | 911 | 1.8 | 16.88388
63 | 775 | 912 | 1.8 | 15.73562
63 | 775 | 913 | 1.8 | 17.36599
63 | 775 | 914 | 1.8 | 15.88334
63 | 775 | 915 | 1.8 | 16.08664
63 | 775 | 916 | 1.8 | 17.80142
63 | 775 | 917 | 1.8 | 15.67981
63 | 775 | 918 | 1.8 | 16.858
63 | 775 | 919 | 1.8 | 16.38675
63 | 775 | 920 | 1.8 | 16.64741
63 | 775 | 921 | 1.8 | 16.10894
63 | 775 | 922 | 1.8 | 16.34989
63 | 775 | 923 | 1.8 | 14.73167
63 | 775 | 924 | 1.8 | 16.50356
63 | 775 | 925 | 1.8 | 17.1289
63 | 775 | 926 | 1.8 | 15.56544
63 | 775 | 927 | 1.8 | 16.24021
63 | 775 | 928 | 1.8 | 14.08612
63 | 775 | 929 | 1.8 | 17.30845
63 | 775 | 930 | 1.8 | 16.51911
63 | 775 | 931 | 1.8 | 14.82476
63 | 775 | 932 | 1.8 | 15.91966
63 | 775 | 933 | 1.8 | 16.10308
63 | 775 | 934 | 1.8 | 17.47094
63 | 775 | 935 | 1.8 | 14.34111
63 | 775 | 936 | 1.8 | 15.16589
63 | 775 | 937 | 1.8 | 14.96365
63 | 775 | 938 | 1.8 | 17.29195
63 | 775 | 939 | 1.8 | 14.14408
63 | 775 | 940 | 1.8 | 15.74056
63 | 775 | 941 | 1.8 | 16.78273
63 | 775 | 942 | 1.8 | 13.44697
63 | 775 | 943 | 1.8 | 15.91589
63 | 775 | 944 | 1.8 | 19.60242
63 | 775 | 945 | 1.8 | 16.16642
63 | 775 | 946 | 1.8 | 17.3812
63 | 775 | 947 | 1.8 | 15.93166
63 | 775 | 948 | 1.8 | 16.79955
63 | 775 | 949 | 1.8 | 13.56026
63 | 775 | 950 | 1.8 | 16.51084
63 | 775 | 951 | 1.8 | 16.63477
63 | 775 | 952 | 1.8 | 15.28908
63 | 775 | 953 | 1.8 | 17.71222
63 | 775 | 954 | 1.8 | 16.47197
63 | 775 | 955 | 1.8 | 17.7882
63 | 775 | 956 | 1.8 | 16.53253
63 | 775 | 957 | 1.8 | 14.27829
63 | 775 | 958 | 1.8 | 16.32987
63 | 775 | 959 | 1.8 | 16.30423
63 | 775 | 960 | 1.8 | 17.5179
63 | 775 | 961 | 1.8 | 16.1874
63 | 775 | 962 | 1.8 | 14.89546
63 | 775 | 963 | 1.8 | 16.65648
63 | 775 | 964 | 1.8 | 15.86059
63 | 775 | 965 | 1.8 | 16.6655
63 | 775 | 966 | 1.8 | 14.41866
63 | 775 | 967 | 1.8 | 16.6266
63 | 775 | 968 | 1.8 | 15.97904
63 | 775 | 969 | 1.8 | 15.43454
63 | 775 | 970 | 1.8 | 16.40781
63 | 775 | 971 | 1.8 | 15.79264
63 | 775 | 972 | 1.8 | 16.23556
63 | 775 | 973 | 1.8 | 14.17289
63 | 775 | 974 | 1.8 | 15.3131
63 | 775 | 975 | 1.8 | 15.94658
63 | 775 | 976 | 1.8 | 16.3182
63 | 775 | 977 | 1.8 | 15.99661
63 | 775 | 978 | 1.8 | 15.2088
63 | 775 | 979 | 1.8 | 15.03624
63 | 775 | 980 | 1.8 | 16.86338
63 | 775 | 981 | 1.8 | 16.44237
63 | 775 | 982 | 1.8 | 16.10782
63 | 775 | 983 | 1.8 | 14.95594
63 | 775 | 984 | 1.8 | 15.10473
63 | 775 | 985 | 1.8 | 15.48984
63 | 775 | 986 | 1.8 | 16.50194
63 | 775 | 987 | 1.8 | 15.8523
63 | 775 | 988 | 1.8 | 15.87948
63 | 775 | 989 | 1.8 | 16.18337
63 | 775 | 990 | 1.8 | 16.76741
63 | 775 | 991 | 1.8 | 16.50158
63 | 775 | 992 | 1.8 | 16.63515
63 | 775 | 993 | 1.8 | 15.35782
63 | 775 | 994 | 1.8 | 17.79511
63 | 775 | 995 | 1.8 | 15.78881
63 | 775 | 996 | 1.8 | 15.84724
63 | 775 | 997 | 1.8 | 14.19902
63 | 775 | 998 | 1.8 | 15.43269
63 | 775 | 999 | 1.8 | 15.97248
63 | 775 | 1000 | 1.8 | 15.14578
63 | 775 | 1001 | 1.8 | 17.35721
63 | 775 | 1002 | 1.8 | 16.28409
63 | 775 | 1003 | 1.8 | 16.23481
63 | 775 | 1004 | 1.8 | 17.60753
63 | 775 | 1005 | 1.8 | 16.33105
63 | 775 | 1006 | 1.8 | 16.4931
63 | 775 | 1007 | 1.8 | 16.60814
63 | 775 | 1008 | 1.8 | 15.73887
63 | 775 | 1009 | 1.8 | 17.43454
63 | 775 | 1010 | 1.8 | 16.27386
63 | 775 | 1011 | 1.8 | 16.35927
63 | 775 | 1012 | 1.8 | 17.03363
63 | 775 | 1013 | 1.8 | 15.21423
63 | 775 | 1014 | 1.8 | 15.39967
63 | 775 | 1015 | 1.8 | 17.41784
63 | 775 | 1016 | 1.8 | 16.35769
63 | 775 | 1017 | 1.8 | 17.29733
63 | 775 | 1018 | 1.8 | 14.97299
63 | 775 | 1019 | 1.8 | 15.19437
63 | 775 | 1020 | 1.8 | 16.63923
63 | 775 | 1021 | 1.8 | 15.9311
63 | 775 | 1022 | 1.8 | 17.43542
63 | 775 | 1023 | 1.8 | 16.23939
63 | 775 | 1024 | 1.8 | 15.64447
63 | 775 | 1025 | 1.8 | 15.83
63 | 775 | 1026 | 1.8 | 14.86479
63 | 775 | 1027 | 1.8 | 17.72756
63 | 775 | 1028 | 1.8 | 16.14203
63 | 775 | 1029 | 1.8 | 15.78193
63 | 775 | 1030 | 1.8 | 16.07385
63 | 775 | 1031 | 1.8 | 16.54513
63 | 775 | 1032 | 1.8 | 16.63046
63 | 775 | 1033 | 1.8 | 15.40617
63 | 775 | 1034 | 1.8 | 16.71572
63 | 775 | 1035 | 1.8 | 16.0067
63 | 775 | 1036 | 1.8 | 16.53073
63 | 775 | 1037 | 1.8 | 16.36867
63 | 775 | 1038 | 1.8 | 18.77345
63 | 775 | 1039 | 1.8 | 15.77919
63 | 775 | 1040 | 1.8 | 16.50793
63 | 775 | 1041 | 1.8 | 15.59923
63 | 775 | 1042 | 1.8 | 16.48839
63 | 775 | 1043 | 1.8 | 15.15562
63 | 775 | 1044 | 1.8 | 16.56681
63 | 775 | 1045 | 1.8 | 16.23231
63 | 775 | 1046 | 1.8 | 16.32607
63 | 775 | 1047 | 1.8 | 16.16701
63 | 775 | 1048 | 1.8 | 16.60621
63 | 775 | 1049 | 1.8 | 15.6669
63 | 775 | 1050 | 1.8 | 15.53258
63 | 775 | 1051 | 1.8 | 15.96864
63 | 775 | 1052 | 1.8 | 14.61785
63 | 775 | 1053 | 1.8 | 18.52932
63 | 775 | 1054 | 1.8 | 12.28937
63 | 775 | 1055 | 1.8 | 16.4414
63 | 775 | 1056 | 1.8 | 16.78766
63 | 775 | 1057 | 1.8 | 14.59192
63 | 775 | 1058 | 1.8 | 14.97726
63 | 775 | 1059 | 1.8 | 16.49872
63 | 775 | 1060 | 1.8 | 13.61874
63 | 775 | 1061 | 1.8 | 16.05837
63 | 775 | 1062 | 1.8 | 16.60261
63 | 775 | 1063 | 1.8 | 15.81438
63 | 775 | 1064 | 1.8 | 15.00913
63 | 775 | 1065 | 1.8 | 18.54646
63 | 775 | 1066 | 1.8 | 17.05422
63 | 775 | 1067 | 1.8 | 14.48405
63 | 775 | 1068 | 1.8 | 15.81503
63 | 775 | 1069 | 1.8 | 16.12802
63 | 775 | 1070 | 1.8 | 14.99233
63 | 775 | 1071 | 1.8 | 15.08381
63 | 775 | 1072 | 1.8 | 16.18214
63 | 775 | 1073 | 1.8 | 14.57889
63 | 775 | 1074 | 1.8 | 15.78657
63 | 775 | 1075 | 1.8 | 16.59948
63 | 775 | 1076 | 1.8 | 16.38292
63 | 775 | 1077 | 1.8 | 15.89967
63 | 775 | 1078 | 1.8 | 16.47299
63 | 775 | 1079 | 1.8 | 15.86799
63 | 775 | 1080 | 1.8 | 14.53614
63 | 775 | 1081 | 1.8 | 14.67567
63 | 775 | 1082 | 1.8 | 16.65352
63 | 775 | 1083 | 1.8 | 17.3007
63 | 775 | 1084 | 1.8 | 16.93381
63 | 775 | 1085 | 1.8 | 16.21081
63 | 775 | 1086 | 1.8 | 16.76879
63 | 775 | 1087 | 1.8 | 17.29416
63 | 775 | 1088 | 1.8 | 16.23747
63 | 775 | 1089 | 1.8 | 16.47576
63 | 775 | 1090 | 1.8 | 16.88889
63 | 775 | 1091 | 1.8 | 17.30428
63 | 775 | 1092 | 1.8 | 15.19332
63 | 775 | 1093 | 1.8 | 15.67675
63 | 775 | 1094 | 1.8 | 16.54859
63 | 775 | 1095 | 1.8 | 17.2245
63 | 775 | 1096 | 1.8 | 17.30791
63 | 775 | 1097 | 1.8 | 16.30386
63 | 775 | 1098 | 1.8 | 14.75556
63 | 775 | 1099 | 1.8 | 16.47105
63 | 775 | 1100 | 1.8 | 14.81268
63 | 775 | 1101 | 1.8 | 16.16522
63 | 775 | 1102 | 1.8 | 16.48656
63 | 775 | 1103 | 1.8 | 18.45101
63 | 775 | 1104 | 1.8 | 15.54727
63 | 775 | 1105 | 1.8 | 15.97829
63 | 775 | 1106 | 1.8 | 14.87791
63 | 775 | 1107 | 1.8 | 16.10846
63 | 775 | 1108 | 1.8 | 16.38672
63 | 775 | 1109 | 1.8 | 14.33989
63 | 775 | 1110 | 1.8 | 16.74139
63 | 775 | 1111 | 1.8 | 16.65417
63 | 775 | 1112 | 1.8 | 16.03054
63 | 775 | 1113 | 1.8 | 17.26046
63 | 775 | 1114 | 1.8 | 17.54373
63 | 775 | 1115 | 1.8 | 15.31335
63 | 775 | 1116 | 1.8 | 14.92603
63 | 775 | 1117 | 1.8 | 17.59093
63 | 775 | 1118 | 1.8 | 15.99901
63 | 775 | 1119 | 1.8 | 16.81331
63 | 775 | 1120 | 1.8 | 15.10088
63 | 775 | 1121 | 1.8 | 16.25918
63 | 775 | 1122 | 1.8 | 15.35874
63 | 775 | 1123 | 1.8 | 15.68682
63 | 775 | 1124 | 1.8 | 15.44139
63 | 775 | 1125 | 1.8 | 15.44363
63 | 775 | 1126 | 1.8 | 16.24039
63 | 775 | 1127 | 1.8 | 15.92443
63 | 775 | 1128 | 1.8 | 15.10264
63 | 775 | 1129 | 1.8 | 19.31261
63 | 775 | 1130 | 1.8 | 16.44179
63 | 775 | 1131 | 1.8 | 14.96546
63 | 775 | 1132 | 1.8 | 16.70681
63 | 775 | 1133 | 1.8 | 16.11578
63 | 775 | 1134 | 1.8 | 16.25601
63 | 775 | 1135 | 1.8 | 17.04237
63 | 775 | 1136 | 1.8 | 15.74913
63 | 775 | 1137 | 1.8 | 16.549
63 | 775 | 1138 | 1.8 | 17.6012
63 | 775 | 1139 | 1.8 | 15.39453
63 | 775 | 1140 | 1.8 | 15.69475
63 | 775 | 1141 | 1.8 | 15.17475
63 | 775 | 1142 | 1.8 | 15.91918
63 | 775 | 1143 | 1.8 | 15.98202
63 | 775 | 1144 | 1.8 | 16.39242
63 | 775 | 1145 | 1.8 | 15.59237
63 | 775 | 1146 | 1.8 | 16.38905
63 | 775 | 1147 | 1.8 | 17.12328
63 | 775 | 1148 | 1.8 | 15.67774
63 | 775 | 1149 | 1.8 | 16.29401
63 | 775 | 1150 | 1.8 | 14.67067
63 | 775 | 1151 | 1.8 | 16.1878
63 | 775 | 1152 | 1.8 | 17.48087
63 | 775 | 1153 | 1.8 | 16.17813
63 | 775 | 1154 | 1.8 | 16.04128
63 | 775 | 1155 | 1.8 | 15.7233
63 | 775 | 1156 | 1.8 | 15.40508
63 | 775 | 1157 | 1.8 | 16.05928
63 | 775 | 1158 | 1.8 | 16.72061
63 | 775 | 1159 | 1.8 | 15.80871
63 | 775 | 1160 | 1.8 | 15.22737
63 | 775 | 1161 | 1.8 | 14.1208
63 | 775 | 1162 | 1.8 | 16.14042
63 | 775 | 1163 | 1.8 | 15.95321
63 | 775 | 1164 | 1.8 | 16.36189
63 | 775 | 1165 | 1.8 | 14.40726
63 | 775 | 1166 | 1.8 | 15.31724
63 | 775 | 1167 | 1.8 | 16.09373
63 | 775 | 1168 | 1.8 | 16.29552
63 | 775 | 1169 | 1.8 | 16.80037
63 | 775 | 1170 | 1.8 | 15.01344
63 | 775 | 1171 | 1.8 | 16.25104
63 | 775 | 1172 | 1.8 | 16.15509
63 | 775 | 1173 | 1.8 | 15.78458
63 | 775 | 1174 | 1.8 | 15.1015
63 | 775 | 1175 | 1.8 | 16.45575
63 | 775 | 1176 | 1.8 | 15.30643
63 | 775 | 1177 | 1.8 | 15.62709
63 | 775 | 1178 | 1.8 | 18.05309
63 | 775 | 1179 | 1.8 | 16.61232
63 | 775 | 1180 | 1.8 | 17.07272
63 | 775 | 1181 | 1.8 | 16.09548
63 | 775 | 1182 | 1.8 | 16.11715
63 | 775 | 1183 | 1.8 | 16.14956
63 | 775 | 1184 | 1.8 | 16.08323
63 | 775 | 1185 | 1.8 | 16.61298
63 | 775 | 1186 | 1.8 | 16.18482
63 | 775 | 1187 | 1.8 | 15.90698
63 | 775 | 1188 | 1.8 | 16.1861
63 | 775 | 1189 | 1.8 | 17.84955
63 | 775 | 1190 | 1.8 | 15.12021
63 | 775 | 1191 | 1.8 | 15.84867
63 | 775 | 1192 | 1.8 | 16.66986
63 | 775 | 1193 | 1.8 | 14.13803
63 | 775 | 1194 | 1.8 | 16.64258
63 | 775 | 1195 | 1.8 | 17.5893
63 | 775 | 1196 | 1.8 | 16.41095
63 | 775 | 1197 | 1.8 | 14.97507
63 | 775 | 1198 | 1.8 | 16.01271
63 | 775 | 1199 | 1.8 | 16.623
63 | 775 | 1200 | 1.8 | 16.65274
64 | 775 | 0 | 2 | 0
64 | 775 | 1 | 2 | 0.1640944
64 | 775 | 2 | 2 | 0.3286873
64 | 775 | 3 | 2 | 0.468937
64 | 775 | 4 | 2 | 0.5864407
64 | 775 | 5 | 2 | 0.7784078
64 | 775 | 6 | 2 | 0.7927184
64 | 775 | 7 | 2 | 0.8835558
64 | 775 | 8 | 2 | 1.312476
64 | 775 | 9 | 2 | 1.309057
64 | 775 | 10 | 2 | 1.531416
64 | 775 | 11 | 2 | 1.612908
64 | 775 | 12 | 2 | 1.926658
64 | 775 | 13 | 2 | 2.229166
64 | 775 | 14 | 2 | 1.970207
64 | 775 | 15 | 2 | 2.302537
64 | 775 | 16 | 2 | 2.365179
64 | 775 | 17 | 2 | 2.467492
64 | 775 | 18 | 2 | 2.676999
64 | 775 | 19 | 2 | 2.7366
64 | 775 | 20 | 2 | 2.907497
64 | 775 | 21 | 2 | 2.990712
64 | 775 | 22 | 2 | 3.047185
64 | 775 | 23 | 2 | 3.211637
64 | 775 | 24 | 2 | 3.344106
64 | 775 | 25 | 2 | 3.543933
64 | 775 | 26 | 2 | 3.776767
64 | 775 | 27 | 2 | 3.853543
64 | 775 | 28 | 2 | 3.745352
64 | 775 | 29 | 2 | 4.259293
64 | 775 | 30 | 2 | 4.247249
64 | 775 | 31 | 2 | 4.4528
64 | 775 | 32 | 2 | 4.566032
64 | 775 | 33 | 2 | 4.464781
64 | 775 | 34 | 2 | 4.382969
64 | 775 | 35 | 2 | 5.170684
64 | 775 | 36 | 2 | 5.040626
64 | 775 | 37 | 2 | 4.786579
64 | 775 | 38 | 2 | 4.642216
64 | 775 | 39 | 2 | 5.306028
64 | 775 | 40 | 2 | 5.516168
64 | 775 | 41 | 2 | 5.301016
64 | 775 | 42 | 2 | 5.417416
64 | 775 | 43 | 2 | 5.574676
64 | 775 | 44 | 2 | 5.968596
64 | 775 | 45 | 2 | 5.779116
64 | 775 | 46 | 2 | 6.306468
64 | 775 | 47 | 2 | 6.237312
64 | 775 | 48 | 2 | 5.987697
64 | 775 | 49 | 2 | 6.639207
64 | 775 | 50 | 2 | 7.611279
64 | 775 | 51 | 2 | 6.308559
64 | 775 | 52 | 2 | 6.483409
64 | 775 | 53 | 2 | 6.877172
64 | 775 | 54 | 2 | 6.655832
64 | 775 | 55 | 2 | 5.510983
64 | 775 | 56 | 2 | 7.41875
64 | 775 | 57 | 2 | 6.77656
64 | 775 | 58 | 2 | 6.595914
64 | 775 | 59 | 2 | 7.360432
64 | 775 | 60 | 2 | 7.327141
64 | 775 | 61 | 2 | 7.40587
64 | 775 | 62 | 2 | 7.149481
64 | 775 | 63 | 2 | 7.768661
64 | 775 | 64 | 2 | 7.412641
64 | 775 | 65 | 2 | 7.768342
64 | 775 | 66 | 2 | 8.485452
64 | 775 | 67 | 2 | 7.914558
64 | 775 | 68 | 2 | 7.927067
64 | 775 | 69 | 2 | 7.473229
64 | 775 | 70 | 2 | 7.694
64 | 775 | 71 | 2 | 7.506496
64 | 775 | 72 | 2 | 8.256288
64 | 775 | 73 | 2 | 7.713399
64 | 775 | 74 | 2 | 8.476762
64 | 775 | 75 | 2 | 6.018977
64 | 775 | 76 | 2 | 8.404127
64 | 775 | 77 | 2 | 8.570503
64 | 775 | 78 | 2 | 8.49462
64 | 775 | 79 | 2 | 7.782712
64 | 775 | 80 | 2 | 9.025426
64 | 775 | 81 | 2 | 8.286219
64 | 775 | 82 | 2 | 7.801564
64 | 775 | 83 | 2 | 9.1588
64 | 775 | 84 | 2 | 8.688352
64 | 775 | 85 | 2 | 8.902014
64 | 775 | 86 | 2 | 9.874412
64 | 775 | 87 | 2 | 9.29103
64 | 775 | 88 | 2 | 7.420935
64 | 775 | 89 | 2 | 8.647993
64 | 775 | 90 | 2 | 8.76966
64 | 775 | 91 | 2 | 9.123476
64 | 775 | 92 | 2 | 9.69741
64 | 775 | 93 | 2 | 9.759166
64 | 775 | 94 | 2 | 9.178862
64 | 775 | 95 | 2 | 9.561604
64 | 775 | 96 | 2 | 11.81433
64 | 775 | 97 | 2 | 9.817728
64 | 775 | 98 | 2 | 9.954254
64 | 775 | 99 | 2 | 9.44671
64 | 775 | 100 | 2 | 10.02576
64 | 775 | 101 | 2 | 8.536961
64 | 775 | 102 | 2 | 9.681781
64 | 775 | 103 | 2 | 11.40492
64 | 775 | 104 | 2 | 10.83232
64 | 775 | 105 | 2 | 9.757621
64 | 775 | 106 | 2 | 9.909
64 | 775 | 107 | 2 | 9.888411
64 | 775 | 108 | 2 | 9.018433
64 | 775 | 109 | 2 | 9.889575
64 | 775 | 110 | 2 | 10.1927
64 | 775 | 111 | 2 | 10.49909
64 | 775 | 112 | 2 | 9.918706
64 | 775 | 113 | 2 | 10.31938
64 | 775 | 114 | 2 | 10.69488
64 | 775 | 115 | 2 | 11.42177
64 | 775 | 116 | 2 | 11.48252
64 | 775 | 117 | 2 | 9.342165
64 | 775 | 118 | 2 | 10.17391
64 | 775 | 119 | 2 | 10.71481
64 | 775 | 120 | 2 | 11.22156
64 | 775 | 121 | 2 | 10.07919
64 | 775 | 122 | 2 | 11.22341
64 | 775 | 123 | 2 | 10.18313
64 | 775 | 124 | 2 | 12.22201
64 | 775 | 125 | 2 | 10.85707
64 | 775 | 126 | 2 | 10.86708
64 | 775 | 127 | 2 | 13.10461
64 | 775 | 128 | 2 | 10.43897
64 | 775 | 129 | 2 | 11.10205
64 | 775 | 130 | 2 | 11.08001
64 | 775 | 131 | 2 | 13.35323
64 | 775 | 132 | 2 | 11.43273
64 | 775 | 133 | 2 | 11.27684
64 | 775 | 134 | 2 | 11.3967
64 | 775 | 135 | 2 | 11.26278
64 | 775 | 136 | 2 | 10.5067
64 | 775 | 137 | 2 | 11.26271
64 | 775 | 138 | 2 | 11.11335
64 | 775 | 139 | 2 | 11.16857
64 | 775 | 140 | 2 | 11.24461
64 | 775 | 141 | 2 | 11.59226
64 | 775 | 142 | 2 | 11.67256
64 | 775 | 143 | 2 | 11.12753
64 | 775 | 144 | 2 | 10.4417
64 | 775 | 145 | 2 | 11.57112
64 | 775 | 146 | 2 | 11.37135
64 | 775 | 147 | 2 | 11.48787
64 | 775 | 148 | 2 | 11.60842
64 | 775 | 149 | 2 | 12.05119
64 | 775 | 150 | 2 | 11.70172
64 | 775 | 151 | 2 | 13.19536
64 | 775 | 152 | 2 | 11.94242
64 | 775 | 153 | 2 | 11.64246
64 | 775 | 154 | 2 | 11.10577
64 | 775 | 155 | 2 | 10.43933
64 | 775 | 156 | 2 | 12.60606
64 | 775 | 157 | 2 | 11.46735
64 | 775 | 158 | 2 | 11.95969
64 | 775 | 159 | 2 | 11.21058
64 | 775 | 160 | 2 | 12.6075
64 | 775 | 161 | 2 | 12.02381
64 | 775 | 162 | 2 | 11.5153
64 | 775 | 163 | 2 | 10.7305
64 | 775 | 164 | 2 | 12.60949
64 | 775 | 165 | 2 | 10.97036
64 | 775 | 166 | 2 | 12.35057
64 | 775 | 167 | 2 | 12.20866
64 | 775 | 168 | 2 | 12.69086
64 | 775 | 169 | 2 | 11.15665
64 | 775 | 170 | 2 | 13.05208
64 | 775 | 171 | 2 | 12.27209
64 | 775 | 172 | 2 | 12.21831
64 | 775 | 173 | 2 | 12.22136
64 | 775 | 174 | 2 | 12.81786
64 | 775 | 175 | 2 | 12.66914
64 | 775 | 176 | 2 | 12.83275
64 | 775 | 177 | 2 | 12.16085
64 | 775 | 178 | 2 | 12.64321
64 | 775 | 179 | 2 | 12.07517
64 | 775 | 180 | 2 | 11.9865
64 | 775 | 181 | 2 | 12.55518
64 | 775 | 182 | 2 | 11.62817
64 | 775 | 183 | 2 | 13.21908
64 | 775 | 184 | 2 | 12.02736
64 | 775 | 185 | 2 | 12.16756
64 | 775 | 186 | 2 | 12.14185
64 | 775 | 187 | 2 | 11.38778
64 | 775 | 188 | 2 | 12.59123
64 | 775 | 189 | 2 | 12.54712
64 | 775 | 190 | 2 | 12.21902
64 | 775 | 191 | 2 | 12.99276
64 | 775 | 192 | 2 | 10.965
64 | 775 | 193 | 2 | 12.79889
64 | 775 | 194 | 2 | 14.32721
64 | 775 | 195 | 2 | 12.73624
64 | 775 | 196 | 2 | 12.73247
64 | 775 | 197 | 2 | 12.53513
64 | 775 | 198 | 2 | 12.6569
64 | 775 | 199 | 2 | 11.71893
64 | 775 | 200 | 2 | 12.12658
64 | 775 | 201 | 2 | 13.30165
64 | 775 | 202 | 2 | 13.51309
64 | 775 | 203 | 2 | 13.31338
64 | 775 | 204 | 2 | 12.58834
64 | 775 | 205 | 2 | 12.10787
64 | 775 | 206 | 2 | 13.35014
64 | 775 | 207 | 2 | 12.658
64 | 775 | 208 | 2 | 12.40129
64 | 775 | 209 | 2 | 12.88375
64 | 775 | 210 | 2 | 13.09748
64 | 775 | 211 | 2 | 12.4403
64 | 775 | 212 | 2 | 13.74184
64 | 775 | 213 | 2 | 14.58783
64 | 775 | 214 | 2 | 12.12716
64 | 775 | 215 | 2 | 13.22842
64 | 775 | 216 | 2 | 12.33139
64 | 775 | 217 | 2 | 12.19218
64 | 775 | 218 | 2 | 12.99131
64 | 775 | 219 | 2 | 13.18881
64 | 775 | 220 | 2 | 13.07562
64 | 775 | 221 | 2 | 12.54568
64 | 775 | 222 | 2 | 12.94671
64 | 775 | 223 | 2 | 11.22737
64 | 775 | 224 | 2 | 13.79021
64 | 775 | 225 | 2 | 13.79526
64 | 775 | 226 | 2 | 14.45906
64 | 775 | 227 | 2 | 10.84858
64 | 775 | 228 | 2 | 13.66078
64 | 775 | 229 | 2 | 13.99228
64 | 775 | 230 | 2 | 13.92824
64 | 775 | 231 | 2 | 13.48022
64 | 775 | 232 | 2 | 12.05231
64 | 775 | 233 | 2 | 13.12394
64 | 775 | 234 | 2 | 13.67426
64 | 775 | 235 | 2 | 13.27068
64 | 775 | 236 | 2 | 11.27244
64 | 775 | 237 | 2 | 11.0659
64 | 775 | 238 | 2 | 12.80804
64 | 775 | 239 | 2 | 14.71541
64 | 775 | 240 | 2 | 13.40173
64 | 775 | 241 | 2 | 13.60543
64 | 775 | 242 | 2 | 13.28362
64 | 775 | 243 | 2 | 12.49054
64 | 775 | 244 | 2 | 13.59919
64 | 775 | 245 | 2 | 12.75923
64 | 775 | 246 | 2 | 13.11086
64 | 775 | 247 | 2 | 11.87603
64 | 775 | 248 | 2 | 12.80934
64 | 775 | 249 | 2 | 12.98796
64 | 775 | 250 | 2 | 13.1927
64 | 775 | 251 | 2 | 13.72084
64 | 775 | 252 | 2 | 13.59748
64 | 775 | 253 | 2 | 12.82593
64 | 775 | 254 | 2 | 13.04053
64 | 775 | 255 | 2 | 13.8787
64 | 775 | 256 | 2 | 14.93054
64 | 775 | 257 | 2 | 13.35086
64 | 775 | 258 | 2 | 13.71376
64 | 775 | 259 | 2 | 13.83868
64 | 775 | 260 | 2 | 12.08237
64 | 775 | 261 | 2 | 13.53926
64 | 775 | 262 | 2 | 11.81219
64 | 775 | 263 | 2 | 13.40809
64 | 775 | 264 | 2 | 14.04223
64 | 775 | 265 | 2 | 13.05552
64 | 775 | 266 | 2 | 13.17329
64 | 775 | 267 | 2 | 13.48823
64 | 775 | 268 | 2 | 12.76669
64 | 775 | 269 | 2 | 13.00339
64 | 775 | 270 | 2 | 13.34718
64 | 775 | 271 | 2 | 13.56594
64 | 775 | 272 | 2 | 12.99745
64 | 775 | 273 | 2 | 13.88433
64 | 775 | 274 | 2 | 11.21086
64 | 775 | 275 | 2 | 13.60752
64 | 775 | 276 | 2 | 12.77165
64 | 775 | 277 | 2 | 14.6008
64 | 775 | 278 | 2 | 13.59486
64 | 775 | 279 | 2 | 13.38319
64 | 775 | 280 | 2 | 12.5862
64 | 775 | 281 | 2 | 13.64203
64 | 775 | 282 | 2 | 13.58024
64 | 775 | 283 | 2 | 13.53392
64 | 775 | 284 | 2 | 13.76777
64 | 775 | 285 | 2 | 13.20065
64 | 775 | 286 | 2 | 13.61111
64 | 775 | 287 | 2 | 14.26492
64 | 775 | 288 | 2 | 13.87826
64 | 775 | 289 | 2 | 13.49675
64 | 775 | 290 | 2 | 14.00187
64 | 775 | 291 | 2 | 14.46828
64 | 775 | 292 | 2 | 13.99816
64 | 775 | 293 | 2 | 13.6214
64 | 775 | 294 | 2 | 13.79031
64 | 775 | 295 | 2 | 13.60196
64 | 775 | 296 | 2 | 13.78484
64 | 775 | 297 | 2 | 12.92764
64 | 775 | 298 | 2 | 13.75314
64 | 775 | 299 | 2 | 13.84123
64 | 775 | 300 | 2 | 13.47753
64 | 775 | 301 | 2 | 13.85178
64 | 775 | 302 | 2 | 14.46257
64 | 775 | 303 | 2 | 13.64372
64 | 775 | 304 | 2 | 13.27865
64 | 775 | 305 | 2 | 13.62543
64 | 775 | 306 | 2 | 13.42474
64 | 775 | 307 | 2 | 12.33254
64 | 775 | 308 | 2 | 14.2163
64 | 775 | 309 | 2 | 13.54959
64 | 775 | 310 | 2 | 13.66173
64 | 775 | 311 | 2 | 14.2882
64 | 775 | 312 | 2 | 13.40738
64 | 775 | 313 | 2 | 13.67687
64 | 775 | 314 | 2 | 14.40418
64 | 775 | 315 | 2 | 13.43616
64 | 775 | 316 | 2 | 14.39939
64 | 775 | 317 | 2 | 12.61777
64 | 775 | 318 | 2 | 13.52541
64 | 775 | 319 | 2 | 13.31011
64 | 775 | 320 | 2 | 13.66953
64 | 775 | 321 | 2 | 13.86579
64 | 775 | 322 | 2 | 13.7933
64 | 775 | 323 | 2 | 14.18772
64 | 775 | 324 | 2 | 13.29291
64 | 775 | 325 | 2 | 12.97783
64 | 775 | 326 | 2 | 13.91036
64 | 775 | 327 | 2 | 13.37295
64 | 775 | 328 | 2 | 13.44138
64 | 775 | 329 | 2 | 14.26948
64 | 775 | 330 | 2 | 13.14448
64 | 775 | 331 | 2 | 13.66428
64 | 775 | 332 | 2 | 13.23279
64 | 775 | 333 | 2 | 12.53432
64 | 775 | 334 | 2 | 13.65659
64 | 775 | 335 | 2 | 13.90047
64 | 775 | 336 | 2 | 15.29659
64 | 775 | 337 | 2 | 13.92621
64 | 775 | 338 | 2 | 13.34159
64 | 775 | 339 | 2 | 12.48856
64 | 775 | 340 | 2 | 13.80022
64 | 775 | 341 | 2 | 14.69352
64 | 775 | 342 | 2 | 11.89665
64 | 775 | 343 | 2 | 14.32373
64 | 775 | 344 | 2 | 12.65
64 | 775 | 345 | 2 | 14.37137
64 | 775 | 346 | 2 | 13.98749
64 | 775 | 347 | 2 | 12.28427
64 | 775 | 348 | 2 | 12.81721
64 | 775 | 349 | 2 | 14.93363
64 | 775 | 350 | 2 | 13.51375
64 | 775 | 351 | 2 | 15.03111
64 | 775 | 352 | 2 | 12.57446
64 | 775 | 353 | 2 | 14.50933
64 | 775 | 354 | 2 | 15.49866
64 | 775 | 355 | 2 | 13.96261
64 | 775 | 356 | 2 | 14.84326
64 | 775 | 357 | 2 | 15.07136
64 | 775 | 358 | 2 | 15.11589
64 | 775 | 359 | 2 | 13.93372
64 | 775 | 360 | 2 | 12.61756
64 | 775 | 361 | 2 | 13.92553
64 | 775 | 362 | 2 | 14.63979
64 | 775 | 363 | 2 | 13.66418
64 | 775 | 364 | 2 | 13.84971
64 | 775 | 365 | 2 | 13.35395
64 | 775 | 366 | 2 | 12.4979
64 | 775 | 367 | 2 | 11.50282
64 | 775 | 368 | 2 | 14.26801
64 | 775 | 369 | 2 | 12.93069
64 | 775 | 370 | 2 | 11.7604
64 | 775 | 371 | 2 | 12.92989
64 | 775 | 372 | 2 | 14.22102
64 | 775 | 373 | 2 | 14.42832
64 | 775 | 374 | 2 | 13.56139
64 | 775 | 375 | 2 | 13.70311
64 | 775 | 376 | 2 | 12.27522
64 | 775 | 377 | 2 | 13.818
64 | 775 | 378 | 2 | 13.30395
64 | 775 | 379 | 2 | 12.67281
64 | 775 | 380 | 2 | 14.49743
64 | 775 | 381 | 2 | 13.12925
64 | 775 | 382 | 2 | 11.75137
64 | 775 | 383 | 2 | 13.84812
64 | 775 | 384 | 2 | 16.61656
64 | 775 | 385 | 2 | 13.18192
64 | 775 | 386 | 2 | 13.82023
64 | 775 | 387 | 2 | 15.09517
64 | 775 | 388 | 2 | 13.46098
64 | 775 | 389 | 2 | 13.29087
64 | 775 | 390 | 2 | 10.99127
64 | 775 | 391 | 2 | 15.55777
64 | 775 | 392 | 2 | 13.81526
64 | 775 | 393 | 2 | 12.28675
64 | 775 | 394 | 2 | 13.50401
64 | 775 | 395 | 2 | 13.86676
64 | 775 | 396 | 2 | 12.8772
64 | 775 | 397 | 2 | 13.88173
64 | 775 | 398 | 2 | 16.22992
64 | 775 | 399 | 2 | 13.83083
64 | 775 | 400 | 2 | 15.69936
64 | 775 | 401 | 2 | 13.12567
64 | 775 | 402 | 2 | 14.0797
64 | 775 | 403 | 2 | 12.88175
64 | 775 | 404 | 2 | 13.91734
64 | 775 | 405 | 2 | 13.42568
64 | 775 | 406 | 2 | 14.01976
64 | 775 | 407 | 2 | 15.80108
64 | 775 | 408 | 2 | 13.6684
64 | 775 | 409 | 2 | 14.75309
64 | 775 | 410 | 2 | 13.04921
64 | 775 | 411 | 2 | 14.21868
64 | 775 | 412 | 2 | 13.08314
64 | 775 | 413 | 2 | 13.67413
64 | 775 | 414 | 2 | 14.90063
64 | 775 | 415 | 2 | 13.50917
64 | 775 | 416 | 2 | 14.05186
64 | 775 | 417 | 2 | 13.31584
64 | 775 | 418 | 2 | 13.53518
64 | 775 | 419 | 2 | 12.82184
64 | 775 | 420 | 2 | 13.58495
64 | 775 | 421 | 2 | 14.68365
64 | 775 | 422 | 2 | 14.22388
64 | 775 | 423 | 2 | 14.35765
64 | 775 | 424 | 2 | 13.1577
64 | 775 | 425 | 2 | 13.5539
64 | 775 | 426 | 2 | 14.1864
64 | 775 | 427 | 2 | 13.53081
64 | 775 | 428 | 2 | 13.6183
64 | 775 | 429 | 2 | 13.63696
64 | 775 | 430 | 2 | 13.48382
64 | 775 | 431 | 2 | 14.20406
64 | 775 | 432 | 2 | 14.22053
64 | 775 | 433 | 2 | 13.65872
64 | 775 | 434 | 2 | 14.87124
64 | 775 | 435 | 2 | 12.92552
64 | 775 | 436 | 2 | 13.84076
64 | 775 | 437 | 2 | 17.45693
64 | 775 | 438 | 2 | 16.27291
64 | 775 | 439 | 2 | 14.36371
64 | 775 | 440 | 2 | 14.97243
64 | 775 | 441 | 2 | 16.49316
64 | 775 | 442 | 2 | 13.8199
64 | 775 | 443 | 2 | 12.06979
64 | 775 | 444 | 2 | 14.20562
64 | 775 | 445 | 2 | 14.25023
64 | 775 | 446 | 2 | 14.08098
64 | 775 | 447 | 2 | 13.90261
64 | 775 | 448 | 2 | 13.80923
64 | 775 | 449 | 2 | 13.06085
64 | 775 | 450 | 2 | 13.56903
64 | 775 | 451 | 2 | 14.2105
64 | 775 | 452 | 2 | 12.81256
64 | 775 | 453 | 2 | 15.82779
64 | 775 | 454 | 2 | 13.86453
64 | 775 | 455 | 2 | 13.86476
64 | 775 | 456 | 2 | 14.48143
64 | 775 | 457 | 2 | 14.10678
64 | 775 | 458 | 2 | 13.79829
64 | 775 | 459 | 2 | 14.40924
64 | 775 | 460 | 2 | 15.70404
64 | 775 | 461 | 2 | 12.91149
64 | 775 | 462 | 2 | 13.46133
64 | 775 | 463 | 2 | 14.28014
64 | 775 | 464 | 2 | 13.42755
64 | 775 | 465 | 2 | 16.10165
64 | 775 | 466 | 2 | 15.9392
64 | 775 | 467 | 2 | 13.9753
64 | 775 | 468 | 2 | 14.97125
64 | 775 | 469 | 2 | 14.6479
64 | 775 | 470 | 2 | 14.09519
64 | 775 | 471 | 2 | 13.94588
64 | 775 | 472 | 2 | 15.01311
64 | 775 | 473 | 2 | 13.9398
64 | 775 | 474 | 2 | 14.10474
64 | 775 | 475 | 2 | 13.71844
64 | 775 | 476 | 2 | 13.85685
64 | 775 | 477 | 2 | 17.01368
64 | 775 | 478 | 2 | 13.83781
64 | 775 | 479 | 2 | 14.52559
64 | 775 | 480 | 2 | 17.5806
64 | 775 | 481 | 2 | 14.33063
64 | 775 | 482 | 2 | 12.42005
64 | 775 | 483 | 2 | 14.9703
64 | 775 | 484 | 2 | 13.06235
64 | 775 | 485 | 2 | 14.17198
64 | 775 | 486 | 2 | 12.5237
64 | 775 | 487 | 2 | 13.94933
64 | 775 | 488 | 2 | 14.39932
64 | 775 | 489 | 2 | 13.85134
64 | 775 | 490 | 2 | 13.77353
64 | 775 | 491 | 2 | 12.69862
64 | 775 | 492 | 2 | 12.90284
64 | 775 | 493 | 2 | 14.04909
64 | 775 | 494 | 2 | 13.18863
64 | 775 | 495 | 2 | 15.60819
64 | 775 | 496 | 2 | 13.84619
64 | 775 | 497 | 2 | 15.18531
64 | 775 | 498 | 2 | 13.80293
64 | 775 | 499 | 2 | 14.08653
64 | 775 | 500 | 2 | 14.1069
64 | 775 | 501 | 2 | 13.93988
64 | 775 | 502 | 2 | 15.42845
64 | 775 | 503 | 2 | 12.99038
64 | 775 | 504 | 2 | 13.58455
64 | 775 | 505 | 2 | 13.88783
64 | 775 | 506 | 2 | 14.10698
64 | 775 | 507 | 2 | 15.15103
64 | 775 | 508 | 2 | 14.13513
64 | 775 | 509 | 2 | 14.31421
64 | 775 | 510 | 2 | 14.31521
64 | 775 | 511 | 2 | 13.70919
64 | 775 | 512 | 2 | 14.33272
64 | 775 | 513 | 2 | 13.66837
64 | 775 | 514 | 2 | 13.79602
64 | 775 | 515 | 2 | 13.95868
64 | 775 | 516 | 2 | 14.00056
64 | 775 | 517 | 2 | 13.87826
64 | 775 | 518 | 2 | 14.25677
64 | 775 | 519 | 2 | 13.50554
64 | 775 | 520 | 2 | 14.7305
64 | 775 | 521 | 2 | 16.98593
64 | 775 | 522 | 2 | 13.29199
64 | 775 | 523 | 2 | 14.15602
64 | 775 | 524 | 2 | 14.50861
64 | 775 | 525 | 2 | 14.00607
64 | 775 | 526 | 2 | 14.05825
64 | 775 | 527 | 2 | 14.05515
64 | 775 | 528 | 2 | 14.18894
64 | 775 | 529 | 2 | 14.30111
64 | 775 | 530 | 2 | 13.68936
64 | 775 | 531 | 2 | 13.96996
64 | 775 | 532 | 2 | 14.48525
64 | 775 | 533 | 2 | 13.39011
64 | 775 | 534 | 2 | 14.36685
64 | 775 | 535 | 2 | 12.07821
64 | 775 | 536 | 2 | 13.3985
64 | 775 | 537 | 2 | 14.52694
64 | 775 | 538 | 2 | 13.96404
64 | 775 | 539 | 2 | 14.11128
64 | 775 | 540 | 2 | 13.2994
64 | 775 | 541 | 2 | 14.3659
64 | 775 | 542 | 2 | 12.91685
64 | 775 | 543 | 2 | 13.8683
64 | 775 | 544 | 2 | 14.15658
64 | 775 | 545 | 2 | 14.17532
64 | 775 | 546 | 2 | 13.40367
64 | 775 | 547 | 2 | 13.42149
64 | 775 | 548 | 2 | 16.0988
64 | 775 | 549 | 2 | 13.3632
64 | 775 | 550 | 2 | 13.74629
64 | 775 | 551 | 2 | 14.31471
64 | 775 | 552 | 2 | 14.9605
64 | 775 | 553 | 2 | 14.08057
64 | 775 | 554 | 2 | 13.414
64 | 775 | 555 | 2 | 15.00328
64 | 775 | 556 | 2 | 14.74017
64 | 775 | 557 | 2 | 14.0223
64 | 775 | 558 | 2 | 14.20293
64 | 775 | 559 | 2 | 13.21196
64 | 775 | 560 | 2 | 13.99286
64 | 775 | 561 | 2 | 15.1661
64 | 775 | 562 | 2 | 12.10239
64 | 775 | 563 | 2 | 15.81617
64 | 775 | 564 | 2 | 13.91559
64 | 775 | 565 | 2 | 14.56647
64 | 775 | 566 | 2 | 13.37729
64 | 775 | 567 | 2 | 14.47396
64 | 775 | 568 | 2 | 14.92966
64 | 775 | 569 | 2 | 14.86515
64 | 775 | 570 | 2 | 15.2122
64 | 775 | 571 | 2 | 15.41006
64 | 775 | 572 | 2 | 13.24922
64 | 775 | 573 | 2 | 14.36096
64 | 775 | 574 | 2 | 15.12514
64 | 775 | 575 | 2 | 13.92294
64 | 775 | 576 | 2 | 13.45931
64 | 775 | 577 | 2 | 12.81062
64 | 775 | 578 | 2 | 14.6264
64 | 775 | 579 | 2 | 15.34656
64 | 775 | 580 | 2 | 14.00517
64 | 775 | 581 | 2 | 14.35528
64 | 775 | 582 | 2 | 13.25503
64 | 775 | 583 | 2 | 13.55748
64 | 775 | 584 | 2 | 14.51301
64 | 775 | 585 | 2 | 12.83234
64 | 775 | 586 | 2 | 13.94095
64 | 775 | 587 | 2 | 13.76918
64 | 775 | 588 | 2 | 13.23534
64 | 775 | 589 | 2 | 13.56651
64 | 775 | 590 | 2 | 14.57637
64 | 775 | 591 | 2 | 11.93197
64 | 775 | 592 | 2 | 13.44215
64 | 775 | 593 | 2 | 13.98533
64 | 775 | 594 | 2 | 14.2249
64 | 775 | 595 | 2 | 14.25543
64 | 775 | 596 | 2 | 14.27831
64 | 775 | 597 | 2 | 14.39638
64 | 775 | 598 | 2 | 13.83705
64 | 775 | 599 | 2 | 13.89096
64 | 775 | 600 | 2 | 14.08654
64 | 775 | 601 | 2 | 13.81049
64 | 775 | 602 | 2 | 14.25645
64 | 775 | 603 | 2 | 14.2452
64 | 775 | 604 | 2 | 15.39008
64 | 775 | 605 | 2 | 12.84004
64 | 775 | 606 | 2 | 11.89259
64 | 775 | 607 | 2 | 13.70389
64 | 775 | 608 | 2 | 14.13791
64 | 775 | 609 | 2 | 15.77295
64 | 775 | 610 | 2 | 14.42439
64 | 775 | 611 | 2 | 14.02882
64 | 775 | 612 | 2 | 13.55994
64 | 775 | 613 | 2 | 14.85398
64 | 775 | 614 | 2 | 14.57927
64 | 775 | 615 | 2 | 14.74792
64 | 775 | 616 | 2 | 12.8651
64 | 775 | 617 | 2 | 13.68941
64 | 775 | 618 | 2 | 12.7891
64 | 775 | 619 | 2 | 13.87448
64 | 775 | 620 | 2 | 14.94186
64 | 775 | 621 | 2 | 13.92756
64 | 775 | 622 | 2 | 13.74525
64 | 775 | 623 | 2 | 14.29507
64 | 775 | 624 | 2 | 13.92868
64 | 775 | 625 | 2 | 13.70652
64 | 775 | 626 | 2 | 14.3293
64 | 775 | 627 | 2 | 13.28846
64 | 775 | 628 | 2 | 14.47001
64 | 775 | 629 | 2 | 14.80867
64 | 775 | 630 | 2 | 13.9249
64 | 775 | 631 | 2 | 14.17435
64 | 775 | 632 | 2 | 13.27027
64 | 775 | 633 | 2 | 12.27237
64 | 775 | 634 | 2 | 13.25466
64 | 775 | 635 | 2 | 13.7765
64 | 775 | 636 | 2 | 12.24397
64 | 775 | 637 | 2 | 13.75696
64 | 775 | 638 | 2 | 14.86519
64 | 775 | 639 | 2 | 12.77253
64 | 775 | 640 | 2 | 14.41642
64 | 775 | 641 | 2 | 14.61832
64 | 775 | 642 | 2 | 14.43041
64 | 775 | 643 | 2 | 14.83831
64 | 775 | 644 | 2 | 15.21632
64 | 775 | 645 | 2 | 14.30883
64 | 775 | 646 | 2 | 12.76755
64 | 775 | 647 | 2 | 13.82082
64 | 775 | 648 | 2 | 14.24741
64 | 775 | 649 | 2 | 14.02469
64 | 775 | 650 | 2 | 15.04148
64 | 775 | 651 | 2 | 12.83706
64 | 775 | 652 | 2 | 14.67998
64 | 775 | 653 | 2 | 14.57532
64 | 775 | 654 | 2 | 14.90577
64 | 775 | 655 | 2 | 15.7581
64 | 775 | 656 | 2 | 13.83165
64 | 775 | 657 | 2 | 14.24381
64 | 775 | 658 | 2 | 12.90121
64 | 775 | 659 | 2 | 14.02095
64 | 775 | 660 | 2 | 15.47918
64 | 775 | 661 | 2 | 13.43345
64 | 775 | 662 | 2 | 14.17264
64 | 775 | 663 | 2 | 14.02355
64 | 775 | 664 | 2 | 13.88875
64 | 775 | 665 | 2 | 13.51799
64 | 775 | 666 | 2 | 13.21385
64 | 775 | 667 | 2 | 14.12466
64 | 775 | 668 | 2 | 14.41379
64 | 775 | 669 | 2 | 13.69044
64 | 775 | 670 | 2 | 14.49788
64 | 775 | 671 | 2 | 14.14272
64 | 775 | 672 | 2 | 14.54159
64 | 775 | 673 | 2 | 13.25068
64 | 775 | 674 | 2 | 13.97173
64 | 775 | 675 | 2 | 13.61808
64 | 775 | 676 | 2 | 15.08125
64 | 775 | 677 | 2 | 14.58673
64 | 775 | 678 | 2 | 14.39067
64 | 775 | 679 | 2 | 13.47498
64 | 775 | 680 | 2 | 14.1867
64 | 775 | 681 | 2 | 13.04439
64 | 775 | 682 | 2 | 15.23777
64 | 775 | 683 | 2 | 13.23987
64 | 775 | 684 | 2 | 14.1005
64 | 775 | 685 | 2 | 14.01789
64 | 775 | 686 | 2 | 14.33009
64 | 775 | 687 | 2 | 13.9162
64 | 775 | 688 | 2 | 14.1422
64 | 775 | 689 | 2 | 13.86692
64 | 775 | 690 | 2 | 13.94702
64 | 775 | 691 | 2 | 13.71972
64 | 775 | 692 | 2 | 11.44461
64 | 775 | 693 | 2 | 14.73447
64 | 775 | 694 | 2 | 13.76378
64 | 775 | 695 | 2 | 14.33497
64 | 775 | 696 | 2 | 13.02909
64 | 775 | 697 | 2 | 13.94552
64 | 775 | 698 | 2 | 12.97155
64 | 775 | 699 | 2 | 12.07036
64 | 775 | 700 | 2 | 14.65711
64 | 775 | 701 | 2 | 14.14431
64 | 775 | 702 | 2 | 15.75112
64 | 775 | 703 | 2 | 13.84943
64 | 775 | 704 | 2 | 14.52076
64 | 775 | 705 | 2 | 14.26083
64 | 775 | 706 | 2 | 14.15604
64 | 775 | 707 | 2 | 12.88407
64 | 775 | 708 | 2 | 15.99099
64 | 775 | 709 | 2 | 14.76925
64 | 775 | 710 | 2 | 13.22145
64 | 775 | 711 | 2 | 13.13422
64 | 775 | 712 | 2 | 15.0165
64 | 775 | 713 | 2 | 14.14684
64 | 775 | 714 | 2 | 13.94544
64 | 775 | 715 | 2 | 15.07192
64 | 775 | 716 | 2 | 12.33283
64 | 775 | 717 | 2 | 13.33904
64 | 775 | 718 | 2 | 12.96031
64 | 775 | 719 | 2 | 13.84349
64 | 775 | 720 | 2 | 14.60594
64 | 775 | 721 | 2 | 16.53748
64 | 775 | 722 | 2 | 14.38522
64 | 775 | 723 | 2 | 15.32761
64 | 775 | 724 | 2 | 15.26922
64 | 775 | 725 | 2 | 14.23959
64 | 775 | 726 | 2 | 13.70352
64 | 775 | 727 | 2 | 13.67428
64 | 775 | 728 | 2 | 15.14756
64 | 775 | 729 | 2 | 14.42884
64 | 775 | 730 | 2 | 13.77401
64 | 775 | 731 | 2 | 14.04952
64 | 775 | 732 | 2 | 13.70448
64 | 775 | 733 | 2 | 14.25776
64 | 775 | 734 | 2 | 13.95916
64 | 775 | 735 | 2 | 14.34636
64 | 775 | 736 | 2 | 13.99269
64 | 775 | 737 | 2 | 12.34285
64 | 775 | 738 | 2 | 13.98491
64 | 775 | 739 | 2 | 14.7277
64 | 775 | 740 | 2 | 13.77354
64 | 775 | 741 | 2 | 13.242
64 | 775 | 742 | 2 | 13.01733
64 | 775 | 743 | 2 | 13.79573
64 | 775 | 744 | 2 | 14.34136
64 | 775 | 745 | 2 | 14.16347
64 | 775 | 746 | 2 | 13.55189
64 | 775 | 747 | 2 | 13.79376
64 | 775 | 748 | 2 | 12.6826
64 | 775 | 749 | 2 | 13.96548
64 | 775 | 750 | 2 | 14.806
64 | 775 | 751 | 2 | 14.00471
64 | 775 | 752 | 2 | 14.27613
64 | 775 | 753 | 2 | 13.94861
64 | 775 | 754 | 2 | 13.95598
64 | 775 | 755 | 2 | 14.20776
64 | 775 | 756 | 2 | 14.04298
64 | 775 | 757 | 2 | 13.60768
64 | 775 | 758 | 2 | 13.56635
64 | 775 | 759 | 2 | 14.7524
64 | 775 | 760 | 2 | 15.87284
64 | 775 | 761 | 2 | 13.3587
64 | 775 | 762 | 2 | 14.949
64 | 775 | 763 | 2 | 14.25684
64 | 775 | 764 | 2 | 12.7204
64 | 775 | 765 | 2 | 14.35599
64 | 775 | 766 | 2 | 13.53881
64 | 775 | 767 | 2 | 12.51833
64 | 775 | 768 | 2 | 13.5536
64 | 775 | 769 | 2 | 15.27616
64 | 775 | 770 | 2 | 12.40147
64 | 775 | 771 | 2 | 14.46153
64 | 775 | 772 | 2 | 14.83712
64 | 775 | 773 | 2 | 13.50755
64 | 775 | 774 | 2 | 13.14468
64 | 775 | 775 | 2 | 14.18936
64 | 775 | 776 | 2 | 14.35353
64 | 775 | 777 | 2 | 14.65497
64 | 775 | 778 | 2 | 14.01668
64 | 775 | 779 | 2 | 14.84702
64 | 775 | 780 | 2 | 15.61795
64 | 775 | 781 | 2 | 13.76359
64 | 775 | 782 | 2 | 14.29443
64 | 775 | 783 | 2 | 14.49049
64 | 775 | 784 | 2 | 14.57031
64 | 775 | 785 | 2 | 13.36149
64 | 775 | 786 | 2 | 14.06362
64 | 775 | 787 | 2 | 12.94895
64 | 775 | 788 | 2 | 14.22387
64 | 775 | 789 | 2 | 13.39148
64 | 775 | 790 | 2 | 13.67349
64 | 775 | 791 | 2 | 13.94431
64 | 775 | 792 | 2 | 12.4377
64 | 775 | 793 | 2 | 14.70985
64 | 775 | 794 | 2 | 14.17872
64 | 775 | 795 | 2 | 14.57068
64 | 775 | 796 | 2 | 13.7667
64 | 775 | 797 | 2 | 13.8586
64 | 775 | 798 | 2 | 14.95012
64 | 775 | 799 | 2 | 14.87559
64 | 775 | 800 | 2 | 14.67843
64 | 775 | 801 | 2 | 14.18501
64 | 775 | 802 | 2 | 14.22747
64 | 775 | 803 | 2 | 13.21508
64 | 775 | 804 | 2 | 14.57818
64 | 775 | 805 | 2 | 12.6602
64 | 775 | 806 | 2 | 14.62098
64 | 775 | 807 | 2 | 15.10715
64 | 775 | 808 | 2 | 13.29973
64 | 775 | 809 | 2 | 14.3718
64 | 775 | 810 | 2 | 14.17966
64 | 775 | 811 | 2 | 14.80443
64 | 775 | 812 | 2 | 13.96749
64 | 775 | 813 | 2 | 12.67637
64 | 775 | 814 | 2 | 14.16782
64 | 775 | 815 | 2 | 13.64436
64 | 775 | 816 | 2 | 14.26751
64 | 775 | 817 | 2 | 13.98841
64 | 775 | 818 | 2 | 14.8287
64 | 775 | 819 | 2 | 13.73282
64 | 775 | 820 | 2 | 15.16234
64 | 775 | 821 | 2 | 12.83199
64 | 775 | 822 | 2 | 13.77261
64 | 775 | 823 | 2 | 13.75193
64 | 775 | 824 | 2 | 12.07221
64 | 775 | 825 | 2 | 15.52962
64 | 775 | 826 | 2 | 14.79449
64 | 775 | 827 | 2 | 13.68763
64 | 775 | 828 | 2 | 13.2324
64 | 775 | 829 | 2 | 15.82026
64 | 775 | 830 | 2 | 14.11017
64 | 775 | 831 | 2 | 14.54081
64 | 775 | 832 | 2 | 14.59423
64 | 775 | 833 | 2 | 13.51793
64 | 775 | 834 | 2 | 13.36484
64 | 775 | 835 | 2 | 15.24439
64 | 775 | 836 | 2 | 14.13466
64 | 775 | 837 | 2 | 14.09527
64 | 775 | 838 | 2 | 13.30002
64 | 775 | 839 | 2 | 13.8709
64 | 775 | 840 | 2 | 14.21652
64 | 775 | 841 | 2 | 14.28966
64 | 775 | 842 | 2 | 13.64494
64 | 775 | 843 | 2 | 14.30911
64 | 775 | 844 | 2 | 12.06644
64 | 775 | 845 | 2 | 14.45865
64 | 775 | 846 | 2 | 14.43729
64 | 775 | 847 | 2 | 13.48999
64 | 775 | 848 | 2 | 14.61235
64 | 775 | 849 | 2 | 10.60997
64 | 775 | 850 | 2 | 13.20332
64 | 775 | 851 | 2 | 14.59487
64 | 775 | 852 | 2 | 13.00311
64 | 775 | 853 | 2 | 14.15085
64 | 775 | 854 | 2 | 14.49673
64 | 775 | 855 | 2 | 14.86022
64 | 775 | 856 | 2 | 14.11341
64 | 775 | 857 | 2 | 14.59146
64 | 775 | 858 | 2 | 13.64882
64 | 775 | 859 | 2 | 13.86126
64 | 775 | 860 | 2 | 13.79996
64 | 775 | 861 | 2 | 13.15337
64 | 775 | 862 | 2 | 10.50796
64 | 775 | 863 | 2 | 13.6704
64 | 775 | 864 | 2 | 14.76268
64 | 775 | 865 | 2 | 15.20496
64 | 775 | 866 | 2 | 14.15223
64 | 775 | 867 | 2 | 12.37648
64 | 775 | 868 | 2 | 13.14923
64 | 775 | 869 | 2 | 14.53338
64 | 775 | 870 | 2 | 14.11123
64 | 775 | 871 | 2 | 13.47406
64 | 775 | 872 | 2 | 13.97835
64 | 775 | 873 | 2 | 14.19261
64 | 775 | 874 | 2 | 13.58938
64 | 775 | 875 | 2 | 14.20747
64 | 775 | 876 | 2 | 14.49682
64 | 775 | 877 | 2 | 14.14777
64 | 775 | 878 | 2 | 14.22848
64 | 775 | 879 | 2 | 14.02249
64 | 775 | 880 | 2 | 12.95831
64 | 775 | 881 | 2 | 14.09585
64 | 775 | 882 | 2 | 12.97703
64 | 775 | 883 | 2 | 14.51806
64 | 775 | 884 | 2 | 13.91579
64 | 775 | 885 | 2 | 14.50175
64 | 775 | 886 | 2 | 13.52917
64 | 775 | 887 | 2 | 13.50467
64 | 775 | 888 | 2 | 15.36075
64 | 775 | 889 | 2 | 14.48426
64 | 775 | 890 | 2 | 14.48449
64 | 775 | 891 | 2 | 13.89749
64 | 775 | 892 | 2 | 13.90353
64 | 775 | 893 | 2 | 13.48061
64 | 775 | 894 | 2 | 13.71014
64 | 775 | 895 | 2 | 16.74252
64 | 775 | 896 | 2 | 15.37391
64 | 775 | 897 | 2 | 13.36779
64 | 775 | 898 | 2 | 13.90466
64 | 775 | 899 | 2 | 13.8622
64 | 775 | 900 | 2 | 14.03593
64 | 775 | 901 | 2 | 14.33502
64 | 775 | 902 | 2 | 18.4221
64 | 775 | 903 | 2 | 14.5242
64 | 775 | 904 | 2 | 14.60684
64 | 775 | 905 | 2 | 14.53469
64 | 775 | 906 | 2 | 14.61172
64 | 775 | 907 | 2 | 14.01079
64 | 775 | 908 | 2 | 13.16472
64 | 775 | 909 | 2 | 15.14436
64 | 775 | 910 | 2 | 14.32731
64 | 775 | 911 | 2 | 13.0947
64 | 775 | 912 | 2 | 14.04727
64 | 775 | 913 | 2 | 13.75013
64 | 775 | 914 | 2 | 14.64571
64 | 775 | 915 | 2 | 14.32909
64 | 775 | 916 | 2 | 14.65781
64 | 775 | 917 | 2 | 13.16315
64 | 775 | 918 | 2 | 14.04967
64 | 775 | 919 | 2 | 13.85817
64 | 775 | 920 | 2 | 13.70058
64 | 775 | 921 | 2 | 14.33288
64 | 775 | 922 | 2 | 13.69848
64 | 775 | 923 | 2 | 14.4204
64 | 775 | 924 | 2 | 15.19259
64 | 775 | 925 | 2 | 13.72354
64 | 775 | 926 | 2 | 13.56827
64 | 775 | 927 | 2 | 13.85239
64 | 775 | 928 | 2 | 11.01254
64 | 775 | 929 | 2 | 13.42687
64 | 775 | 930 | 2 | 13.81603
64 | 775 | 931 | 2 | 16.32859
64 | 775 | 932 | 2 | 12.58524
64 | 775 | 933 | 2 | 14.04795
64 | 775 | 934 | 2 | 13.46524
64 | 775 | 935 | 2 | 13.22229
64 | 775 | 936 | 2 | 13.72901
64 | 775 | 937 | 2 | 13.07863
64 | 775 | 938 | 2 | 13.96011
64 | 775 | 939 | 2 | 13.98244
64 | 775 | 940 | 2 | 16.00761
64 | 775 | 941 | 2 | 13.63717
64 | 775 | 942 | 2 | 14.36047
64 | 775 | 943 | 2 | 13.13763
64 | 775 | 944 | 2 | 16.52884
64 | 775 | 945 | 2 | 14.04441
64 | 775 | 946 | 2 | 14.05229
64 | 775 | 947 | 2 | 14.51582
64 | 775 | 948 | 2 | 14.44226
64 | 775 | 949 | 2 | 16.70285
64 | 775 | 950 | 2 | 13.39248
64 | 775 | 951 | 2 | 12.71658
64 | 775 | 952 | 2 | 13.70705
64 | 775 | 953 | 2 | 13.90662
64 | 775 | 954 | 2 | 13.24577
64 | 775 | 955 | 2 | 14.10497
64 | 775 | 956 | 2 | 14.61173
64 | 775 | 957 | 2 | 14.8674
64 | 775 | 958 | 2 | 14.33537
64 | 775 | 959 | 2 | 13.66456
64 | 775 | 960 | 2 | 13.36107
64 | 775 | 961 | 2 | 14.03872
64 | 775 | 962 | 2 | 12.53974
64 | 775 | 963 | 2 | 14.06133
64 | 775 | 964 | 2 | 14.11762
64 | 775 | 965 | 2 | 14.85317
64 | 775 | 966 | 2 | 14.33891
64 | 775 | 967 | 2 | 14.6073
64 | 775 | 968 | 2 | 12.81547
64 | 775 | 969 | 2 | 13.78955
64 | 775 | 970 | 2 | 14.0145
64 | 775 | 971 | 2 | 12.60766
64 | 775 | 972 | 2 | 14.6277
64 | 775 | 973 | 2 | 13.76966
64 | 775 | 974 | 2 | 13.59637
64 | 775 | 975 | 2 | 14.45407
64 | 775 | 976 | 2 | 13.6237
64 | 775 | 977 | 2 | 14.00529
64 | 775 | 978 | 2 | 12.84078
64 | 775 | 979 | 2 | 12.80868
64 | 775 | 980 | 2 | 14.90005
64 | 775 | 981 | 2 | 13.79954
64 | 775 | 982 | 2 | 14.16463
64 | 775 | 983 | 2 | 13.77388
64 | 775 | 984 | 2 | 13.21224
64 | 775 | 985 | 2 | 14.65075
64 | 775 | 986 | 2 | 14.21634
64 | 775 | 987 | 2 | 12.88869
64 | 775 | 988 | 2 | 10.89775
64 | 775 | 989 | 2 | 13.51518
64 | 775 | 990 | 2 | 13.56724
64 | 775 | 991 | 2 | 14.27732
64 | 775 | 992 | 2 | 14.20275
64 | 775 | 993 | 2 | 14.97951
64 | 775 | 994 | 2 | 14.14513
64 | 775 | 995 | 2 | 14.36215
64 | 775 | 996 | 2 | 12.9758
64 | 775 | 997 | 2 | 14.04674
64 | 775 | 998 | 2 | 13.31648
64 | 775 | 999 | 2 | 14.30431
64 | 775 | 1000 | 2 | 15.10551
64 | 775 | 1001 | 2 | 14.04841
64 | 775 | 1002 | 2 | 14.2366
64 | 775 | 1003 | 2 | 13.66527
64 | 775 | 1004 | 2 | 14.0138
64 | 775 | 1005 | 2 | 12.8819
64 | 775 | 1006 | 2 | 13.33791
64 | 775 | 1007 | 2 | 13.9783
64 | 775 | 1008 | 2 | 15.41349
64 | 775 | 1009 | 2 | 13.63453
64 | 775 | 1010 | 2 | 15.52174
64 | 775 | 1011 | 2 | 14.03478
64 | 775 | 1012 | 2 | 15.40423
64 | 775 | 1013 | 2 | 12.18196
64 | 775 | 1014 | 2 | 13.46295
64 | 775 | 1015 | 2 | 13.68284
64 | 775 | 1016 | 2 | 15.00917
64 | 775 | 1017 | 2 | 13.70728
64 | 775 | 1018 | 2 | 13.52596
64 | 775 | 1019 | 2 | 12.85123
64 | 775 | 1020 | 2 | 14.00051
64 | 775 | 1021 | 2 | 14.13543
64 | 775 | 1022 | 2 | 15.99142
64 | 775 | 1023 | 2 | 13.89478
64 | 775 | 1024 | 2 | 14.39032
64 | 775 | 1025 | 2 | 14.07243
64 | 775 | 1026 | 2 | 13.96463
64 | 775 | 1027 | 2 | 13.82579
64 | 775 | 1028 | 2 | 14.91834
64 | 775 | 1029 | 2 | 15.76026
64 | 775 | 1030 | 2 | 14.51049
64 | 775 | 1031 | 2 | 13.84162
64 | 775 | 1032 | 2 | 14.48534
64 | 775 | 1033 | 2 | 13.07409
64 | 775 | 1034 | 2 | 13.42619
64 | 775 | 1035 | 2 | 14.63108
64 | 775 | 1036 | 2 | 14.10289
64 | 775 | 1037 | 2 | 14.50016
64 | 775 | 1038 | 2 | 14.23067
64 | 775 | 1039 | 2 | 13.39625
64 | 775 | 1040 | 2 | 14.00066
64 | 775 | 1041 | 2 | 14.62759
64 | 775 | 1042 | 2 | 13.12729
64 | 775 | 1043 | 2 | 13.07583
64 | 775 | 1044 | 2 | 13.23239
64 | 775 | 1045 | 2 | 13.55455
64 | 775 | 1046 | 2 | 15.56424
64 | 775 | 1047 | 2 | 13.67189
64 | 775 | 1048 | 2 | 15.10808
64 | 775 | 1049 | 2 | 13.66239
64 | 775 | 1050 | 2 | 13.30822
64 | 775 | 1051 | 2 | 14.02229
64 | 775 | 1052 | 2 | 14.5381
64 | 775 | 1053 | 2 | 15.04652
64 | 775 | 1054 | 2 | 14.66393
64 | 775 | 1055 | 2 | 13.38006
64 | 775 | 1056 | 2 | 12.43521
64 | 775 | 1057 | 2 | 14.98118
64 | 775 | 1058 | 2 | 14.30065
64 | 775 | 1059 | 2 | 13.75706
64 | 775 | 1060 | 2 | 13.90565
64 | 775 | 1061 | 2 | 13.97148
64 | 775 | 1062 | 2 | 14.03881
64 | 775 | 1063 | 2 | 12.95991
64 | 775 | 1064 | 2 | 13.99441
64 | 775 | 1065 | 2 | 13.94077
64 | 775 | 1066 | 2 | 15.25955
64 | 775 | 1067 | 2 | 13.87537
64 | 775 | 1068 | 2 | 13.60921
64 | 775 | 1069 | 2 | 14.10388
64 | 775 | 1070 | 2 | 14.06373
64 | 775 | 1071 | 2 | 12.24799
64 | 775 | 1072 | 2 | 15.08126
64 | 775 | 1073 | 2 | 17.29941
64 | 775 | 1074 | 2 | 13.60715
64 | 775 | 1075 | 2 | 13.27312
64 | 775 | 1076 | 2 | 12.6282
64 | 775 | 1077 | 2 | 15.00521
64 | 775 | 1078 | 2 | 14.87614
64 | 775 | 1079 | 2 | 13.93619
64 | 775 | 1080 | 2 | 13.55686
64 | 775 | 1081 | 2 | 14.16082
64 | 775 | 1082 | 2 | 14.13103
64 | 775 | 1083 | 2 | 14.44908
64 | 775 | 1084 | 2 | 14.0698
64 | 775 | 1085 | 2 | 14.90335
64 | 775 | 1086 | 2 | 13.02669
64 | 775 | 1087 | 2 | 12.98342
64 | 775 | 1088 | 2 | 11.95218
64 | 775 | 1089 | 2 | 14.11201
64 | 775 | 1090 | 2 | 14.20587
64 | 775 | 1091 | 2 | 13.72722
64 | 775 | 1092 | 2 | 14.62167
64 | 775 | 1093 | 2 | 16.2378
64 | 775 | 1094 | 2 | 15.08914
64 | 775 | 1095 | 2 | 13.41001
64 | 775 | 1096 | 2 | 15.59454
64 | 775 | 1097 | 2 | 14.36472
64 | 775 | 1098 | 2 | 12.8666
64 | 775 | 1099 | 2 | 14.11874
64 | 775 | 1100 | 2 | 14.10458
64 | 775 | 1101 | 2 | 13.68516
64 | 775 | 1102 | 2 | 13.81142
64 | 775 | 1103 | 2 | 13.7721
64 | 775 | 1104 | 2 | 14.06288
64 | 775 | 1105 | 2 | 13.59355
64 | 775 | 1106 | 2 | 13.41114
64 | 775 | 1107 | 2 | 13.76459
64 | 775 | 1108 | 2 | 12.40025
64 | 775 | 1109 | 2 | 14.55772
64 | 775 | 1110 | 2 | 14.49583
64 | 775 | 1111 | 2 | 14.03986
64 | 775 | 1112 | 2 | 15.29899
64 | 775 | 1113 | 2 | 13.82349
64 | 775 | 1114 | 2 | 14.60891
64 | 775 | 1115 | 2 | 13.22157
64 | 775 | 1116 | 2 | 14.23389
64 | 775 | 1117 | 2 | 14.18117
64 | 775 | 1118 | 2 | 14.59301
64 | 775 | 1119 | 2 | 15.31823
64 | 775 | 1120 | 2 | 13.86359
64 | 775 | 1121 | 2 | 14.46226
64 | 775 | 1122 | 2 | 13.67464
64 | 775 | 1123 | 2 | 15.42247
64 | 775 | 1124 | 2 | 14.10719
64 | 775 | 1125 | 2 | 13.97927
64 | 775 | 1126 | 2 | 13.89693
64 | 775 | 1127 | 2 | 14.50572
64 | 775 | 1128 | 2 | 14.01218
64 | 775 | 1129 | 2 | 14.76742
64 | 775 | 1130 | 2 | 13.59703
64 | 775 | 1131 | 2 | 13.39898
64 | 775 | 1132 | 2 | 14.26899
64 | 775 | 1133 | 2 | 13.37011
64 | 775 | 1134 | 2 | 14.17706
64 | 775 | 1135 | 2 | 13.24182
64 | 775 | 1136 | 2 | 13.1169
64 | 775 | 1137 | 2 | 14.28088
64 | 775 | 1138 | 2 | 14.384
64 | 775 | 1139 | 2 | 13.51612
64 | 775 | 1140 | 2 | 14.56236
64 | 775 | 1141 | 2 | 14.68137
64 | 775 | 1142 | 2 | 14.31017
64 | 775 | 1143 | 2 | 14.58269
64 | 775 | 1144 | 2 | 13.94263
64 | 775 | 1145 | 2 | 14.3171
64 | 775 | 1146 | 2 | 14.23804
64 | 775 | 1147 | 2 | 12.15712
64 | 775 | 1148 | 2 | 15.05214
64 | 775 | 1149 | 2 | 14.39462
64 | 775 | 1150 | 2 | 14.10469
64 | 775 | 1151 | 2 | 11.73966
64 | 775 | 1152 | 2 | 13.93093
64 | 775 | 1153 | 2 | 14.59717
64 | 775 | 1154 | 2 | 13.06217
64 | 775 | 1155 | 2 | 15.16607
64 | 775 | 1156 | 2 | 13.21321
64 | 775 | 1157 | 2 | 13.95778
64 | 775 | 1158 | 2 | 14.15468
64 | 775 | 1159 | 2 | 14.78675
64 | 775 | 1160 | 2 | 14.26655
64 | 775 | 1161 | 2 | 12.21613
64 | 775 | 1162 | 2 | 11.92133
64 | 775 | 1163 | 2 | 14.2965
64 | 775 | 1164 | 2 | 13.61576
64 | 775 | 1165 | 2 | 15.1714
64 | 775 | 1166 | 2 | 15.17976
64 | 775 | 1167 | 2 | 14.33638
64 | 775 | 1168 | 2 | 13.5804
64 | 775 | 1169 | 2 | 13.74365
64 | 775 | 1170 | 2 | 13.50052
64 | 775 | 1171 | 2 | 15.42254
64 | 775 | 1172 | 2 | 14.43661
64 | 775 | 1173 | 2 | 15.64188
64 | 775 | 1174 | 2 | 14.35772
64 | 775 | 1175 | 2 | 14.17225
64 | 775 | 1176 | 2 | 15.3228
64 | 775 | 1177 | 2 | 14.06692
64 | 775 | 1178 | 2 | 15.06745
64 | 775 | 1179 | 2 | 13.76658
64 | 775 | 1180 | 2 | 13.79139
64 | 775 | 1181 | 2 | 13.77991
64 | 775 | 1182 | 2 | 14.22664
64 | 775 | 1183 | 2 | 12.78316
64 | 775 | 1184 | 2 | 14.68237
64 | 775 | 1185 | 2 | 13.87849
64 | 775 | 1186 | 2 | 14.09153
64 | 775 | 1187 | 2 | 14.72243
64 | 775 | 1188 | 2 | 14.21861
64 | 775 | 1189 | 2 | 14.33795
64 | 775 | 1190 | 2 | 13.22832
64 | 775 | 1191 | 2 | 14.31688
64 | 775 | 1192 | 2 | 13.36414
64 | 775 | 1193 | 2 | 14.10287
64 | 775 | 1194 | 2 | 13.15342
64 | 775 | 1195 | 2 | 14.93495
64 | 775 | 1196 | 2 | 13.84132
64 | 775 | 1197 | 2 | 13.80347
64 | 775 | 1198 | 2 | 13.14155
64 | 775 | 1199 | 2 | 13.8632
64 | 775 | 1200 | 2 | 14.1729
65 | 800 | 0 | 0.6 | 0
65 | 800 | 1 | 0.6 | 0.2126313
65 | 800 | 2 | 0.6 | 0.4690393
65 | 800 | 3 | 0.6 | 0.6666905
65 | 800 | 4 | 0.6 | 0.8730778
65 | 800 | 5 | 0.6 | 1.085099
65 | 800 | 6 | 0.6 | 1.335916
65 | 800 | 7 | 0.6 | 1.582416
65 | 800 | 8 | 0.6 | 1.825795
65 | 800 | 9 | 0.6 | 2.034893
65 | 800 | 10 | 0.6 | 2.02006
65 | 800 | 11 | 0.6 | 2.361478
65 | 800 | 12 | 0.6 | 2.380263
65 | 800 | 13 | 0.6 | 2.879094
65 | 800 | 14 | 0.6 | 2.879595
65 | 800 | 15 | 0.6 | 3.301778
65 | 800 | 16 | 0.6 | 3.556322
65 | 800 | 17 | 0.6 | 3.611333
65 | 800 | 18 | 0.6 | 3.529217
65 | 800 | 19 | 0.6 | 4.287077
65 | 800 | 20 | 0.6 | 4.269923
65 | 800 | 21 | 0.6 | 3.976459
65 | 800 | 22 | 0.6 | 4.251631
65 | 800 | 23 | 0.6 | 4.091282
65 | 800 | 24 | 0.6 | 4.699954
65 | 800 | 25 | 0.6 | 4.933786
65 | 800 | 26 | 0.6 | 5.235465
65 | 800 | 27 | 0.6 | 5.409816
65 | 800 | 28 | 0.6 | 5.495687
65 | 800 | 29 | 0.6 | 6.313021
65 | 800 | 30 | 0.6 | 5.916475
65 | 800 | 31 | 0.6 | 6.007252
65 | 800 | 32 | 0.6 | 6.01136
65 | 800 | 33 | 0.6 | 5.741207
65 | 800 | 34 | 0.6 | 6.457141
65 | 800 | 35 | 0.6 | 6.448416
65 | 800 | 36 | 0.6 | 7.026191
65 | 800 | 37 | 0.6 | 7.664445
65 | 800 | 38 | 0.6 | 7.341001
65 | 800 | 39 | 0.6 | 7.065269
65 | 800 | 40 | 0.6 | 6.468922
65 | 800 | 41 | 0.6 | 7.710243
65 | 800 | 42 | 0.6 | 7.186644
65 | 800 | 43 | 0.6 | 8.73166
65 | 800 | 44 | 0.6 | 7.748728
65 | 800 | 45 | 0.6 | 7.778686
65 | 800 | 46 | 0.6 | 7.782277
65 | 800 | 47 | 0.6 | 8.566844
65 | 800 | 48 | 0.6 | 8.147012
65 | 800 | 49 | 0.6 | 7.88889
65 | 800 | 50 | 0.6 | 9.955851
65 | 800 | 51 | 0.6 | 9.247301
65 | 800 | 52 | 0.6 | 8.767913
65 | 800 | 53 | 0.6 | 8.999987
65 | 800 | 54 | 0.6 | 8.837904
65 | 800 | 55 | 0.6 | 8.762375
65 | 800 | 56 | 0.6 | 8.63728
65 | 800 | 57 | 0.6 | 9.316868
65 | 800 | 58 | 0.6 | 10.00315
65 | 800 | 59 | 0.6 | 10.46722
65 | 800 | 60 | 0.6 | 9.868415
65 | 800 | 61 | 0.6 | 9.510536
65 | 800 | 62 | 0.6 | 8.995911
65 | 800 | 63 | 0.6 | 9.284678
65 | 800 | 64 | 0.6 | 9.529771
65 | 800 | 65 | 0.6 | 10.1854
65 | 800 | 66 | 0.6 | 9.910202
65 | 800 | 67 | 0.6 | 10.39146
65 | 800 | 68 | 0.6 | 11.1086
65 | 800 | 69 | 0.6 | 11.40224
65 | 800 | 70 | 0.6 | 9.637431
65 | 800 | 71 | 0.6 | 13.2757
65 | 800 | 72 | 0.6 | 10.87027
65 | 800 | 73 | 0.6 | 10.85064
65 | 800 | 74 | 0.6 | 11.45244
65 | 800 | 75 | 0.6 | 10.84721
65 | 800 | 76 | 0.6 | 12.63202
65 | 800 | 77 | 0.6 | 11.42055
65 | 800 | 78 | 0.6 | 10.94927
65 | 800 | 79 | 0.6 | 11.68577
65 | 800 | 80 | 0.6 | 9.962144
65 | 800 | 81 | 0.6 | 11.60343
65 | 800 | 82 | 0.6 | 11.66359
65 | 800 | 83 | 0.6 | 12.64262
65 | 800 | 84 | 0.6 | 10.17088
65 | 800 | 85 | 0.6 | 10.86177
65 | 800 | 86 | 0.6 | 13.24304
65 | 800 | 87 | 0.6 | 12.10078
65 | 800 | 88 | 0.6 | 12.21099
65 | 800 | 89 | 0.6 | 14.07723
65 | 800 | 90 | 0.6 | 11.20957
65 | 800 | 91 | 0.6 | 12.27173
65 | 800 | 92 | 0.6 | 13.98714
65 | 800 | 93 | 0.6 | 12.70498
65 | 800 | 94 | 0.6 | 12.85089
65 | 800 | 95 | 0.6 | 11.9584
65 | 800 | 96 | 0.6 | 12.27314
65 | 800 | 97 | 0.6 | 14.49407
65 | 800 | 98 | 0.6 | 12.99897
65 | 800 | 99 | 0.6 | 12.48502
65 | 800 | 100 | 0.6 | 13.04739
65 | 800 | 101 | 0.6 | 12.89075
65 | 800 | 102 | 0.6 | 13.49834
65 | 800 | 103 | 0.6 | 11.33528
65 | 800 | 104 | 0.6 | 15.49828
65 | 800 | 105 | 0.6 | 13.69426
65 | 800 | 106 | 0.6 | 13.12988
65 | 800 | 107 | 0.6 | 13.95756
65 | 800 | 108 | 0.6 | 13.84045
65 | 800 | 109 | 0.6 | 14.80403
65 | 800 | 110 | 0.6 | 12.19372
65 | 800 | 111 | 0.6 | 13.86441
65 | 800 | 112 | 0.6 | 14.90867
65 | 800 | 113 | 0.6 | 14.36743
65 | 800 | 114 | 0.6 | 14.31777
65 | 800 | 115 | 0.6 | 12.8307
65 | 800 | 116 | 0.6 | 13.52282
65 | 800 | 117 | 0.6 | 13.29726
65 | 800 | 118 | 0.6 | 15.19706
65 | 800 | 119 | 0.6 | 14.10201
65 | 800 | 120 | 0.6 | 14.96472
65 | 800 | 121 | 0.6 | 12.82142
65 | 800 | 122 | 0.6 | 15.16644
65 | 800 | 123 | 0.6 | 14.46839
65 | 800 | 124 | 0.6 | 15.65864
65 | 800 | 125 | 0.6 | 14.54985
65 | 800 | 126 | 0.6 | 14.66942
65 | 800 | 127 | 0.6 | 12.67124
65 | 800 | 128 | 0.6 | 14.76587
65 | 800 | 129 | 0.6 | 13.48886
65 | 800 | 130 | 0.6 | 14.56676
65 | 800 | 131 | 0.6 | 14.08713
65 | 800 | 132 | 0.6 | 14.83627
65 | 800 | 133 | 0.6 | 14.12229
65 | 800 | 134 | 0.6 | 13.95191
65 | 800 | 135 | 0.6 | 15.16085
65 | 800 | 136 | 0.6 | 15.48888
65 | 800 | 137 | 0.6 | 15.42119
65 | 800 | 138 | 0.6 | 14.78892
65 | 800 | 139 | 0.6 | 14.67528
65 | 800 | 140 | 0.6 | 15.4278
65 | 800 | 141 | 0.6 | 16.36114
65 | 800 | 142 | 0.6 | 15.75543
65 | 800 | 143 | 0.6 | 15.94326
65 | 800 | 144 | 0.6 | 14.70417
65 | 800 | 145 | 0.6 | 16.35943
65 | 800 | 146 | 0.6 | 15.36813
65 | 800 | 147 | 0.6 | 15.26425
65 | 800 | 148 | 0.6 | 15.69041
65 | 800 | 149 | 0.6 | 15.99527
65 | 800 | 150 | 0.6 | 14.8458
65 | 800 | 151 | 0.6 | 16.25294
65 | 800 | 152 | 0.6 | 18.62732
65 | 800 | 153 | 0.6 | 12.89707
65 | 800 | 154 | 0.6 | 16.38778
65 | 800 | 155 | 0.6 | 16.50334
65 | 800 | 156 | 0.6 | 15.86741
65 | 800 | 157 | 0.6 | 14.78521
65 | 800 | 158 | 0.6 | 18.29022
65 | 800 | 159 | 0.6 | 16.23709
65 | 800 | 160 | 0.6 | 16.14555
65 | 800 | 161 | 0.6 | 14.72222
65 | 800 | 162 | 0.6 | 12.07134
65 | 800 | 163 | 0.6 | 16.02256
65 | 800 | 164 | 0.6 | 15.3168
65 | 800 | 165 | 0.6 | 16.92611
65 | 800 | 166 | 0.6 | 17.49744
65 | 800 | 167 | 0.6 | 16.5748
65 | 800 | 168 | 0.6 | 19.59146
65 | 800 | 169 | 0.6 | 16.39007
65 | 800 | 170 | 0.6 | 15.85304
65 | 800 | 171 | 0.6 | 15.86521
65 | 800 | 172 | 0.6 | 16.23975
65 | 800 | 173 | 0.6 | 14.36842
65 | 800 | 174 | 0.6 | 18.25788
65 | 800 | 175 | 0.6 | 16.31417
65 | 800 | 176 | 0.6 | 16.5853
65 | 800 | 177 | 0.6 | 18.33411
65 | 800 | 178 | 0.6 | 16.50353
65 | 800 | 179 | 0.6 | 19.66962
65 | 800 | 180 | 0.6 | 17.38448
65 | 800 | 181 | 0.6 | 16.52723
65 | 800 | 182 | 0.6 | 15.99427
65 | 800 | 183 | 0.6 | 15.78365
65 | 800 | 184 | 0.6 | 16.11624
65 | 800 | 185 | 0.6 | 17.56959
65 | 800 | 186 | 0.6 | 17.47868
65 | 800 | 187 | 0.6 | 17.09551
65 | 800 | 188 | 0.6 | 16.19226
65 | 800 | 189 | 0.6 | 17.30621
65 | 800 | 190 | 0.6 | 16.41419
65 | 800 | 191 | 0.6 | 16.59613
65 | 800 | 192 | 0.6 | 15.90013
65 | 800 | 193 | 0.6 | 16.44845
65 | 800 | 194 | 0.6 | 17.07853
65 | 800 | 195 | 0.6 | 17.83101
65 | 800 | 196 | 0.6 | 17.44039
65 | 800 | 197 | 0.6 | 14.80919
65 | 800 | 198 | 0.6 | 17.27051
65 | 800 | 199 | 0.6 | 14.51208
65 | 800 | 200 | 0.6 | 18.09508
65 | 800 | 201 | 0.6 | 15.22232
65 | 800 | 202 | 0.6 | 15.92371
65 | 800 | 203 | 0.6 | 15.75855
65 | 800 | 204 | 0.6 | 17.03688
65 | 800 | 205 | 0.6 | 16.93716
65 | 800 | 206 | 0.6 | 17.18565
65 | 800 | 207 | 0.6 | 15.33648
65 | 800 | 208 | 0.6 | 17.50219
65 | 800 | 209 | 0.6 | 16.70843
65 | 800 | 210 | 0.6 | 17.05786
65 | 800 | 211 | 0.6 | 15.69507
65 | 800 | 212 | 0.6 | 17.86758
65 | 800 | 213 | 0.6 | 16.87788
65 | 800 | 214 | 0.6 | 16.66497
65 | 800 | 215 | 0.6 | 17.45087
65 | 800 | 216 | 0.6 | 20.33602
65 | 800 | 217 | 0.6 | 16.18564
65 | 800 | 218 | 0.6 | 16.61158
65 | 800 | 219 | 0.6 | 17.3838
65 | 800 | 220 | 0.6 | 17.69813
65 | 800 | 221 | 0.6 | 15.02904
65 | 800 | 222 | 0.6 | 17.70859
65 | 800 | 223 | 0.6 | 17.00625
65 | 800 | 224 | 0.6 | 16.54317
65 | 800 | 225 | 0.6 | 19.20305
65 | 800 | 226 | 0.6 | 16.97993
65 | 800 | 227 | 0.6 | 18.07335
65 | 800 | 228 | 0.6 | 15.61559
65 | 800 | 229 | 0.6 | 16.98948
65 | 800 | 230 | 0.6 | 16.26848
65 | 800 | 231 | 0.6 | 18.42762
65 | 800 | 232 | 0.6 | 18.14439
65 | 800 | 233 | 0.6 | 17.71311
65 | 800 | 234 | 0.6 | 18.08511
65 | 800 | 235 | 0.6 | 19.28217
65 | 800 | 236 | 0.6 | 17.50996
65 | 800 | 237 | 0.6 | 17.73127
65 | 800 | 238 | 0.6 | 17.36499
65 | 800 | 239 | 0.6 | 17.40708
65 | 800 | 240 | 0.6 | 17.93702
65 | 800 | 241 | 0.6 | 17.99899
65 | 800 | 242 | 0.6 | 19.94218
65 | 800 | 243 | 0.6 | 20.4019
65 | 800 | 244 | 0.6 | 17.59834
65 | 800 | 245 | 0.6 | 17.53877
65 | 800 | 246 | 0.6 | 16.68397
65 | 800 | 247 | 0.6 | 18.56571
65 | 800 | 248 | 0.6 | 18.20815
65 | 800 | 249 | 0.6 | 18.30288
65 | 800 | 250 | 0.6 | 15.92027
65 | 800 | 251 | 0.6 | 17.46163
65 | 800 | 252 | 0.6 | 16.85158
65 | 800 | 253 | 0.6 | 17.4282
65 | 800 | 254 | 0.6 | 17.95998
65 | 800 | 255 | 0.6 | 15.40358
65 | 800 | 256 | 0.6 | 14.90081
65 | 800 | 257 | 0.6 | 17.10754
65 | 800 | 258 | 0.6 | 17.46984
65 | 800 | 259 | 0.6 | 17.55711
65 | 800 | 260 | 0.6 | 17.65548
65 | 800 | 261 | 0.6 | 17.80917
65 | 800 | 262 | 0.6 | 17.77922
65 | 800 | 263 | 0.6 | 18.09035
65 | 800 | 264 | 0.6 | 18.09439
65 | 800 | 265 | 0.6 | 16.64821
65 | 800 | 266 | 0.6 | 19.58515
65 | 800 | 267 | 0.6 | 17.89602
65 | 800 | 268 | 0.6 | 16.74461
65 | 800 | 269 | 0.6 | 18.18265
65 | 800 | 270 | 0.6 | 19.38866
65 | 800 | 271 | 0.6 | 17.74995
65 | 800 | 272 | 0.6 | 18.003
65 | 800 | 273 | 0.6 | 16.8012
65 | 800 | 274 | 0.6 | 17.72757
65 | 800 | 275 | 0.6 | 17.43676
65 | 800 | 276 | 0.6 | 19.66795
65 | 800 | 277 | 0.6 | 18.6848
65 | 800 | 278 | 0.6 | 17.50971
65 | 800 | 279 | 0.6 | 18.19326
65 | 800 | 280 | 0.6 | 17.45544
65 | 800 | 281 | 0.6 | 16.73702
65 | 800 | 282 | 0.6 | 20.64502
65 | 800 | 283 | 0.6 | 18.63648
65 | 800 | 284 | 0.6 | 17.4168
65 | 800 | 285 | 0.6 | 17.87082
65 | 800 | 286 | 0.6 | 17.74172
65 | 800 | 287 | 0.6 | 17.38324
65 | 800 | 288 | 0.6 | 16.75888
65 | 800 | 289 | 0.6 | 18.46856
65 | 800 | 290 | 0.6 | 17.29399
65 | 800 | 291 | 0.6 | 17.54169
65 | 800 | 292 | 0.6 | 18.56339
65 | 800 | 293 | 0.6 | 16.16935
65 | 800 | 294 | 0.6 | 18.85487
65 | 800 | 295 | 0.6 | 17.69827
65 | 800 | 296 | 0.6 | 17.65854
65 | 800 | 297 | 0.6 | 20.29978
65 | 800 | 298 | 0.6 | 17.71894
65 | 800 | 299 | 0.6 | 15.73696
65 | 800 | 300 | 0.6 | 18.24248
65 | 800 | 301 | 0.6 | 18.37754
65 | 800 | 302 | 0.6 | 18.19601
65 | 800 | 303 | 0.6 | 16.52528
65 | 800 | 304 | 0.6 | 17.72848
65 | 800 | 305 | 0.6 | 18.37312
65 | 800 | 306 | 0.6 | 16.91597
65 | 800 | 307 | 0.6 | 16.62565
65 | 800 | 308 | 0.6 | 19.1815
65 | 800 | 309 | 0.6 | 17.26095
65 | 800 | 310 | 0.6 | 18.17895
65 | 800 | 311 | 0.6 | 18.42165
65 | 800 | 312 | 0.6 | 18.45902
65 | 800 | 313 | 0.6 | 18.09043
65 | 800 | 314 | 0.6 | 15.9081
65 | 800 | 315 | 0.6 | 17.02071
65 | 800 | 316 | 0.6 | 18.15076
65 | 800 | 317 | 0.6 | 15.25074
65 | 800 | 318 | 0.6 | 18.66834
65 | 800 | 319 | 0.6 | 19.6096
65 | 800 | 320 | 0.6 | 19.07343
65 | 800 | 321 | 0.6 | 17.67598
65 | 800 | 322 | 0.6 | 17.90234
65 | 800 | 323 | 0.6 | 18.73927
65 | 800 | 324 | 0.6 | 19.27871
65 | 800 | 325 | 0.6 | 17.81631
65 | 800 | 326 | 0.6 | 18.21229
65 | 800 | 327 | 0.6 | 18.13764
65 | 800 | 328 | 0.6 | 21.00398
65 | 800 | 329 | 0.6 | 18.28892
65 | 800 | 330 | 0.6 | 17.92905
65 | 800 | 331 | 0.6 | 17.56205
65 | 800 | 332 | 0.6 | 17.118
65 | 800 | 333 | 0.6 | 17.67339
65 | 800 | 334 | 0.6 | 18.75285
65 | 800 | 335 | 0.6 | 19.91149
65 | 800 | 336 | 0.6 | 18.79279
65 | 800 | 337 | 0.6 | 18.25502
65 | 800 | 338 | 0.6 | 18.88971
65 | 800 | 339 | 0.6 | 17.93147
65 | 800 | 340 | 0.6 | 18.89408
65 | 800 | 341 | 0.6 | 18.48939
65 | 800 | 342 | 0.6 | 19.68498
65 | 800 | 343 | 0.6 | 16.99676
65 | 800 | 344 | 0.6 | 18.4985
65 | 800 | 345 | 0.6 | 17.44241
65 | 800 | 346 | 0.6 | 14.84122
65 | 800 | 347 | 0.6 | 16.63537
65 | 800 | 348 | 0.6 | 18.43632
65 | 800 | 349 | 0.6 | 17.72153
65 | 800 | 350 | 0.6 | 19.87194
65 | 800 | 351 | 0.6 | 18.15382
65 | 800 | 352 | 0.6 | 16.9304
65 | 800 | 353 | 0.6 | 16.4408
65 | 800 | 354 | 0.6 | 16.97541
65 | 800 | 355 | 0.6 | 20.48235
65 | 800 | 356 | 0.6 | 16.34335
65 | 800 | 357 | 0.6 | 17.84317
65 | 800 | 358 | 0.6 | 17.4217
65 | 800 | 359 | 0.6 | 18.70762
65 | 800 | 360 | 0.6 | 18.08149
65 | 800 | 361 | 0.6 | 18.54642
65 | 800 | 362 | 0.6 | 18.51659
65 | 800 | 363 | 0.6 | 18.15823
65 | 800 | 364 | 0.6 | 18.4524
65 | 800 | 365 | 0.6 | 18.19521
65 | 800 | 366 | 0.6 | 17.49743
65 | 800 | 367 | 0.6 | 18.54871
65 | 800 | 368 | 0.6 | 17.23733
65 | 800 | 369 | 0.6 | 17.36103
65 | 800 | 370 | 0.6 | 20.78877
65 | 800 | 371 | 0.6 | 18.44633
65 | 800 | 372 | 0.6 | 17.85704
65 | 800 | 373 | 0.6 | 20.04816
65 | 800 | 374 | 0.6 | 15.40063
65 | 800 | 375 | 0.6 | 19.33003
65 | 800 | 376 | 0.6 | 18.34775
65 | 800 | 377 | 0.6 | 19.02506
65 | 800 | 378 | 0.6 | 16.10233
65 | 800 | 379 | 0.6 | 17.61336
65 | 800 | 380 | 0.6 | 17.85474
65 | 800 | 381 | 0.6 | 19.66023
65 | 800 | 382 | 0.6 | 18.19923
65 | 800 | 383 | 0.6 | 19.06992
65 | 800 | 384 | 0.6 | 15.6543
65 | 800 | 385 | 0.6 | 18.15839
65 | 800 | 386 | 0.6 | 17.98639
65 | 800 | 387 | 0.6 | 20.97764
65 | 800 | 388 | 0.6 | 18.58168
65 | 800 | 389 | 0.6 | 18.87349
65 | 800 | 390 | 0.6 | 17.29974
65 | 800 | 391 | 0.6 | 17.75097
65 | 800 | 392 | 0.6 | 17.94882
65 | 800 | 393 | 0.6 | 19.1304
65 | 800 | 394 | 0.6 | 17.26685
65 | 800 | 395 | 0.6 | 18.80695
65 | 800 | 396 | 0.6 | 18.57885
65 | 800 | 397 | 0.6 | 17.54351
65 | 800 | 398 | 0.6 | 19.2085
65 | 800 | 399 | 0.6 | 19.45421
65 | 800 | 400 | 0.6 | 17.94853
65 | 800 | 401 | 0.6 | 18.97619
65 | 800 | 402 | 0.6 | 20.58946
65 | 800 | 403 | 0.6 | 20.20819
65 | 800 | 404 | 0.6 | 17.60592
65 | 800 | 405 | 0.6 | 18.52949
65 | 800 | 406 | 0.6 | 18.75669
65 | 800 | 407 | 0.6 | 17.5652
65 | 800 | 408 | 0.6 | 18.51506
65 | 800 | 409 | 0.6 | 19.66548
65 | 800 | 410 | 0.6 | 17.63019
65 | 800 | 411 | 0.6 | 18.9334
65 | 800 | 412 | 0.6 | 17.41541
65 | 800 | 413 | 0.6 | 18.06346
65 | 800 | 414 | 0.6 | 19.47709
65 | 800 | 415 | 0.6 | 18.32878
65 | 800 | 416 | 0.6 | 19.03185
65 | 800 | 417 | 0.6 | 19.01969
65 | 800 | 418 | 0.6 | 17.67617
65 | 800 | 419 | 0.6 | 16.25772
65 | 800 | 420 | 0.6 | 18.22374
65 | 800 | 421 | 0.6 | 18.72031
65 | 800 | 422 | 0.6 | 19.17517
65 | 800 | 423 | 0.6 | 18.91883
65 | 800 | 424 | 0.6 | 17.12887
65 | 800 | 425 | 0.6 | 18.68661
65 | 800 | 426 | 0.6 | 20.13076
65 | 800 | 427 | 0.6 | 18.53945
65 | 800 | 428 | 0.6 | 19.41326
65 | 800 | 429 | 0.6 | 19.49757
65 | 800 | 430 | 0.6 | 17.85105
65 | 800 | 431 | 0.6 | 18.51486
65 | 800 | 432 | 0.6 | 17.47997
65 | 800 | 433 | 0.6 | 17.40486
65 | 800 | 434 | 0.6 | 17.81534
65 | 800 | 435 | 0.6 | 18.30043
65 | 800 | 436 | 0.6 | 18.16116
65 | 800 | 437 | 0.6 | 18.0056
65 | 800 | 438 | 0.6 | 19.25796
65 | 800 | 439 | 0.6 | 18.359
65 | 800 | 440 | 0.6 | 18.3445
65 | 800 | 441 | 0.6 | 16.36684
65 | 800 | 442 | 0.6 | 17.95874
65 | 800 | 443 | 0.6 | 17.20737
65 | 800 | 444 | 0.6 | 16.29027
65 | 800 | 445 | 0.6 | 19.96889
65 | 800 | 446 | 0.6 | 16.70418
65 | 800 | 447 | 0.6 | 19.1309
65 | 800 | 448 | 0.6 | 19.64647
65 | 800 | 449 | 0.6 | 19.00879
65 | 800 | 450 | 0.6 | 18.18185
65 | 800 | 451 | 0.6 | 19.3859
65 | 800 | 452 | 0.6 | 19.01008
65 | 800 | 453 | 0.6 | 18.53144
65 | 800 | 454 | 0.6 | 17.46977
65 | 800 | 455 | 0.6 | 17.77078
65 | 800 | 456 | 0.6 | 18.67804
65 | 800 | 457 | 0.6 | 19.21515
65 | 800 | 458 | 0.6 | 17.1352
65 | 800 | 459 | 0.6 | 17.73239
65 | 800 | 460 | 0.6 | 18.98116
65 | 800 | 461 | 0.6 | 18.05965
65 | 800 | 462 | 0.6 | 19.97681
65 | 800 | 463 | 0.6 | 17.80151
65 | 800 | 464 | 0.6 | 18.34821
65 | 800 | 465 | 0.6 | 18.63917
65 | 800 | 466 | 0.6 | 17.52516
65 | 800 | 467 | 0.6 | 17.41446
65 | 800 | 468 | 0.6 | 19.1564
65 | 800 | 469 | 0.6 | 17.06372
65 | 800 | 470 | 0.6 | 18.55478
65 | 800 | 471 | 0.6 | 18.01755
65 | 800 | 472 | 0.6 | 18.7937
65 | 800 | 473 | 0.6 | 18.71777
65 | 800 | 474 | 0.6 | 18.16537
65 | 800 | 475 | 0.6 | 17.66471
65 | 800 | 476 | 0.6 | 17.40805
65 | 800 | 477 | 0.6 | 17.39345
65 | 800 | 478 | 0.6 | 20.30545
65 | 800 | 479 | 0.6 | 17.60751
65 | 800 | 480 | 0.6 | 18.05209
65 | 800 | 481 | 0.6 | 17.9366
65 | 800 | 482 | 0.6 | 15.34157
65 | 800 | 483 | 0.6 | 18.7254
65 | 800 | 484 | 0.6 | 16.95774
65 | 800 | 485 | 0.6 | 20.08624
65 | 800 | 486 | 0.6 | 15.2976
65 | 800 | 487 | 0.6 | 19.36434
65 | 800 | 488 | 0.6 | 19.73165
65 | 800 | 489 | 0.6 | 17.56807
65 | 800 | 490 | 0.6 | 19.90729
65 | 800 | 491 | 0.6 | 18.55024
65 | 800 | 492 | 0.6 | 19.07173
65 | 800 | 493 | 0.6 | 17.45772
65 | 800 | 494 | 0.6 | 18.4491
65 | 800 | 495 | 0.6 | 21.33142
65 | 800 | 496 | 0.6 | 18.27897
65 | 800 | 497 | 0.6 | 19.33869
65 | 800 | 498 | 0.6 | 17.0225
65 | 800 | 499 | 0.6 | 18.98401
65 | 800 | 500 | 0.6 | 19.39071
65 | 800 | 501 | 0.6 | 17.03628
65 | 800 | 502 | 0.6 | 20.68122
65 | 800 | 503 | 0.6 | 18.88383
65 | 800 | 504 | 0.6 | 19.76536
65 | 800 | 505 | 0.6 | 18.11278
65 | 800 | 506 | 0.6 | 16.73387
65 | 800 | 507 | 0.6 | 19.75299
65 | 800 | 508 | 0.6 | 17.7858
65 | 800 | 509 | 0.6 | 18.24921
65 | 800 | 510 | 0.6 | 18.86357
65 | 800 | 511 | 0.6 | 18.74082
65 | 800 | 512 | 0.6 | 18.43928
65 | 800 | 513 | 0.6 | 18.47803
65 | 800 | 514 | 0.6 | 17.34156
65 | 800 | 515 | 0.6 | 18.14923
65 | 800 | 516 | 0.6 | 18.30222
65 | 800 | 517 | 0.6 | 18.28526
65 | 800 | 518 | 0.6 | 15.16039
65 | 800 | 519 | 0.6 | 18.02552
65 | 800 | 520 | 0.6 | 19.64066
65 | 800 | 521 | 0.6 | 18.61577
65 | 800 | 522 | 0.6 | 20.86154
65 | 800 | 523 | 0.6 | 18.18405
65 | 800 | 524 | 0.6 | 15.83693
65 | 800 | 525 | 0.6 | 18.50925
65 | 800 | 526 | 0.6 | 17.80629
65 | 800 | 527 | 0.6 | 18.93771
65 | 800 | 528 | 0.6 | 17.75898
65 | 800 | 529 | 0.6 | 18.58272
65 | 800 | 530 | 0.6 | 18.83159
65 | 800 | 531 | 0.6 | 18.28362
65 | 800 | 532 | 0.6 | 18.52823
65 | 800 | 533 | 0.6 | 19.32833
65 | 800 | 534 | 0.6 | 16.54703
65 | 800 | 535 | 0.6 | 18.23603
65 | 800 | 536 | 0.6 | 17.10297
65 | 800 | 537 | 0.6 | 18.44244
65 | 800 | 538 | 0.6 | 19.117
65 | 800 | 539 | 0.6 | 18.37276
65 | 800 | 540 | 0.6 | 16.82244
65 | 800 | 541 | 0.6 | 19.60034
65 | 800 | 542 | 0.6 | 19.48764
65 | 800 | 543 | 0.6 | 20.08608
65 | 800 | 544 | 0.6 | 17.71086
65 | 800 | 545 | 0.6 | 17.52449
65 | 800 | 546 | 0.6 | 18.16712
65 | 800 | 547 | 0.6 | 19.43157
65 | 800 | 548 | 0.6 | 18.91486
65 | 800 | 549 | 0.6 | 18.80961
65 | 800 | 550 | 0.6 | 18.54056
65 | 800 | 551 | 0.6 | 17.22014
65 | 800 | 552 | 0.6 | 19.07234
65 | 800 | 553 | 0.6 | 19.60889
65 | 800 | 554 | 0.6 | 18.09495
65 | 800 | 555 | 0.6 | 18.07968
65 | 800 | 556 | 0.6 | 17.94062
65 | 800 | 557 | 0.6 | 17.86034
65 | 800 | 558 | 0.6 | 18.75959
65 | 800 | 559 | 0.6 | 15.90101
65 | 800 | 560 | 0.6 | 18.81164
65 | 800 | 561 | 0.6 | 19.88072
65 | 800 | 562 | 0.6 | 17.32382
65 | 800 | 563 | 0.6 | 19.74619
65 | 800 | 564 | 0.6 | 19.20162
65 | 800 | 565 | 0.6 | 17.07763
65 | 800 | 566 | 0.6 | 16.77847
65 | 800 | 567 | 0.6 | 18.13296
65 | 800 | 568 | 0.6 | 18.19956
65 | 800 | 569 | 0.6 | 18.98839
65 | 800 | 570 | 0.6 | 18.57031
65 | 800 | 571 | 0.6 | 18.55594
65 | 800 | 572 | 0.6 | 17.74396
65 | 800 | 573 | 0.6 | 18.39988
65 | 800 | 574 | 0.6 | 17.41085
65 | 800 | 575 | 0.6 | 18.30383
65 | 800 | 576 | 0.6 | 18.75554
65 | 800 | 577 | 0.6 | 18.44749
65 | 800 | 578 | 0.6 | 18.85078
65 | 800 | 579 | 0.6 | 19.25113
65 | 800 | 580 | 0.6 | 18.5037
65 | 800 | 581 | 0.6 | 18.67414
65 | 800 | 582 | 0.6 | 17.95009
65 | 800 | 583 | 0.6 | 18.44919
65 | 800 | 584 | 0.6 | 18.98826
65 | 800 | 585 | 0.6 | 18.68483
65 | 800 | 586 | 0.6 | 18.72421
65 | 800 | 587 | 0.6 | 19.14936
65 | 800 | 588 | 0.6 | 17.60007
65 | 800 | 589 | 0.6 | 18.16104
65 | 800 | 590 | 0.6 | 17.761
65 | 800 | 591 | 0.6 | 20.42315
65 | 800 | 592 | 0.6 | 19.0826
65 | 800 | 593 | 0.6 | 19.84429
65 | 800 | 594 | 0.6 | 17.6944
65 | 800 | 595 | 0.6 | 17.51865
65 | 800 | 596 | 0.6 | 17.19097
65 | 800 | 597 | 0.6 | 19.27335
65 | 800 | 598 | 0.6 | 19.95838
65 | 800 | 599 | 0.6 | 18.44089
65 | 800 | 600 | 0.6 | 18.67133
65 | 800 | 601 | 0.6 | 18.80867
65 | 800 | 602 | 0.6 | 17.60745
65 | 800 | 603 | 0.6 | 19.68555
65 | 800 | 604 | 0.6 | 18.69066
65 | 800 | 605 | 0.6 | 18.86624
65 | 800 | 606 | 0.6 | 17.80407
65 | 800 | 607 | 0.6 | 17.54225
65 | 800 | 608 | 0.6 | 17.11037
65 | 800 | 609 | 0.6 | 16.04821
65 | 800 | 610 | 0.6 | 18.03303
65 | 800 | 611 | 0.6 | 18.42898
65 | 800 | 612 | 0.6 | 18.55552
65 | 800 | 613 | 0.6 | 18.85313
65 | 800 | 614 | 0.6 | 18.30211
65 | 800 | 615 | 0.6 | 18.26433
65 | 800 | 616 | 0.6 | 21.7373
65 | 800 | 617 | 0.6 | 19.58255
65 | 800 | 618 | 0.6 | 18.0484
65 | 800 | 619 | 0.6 | 18.73953
65 | 800 | 620 | 0.6 | 18.45572
65 | 800 | 621 | 0.6 | 18.49278
65 | 800 | 622 | 0.6 | 18.83415
65 | 800 | 623 | 0.6 | 18.7239
65 | 800 | 624 | 0.6 | 18.33774
65 | 800 | 625 | 0.6 | 18.63738
65 | 800 | 626 | 0.6 | 17.77439
65 | 800 | 627 | 0.6 | 19.13554
65 | 800 | 628 | 0.6 | 17.07494
65 | 800 | 629 | 0.6 | 17.11927
65 | 800 | 630 | 0.6 | 18.42913
65 | 800 | 631 | 0.6 | 20.02607
65 | 800 | 632 | 0.6 | 19.79365
65 | 800 | 633 | 0.6 | 19.76504
65 | 800 | 634 | 0.6 | 19.7754
65 | 800 | 635 | 0.6 | 15.92486
65 | 800 | 636 | 0.6 | 18.79122
65 | 800 | 637 | 0.6 | 19.36556
65 | 800 | 638 | 0.6 | 20.62441
65 | 800 | 639 | 0.6 | 18.91037
65 | 800 | 640 | 0.6 | 19.22157
65 | 800 | 641 | 0.6 | 17.78538
65 | 800 | 642 | 0.6 | 18.02546
65 | 800 | 643 | 0.6 | 16.41686
65 | 800 | 644 | 0.6 | 18.13554
65 | 800 | 645 | 0.6 | 18.33658
65 | 800 | 646 | 0.6 | 18.78274
65 | 800 | 647 | 0.6 | 17.16987
65 | 800 | 648 | 0.6 | 19.77764
65 | 800 | 649 | 0.6 | 19.07245
65 | 800 | 650 | 0.6 | 17.62635
65 | 800 | 651 | 0.6 | 19.08005
65 | 800 | 652 | 0.6 | 20.26973
65 | 800 | 653 | 0.6 | 17.55918
65 | 800 | 654 | 0.6 | 17.94791
65 | 800 | 655 | 0.6 | 17.34338
65 | 800 | 656 | 0.6 | 18.48309
65 | 800 | 657 | 0.6 | 18.37584
65 | 800 | 658 | 0.6 | 18.94319
65 | 800 | 659 | 0.6 | 17.82033
65 | 800 | 660 | 0.6 | 17.56807
65 | 800 | 661 | 0.6 | 18.25777
65 | 800 | 662 | 0.6 | 18.11887
65 | 800 | 663 | 0.6 | 17.83747
65 | 800 | 664 | 0.6 | 16.47624
65 | 800 | 665 | 0.6 | 19.26247
65 | 800 | 666 | 0.6 | 20.31054
65 | 800 | 667 | 0.6 | 16.82002
65 | 800 | 668 | 0.6 | 17.39425
65 | 800 | 669 | 0.6 | 18.70323
65 | 800 | 670 | 0.6 | 17.59794
65 | 800 | 671 | 0.6 | 18.53277
65 | 800 | 672 | 0.6 | 19.24197
65 | 800 | 673 | 0.6 | 19.80668
65 | 800 | 674 | 0.6 | 19.64156
65 | 800 | 675 | 0.6 | 17.48584
65 | 800 | 676 | 0.6 | 18.71155
65 | 800 | 677 | 0.6 | 17.91707
65 | 800 | 678 | 0.6 | 19.25327
65 | 800 | 679 | 0.6 | 18.50525
65 | 800 | 680 | 0.6 | 17.97558
65 | 800 | 681 | 0.6 | 18.10915
65 | 800 | 682 | 0.6 | 17.66649
65 | 800 | 683 | 0.6 | 16.25896
65 | 800 | 684 | 0.6 | 19.00936
65 | 800 | 685 | 0.6 | 18.37847
65 | 800 | 686 | 0.6 | 17.36311
65 | 800 | 687 | 0.6 | 17.02164
65 | 800 | 688 | 0.6 | 18.47749
65 | 800 | 689 | 0.6 | 18.17909
65 | 800 | 690 | 0.6 | 17.99268
65 | 800 | 691 | 0.6 | 18.76521
65 | 800 | 692 | 0.6 | 18.69616
65 | 800 | 693 | 0.6 | 19.10029
65 | 800 | 694 | 0.6 | 17.9586
65 | 800 | 695 | 0.6 | 18.41004
65 | 800 | 696 | 0.6 | 19.01484
65 | 800 | 697 | 0.6 | 19.59397
65 | 800 | 698 | 0.6 | 18.41267
65 | 800 | 699 | 0.6 | 18.13851
65 | 800 | 700 | 0.6 | 18.27894
65 | 800 | 701 | 0.6 | 18.18477
65 | 800 | 702 | 0.6 | 18.82017
65 | 800 | 703 | 0.6 | 20.39897
65 | 800 | 704 | 0.6 | 18.11781
65 | 800 | 705 | 0.6 | 18.19377
65 | 800 | 706 | 0.6 | 17.70262
65 | 800 | 707 | 0.6 | 17.72448
65 | 800 | 708 | 0.6 | 19.92303
65 | 800 | 709 | 0.6 | 17.73555
65 | 800 | 710 | 0.6 | 19.48556
65 | 800 | 711 | 0.6 | 17.79444
65 | 800 | 712 | 0.6 | 19.62282
65 | 800 | 713 | 0.6 | 20.32585
65 | 800 | 714 | 0.6 | 22.66466
65 | 800 | 715 | 0.6 | 18.17022
65 | 800 | 716 | 0.6 | 21.40034
65 | 800 | 717 | 0.6 | 17.72138
65 | 800 | 718 | 0.6 | 18.51649
65 | 800 | 719 | 0.6 | 21.62627
65 | 800 | 720 | 0.6 | 18.21809
65 | 800 | 721 | 0.6 | 18.37933
65 | 800 | 722 | 0.6 | 19.41959
65 | 800 | 723 | 0.6 | 18.61705
65 | 800 | 724 | 0.6 | 17.19696
65 | 800 | 725 | 0.6 | 18.49754
65 | 800 | 726 | 0.6 | 18.51085
65 | 800 | 727 | 0.6 | 18.43412
65 | 800 | 728 | 0.6 | 17.80806
65 | 800 | 729 | 0.6 | 16.75885
65 | 800 | 730 | 0.6 | 18.5093
65 | 800 | 731 | 0.6 | 18.42531
65 | 800 | 732 | 0.6 | 18.95292
65 | 800 | 733 | 0.6 | 18.21229
65 | 800 | 734 | 0.6 | 18.8099
65 | 800 | 735 | 0.6 | 17.95784
65 | 800 | 736 | 0.6 | 18.31734
65 | 800 | 737 | 0.6 | 19.53984
65 | 800 | 738 | 0.6 | 16.13819
65 | 800 | 739 | 0.6 | 18.1533
65 | 800 | 740 | 0.6 | 18.22642
65 | 800 | 741 | 0.6 | 19.05235
65 | 800 | 742 | 0.6 | 18.72561
65 | 800 | 743 | 0.6 | 21.08966
65 | 800 | 744 | 0.6 | 23.48226
65 | 800 | 745 | 0.6 | 21.48931
65 | 800 | 746 | 0.6 | 17.89885
65 | 800 | 747 | 0.6 | 19.56891
65 | 800 | 748 | 0.6 | 17.94152
65 | 800 | 749 | 0.6 | 18.32061
65 | 800 | 750 | 0.6 | 19.79468
65 | 800 | 751 | 0.6 | 18.7711
65 | 800 | 752 | 0.6 | 17.79213
65 | 800 | 753 | 0.6 | 17.42722
65 | 800 | 754 | 0.6 | 16.85524
65 | 800 | 755 | 0.6 | 18.38506
65 | 800 | 756 | 0.6 | 18.72914
65 | 800 | 757 | 0.6 | 18.19566
65 | 800 | 758 | 0.6 | 18.56349
65 | 800 | 759 | 0.6 | 17.27463
65 | 800 | 760 | 0.6 | 18.35294
65 | 800 | 761 | 0.6 | 18.76015
65 | 800 | 762 | 0.6 | 18.26857
65 | 800 | 763 | 0.6 | 18.54324
65 | 800 | 764 | 0.6 | 18.23744
65 | 800 | 765 | 0.6 | 18.64175
65 | 800 | 766 | 0.6 | 18.36741
65 | 800 | 767 | 0.6 | 19.96805
65 | 800 | 768 | 0.6 | 18.70745
65 | 800 | 769 | 0.6 | 17.9219
65 | 800 | 770 | 0.6 | 18.16387
65 | 800 | 771 | 0.6 | 19.4257
65 | 800 | 772 | 0.6 | 20.82836
65 | 800 | 773 | 0.6 | 20.14289
65 | 800 | 774 | 0.6 | 17.06531
65 | 800 | 775 | 0.6 | 18.81123
65 | 800 | 776 | 0.6 | 19.49047
65 | 800 | 777 | 0.6 | 15.89378
65 | 800 | 778 | 0.6 | 19.06219
65 | 800 | 779 | 0.6 | 18.30942
65 | 800 | 780 | 0.6 | 19.19337
65 | 800 | 781 | 0.6 | 18.79765
65 | 800 | 782 | 0.6 | 19.44492
65 | 800 | 783 | 0.6 | 18.70477
65 | 800 | 784 | 0.6 | 18.9361
65 | 800 | 785 | 0.6 | 17.00861
65 | 800 | 786 | 0.6 | 18.75926
65 | 800 | 787 | 0.6 | 18.93017
65 | 800 | 788 | 0.6 | 18.48393
65 | 800 | 789 | 0.6 | 19.19293
65 | 800 | 790 | 0.6 | 16.73015
65 | 800 | 791 | 0.6 | 18.71092
65 | 800 | 792 | 0.6 | 19.70894
65 | 800 | 793 | 0.6 | 18.3867
65 | 800 | 794 | 0.6 | 17.03764
65 | 800 | 795 | 0.6 | 18.17852
65 | 800 | 796 | 0.6 | 21.27644
65 | 800 | 797 | 0.6 | 18.02313
65 | 800 | 798 | 0.6 | 18.84007
65 | 800 | 799 | 0.6 | 17.62022
65 | 800 | 800 | 0.6 | 18.67575
65 | 800 | 801 | 0.6 | 18.06333
65 | 800 | 802 | 0.6 | 17.80062
65 | 800 | 803 | 0.6 | 20.37528
65 | 800 | 804 | 0.6 | 19.10258
65 | 800 | 805 | 0.6 | 19.16245
65 | 800 | 806 | 0.6 | 19.25501
65 | 800 | 807 | 0.6 | 18.18499
65 | 800 | 808 | 0.6 | 18.42013
65 | 800 | 809 | 0.6 | 19.09979
65 | 800 | 810 | 0.6 | 18.84643
65 | 800 | 811 | 0.6 | 17.90143
65 | 800 | 812 | 0.6 | 18.07805
65 | 800 | 813 | 0.6 | 18.51479
65 | 800 | 814 | 0.6 | 19.3633
65 | 800 | 815 | 0.6 | 20.0546
65 | 800 | 816 | 0.6 | 19.58565
65 | 800 | 817 | 0.6 | 17.81954
65 | 800 | 818 | 0.6 | 17.63762
65 | 800 | 819 | 0.6 | 19.67178
65 | 800 | 820 | 0.6 | 18.88288
65 | 800 | 821 | 0.6 | 18.84318
65 | 800 | 822 | 0.6 | 18.2371
65 | 800 | 823 | 0.6 | 18.34914
65 | 800 | 824 | 0.6 | 16.81528
65 | 800 | 825 | 0.6 | 18.12134
65 | 800 | 826 | 0.6 | 18.07618
65 | 800 | 827 | 0.6 | 18.46715
65 | 800 | 828 | 0.6 | 15.81129
65 | 800 | 829 | 0.6 | 16.93829
65 | 800 | 830 | 0.6 | 17.74602
65 | 800 | 831 | 0.6 | 18.75692
65 | 800 | 832 | 0.6 | 18.17737
65 | 800 | 833 | 0.6 | 17.75655
65 | 800 | 834 | 0.6 | 17.80381
65 | 800 | 835 | 0.6 | 18.381
65 | 800 | 836 | 0.6 | 18.3311
65 | 800 | 837 | 0.6 | 19.71901
65 | 800 | 838 | 0.6 | 18.97983
65 | 800 | 839 | 0.6 | 18.76743
65 | 800 | 840 | 0.6 | 17.3499
65 | 800 | 841 | 0.6 | 19.66637
65 | 800 | 842 | 0.6 | 18.42907
65 | 800 | 843 | 0.6 | 18.58584
65 | 800 | 844 | 0.6 | 17.55297
65 | 800 | 845 | 0.6 | 19.5773
65 | 800 | 846 | 0.6 | 18.32597
65 | 800 | 847 | 0.6 | 17.67777
65 | 800 | 848 | 0.6 | 19.40312
65 | 800 | 849 | 0.6 | 18.21277
65 | 800 | 850 | 0.6 | 19.36413
65 | 800 | 851 | 0.6 | 18.59353
65 | 800 | 852 | 0.6 | 19.87067
65 | 800 | 853 | 0.6 | 18.38409
65 | 800 | 854 | 0.6 | 17.62703
65 | 800 | 855 | 0.6 | 18.2901
65 | 800 | 856 | 0.6 | 18.63804
65 | 800 | 857 | 0.6 | 17.83365
65 | 800 | 858 | 0.6 | 18.14801
65 | 800 | 859 | 0.6 | 20.23841
65 | 800 | 860 | 0.6 | 17.88778
65 | 800 | 861 | 0.6 | 17.35678
65 | 800 | 862 | 0.6 | 18.09304
65 | 800 | 863 | 0.6 | 18.46697
65 | 800 | 864 | 0.6 | 17.99839
65 | 800 | 865 | 0.6 | 16.64362
65 | 800 | 866 | 0.6 | 18.85818
65 | 800 | 867 | 0.6 | 17.72924
65 | 800 | 868 | 0.6 | 18.06285
65 | 800 | 869 | 0.6 | 18.25545
65 | 800 | 870 | 0.6 | 17.8336
65 | 800 | 871 | 0.6 | 18.49997
65 | 800 | 872 | 0.6 | 16.24101
65 | 800 | 873 | 0.6 | 17.34223
65 | 800 | 874 | 0.6 | 19.26345
65 | 800 | 875 | 0.6 | 17.10582
65 | 800 | 876 | 0.6 | 18.30058
65 | 800 | 877 | 0.6 | 17.49234
65 | 800 | 878 | 0.6 | 19.11982
65 | 800 | 879 | 0.6 | 19.37753
65 | 800 | 880 | 0.6 | 18.56419
65 | 800 | 881 | 0.6 | 18.20599
65 | 800 | 882 | 0.6 | 18.77126
65 | 800 | 883 | 0.6 | 18.73552
65 | 800 | 884 | 0.6 | 17.8996
65 | 800 | 885 | 0.6 | 18.38334
65 | 800 | 886 | 0.6 | 18.26662
65 | 800 | 887 | 0.6 | 18.50376
65 | 800 | 888 | 0.6 | 19.53601
65 | 800 | 889 | 0.6 | 17.36741
65 | 800 | 890 | 0.6 | 15.48738
65 | 800 | 891 | 0.6 | 20.40552
65 | 800 | 892 | 0.6 | 18.73759
65 | 800 | 893 | 0.6 | 18.40773
65 | 800 | 894 | 0.6 | 18.22927
65 | 800 | 895 | 0.6 | 18.78998
65 | 800 | 896 | 0.6 | 18.51466
65 | 800 | 897 | 0.6 | 18.67227
65 | 800 | 898 | 0.6 | 18.63
65 | 800 | 899 | 0.6 | 16.17552
65 | 800 | 900 | 0.6 | 17.24131
65 | 800 | 901 | 0.6 | 17.78711
65 | 800 | 902 | 0.6 | 19.40602
65 | 800 | 903 | 0.6 | 18.37569
65 | 800 | 904 | 0.6 | 16.83957
65 | 800 | 905 | 0.6 | 17.57669
65 | 800 | 906 | 0.6 | 18.35464
65 | 800 | 907 | 0.6 | 18.75599
65 | 800 | 908 | 0.6 | 18.7937
65 | 800 | 909 | 0.6 | 17.00824
65 | 800 | 910 | 0.6 | 18.43819
65 | 800 | 911 | 0.6 | 18.63622
65 | 800 | 912 | 0.6 | 19.80363
65 | 800 | 913 | 0.6 | 18.70417
65 | 800 | 914 | 0.6 | 21.00266
65 | 800 | 915 | 0.6 | 19.3413
65 | 800 | 916 | 0.6 | 18.45227
65 | 800 | 917 | 0.6 | 19.88628
65 | 800 | 918 | 0.6 | 18.93455
65 | 800 | 919 | 0.6 | 19.02925
65 | 800 | 920 | 0.6 | 18.65876
65 | 800 | 921 | 0.6 | 18.31601
65 | 800 | 922 | 0.6 | 17.44544
65 | 800 | 923 | 0.6 | 16.74253
65 | 800 | 924 | 0.6 | 19.5175
65 | 800 | 925 | 0.6 | 18.58462
65 | 800 | 926 | 0.6 | 18.28688
65 | 800 | 927 | 0.6 | 19.22254
65 | 800 | 928 | 0.6 | 18.95128
65 | 800 | 929 | 0.6 | 18.63408
65 | 800 | 930 | 0.6 | 18.36467
65 | 800 | 931 | 0.6 | 16.17779
65 | 800 | 932 | 0.6 | 18.43286
65 | 800 | 933 | 0.6 | 18.40293
65 | 800 | 934 | 0.6 | 18.14249
65 | 800 | 935 | 0.6 | 16.75807
65 | 800 | 936 | 0.6 | 18.92101
65 | 800 | 937 | 0.6 | 18.39807
65 | 800 | 938 | 0.6 | 18.16933
65 | 800 | 939 | 0.6 | 18.12219
65 | 800 | 940 | 0.6 | 16.38018
65 | 800 | 941 | 0.6 | 16.64592
65 | 800 | 942 | 0.6 | 18.08052
65 | 800 | 943 | 0.6 | 18.01151
65 | 800 | 944 | 0.6 | 18.41455
65 | 800 | 945 | 0.6 | 18.08416
65 | 800 | 946 | 0.6 | 15.10031
65 | 800 | 947 | 0.6 | 17.67841
65 | 800 | 948 | 0.6 | 17.83988
65 | 800 | 949 | 0.6 | 17.88552
65 | 800 | 950 | 0.6 | 19.36555
65 | 800 | 951 | 0.6 | 16.91519
65 | 800 | 952 | 0.6 | 13.74068
65 | 800 | 953 | 0.6 | 18.20067
65 | 800 | 954 | 0.6 | 19.03573
65 | 800 | 955 | 0.6 | 18.41654
65 | 800 | 956 | 0.6 | 19.15832
65 | 800 | 957 | 0.6 | 20.564
65 | 800 | 958 | 0.6 | 18.78604
65 | 800 | 959 | 0.6 | 20.19017
65 | 800 | 960 | 0.6 | 18.80425
65 | 800 | 961 | 0.6 | 18.6657
65 | 800 | 962 | 0.6 | 17.25503
65 | 800 | 963 | 0.6 | 18.16335
65 | 800 | 964 | 0.6 | 17.51134
65 | 800 | 965 | 0.6 | 18.76529
65 | 800 | 966 | 0.6 | 17.73684
65 | 800 | 967 | 0.6 | 18.13209
65 | 800 | 968 | 0.6 | 17.70031
65 | 800 | 969 | 0.6 | 18.65386
65 | 800 | 970 | 0.6 | 18.46807
65 | 800 | 971 | 0.6 | 17.84978
65 | 800 | 972 | 0.6 | 18.66746
65 | 800 | 973 | 0.6 | 18.70944
65 | 800 | 974 | 0.6 | 18.37416
65 | 800 | 975 | 0.6 | 17.40227
65 | 800 | 976 | 0.6 | 20.46334
65 | 800 | 977 | 0.6 | 18.89042
65 | 800 | 978 | 0.6 | 19.44351
65 | 800 | 979 | 0.6 | 18.57367
65 | 800 | 980 | 0.6 | 18.63982
65 | 800 | 981 | 0.6 | 15.73515
65 | 800 | 982 | 0.6 | 19.35905
65 | 800 | 983 | 0.6 | 18.19027
65 | 800 | 984 | 0.6 | 18.1229
65 | 800 | 985 | 0.6 | 20.28365
65 | 800 | 986 | 0.6 | 17.97414
65 | 800 | 987 | 0.6 | 15.88257
65 | 800 | 988 | 0.6 | 19.06678
65 | 800 | 989 | 0.6 | 18.46835
65 | 800 | 990 | 0.6 | 18.85328
65 | 800 | 991 | 0.6 | 19.5888
65 | 800 | 992 | 0.6 | 17.10501
65 | 800 | 993 | 0.6 | 17.95152
65 | 800 | 994 | 0.6 | 18.7871
65 | 800 | 995 | 0.6 | 19.18359
65 | 800 | 996 | 0.6 | 18.6764
65 | 800 | 997 | 0.6 | 18.57101
65 | 800 | 998 | 0.6 | 17.48121
65 | 800 | 999 | 0.6 | 18.83488
65 | 800 | 1000 | 0.6 | 17.77481
65 | 800 | 1001 | 0.6 | 19.77015
65 | 800 | 1002 | 0.6 | 19.45628
65 | 800 | 1003 | 0.6 | 19.07256
65 | 800 | 1004 | 0.6 | 17.66772
65 | 800 | 1005 | 0.6 | 18.44005
65 | 800 | 1006 | 0.6 | 18.04417
65 | 800 | 1007 | 0.6 | 16.17327
65 | 800 | 1008 | 0.6 | 16.68236
65 | 800 | 1009 | 0.6 | 18.87726
65 | 800 | 1010 | 0.6 | 18.03247
65 | 800 | 1011 | 0.6 | 18.49537
65 | 800 | 1012 | 0.6 | 19.01717
65 | 800 | 1013 | 0.6 | 16.93018
65 | 800 | 1014 | 0.6 | 21.28122
65 | 800 | 1015 | 0.6 | 15.73118
65 | 800 | 1016 | 0.6 | 17.82507
65 | 800 | 1017 | 0.6 | 17.20522
65 | 800 | 1018 | 0.6 | 18.69401
65 | 800 | 1019 | 0.6 | 17.78472
65 | 800 | 1020 | 0.6 | 17.16498
65 | 800 | 1021 | 0.6 | 19.54083
65 | 800 | 1022 | 0.6 | 19.87341
65 | 800 | 1023 | 0.6 | 21.02172
65 | 800 | 1024 | 0.6 | 18.17367
65 | 800 | 1025 | 0.6 | 18.49103
65 | 800 | 1026 | 0.6 | 20.13492
65 | 800 | 1027 | 0.6 | 18.52298
65 | 800 | 1028 | 0.6 | 17.06272
65 | 800 | 1029 | 0.6 | 18.80806
65 | 800 | 1030 | 0.6 | 16.45412
65 | 800 | 1031 | 0.6 | 15.83681
65 | 800 | 1032 | 0.6 | 18.03835
65 | 800 | 1033 | 0.6 | 16.98583
65 | 800 | 1034 | 0.6 | 17.42747
65 | 800 | 1035 | 0.6 | 17.61181
65 | 800 | 1036 | 0.6 | 17.26303
65 | 800 | 1037 | 0.6 | 18.83932
65 | 800 | 1038 | 0.6 | 18.10432
65 | 800 | 1039 | 0.6 | 18.52145
65 | 800 | 1040 | 0.6 | 16.7264
65 | 800 | 1041 | 0.6 | 18.65061
65 | 800 | 1042 | 0.6 | 19.43063
65 | 800 | 1043 | 0.6 | 18.42598
65 | 800 | 1044 | 0.6 | 16.43234
65 | 800 | 1045 | 0.6 | 16.94939
65 | 800 | 1046 | 0.6 | 16.1431
65 | 800 | 1047 | 0.6 | 19.13769
65 | 800 | 1048 | 0.6 | 19.06259
65 | 800 | 1049 | 0.6 | 18.48041
65 | 800 | 1050 | 0.6 | 18.15757
65 | 800 | 1051 | 0.6 | 18.27018
65 | 800 | 1052 | 0.6 | 19.30113
65 | 800 | 1053 | 0.6 | 15.87989
65 | 800 | 1054 | 0.6 | 19.22431
65 | 800 | 1055 | 0.6 | 20.73875
65 | 800 | 1056 | 0.6 | 20.0901
65 | 800 | 1057 | 0.6 | 18.26051
65 | 800 | 1058 | 0.6 | 19.87986
65 | 800 | 1059 | 0.6 | 18.1498
65 | 800 | 1060 | 0.6 | 18.78426
65 | 800 | 1061 | 0.6 | 18.45993
65 | 800 | 1062 | 0.6 | 17.7488
65 | 800 | 1063 | 0.6 | 16.88062
65 | 800 | 1064 | 0.6 | 19.51582
65 | 800 | 1065 | 0.6 | 18.81338
65 | 800 | 1066 | 0.6 | 19.74241
65 | 800 | 1067 | 0.6 | 17.53643
65 | 800 | 1068 | 0.6 | 22.22008
65 | 800 | 1069 | 0.6 | 18.43183
65 | 800 | 1070 | 0.6 | 19.58989
65 | 800 | 1071 | 0.6 | 18.19632
65 | 800 | 1072 | 0.6 | 18.07325
65 | 800 | 1073 | 0.6 | 19.04317
65 | 800 | 1074 | 0.6 | 18.62712
65 | 800 | 1075 | 0.6 | 18.16969
65 | 800 | 1076 | 0.6 | 18.05262
65 | 800 | 1077 | 0.6 | 18.26243
65 | 800 | 1078 | 0.6 | 18.59037
65 | 800 | 1079 | 0.6 | 19.76302
65 | 800 | 1080 | 0.6 | 18.33785
65 | 800 | 1081 | 0.6 | 17.73827
65 | 800 | 1082 | 0.6 | 18.70438
65 | 800 | 1083 | 0.6 | 17.61174
65 | 800 | 1084 | 0.6 | 17.62349
65 | 800 | 1085 | 0.6 | 18.26195
65 | 800 | 1086 | 0.6 | 17.92499
65 | 800 | 1087 | 0.6 | 17.67677
65 | 800 | 1088 | 0.6 | 19.20569
65 | 800 | 1089 | 0.6 | 17.53473
65 | 800 | 1090 | 0.6 | 17.83277
65 | 800 | 1091 | 0.6 | 18.38116
65 | 800 | 1092 | 0.6 | 17.66595
65 | 800 | 1093 | 0.6 | 18.11831
65 | 800 | 1094 | 0.6 | 18.04268
65 | 800 | 1095 | 0.6 | 18.49573
65 | 800 | 1096 | 0.6 | 16.73035
65 | 800 | 1097 | 0.6 | 22.092
65 | 800 | 1098 | 0.6 | 19.29561
65 | 800 | 1099 | 0.6 | 16.8294
65 | 800 | 1100 | 0.6 | 18.98159
65 | 800 | 1101 | 0.6 | 16.25531
65 | 800 | 1102 | 0.6 | 17.69343
65 | 800 | 1103 | 0.6 | 20.93227
65 | 800 | 1104 | 0.6 | 18.48595
65 | 800 | 1105 | 0.6 | 18.93644
65 | 800 | 1106 | 0.6 | 17.4709
65 | 800 | 1107 | 0.6 | 17.36483
65 | 800 | 1108 | 0.6 | 16.89259
65 | 800 | 1109 | 0.6 | 17.95529
65 | 800 | 1110 | 0.6 | 16.19716
65 | 800 | 1111 | 0.6 | 18.39816
65 | 800 | 1112 | 0.6 | 17.49986
65 | 800 | 1113 | 0.6 | 17.90711
65 | 800 | 1114 | 0.6 | 18.62903
65 | 800 | 1115 | 0.6 | 18.00262
65 | 800 | 1116 | 0.6 | 19.44254
65 | 800 | 1117 | 0.6 | 18.53507
65 | 800 | 1118 | 0.6 | 18.3678
65 | 800 | 1119 | 0.6 | 18.57342
65 | 800 | 1120 | 0.6 | 18.576
65 | 800 | 1121 | 0.6 | 17.92311
65 | 800 | 1122 | 0.6 | 18.15215
65 | 800 | 1123 | 0.6 | 18.83636
65 | 800 | 1124 | 0.6 | 17.44464
65 | 800 | 1125 | 0.6 | 20.04227
65 | 800 | 1126 | 0.6 | 17.53662
65 | 800 | 1127 | 0.6 | 17.10135
65 | 800 | 1128 | 0.6 | 19.15308
65 | 800 | 1129 | 0.6 | 15.60869
65 | 800 | 1130 | 0.6 | 20.72332
65 | 800 | 1131 | 0.6 | 19.20451
65 | 800 | 1132 | 0.6 | 18.1376
65 | 800 | 1133 | 0.6 | 17.50932
65 | 800 | 1134 | 0.6 | 19.31205
65 | 800 | 1135 | 0.6 | 18.41284
65 | 800 | 1136 | 0.6 | 17.91835
65 | 800 | 1137 | 0.6 | 19.61213
65 | 800 | 1138 | 0.6 | 18.128
65 | 800 | 1139 | 0.6 | 18.7551
65 | 800 | 1140 | 0.6 | 16.73504
65 | 800 | 1141 | 0.6 | 17.45084
65 | 800 | 1142 | 0.6 | 18.38577
65 | 800 | 1143 | 0.6 | 17.36482
65 | 800 | 1144 | 0.6 | 18.26898
65 | 800 | 1145 | 0.6 | 19.40866
65 | 800 | 1146 | 0.6 | 18.68793
65 | 800 | 1147 | 0.6 | 18.67084
65 | 800 | 1148 | 0.6 | 19.40565
65 | 800 | 1149 | 0.6 | 18.20331
65 | 800 | 1150 | 0.6 | 18.50169
65 | 800 | 1151 | 0.6 | 18.94524
65 | 800 | 1152 | 0.6 | 19.66399
65 | 800 | 1153 | 0.6 | 19.19824
65 | 800 | 1154 | 0.6 | 17.7202
65 | 800 | 1155 | 0.6 | 17.98682
65 | 800 | 1156 | 0.6 | 18.99318
65 | 800 | 1157 | 0.6 | 18.60264
65 | 800 | 1158 | 0.6 | 19.19401
65 | 800 | 1159 | 0.6 | 19.56114
65 | 800 | 1160 | 0.6 | 18.26034
65 | 800 | 1161 | 0.6 | 18.28727
65 | 800 | 1162 | 0.6 | 18.98923
65 | 800 | 1163 | 0.6 | 18.13492
65 | 800 | 1164 | 0.6 | 18.22161
65 | 800 | 1165 | 0.6 | 19.06853
65 | 800 | 1166 | 0.6 | 18.42579
65 | 800 | 1167 | 0.6 | 16.55987
65 | 800 | 1168 | 0.6 | 18.45565
65 | 800 | 1169 | 0.6 | 19.40257
65 | 800 | 1170 | 0.6 | 17.86133
65 | 800 | 1171 | 0.6 | 17.12661
65 | 800 | 1172 | 0.6 | 17.79124
65 | 800 | 1173 | 0.6 | 18.58229
65 | 800 | 1174 | 0.6 | 18.58797
65 | 800 | 1175 | 0.6 | 18.46998
65 | 800 | 1176 | 0.6 | 18.24991
65 | 800 | 1177 | 0.6 | 18.77754
65 | 800 | 1178 | 0.6 | 18.06867
65 | 800 | 1179 | 0.6 | 19.25699
65 | 800 | 1180 | 0.6 | 19.02014
65 | 800 | 1181 | 0.6 | 18.45206
65 | 800 | 1182 | 0.6 | 19.12113
65 | 800 | 1183 | 0.6 | 18.58127
65 | 800 | 1184 | 0.6 | 18.22231
65 | 800 | 1185 | 0.6 | 18.06266
65 | 800 | 1186 | 0.6 | 18.7824
65 | 800 | 1187 | 0.6 | 17.91991
65 | 800 | 1188 | 0.6 | 16.73571
65 | 800 | 1189 | 0.6 | 18.5375
65 | 800 | 1190 | 0.6 | 17.88849
65 | 800 | 1191 | 0.6 | 18.23895
65 | 800 | 1192 | 0.6 | 19.03988
65 | 800 | 1193 | 0.6 | 18.17758
65 | 800 | 1194 | 0.6 | 19.88637
65 | 800 | 1195 | 0.6 | 18.02615
65 | 800 | 1196 | 0.6 | 18.05798
65 | 800 | 1197 | 0.6 | 18.72253
65 | 800 | 1198 | 0.6 | 18.47125
65 | 800 | 1199 | 0.6 | 18.3353
65 | 800 | 1200 | 0.6 | 20.01048
66 | 800 | 0 | 0.8 | 0
66 | 800 | 1 | 0.8 | 0.2606723
66 | 800 | 2 | 0.8 | 0.4999662
66 | 800 | 3 | 0.8 | 0.7279162
66 | 800 | 4 | 0.8 | 0.983268
66 | 800 | 5 | 0.8 | 1.351385
66 | 800 | 6 | 0.8 | 1.475473
66 | 800 | 7 | 0.8 | 1.355928
66 | 800 | 8 | 0.8 | 1.872428
66 | 800 | 9 | 0.8 | 1.895234
66 | 800 | 10 | 0.8 | 2.39226
66 | 800 | 11 | 0.8 | 2.973077
66 | 800 | 12 | 0.8 | 2.884886
66 | 800 | 13 | 0.8 | 2.914034
66 | 800 | 14 | 0.8 | 3.348836
66 | 800 | 15 | 0.8 | 3.420057
66 | 800 | 16 | 0.8 | 3.430908
66 | 800 | 17 | 0.8 | 3.711575
66 | 800 | 18 | 0.8 | 3.839442
66 | 800 | 19 | 0.8 | 3.982236
66 | 800 | 20 | 0.8 | 4.626629
66 | 800 | 21 | 0.8 | 4.671505
66 | 800 | 22 | 0.8 | 4.866926
66 | 800 | 23 | 0.8 | 5.50772
66 | 800 | 24 | 0.8 | 5.260022
66 | 800 | 25 | 0.8 | 5.602376
66 | 800 | 26 | 0.8 | 5.739156
66 | 800 | 27 | 0.8 | 5.997993
66 | 800 | 28 | 0.8 | 6.03936
66 | 800 | 29 | 0.8 | 6.129935
66 | 800 | 30 | 0.8 | 6.605905
66 | 800 | 31 | 0.8 | 7.227633
66 | 800 | 32 | 0.8 | 6.646471
66 | 800 | 33 | 0.8 | 7.264577
66 | 800 | 34 | 0.8 | 6.779146
66 | 800 | 35 | 0.8 | 6.927738
66 | 800 | 36 | 0.8 | 7.537972
66 | 800 | 37 | 0.8 | 8.512208
66 | 800 | 38 | 0.8 | 7.640545
66 | 800 | 39 | 0.8 | 7.86153
66 | 800 | 40 | 0.8 | 8.405777
66 | 800 | 41 | 0.8 | 8.671876
66 | 800 | 42 | 0.8 | 8.151342
66 | 800 | 43 | 0.8 | 8.160567
66 | 800 | 44 | 0.8 | 8.679221
66 | 800 | 45 | 0.8 | 9.09121
66 | 800 | 46 | 0.8 | 9.160199
66 | 800 | 47 | 0.8 | 9.066128
66 | 800 | 48 | 0.8 | 9.29363
66 | 800 | 49 | 0.8 | 9.668074
66 | 800 | 50 | 0.8 | 9.37766
66 | 800 | 51 | 0.8 | 9.345508
66 | 800 | 52 | 0.8 | 11.03264
66 | 800 | 53 | 0.8 | 11.21716
66 | 800 | 54 | 0.8 | 10.29501
66 | 800 | 55 | 0.8 | 10.072
66 | 800 | 56 | 0.8 | 9.825117
66 | 800 | 57 | 0.8 | 10.93968
66 | 800 | 58 | 0.8 | 10.48108
66 | 800 | 59 | 0.8 | 9.525113
66 | 800 | 60 | 0.8 | 10.53394
66 | 800 | 61 | 0.8 | 10.98319
66 | 800 | 62 | 0.8 | 8.973297
66 | 800 | 63 | 0.8 | 11.35891
66 | 800 | 64 | 0.8 | 10.68808
66 | 800 | 65 | 0.8 | 11.66962
66 | 800 | 66 | 0.8 | 11.43051
66 | 800 | 67 | 0.8 | 11.55238
66 | 800 | 68 | 0.8 | 11.50056
66 | 800 | 69 | 0.8 | 11.66224
66 | 800 | 70 | 0.8 | 11.83384
66 | 800 | 71 | 0.8 | 12.38539
66 | 800 | 72 | 0.8 | 12.17849
66 | 800 | 73 | 0.8 | 12.18971
66 | 800 | 74 | 0.8 | 11.93192
66 | 800 | 75 | 0.8 | 12.42416
66 | 800 | 76 | 0.8 | 13.00981
66 | 800 | 77 | 0.8 | 12.73011
66 | 800 | 78 | 0.8 | 13.32454
66 | 800 | 79 | 0.8 | 12.68892
66 | 800 | 80 | 0.8 | 13.65469
66 | 800 | 81 | 0.8 | 12.32602
66 | 800 | 82 | 0.8 | 12.67757
66 | 800 | 83 | 0.8 | 13.07748
66 | 800 | 84 | 0.8 | 14.55434
66 | 800 | 85 | 0.8 | 13.30411
66 | 800 | 86 | 0.8 | 13.29878
66 | 800 | 87 | 0.8 | 11.46216
66 | 800 | 88 | 0.8 | 12.49019
66 | 800 | 89 | 0.8 | 13.67582
66 | 800 | 90 | 0.8 | 16.05348
66 | 800 | 91 | 0.8 | 12.91136
66 | 800 | 92 | 0.8 | 12.90665
66 | 800 | 93 | 0.8 | 14.39862
66 | 800 | 94 | 0.8 | 14.08429
66 | 800 | 95 | 0.8 | 14.37384
66 | 800 | 96 | 0.8 | 15.2396
66 | 800 | 97 | 0.8 | 13.82533
66 | 800 | 98 | 0.8 | 14.08472
66 | 800 | 99 | 0.8 | 14.92141
66 | 800 | 100 | 0.8 | 14.21699
66 | 800 | 101 | 0.8 | 14.99207
66 | 800 | 102 | 0.8 | 13.55744
66 | 800 | 103 | 0.8 | 15.29461
66 | 800 | 104 | 0.8 | 14.91417
66 | 800 | 105 | 0.8 | 14.65456
66 | 800 | 106 | 0.8 | 16.16555
66 | 800 | 107 | 0.8 | 14.74715
66 | 800 | 108 | 0.8 | 15.40107
66 | 800 | 109 | 0.8 | 15.29485
66 | 800 | 110 | 0.8 | 16.40413
66 | 800 | 111 | 0.8 | 15.65723
66 | 800 | 112 | 0.8 | 14.68316
66 | 800 | 113 | 0.8 | 15.7928
66 | 800 | 114 | 0.8 | 14.92491
66 | 800 | 115 | 0.8 | 16.36892
66 | 800 | 116 | 0.8 | 16.19216
66 | 800 | 117 | 0.8 | 15.6925
66 | 800 | 118 | 0.8 | 14.72263
66 | 800 | 119 | 0.8 | 17.17295
66 | 800 | 120 | 0.8 | 15.84766
66 | 800 | 121 | 0.8 | 17.13417
66 | 800 | 122 | 0.8 | 14.83985
66 | 800 | 123 | 0.8 | 15.98985
66 | 800 | 124 | 0.8 | 16.8477
66 | 800 | 125 | 0.8 | 15.46318
66 | 800 | 126 | 0.8 | 17.119
66 | 800 | 127 | 0.8 | 16.39013
66 | 800 | 128 | 0.8 | 17.75795
66 | 800 | 129 | 0.8 | 15.44285
66 | 800 | 130 | 0.8 | 16.86716
66 | 800 | 131 | 0.8 | 16.6625
66 | 800 | 132 | 0.8 | 16.11157
66 | 800 | 133 | 0.8 | 16.62915
66 | 800 | 134 | 0.8 | 16.66881
66 | 800 | 135 | 0.8 | 17.44409
66 | 800 | 136 | 0.8 | 16.24293
66 | 800 | 137 | 0.8 | 14.95152
66 | 800 | 138 | 0.8 | 16.08096
66 | 800 | 139 | 0.8 | 16.31893
66 | 800 | 140 | 0.8 | 15.90364
66 | 800 | 141 | 0.8 | 16.68676
66 | 800 | 142 | 0.8 | 17.10319
66 | 800 | 143 | 0.8 | 16.1031
66 | 800 | 144 | 0.8 | 16.81975
66 | 800 | 145 | 0.8 | 12.89521
66 | 800 | 146 | 0.8 | 15.97358
66 | 800 | 147 | 0.8 | 16.60315
66 | 800 | 148 | 0.8 | 17.3542
66 | 800 | 149 | 0.8 | 15.68395
66 | 800 | 150 | 0.8 | 16.42455
66 | 800 | 151 | 0.8 | 16.88943
66 | 800 | 152 | 0.8 | 17.88294
66 | 800 | 153 | 0.8 | 17.68989
66 | 800 | 154 | 0.8 | 16.62695
66 | 800 | 155 | 0.8 | 17.93938
66 | 800 | 156 | 0.8 | 16.85821
66 | 800 | 157 | 0.8 | 19.34819
66 | 800 | 158 | 0.8 | 17.76239
66 | 800 | 159 | 0.8 | 16.47735
66 | 800 | 160 | 0.8 | 17.42541
66 | 800 | 161 | 0.8 | 19.09979
66 | 800 | 162 | 0.8 | 16.87474
66 | 800 | 163 | 0.8 | 17.73968
66 | 800 | 164 | 0.8 | 19.64248
66 | 800 | 165 | 0.8 | 17.4595
66 | 800 | 166 | 0.8 | 18.53125
66 | 800 | 167 | 0.8 | 18.4523
66 | 800 | 168 | 0.8 | 16.95318
66 | 800 | 169 | 0.8 | 18.375
66 | 800 | 170 | 0.8 | 17.38765
66 | 800 | 171 | 0.8 | 18.81521
66 | 800 | 172 | 0.8 | 16.11823
66 | 800 | 173 | 0.8 | 17.53561
66 | 800 | 174 | 0.8 | 17.46346
66 | 800 | 175 | 0.8 | 16.18809
66 | 800 | 176 | 0.8 | 17.81955
66 | 800 | 177 | 0.8 | 17.53002
66 | 800 | 178 | 0.8 | 17.45074
66 | 800 | 179 | 0.8 | 16.5651
66 | 800 | 180 | 0.8 | 17.93495
66 | 800 | 181 | 0.8 | 19.67915
66 | 800 | 182 | 0.8 | 17.54873
66 | 800 | 183 | 0.8 | 17.79273
66 | 800 | 184 | 0.8 | 18.86108
66 | 800 | 185 | 0.8 | 18.74442
66 | 800 | 186 | 0.8 | 16.37994
66 | 800 | 187 | 0.8 | 21.61595
66 | 800 | 188 | 0.8 | 17.54406
66 | 800 | 189 | 0.8 | 17.95416
66 | 800 | 190 | 0.8 | 17.98355
66 | 800 | 191 | 0.8 | 18.24961
66 | 800 | 192 | 0.8 | 18.99101
66 | 800 | 193 | 0.8 | 18.96512
66 | 800 | 194 | 0.8 | 19.06231
66 | 800 | 195 | 0.8 | 18.71082
66 | 800 | 196 | 0.8 | 17.19574
66 | 800 | 197 | 0.8 | 19.35592
66 | 800 | 198 | 0.8 | 18.60078
66 | 800 | 199 | 0.8 | 18.12505
66 | 800 | 200 | 0.8 | 17.64906
66 | 800 | 201 | 0.8 | 18.50274
66 | 800 | 202 | 0.8 | 19.07135
66 | 800 | 203 | 0.8 | 18.03073
66 | 800 | 204 | 0.8 | 18.03197
66 | 800 | 205 | 0.8 | 18.9175
66 | 800 | 206 | 0.8 | 20.90247
66 | 800 | 207 | 0.8 | 18.55867
66 | 800 | 208 | 0.8 | 20.02634
66 | 800 | 209 | 0.8 | 19.28771
66 | 800 | 210 | 0.8 | 19.61037
66 | 800 | 211 | 0.8 | 18.78579
66 | 800 | 212 | 0.8 | 19.15735
66 | 800 | 213 | 0.8 | 17.94387
66 | 800 | 214 | 0.8 | 16.48123
66 | 800 | 215 | 0.8 | 18.13124
66 | 800 | 216 | 0.8 | 19.17752
66 | 800 | 217 | 0.8 | 18.05069
66 | 800 | 218 | 0.8 | 18.56062
66 | 800 | 219 | 0.8 | 19.2052
66 | 800 | 220 | 0.8 | 18.37981
66 | 800 | 221 | 0.8 | 21.16053
66 | 800 | 222 | 0.8 | 19.60279
66 | 800 | 223 | 0.8 | 18.2755
66 | 800 | 224 | 0.8 | 19.01452
66 | 800 | 225 | 0.8 | 15.47904
66 | 800 | 226 | 0.8 | 18.69084
66 | 800 | 227 | 0.8 | 20.94395
66 | 800 | 228 | 0.8 | 18.30433
66 | 800 | 229 | 0.8 | 19.39443
66 | 800 | 230 | 0.8 | 19.83745
66 | 800 | 231 | 0.8 | 19.26655
66 | 800 | 232 | 0.8 | 17.93603
66 | 800 | 233 | 0.8 | 19.53952
66 | 800 | 234 | 0.8 | 18.85557
66 | 800 | 235 | 0.8 | 20.23774
66 | 800 | 236 | 0.8 | 14.39715
66 | 800 | 237 | 0.8 | 19.08835
66 | 800 | 238 | 0.8 | 17.75895
66 | 800 | 239 | 0.8 | 21.1114
66 | 800 | 240 | 0.8 | 16.44291
66 | 800 | 241 | 0.8 | 18.63638
66 | 800 | 242 | 0.8 | 19.78515
66 | 800 | 243 | 0.8 | 20.15797
66 | 800 | 244 | 0.8 | 22.20651
66 | 800 | 245 | 0.8 | 17.61182
66 | 800 | 246 | 0.8 | 19.58461
66 | 800 | 247 | 0.8 | 19.62237
66 | 800 | 248 | 0.8 | 22.41941
66 | 800 | 249 | 0.8 | 16.71291
66 | 800 | 250 | 0.8 | 18.99328
66 | 800 | 251 | 0.8 | 17.91978
66 | 800 | 252 | 0.8 | 17.02201
66 | 800 | 253 | 0.8 | 18.93948
66 | 800 | 254 | 0.8 | 18.54836
66 | 800 | 255 | 0.8 | 20.83437
66 | 800 | 256 | 0.8 | 18.64957
66 | 800 | 257 | 0.8 | 19.60867
66 | 800 | 258 | 0.8 | 20.05529
66 | 800 | 259 | 0.8 | 20.47887
66 | 800 | 260 | 0.8 | 18.50983
66 | 800 | 261 | 0.8 | 19.45265
66 | 800 | 262 | 0.8 | 17.25852
66 | 800 | 263 | 0.8 | 20.71205
66 | 800 | 264 | 0.8 | 19.13939
66 | 800 | 265 | 0.8 | 20.03312
66 | 800 | 266 | 0.8 | 20.315
66 | 800 | 267 | 0.8 | 20.68494
66 | 800 | 268 | 0.8 | 21.26692
66 | 800 | 269 | 0.8 | 21.80345
66 | 800 | 270 | 0.8 | 20.19551
66 | 800 | 271 | 0.8 | 19.97489
66 | 800 | 272 | 0.8 | 19.84955
66 | 800 | 273 | 0.8 | 19.4951
66 | 800 | 274 | 0.8 | 20.00098
66 | 800 | 275 | 0.8 | 21.47543
66 | 800 | 276 | 0.8 | 20.06318
66 | 800 | 277 | 0.8 | 20.1226
66 | 800 | 278 | 0.8 | 19.83917
66 | 800 | 279 | 0.8 | 21.32252
66 | 800 | 280 | 0.8 | 20.75452
66 | 800 | 281 | 0.8 | 19.43778
66 | 800 | 282 | 0.8 | 19.01175
66 | 800 | 283 | 0.8 | 19.75935
66 | 800 | 284 | 0.8 | 19.20263
66 | 800 | 285 | 0.8 | 19.42223
66 | 800 | 286 | 0.8 | 20.7732
66 | 800 | 287 | 0.8 | 17.80935
66 | 800 | 288 | 0.8 | 19.23153
66 | 800 | 289 | 0.8 | 22.22691
66 | 800 | 290 | 0.8 | 20.0475
66 | 800 | 291 | 0.8 | 19.76468
66 | 800 | 292 | 0.8 | 19.69041
66 | 800 | 293 | 0.8 | 20.39442
66 | 800 | 294 | 0.8 | 19.36878
66 | 800 | 295 | 0.8 | 19.04253
66 | 800 | 296 | 0.8 | 19.72576
66 | 800 | 297 | 0.8 | 17.60195
66 | 800 | 298 | 0.8 | 22.02386
66 | 800 | 299 | 0.8 | 19.31012
66 | 800 | 300 | 0.8 | 20.8109
66 | 800 | 301 | 0.8 | 18.29092
66 | 800 | 302 | 0.8 | 17.43137
66 | 800 | 303 | 0.8 | 19.66491
66 | 800 | 304 | 0.8 | 19.06959
66 | 800 | 305 | 0.8 | 19.93691
66 | 800 | 306 | 0.8 | 19.44909
66 | 800 | 307 | 0.8 | 20.2883
66 | 800 | 308 | 0.8 | 19.24538
66 | 800 | 309 | 0.8 | 20.58359
66 | 800 | 310 | 0.8 | 18.70466
66 | 800 | 311 | 0.8 | 21.11578
66 | 800 | 312 | 0.8 | 20.26322
66 | 800 | 313 | 0.8 | 17.57207
66 | 800 | 314 | 0.8 | 18.82538
66 | 800 | 315 | 0.8 | 19.29726
66 | 800 | 316 | 0.8 | 19.49984
66 | 800 | 317 | 0.8 | 19.91429
66 | 800 | 318 | 0.8 | 17.34314
66 | 800 | 319 | 0.8 | 20.20256
66 | 800 | 320 | 0.8 | 19.83821
66 | 800 | 321 | 0.8 | 22.31019
66 | 800 | 322 | 0.8 | 19.14213
66 | 800 | 323 | 0.8 | 20.04658
66 | 800 | 324 | 0.8 | 20.11397
66 | 800 | 325 | 0.8 | 18.73014
66 | 800 | 326 | 0.8 | 19.15714
66 | 800 | 327 | 0.8 | 16.95796
66 | 800 | 328 | 0.8 | 22.25805
66 | 800 | 329 | 0.8 | 19.54418
66 | 800 | 330 | 0.8 | 20.43063
66 | 800 | 331 | 0.8 | 20.38183
66 | 800 | 332 | 0.8 | 21.59235
66 | 800 | 333 | 0.8 | 17.77947
66 | 800 | 334 | 0.8 | 20.45311
66 | 800 | 335 | 0.8 | 14.98807
66 | 800 | 336 | 0.8 | 20.91651
66 | 800 | 337 | 0.8 | 19.24953
66 | 800 | 338 | 0.8 | 20.03685
66 | 800 | 339 | 0.8 | 17.81817
66 | 800 | 340 | 0.8 | 17.37147
66 | 800 | 341 | 0.8 | 22.12529
66 | 800 | 342 | 0.8 | 18.0899
66 | 800 | 343 | 0.8 | 18.06006
66 | 800 | 344 | 0.8 | 19.22608
66 | 800 | 345 | 0.8 | 19.49752
66 | 800 | 346 | 0.8 | 20.04146
66 | 800 | 347 | 0.8 | 19.02983
66 | 800 | 348 | 0.8 | 17.11319
66 | 800 | 349 | 0.8 | 20.27932
66 | 800 | 350 | 0.8 | 18.81466
66 | 800 | 351 | 0.8 | 19.74312
66 | 800 | 352 | 0.8 | 20.74148
66 | 800 | 353 | 0.8 | 19.37005
66 | 800 | 354 | 0.8 | 18.55501
66 | 800 | 355 | 0.8 | 20.16279
66 | 800 | 356 | 0.8 | 21.82738
66 | 800 | 357 | 0.8 | 18.04619
66 | 800 | 358 | 0.8 | 22.19006
66 | 800 | 359 | 0.8 | 20.38782
66 | 800 | 360 | 0.8 | 16.58527
66 | 800 | 361 | 0.8 | 21.02129
66 | 800 | 362 | 0.8 | 19.99961
66 | 800 | 363 | 0.8 | 19.81922
66 | 800 | 364 | 0.8 | 19.05344
66 | 800 | 365 | 0.8 | 18.84429
66 | 800 | 366 | 0.8 | 19.48839
66 | 800 | 367 | 0.8 | 21.09924
66 | 800 | 368 | 0.8 | 20.61068
66 | 800 | 369 | 0.8 | 20.85743
66 | 800 | 370 | 0.8 | 19.34487
66 | 800 | 371 | 0.8 | 20.04478
66 | 800 | 372 | 0.8 | 21.17728
66 | 800 | 373 | 0.8 | 19.60541
66 | 800 | 374 | 0.8 | 23.40581
66 | 800 | 375 | 0.8 | 20.37383
66 | 800 | 376 | 0.8 | 19.60981
66 | 800 | 377 | 0.8 | 22.24156
66 | 800 | 378 | 0.8 | 22.02109
66 | 800 | 379 | 0.8 | 19.57466
66 | 800 | 380 | 0.8 | 20.52383
66 | 800 | 381 | 0.8 | 21.24185
66 | 800 | 382 | 0.8 | 20.0717
66 | 800 | 383 | 0.8 | 20.33439
66 | 800 | 384 | 0.8 | 21.28031
66 | 800 | 385 | 0.8 | 22.04267
66 | 800 | 386 | 0.8 | 24.67868
66 | 800 | 387 | 0.8 | 20.02292
66 | 800 | 388 | 0.8 | 20.86908
66 | 800 | 389 | 0.8 | 20.63455
66 | 800 | 390 | 0.8 | 18.97181
66 | 800 | 391 | 0.8 | 21.13763
66 | 800 | 392 | 0.8 | 19.59939
66 | 800 | 393 | 0.8 | 22.17146
66 | 800 | 394 | 0.8 | 20.01275
66 | 800 | 395 | 0.8 | 22.36676
66 | 800 | 396 | 0.8 | 16.05056
66 | 800 | 397 | 0.8 | 20.11229
66 | 800 | 398 | 0.8 | 19.45842
66 | 800 | 399 | 0.8 | 20.53487
66 | 800 | 400 | 0.8 | 20.87643
66 | 800 | 401 | 0.8 | 21.41276
66 | 800 | 402 | 0.8 | 18.55753
66 | 800 | 403 | 0.8 | 20.8353
66 | 800 | 404 | 0.8 | 20.27213
66 | 800 | 405 | 0.8 | 20.50471
66 | 800 | 406 | 0.8 | 20.41239
66 | 800 | 407 | 0.8 | 20.76086
66 | 800 | 408 | 0.8 | 20.08033
66 | 800 | 409 | 0.8 | 17.42809
66 | 800 | 410 | 0.8 | 18.69373
66 | 800 | 411 | 0.8 | 21.33986
66 | 800 | 412 | 0.8 | 20.21646
66 | 800 | 413 | 0.8 | 22.51683
66 | 800 | 414 | 0.8 | 20.31137
66 | 800 | 415 | 0.8 | 20.52714
66 | 800 | 416 | 0.8 | 20.62363
66 | 800 | 417 | 0.8 | 20.45183
66 | 800 | 418 | 0.8 | 21.47852
66 | 800 | 419 | 0.8 | 20.2332
66 | 800 | 420 | 0.8 | 20.44641
66 | 800 | 421 | 0.8 | 21.1735
66 | 800 | 422 | 0.8 | 19.33703
66 | 800 | 423 | 0.8 | 18.86018
66 | 800 | 424 | 0.8 | 20.22185
66 | 800 | 425 | 0.8 | 19.85604
66 | 800 | 426 | 0.8 | 20.53342
66 | 800 | 427 | 0.8 | 19.623
66 | 800 | 428 | 0.8 | 20.45603
66 | 800 | 429 | 0.8 | 19.31159
66 | 800 | 430 | 0.8 | 18.69913
66 | 800 | 431 | 0.8 | 20.64003
66 | 800 | 432 | 0.8 | 20.05946
66 | 800 | 433 | 0.8 | 21.34426
66 | 800 | 434 | 0.8 | 21.58851
66 | 800 | 435 | 0.8 | 19.4926
66 | 800 | 436 | 0.8 | 19.50395
66 | 800 | 437 | 0.8 | 18.88965
66 | 800 | 438 | 0.8 | 20.53816
66 | 800 | 439 | 0.8 | 22.10746
66 | 800 | 440 | 0.8 | 21.16299
66 | 800 | 441 | 0.8 | 20.07022
66 | 800 | 442 | 0.8 | 22.56697
66 | 800 | 443 | 0.8 | 23.60598
66 | 800 | 444 | 0.8 | 21.63153
66 | 800 | 445 | 0.8 | 16.19787
66 | 800 | 446 | 0.8 | 20.84683
66 | 800 | 447 | 0.8 | 21.44675
66 | 800 | 448 | 0.8 | 21.11489
66 | 800 | 449 | 0.8 | 21.52456
66 | 800 | 450 | 0.8 | 20.80739
66 | 800 | 451 | 0.8 | 19.15981
66 | 800 | 452 | 0.8 | 21.10369
66 | 800 | 453 | 0.8 | 19.31528
66 | 800 | 454 | 0.8 | 20.69896
66 | 800 | 455 | 0.8 | 22.03914
66 | 800 | 456 | 0.8 | 20.20798
66 | 800 | 457 | 0.8 | 19.77907
66 | 800 | 458 | 0.8 | 20.15234
66 | 800 | 459 | 0.8 | 20.54486
66 | 800 | 460 | 0.8 | 20.14295
66 | 800 | 461 | 0.8 | 20.42826
66 | 800 | 462 | 0.8 | 18.50639
66 | 800 | 463 | 0.8 | 18.85047
66 | 800 | 464 | 0.8 | 20.95286
66 | 800 | 465 | 0.8 | 20.03897
66 | 800 | 466 | 0.8 | 20.92514
66 | 800 | 467 | 0.8 | 19.3504
66 | 800 | 468 | 0.8 | 20.52901
66 | 800 | 469 | 0.8 | 19.36078
66 | 800 | 470 | 0.8 | 18.94832
66 | 800 | 471 | 0.8 | 16.13516
66 | 800 | 472 | 0.8 | 23.33338
66 | 800 | 473 | 0.8 | 23.59709
66 | 800 | 474 | 0.8 | 17.07083
66 | 800 | 475 | 0.8 | 20.77395
66 | 800 | 476 | 0.8 | 20.44913
66 | 800 | 477 | 0.8 | 20.51429
66 | 800 | 478 | 0.8 | 20.29957
66 | 800 | 479 | 0.8 | 20.66377
66 | 800 | 480 | 0.8 | 20.36924
66 | 800 | 481 | 0.8 | 19.08979
66 | 800 | 482 | 0.8 | 20.66199
66 | 800 | 483 | 0.8 | 20.89385
66 | 800 | 484 | 0.8 | 19.3666
66 | 800 | 485 | 0.8 | 19.16994
66 | 800 | 486 | 0.8 | 20.01712
66 | 800 | 487 | 0.8 | 19.59346
66 | 800 | 488 | 0.8 | 20.65571
66 | 800 | 489 | 0.8 | 20.81162
66 | 800 | 490 | 0.8 | 21.18557
66 | 800 | 491 | 0.8 | 19.22704
66 | 800 | 492 | 0.8 | 16.38082
66 | 800 | 493 | 0.8 | 21.10049
66 | 800 | 494 | 0.8 | 16.60713
66 | 800 | 495 | 0.8 | 20.16701
66 | 800 | 496 | 0.8 | 18.9868
66 | 800 | 497 | 0.8 | 19.7022
66 | 800 | 498 | 0.8 | 19.73056
66 | 800 | 499 | 0.8 | 18.01763
66 | 800 | 500 | 0.8 | 20.72
66 | 800 | 501 | 0.8 | 17.77375
66 | 800 | 502 | 0.8 | 17.94293
66 | 800 | 503 | 0.8 | 19.66014
66 | 800 | 504 | 0.8 | 23.12058
66 | 800 | 505 | 0.8 | 18.54878
66 | 800 | 506 | 0.8 | 20.59776
66 | 800 | 507 | 0.8 | 20.71014
66 | 800 | 508 | 0.8 | 17.59707
66 | 800 | 509 | 0.8 | 20.75999
66 | 800 | 510 | 0.8 | 19.35081
66 | 800 | 511 | 0.8 | 19.45421
66 | 800 | 512 | 0.8 | 19.77413
66 | 800 | 513 | 0.8 | 19.64191
66 | 800 | 514 | 0.8 | 21.15054
66 | 800 | 515 | 0.8 | 19.18585
66 | 800 | 516 | 0.8 | 20.23754
66 | 800 | 517 | 0.8 | 19.71758
66 | 800 | 518 | 0.8 | 20.26803
66 | 800 | 519 | 0.8 | 21.53913
66 | 800 | 520 | 0.8 | 21.04848
66 | 800 | 521 | 0.8 | 19.91758
66 | 800 | 522 | 0.8 | 20.54711
66 | 800 | 523 | 0.8 | 20.01001
66 | 800 | 524 | 0.8 | 21.98919
66 | 800 | 525 | 0.8 | 18.53418
66 | 800 | 526 | 0.8 | 20.28659
66 | 800 | 527 | 0.8 | 20.65903
66 | 800 | 528 | 0.8 | 21.34739
66 | 800 | 529 | 0.8 | 20.01399
66 | 800 | 530 | 0.8 | 20.66442
66 | 800 | 531 | 0.8 | 20.67368
66 | 800 | 532 | 0.8 | 19.92346
66 | 800 | 533 | 0.8 | 19.99097
66 | 800 | 534 | 0.8 | 21.73811
66 | 800 | 535 | 0.8 | 21.53895
66 | 800 | 536 | 0.8 | 19.28378
66 | 800 | 537 | 0.8 | 21.7028
66 | 800 | 538 | 0.8 | 20.62531
66 | 800 | 539 | 0.8 | 20.58219
66 | 800 | 540 | 0.8 | 21.28071
66 | 800 | 541 | 0.8 | 19.41543
66 | 800 | 542 | 0.8 | 20.46807
66 | 800 | 543 | 0.8 | 19.67446
66 | 800 | 544 | 0.8 | 20.69647
66 | 800 | 545 | 0.8 | 21.38775
66 | 800 | 546 | 0.8 | 21.55435
66 | 800 | 547 | 0.8 | 20.41211
66 | 800 | 548 | 0.8 | 19.2965
66 | 800 | 549 | 0.8 | 18.08364
66 | 800 | 550 | 0.8 | 20.28858
66 | 800 | 551 | 0.8 | 19.51648
66 | 800 | 552 | 0.8 | 19.56555
66 | 800 | 553 | 0.8 | 20.27023
66 | 800 | 554 | 0.8 | 21.28965
66 | 800 | 555 | 0.8 | 20.57868
66 | 800 | 556 | 0.8 | 20.95134
66 | 800 | 557 | 0.8 | 21.18144
66 | 800 | 558 | 0.8 | 21.84542
66 | 800 | 559 | 0.8 | 20.80482
66 | 800 | 560 | 0.8 | 19.55532
66 | 800 | 561 | 0.8 | 20.17454
66 | 800 | 562 | 0.8 | 20.10631
66 | 800 | 563 | 0.8 | 20.3647
66 | 800 | 564 | 0.8 | 21.773
66 | 800 | 565 | 0.8 | 20.13463
66 | 800 | 566 | 0.8 | 19.94142
66 | 800 | 567 | 0.8 | 20.35679
66 | 800 | 568 | 0.8 | 20.41342
66 | 800 | 569 | 0.8 | 20.49387
66 | 800 | 570 | 0.8 | 20.57433
66 | 800 | 571 | 0.8 | 20.66542
66 | 800 | 572 | 0.8 | 21.52057
66 | 800 | 573 | 0.8 | 19.11741
66 | 800 | 574 | 0.8 | 24.27431
66 | 800 | 575 | 0.8 | 20.39718
66 | 800 | 576 | 0.8 | 20.60844
66 | 800 | 577 | 0.8 | 17.26088
66 | 800 | 578 | 0.8 | 20.11419
66 | 800 | 579 | 0.8 | 17.98632
66 | 800 | 580 | 0.8 | 22.4609
66 | 800 | 581 | 0.8 | 20.18668
66 | 800 | 582 | 0.8 | 20.00691
66 | 800 | 583 | 0.8 | 19.04282
66 | 800 | 584 | 0.8 | 20.32838
66 | 800 | 585 | 0.8 | 20.91012
66 | 800 | 586 | 0.8 | 21.35071
66 | 800 | 587 | 0.8 | 20.65555
66 | 800 | 588 | 0.8 | 19.32201
66 | 800 | 589 | 0.8 | 21.22898
66 | 800 | 590 | 0.8 | 20.49359
66 | 800 | 591 | 0.8 | 20.36428
66 | 800 | 592 | 0.8 | 22.3769
66 | 800 | 593 | 0.8 | 21.64112
66 | 800 | 594 | 0.8 | 21.26442
66 | 800 | 595 | 0.8 | 19.56025
66 | 800 | 596 | 0.8 | 22.50151
66 | 800 | 597 | 0.8 | 19.91425
66 | 800 | 598 | 0.8 | 22.20606
66 | 800 | 599 | 0.8 | 23.43104
66 | 800 | 600 | 0.8 | 24.93488
66 | 800 | 601 | 0.8 | 21.3733
66 | 800 | 602 | 0.8 | 20.74132
66 | 800 | 603 | 0.8 | 20.01973
66 | 800 | 604 | 0.8 | 20.51374
66 | 800 | 605 | 0.8 | 20.29049
66 | 800 | 606 | 0.8 | 18.9585
66 | 800 | 607 | 0.8 | 20.80899
66 | 800 | 608 | 0.8 | 19.34207
66 | 800 | 609 | 0.8 | 20.62335
66 | 800 | 610 | 0.8 | 20.31505
66 | 800 | 611 | 0.8 | 19.65462
66 | 800 | 612 | 0.8 | 19.74068
66 | 800 | 613 | 0.8 | 20.79978
66 | 800 | 614 | 0.8 | 18.11977
66 | 800 | 615 | 0.8 | 18.40064
66 | 800 | 616 | 0.8 | 20.22137
66 | 800 | 617 | 0.8 | 19.5557
66 | 800 | 618 | 0.8 | 17.56142
66 | 800 | 619 | 0.8 | 19.8951
66 | 800 | 620 | 0.8 | 20.74827
66 | 800 | 621 | 0.8 | 19.77042
66 | 800 | 622 | 0.8 | 23.27752
66 | 800 | 623 | 0.8 | 18.30982
66 | 800 | 624 | 0.8 | 19.83984
66 | 800 | 625 | 0.8 | 20.54925
66 | 800 | 626 | 0.8 | 22.42006
66 | 800 | 627 | 0.8 | 20.80926
66 | 800 | 628 | 0.8 | 23.54647
66 | 800 | 629 | 0.8 | 19.22692
66 | 800 | 630 | 0.8 | 21.38564
66 | 800 | 631 | 0.8 | 17.39941
66 | 800 | 632 | 0.8 | 19.68816
66 | 800 | 633 | 0.8 | 21.38978
66 | 800 | 634 | 0.8 | 19.21974
66 | 800 | 635 | 0.8 | 19.50661
66 | 800 | 636 | 0.8 | 18.14068
66 | 800 | 637 | 0.8 | 19.77432
66 | 800 | 638 | 0.8 | 20.35836
66 | 800 | 639 | 0.8 | 18.64231
66 | 800 | 640 | 0.8 | 17.22039
66 | 800 | 641 | 0.8 | 20.89314
66 | 800 | 642 | 0.8 | 21.48109
66 | 800 | 643 | 0.8 | 22.55301
66 | 800 | 644 | 0.8 | 20.70964
66 | 800 | 645 | 0.8 | 20.81392
66 | 800 | 646 | 0.8 | 20.76861
66 | 800 | 647 | 0.8 | 20.8064
66 | 800 | 648 | 0.8 | 20.23273
66 | 800 | 649 | 0.8 | 20.30724
66 | 800 | 650 | 0.8 | 22.0831
66 | 800 | 651 | 0.8 | 19.48176
66 | 800 | 652 | 0.8 | 23.75982
66 | 800 | 653 | 0.8 | 20.81966
66 | 800 | 654 | 0.8 | 21.01827
66 | 800 | 655 | 0.8 | 20.96984
66 | 800 | 656 | 0.8 | 18.99544
66 | 800 | 657 | 0.8 | 20.22437
66 | 800 | 658 | 0.8 | 20.41587
66 | 800 | 659 | 0.8 | 20.47884
66 | 800 | 660 | 0.8 | 20.04398
66 | 800 | 661 | 0.8 | 20.66171
66 | 800 | 662 | 0.8 | 20.56345
66 | 800 | 663 | 0.8 | 20.52226
66 | 800 | 664 | 0.8 | 20.55939
66 | 800 | 665 | 0.8 | 19.58664
66 | 800 | 666 | 0.8 | 18.447
66 | 800 | 667 | 0.8 | 19.68411
66 | 800 | 668 | 0.8 | 19.21889
66 | 800 | 669 | 0.8 | 20.46176
66 | 800 | 670 | 0.8 | 20.35418
66 | 800 | 671 | 0.8 | 20.49884
66 | 800 | 672 | 0.8 | 19.91163
66 | 800 | 673 | 0.8 | 20.1303
66 | 800 | 674 | 0.8 | 21.28998
66 | 800 | 675 | 0.8 | 20.18575
66 | 800 | 676 | 0.8 | 19.0016
66 | 800 | 677 | 0.8 | 20.5291
66 | 800 | 678 | 0.8 | 20.62056
66 | 800 | 679 | 0.8 | 21.1492
66 | 800 | 680 | 0.8 | 20.1249
66 | 800 | 681 | 0.8 | 19.23086
66 | 800 | 682 | 0.8 | 19.05157
66 | 800 | 683 | 0.8 | 17.19921
66 | 800 | 684 | 0.8 | 20.63869
66 | 800 | 685 | 0.8 | 20.19435
66 | 800 | 686 | 0.8 | 20.58439
66 | 800 | 687 | 0.8 | 20.78916
66 | 800 | 688 | 0.8 | 20.56383
66 | 800 | 689 | 0.8 | 20.5563
66 | 800 | 690 | 0.8 | 19.85959
66 | 800 | 691 | 0.8 | 20.05913
66 | 800 | 692 | 0.8 | 20.07885
66 | 800 | 693 | 0.8 | 18.87931
66 | 800 | 694 | 0.8 | 18.80343
66 | 800 | 695 | 0.8 | 20.98178
66 | 800 | 696 | 0.8 | 20.5045
66 | 800 | 697 | 0.8 | 20.95177
66 | 800 | 698 | 0.8 | 21.14243
66 | 800 | 699 | 0.8 | 20.74144
66 | 800 | 700 | 0.8 | 20.24689
66 | 800 | 701 | 0.8 | 20.47452
66 | 800 | 702 | 0.8 | 21.96401
66 | 800 | 703 | 0.8 | 20.21431
66 | 800 | 704 | 0.8 | 21.17853
66 | 800 | 705 | 0.8 | 19.68869
66 | 800 | 706 | 0.8 | 19.97653
66 | 800 | 707 | 0.8 | 20.17203
66 | 800 | 708 | 0.8 | 19.50737
66 | 800 | 709 | 0.8 | 20.28029
66 | 800 | 710 | 0.8 | 17.73577
66 | 800 | 711 | 0.8 | 20.68642
66 | 800 | 712 | 0.8 | 18.48109
66 | 800 | 713 | 0.8 | 20.59178
66 | 800 | 714 | 0.8 | 20.2866
66 | 800 | 715 | 0.8 | 19.68656
66 | 800 | 716 | 0.8 | 19.05435
66 | 800 | 717 | 0.8 | 21.15032
66 | 800 | 718 | 0.8 | 19.31989
66 | 800 | 719 | 0.8 | 20.89637
66 | 800 | 720 | 0.8 | 19.43159
66 | 800 | 721 | 0.8 | 23.05846
66 | 800 | 722 | 0.8 | 19.99984
66 | 800 | 723 | 0.8 | 21.02486
66 | 800 | 724 | 0.8 | 19.92006
66 | 800 | 725 | 0.8 | 21.23558
66 | 800 | 726 | 0.8 | 19.55006
66 | 800 | 727 | 0.8 | 20.20854
66 | 800 | 728 | 0.8 | 20.48
66 | 800 | 729 | 0.8 | 22.23643
66 | 800 | 730 | 0.8 | 21.72119
66 | 800 | 731 | 0.8 | 20.69981
66 | 800 | 732 | 0.8 | 21.33221
66 | 800 | 733 | 0.8 | 20.01734
66 | 800 | 734 | 0.8 | 19.88438
66 | 800 | 735 | 0.8 | 17.59403
66 | 800 | 736 | 0.8 | 21.91444
66 | 800 | 737 | 0.8 | 20.44168
66 | 800 | 738 | 0.8 | 20.93132
66 | 800 | 739 | 0.8 | 20.12794
66 | 800 | 740 | 0.8 | 20.93529
66 | 800 | 741 | 0.8 | 19.20253
66 | 800 | 742 | 0.8 | 21.61808
66 | 800 | 743 | 0.8 | 20.49436
66 | 800 | 744 | 0.8 | 20.88656
66 | 800 | 745 | 0.8 | 16.10487
66 | 800 | 746 | 0.8 | 21.08779
66 | 800 | 747 | 0.8 | 20.054
66 | 800 | 748 | 0.8 | 20.02176
66 | 800 | 749 | 0.8 | 19.74351
66 | 800 | 750 | 0.8 | 20.368
66 | 800 | 751 | 0.8 | 22.90584
66 | 800 | 752 | 0.8 | 21.09232
66 | 800 | 753 | 0.8 | 16.48282
66 | 800 | 754 | 0.8 | 20.55784
66 | 800 | 755 | 0.8 | 20.99796
66 | 800 | 756 | 0.8 | 20.40623
66 | 800 | 757 | 0.8 | 21.35298
66 | 800 | 758 | 0.8 | 19.59397
66 | 800 | 759 | 0.8 | 19.40492
66 | 800 | 760 | 0.8 | 20.94612
66 | 800 | 761 | 0.8 | 19.43707
66 | 800 | 762 | 0.8 | 18.57318
66 | 800 | 763 | 0.8 | 19.92796
66 | 800 | 764 | 0.8 | 20.23269
66 | 800 | 765 | 0.8 | 21.26501
66 | 800 | 766 | 0.8 | 21.41797
66 | 800 | 767 | 0.8 | 19.83504
66 | 800 | 768 | 0.8 | 21.36699
66 | 800 | 769 | 0.8 | 18.55458
66 | 800 | 770 | 0.8 | 19.78798
66 | 800 | 771 | 0.8 | 20.52285
66 | 800 | 772 | 0.8 | 21.21937
66 | 800 | 773 | 0.8 | 18.45207
66 | 800 | 774 | 0.8 | 20.21953
66 | 800 | 775 | 0.8 | 21.41629
66 | 800 | 776 | 0.8 | 19.80522
66 | 800 | 777 | 0.8 | 20.29959
66 | 800 | 778 | 0.8 | 19.40502
66 | 800 | 779 | 0.8 | 20.38388
66 | 800 | 780 | 0.8 | 19.94248
66 | 800 | 781 | 0.8 | 18.98634
66 | 800 | 782 | 0.8 | 19.01468
66 | 800 | 783 | 0.8 | 20.59112
66 | 800 | 784 | 0.8 | 20.07658
66 | 800 | 785 | 0.8 | 20.27532
66 | 800 | 786 | 0.8 | 20.65862
66 | 800 | 787 | 0.8 | 19.15307
66 | 800 | 788 | 0.8 | 20.63125
66 | 800 | 789 | 0.8 | 19.65876
66 | 800 | 790 | 0.8 | 20.31286
66 | 800 | 791 | 0.8 | 20.20979
66 | 800 | 792 | 0.8 | 20.50838
66 | 800 | 793 | 0.8 | 22.00172
66 | 800 | 794 | 0.8 | 22.45466
66 | 800 | 795 | 0.8 | 20.17593
66 | 800 | 796 | 0.8 | 21.59546
66 | 800 | 797 | 0.8 | 19.83892
66 | 800 | 798 | 0.8 | 20.14831
66 | 800 | 799 | 0.8 | 18.58738
66 | 800 | 800 | 0.8 | 20.70479
66 | 800 | 801 | 0.8 | 20.09843
66 | 800 | 802 | 0.8 | 20.15179
66 | 800 | 803 | 0.8 | 22.45814
66 | 800 | 804 | 0.8 | 20.86777
66 | 800 | 805 | 0.8 | 18.9856
66 | 800 | 806 | 0.8 | 19.69688
66 | 800 | 807 | 0.8 | 21.81159
66 | 800 | 808 | 0.8 | 20.574
66 | 800 | 809 | 0.8 | 21.18422
66 | 800 | 810 | 0.8 | 20.09367
66 | 800 | 811 | 0.8 | 20.46606
66 | 800 | 812 | 0.8 | 20.98646
66 | 800 | 813 | 0.8 | 20.96304
66 | 800 | 814 | 0.8 | 20.54803
66 | 800 | 815 | 0.8 | 18.45469
66 | 800 | 816 | 0.8 | 20.67839
66 | 800 | 817 | 0.8 | 19.81217
66 | 800 | 818 | 0.8 | 19.24742
66 | 800 | 819 | 0.8 | 21.91705
66 | 800 | 820 | 0.8 | 21.29325
66 | 800 | 821 | 0.8 | 20.90212
66 | 800 | 822 | 0.8 | 21.35016
66 | 800 | 823 | 0.8 | 19.71917
66 | 800 | 824 | 0.8 | 22.18105
66 | 800 | 825 | 0.8 | 19.654
66 | 800 | 826 | 0.8 | 20.69633
66 | 800 | 827 | 0.8 | 20.99873
66 | 800 | 828 | 0.8 | 22.83541
66 | 800 | 829 | 0.8 | 18.92238
66 | 800 | 830 | 0.8 | 20.54848
66 | 800 | 831 | 0.8 | 20.15471
66 | 800 | 832 | 0.8 | 19.5464
66 | 800 | 833 | 0.8 | 20.66801
66 | 800 | 834 | 0.8 | 23.02395
66 | 800 | 835 | 0.8 | 20.00007
66 | 800 | 836 | 0.8 | 20.90847
66 | 800 | 837 | 0.8 | 20.72072
66 | 800 | 838 | 0.8 | 21.3013
66 | 800 | 839 | 0.8 | 20.35086
66 | 800 | 840 | 0.8 | 18.83702
66 | 800 | 841 | 0.8 | 20.81098
66 | 800 | 842 | 0.8 | 18.55159
66 | 800 | 843 | 0.8 | 19.02677
66 | 800 | 844 | 0.8 | 20.03608
66 | 800 | 845 | 0.8 | 20.637
66 | 800 | 846 | 0.8 | 19.88254
66 | 800 | 847 | 0.8 | 21.28262
66 | 800 | 848 | 0.8 | 20.78606
66 | 800 | 849 | 0.8 | 20.22571
66 | 800 | 850 | 0.8 | 17.71209
66 | 800 | 851 | 0.8 | 20.71582
66 | 800 | 852 | 0.8 | 19.56991
66 | 800 | 853 | 0.8 | 20.32558
66 | 800 | 854 | 0.8 | 20.89788
66 | 800 | 855 | 0.8 | 19.74494
66 | 800 | 856 | 0.8 | 20.05333
66 | 800 | 857 | 0.8 | 20.91742
66 | 800 | 858 | 0.8 | 17.75779
66 | 800 | 859 | 0.8 | 19.71575
66 | 800 | 860 | 0.8 | 20.76797
66 | 800 | 861 | 0.8 | 20.19042
66 | 800 | 862 | 0.8 | 19.85088
66 | 800 | 863 | 0.8 | 20.98365
66 | 800 | 864 | 0.8 | 19.93852
66 | 800 | 865 | 0.8 | 20.50654
66 | 800 | 866 | 0.8 | 20.17733
66 | 800 | 867 | 0.8 | 20.63039
66 | 800 | 868 | 0.8 | 20.76048
66 | 800 | 869 | 0.8 | 20.08428
66 | 800 | 870 | 0.8 | 20.30169
66 | 800 | 871 | 0.8 | 20.50538
66 | 800 | 872 | 0.8 | 19.88758
66 | 800 | 873 | 0.8 | 20.63704
66 | 800 | 874 | 0.8 | 20.50956
66 | 800 | 875 | 0.8 | 22.62872
66 | 800 | 876 | 0.8 | 22.37131
66 | 800 | 877 | 0.8 | 19.29988
66 | 800 | 878 | 0.8 | 20.45522
66 | 800 | 879 | 0.8 | 20.38428
66 | 800 | 880 | 0.8 | 19.69958
66 | 800 | 881 | 0.8 | 18.42344
66 | 800 | 882 | 0.8 | 22.63531
66 | 800 | 883 | 0.8 | 20.7647
66 | 800 | 884 | 0.8 | 20.77511
66 | 800 | 885 | 0.8 | 22.88537
66 | 800 | 886 | 0.8 | 20.96857
66 | 800 | 887 | 0.8 | 20.5299
66 | 800 | 888 | 0.8 | 19.16996
66 | 800 | 889 | 0.8 | 19.39899
66 | 800 | 890 | 0.8 | 22.24024
66 | 800 | 891 | 0.8 | 23.53148
66 | 800 | 892 | 0.8 | 19.01023
66 | 800 | 893 | 0.8 | 19.3786
66 | 800 | 894 | 0.8 | 20.44891
66 | 800 | 895 | 0.8 | 21.68986
66 | 800 | 896 | 0.8 | 21.7204
66 | 800 | 897 | 0.8 | 20.47581
66 | 800 | 898 | 0.8 | 15.76695
66 | 800 | 899 | 0.8 | 21.81869
66 | 800 | 900 | 0.8 | 21.09779
66 | 800 | 901 | 0.8 | 21.32939
66 | 800 | 902 | 0.8 | 19.69562
66 | 800 | 903 | 0.8 | 20.51496
66 | 800 | 904 | 0.8 | 20.36546
66 | 800 | 905 | 0.8 | 20.41824
66 | 800 | 906 | 0.8 | 19.6745
66 | 800 | 907 | 0.8 | 19.68502
66 | 800 | 908 | 0.8 | 20.77329
66 | 800 | 909 | 0.8 | 21.27526
66 | 800 | 910 | 0.8 | 20.70073
66 | 800 | 911 | 0.8 | 22.49725
66 | 800 | 912 | 0.8 | 20.07835
66 | 800 | 913 | 0.8 | 20.2759
66 | 800 | 914 | 0.8 | 20.20819
66 | 800 | 915 | 0.8 | 19.27482
66 | 800 | 916 | 0.8 | 18.37535
66 | 800 | 917 | 0.8 | 20.5952
66 | 800 | 918 | 0.8 | 20.95271
66 | 800 | 919 | 0.8 | 20.28158
66 | 800 | 920 | 0.8 | 20.55893
66 | 800 | 921 | 0.8 | 20.59886
66 | 800 | 922 | 0.8 | 20.01151
66 | 800 | 923 | 0.8 | 20.71692
66 | 800 | 924 | 0.8 | 20.56
66 | 800 | 925 | 0.8 | 19.88602
66 | 800 | 926 | 0.8 | 21.31016
66 | 800 | 927 | 0.8 | 19.97465
66 | 800 | 928 | 0.8 | 20.75599
66 | 800 | 929 | 0.8 | 17.71268
66 | 800 | 930 | 0.8 | 20.9371
66 | 800 | 931 | 0.8 | 21.82764
66 | 800 | 932 | 0.8 | 20.70526
66 | 800 | 933 | 0.8 | 20.67039
66 | 800 | 934 | 0.8 | 18.50986
66 | 800 | 935 | 0.8 | 20.62139
66 | 800 | 936 | 0.8 | 21.27309
66 | 800 | 937 | 0.8 | 20.09468
66 | 800 | 938 | 0.8 | 20.94855
66 | 800 | 939 | 0.8 | 19.01002
66 | 800 | 940 | 0.8 | 19.80153
66 | 800 | 941 | 0.8 | 19.29683
66 | 800 | 942 | 0.8 | 19.13185
66 | 800 | 943 | 0.8 | 19.45305
66 | 800 | 944 | 0.8 | 20.642
66 | 800 | 945 | 0.8 | 20.37474
66 | 800 | 946 | 0.8 | 21.73447
66 | 800 | 947 | 0.8 | 21.6237
66 | 800 | 948 | 0.8 | 18.98785
66 | 800 | 949 | 0.8 | 19.87902
66 | 800 | 950 | 0.8 | 17.71102
66 | 800 | 951 | 0.8 | 20.64229
66 | 800 | 952 | 0.8 | 20.47331
66 | 800 | 953 | 0.8 | 21.38904
66 | 800 | 954 | 0.8 | 21.11252
66 | 800 | 955 | 0.8 | 24.17153
66 | 800 | 956 | 0.8 | 20.82964
66 | 800 | 957 | 0.8 | 19.34737
66 | 800 | 958 | 0.8 | 18.78998
66 | 800 | 959 | 0.8 | 20.40757
66 | 800 | 960 | 0.8 | 19.65751
66 | 800 | 961 | 0.8 | 20.49157
66 | 800 | 962 | 0.8 | 19.98666
66 | 800 | 963 | 0.8 | 20.49833
66 | 800 | 964 | 0.8 | 20.1172
66 | 800 | 965 | 0.8 | 20.43165
66 | 800 | 966 | 0.8 | 20.49985
66 | 800 | 967 | 0.8 | 19.61355
66 | 800 | 968 | 0.8 | 20.45124
66 | 800 | 969 | 0.8 | 21.54772
66 | 800 | 970 | 0.8 | 19.13451
66 | 800 | 971 | 0.8 | 20.39623
66 | 800 | 972 | 0.8 | 19.95021
66 | 800 | 973 | 0.8 | 21.52628
66 | 800 | 974 | 0.8 | 19.84517
66 | 800 | 975 | 0.8 | 24.08916
66 | 800 | 976 | 0.8 | 20.65532
66 | 800 | 977 | 0.8 | 20.55455
66 | 800 | 978 | 0.8 | 20.21748
66 | 800 | 979 | 0.8 | 20.79017
66 | 800 | 980 | 0.8 | 20.4851
66 | 800 | 981 | 0.8 | 20.87551
66 | 800 | 982 | 0.8 | 18.57351
66 | 800 | 983 | 0.8 | 20.05729
66 | 800 | 984 | 0.8 | 19.12857
66 | 800 | 985 | 0.8 | 20.48328
66 | 800 | 986 | 0.8 | 20.47511
66 | 800 | 987 | 0.8 | 21.07233
66 | 800 | 988 | 0.8 | 21.80836
66 | 800 | 989 | 0.8 | 21.971
66 | 800 | 990 | 0.8 | 18.98577
66 | 800 | 991 | 0.8 | 21.98089
66 | 800 | 992 | 0.8 | 20.35079
66 | 800 | 993 | 0.8 | 19.44114
66 | 800 | 994 | 0.8 | 20.88669
66 | 800 | 995 | 0.8 | 17.45254
66 | 800 | 996 | 0.8 | 20.61884
66 | 800 | 997 | 0.8 | 17.97925
66 | 800 | 998 | 0.8 | 19.93902
66 | 800 | 999 | 0.8 | 19.74074
66 | 800 | 1000 | 0.8 | 20.25717
66 | 800 | 1001 | 0.8 | 22.17006
66 | 800 | 1002 | 0.8 | 19.44349
66 | 800 | 1003 | 0.8 | 19.02872
66 | 800 | 1004 | 0.8 | 21.60628
66 | 800 | 1005 | 0.8 | 17.805
66 | 800 | 1006 | 0.8 | 21.18301
66 | 800 | 1007 | 0.8 | 19.89194
66 | 800 | 1008 | 0.8 | 21.22852
66 | 800 | 1009 | 0.8 | 21.08816
66 | 800 | 1010 | 0.8 | 19.2384
66 | 800 | 1011 | 0.8 | 21.09857
66 | 800 | 1012 | 0.8 | 20.36223
66 | 800 | 1013 | 0.8 | 19.408
66 | 800 | 1014 | 0.8 | 20.00388
66 | 800 | 1015 | 0.8 | 20.54735
66 | 800 | 1016 | 0.8 | 21.08368
66 | 800 | 1017 | 0.8 | 19.0958
66 | 800 | 1018 | 0.8 | 19.92108
66 | 800 | 1019 | 0.8 | 20.68668
66 | 800 | 1020 | 0.8 | 20.52602
66 | 800 | 1021 | 0.8 | 17.93908
66 | 800 | 1022 | 0.8 | 19.23313
66 | 800 | 1023 | 0.8 | 20.32492
66 | 800 | 1024 | 0.8 | 20.29143
66 | 800 | 1025 | 0.8 | 18.84414
66 | 800 | 1026 | 0.8 | 20.66604
66 | 800 | 1027 | 0.8 | 21.51729
66 | 800 | 1028 | 0.8 | 19.84309
66 | 800 | 1029 | 0.8 | 18.53196
66 | 800 | 1030 | 0.8 | 18.51289
66 | 800 | 1031 | 0.8 | 21.08691
66 | 800 | 1032 | 0.8 | 21.33162
66 | 800 | 1033 | 0.8 | 21.22991
66 | 800 | 1034 | 0.8 | 20.08132
66 | 800 | 1035 | 0.8 | 19.71444
66 | 800 | 1036 | 0.8 | 20.35379
66 | 800 | 1037 | 0.8 | 20.5227
66 | 800 | 1038 | 0.8 | 21.0286
66 | 800 | 1039 | 0.8 | 19.67707
66 | 800 | 1040 | 0.8 | 21.67175
66 | 800 | 1041 | 0.8 | 20.62825
66 | 800 | 1042 | 0.8 | 21.32593
66 | 800 | 1043 | 0.8 | 18.73397
66 | 800 | 1044 | 0.8 | 20.48677
66 | 800 | 1045 | 0.8 | 20.8652
66 | 800 | 1046 | 0.8 | 20.90526
66 | 800 | 1047 | 0.8 | 22.20891
66 | 800 | 1048 | 0.8 | 20.39843
66 | 800 | 1049 | 0.8 | 20.16801
66 | 800 | 1050 | 0.8 | 20.92248
66 | 800 | 1051 | 0.8 | 21.12573
66 | 800 | 1052 | 0.8 | 21.54308
66 | 800 | 1053 | 0.8 | 20.21085
66 | 800 | 1054 | 0.8 | 20.95314
66 | 800 | 1055 | 0.8 | 19.77151
66 | 800 | 1056 | 0.8 | 20.54272
66 | 800 | 1057 | 0.8 | 20.72077
66 | 800 | 1058 | 0.8 | 20.90021
66 | 800 | 1059 | 0.8 | 20.26076
66 | 800 | 1060 | 0.8 | 19.17505
66 | 800 | 1061 | 0.8 | 20.05115
66 | 800 | 1062 | 0.8 | 20.39406
66 | 800 | 1063 | 0.8 | 20.87469
66 | 800 | 1064 | 0.8 | 21.13419
66 | 800 | 1065 | 0.8 | 20.09981
66 | 800 | 1066 | 0.8 | 20.91503
66 | 800 | 1067 | 0.8 | 20.28427
66 | 800 | 1068 | 0.8 | 20.39581
66 | 800 | 1069 | 0.8 | 19.54282
66 | 800 | 1070 | 0.8 | 21.30397
66 | 800 | 1071 | 0.8 | 20.56913
66 | 800 | 1072 | 0.8 | 20.38627
66 | 800 | 1073 | 0.8 | 20.18376
66 | 800 | 1074 | 0.8 | 20.82595
66 | 800 | 1075 | 0.8 | 19.70338
66 | 800 | 1076 | 0.8 | 21.70327
66 | 800 | 1077 | 0.8 | 19.77505
66 | 800 | 1078 | 0.8 | 20.29925
66 | 800 | 1079 | 0.8 | 20.48218
66 | 800 | 1080 | 0.8 | 23.40931
66 | 800 | 1081 | 0.8 | 20.26729
66 | 800 | 1082 | 0.8 | 19.1001
66 | 800 | 1083 | 0.8 | 17.91287
66 | 800 | 1084 | 0.8 | 21.93771
66 | 800 | 1085 | 0.8 | 19.98404
66 | 800 | 1086 | 0.8 | 21.1077
66 | 800 | 1087 | 0.8 | 17.96281
66 | 800 | 1088 | 0.8 | 18.3031
66 | 800 | 1089 | 0.8 | 22.22418
66 | 800 | 1090 | 0.8 | 21.66743
66 | 800 | 1091 | 0.8 | 18.05136
66 | 800 | 1092 | 0.8 | 21.23272
66 | 800 | 1093 | 0.8 | 22.96628
66 | 800 | 1094 | 0.8 | 20.37837
66 | 800 | 1095 | 0.8 | 20.40584
66 | 800 | 1096 | 0.8 | 20.6718
66 | 800 | 1097 | 0.8 | 20.37769
66 | 800 | 1098 | 0.8 | 20.0973
66 | 800 | 1099 | 0.8 | 20.57963
66 | 800 | 1100 | 0.8 | 20.56458
66 | 800 | 1101 | 0.8 | 20.95827
66 | 800 | 1102 | 0.8 | 18.96647
66 | 800 | 1103 | 0.8 | 21.78233
66 | 800 | 1104 | 0.8 | 20.83045
66 | 800 | 1105 | 0.8 | 20.58663
66 | 800 | 1106 | 0.8 | 20.48474
66 | 800 | 1107 | 0.8 | 19.19134
66 | 800 | 1108 | 0.8 | 23.89413
66 | 800 | 1109 | 0.8 | 20.18829
66 | 800 | 1110 | 0.8 | 21.04014
66 | 800 | 1111 | 0.8 | 19.43701
66 | 800 | 1112 | 0.8 | 20.7023
66 | 800 | 1113 | 0.8 | 20.06228
66 | 800 | 1114 | 0.8 | 20.36036
66 | 800 | 1115 | 0.8 | 20.12208
66 | 800 | 1116 | 0.8 | 20.03286
66 | 800 | 1117 | 0.8 | 22.01749
66 | 800 | 1118 | 0.8 | 20.59591
66 | 800 | 1119 | 0.8 | 19.33897
66 | 800 | 1120 | 0.8 | 19.91874
66 | 800 | 1121 | 0.8 | 20.53941
66 | 800 | 1122 | 0.8 | 17.057
66 | 800 | 1123 | 0.8 | 17.95819
66 | 800 | 1124 | 0.8 | 20.2782
66 | 800 | 1125 | 0.8 | 20.48011
66 | 800 | 1126 | 0.8 | 20.86567
66 | 800 | 1127 | 0.8 | 20.31103
66 | 800 | 1128 | 0.8 | 20.3889
66 | 800 | 1129 | 0.8 | 19.10663
66 | 800 | 1130 | 0.8 | 20.99774
66 | 800 | 1131 | 0.8 | 20.57107
66 | 800 | 1132 | 0.8 | 21.03972
66 | 800 | 1133 | 0.8 | 19.79613
66 | 800 | 1134 | 0.8 | 20.46016
66 | 800 | 1135 | 0.8 | 16.86738
66 | 800 | 1136 | 0.8 | 17.22528
66 | 800 | 1137 | 0.8 | 21.13111
66 | 800 | 1138 | 0.8 | 21.89687
66 | 800 | 1139 | 0.8 | 20.48885
66 | 800 | 1140 | 0.8 | 20.26715
66 | 800 | 1141 | 0.8 | 19.94005
66 | 800 | 1142 | 0.8 | 21.01456
66 | 800 | 1143 | 0.8 | 20.36816
66 | 800 | 1144 | 0.8 | 19.98705
66 | 800 | 1145 | 0.8 | 18.6407
66 | 800 | 1146 | 0.8 | 20.89588
66 | 800 | 1147 | 0.8 | 20.02707
66 | 800 | 1148 | 0.8 | 19.93898
66 | 800 | 1149 | 0.8 | 19.70182
66 | 800 | 1150 | 0.8 | 19.80136
66 | 800 | 1151 | 0.8 | 20.35997
66 | 800 | 1152 | 0.8 | 20.72378
66 | 800 | 1153 | 0.8 | 20.36418
66 | 800 | 1154 | 0.8 | 20.55594
66 | 800 | 1155 | 0.8 | 20.36282
66 | 800 | 1156 | 0.8 | 19.58718
66 | 800 | 1157 | 0.8 | 23.06139
66 | 800 | 1158 | 0.8 | 19.27606
66 | 800 | 1159 | 0.8 | 19.66838
66 | 800 | 1160 | 0.8 | 20.02182
66 | 800 | 1161 | 0.8 | 20.99158
66 | 800 | 1162 | 0.8 | 20.39393
66 | 800 | 1163 | 0.8 | 18.55133
66 | 800 | 1164 | 0.8 | 22.1276
66 | 800 | 1165 | 0.8 | 20.45798
66 | 800 | 1166 | 0.8 | 21.59084
66 | 800 | 1167 | 0.8 | 20.58712
66 | 800 | 1168 | 0.8 | 19.89708
66 | 800 | 1169 | 0.8 | 19.89203
66 | 800 | 1170 | 0.8 | 22.50873
66 | 800 | 1171 | 0.8 | 19.41996
66 | 800 | 1172 | 0.8 | 19.5744
66 | 800 | 1173 | 0.8 | 17.68933
66 | 800 | 1174 | 0.8 | 21.19647
66 | 800 | 1175 | 0.8 | 21.63095
66 | 800 | 1176 | 0.8 | 20.33835
66 | 800 | 1177 | 0.8 | 16.00914
66 | 800 | 1178 | 0.8 | 21.38712
66 | 800 | 1179 | 0.8 | 21.30127
66 | 800 | 1180 | 0.8 | 21.31199
66 | 800 | 1181 | 0.8 | 19.77121
66 | 800 | 1182 | 0.8 | 20.25567
66 | 800 | 1183 | 0.8 | 20.49939
66 | 800 | 1184 | 0.8 | 19.85674
66 | 800 | 1185 | 0.8 | 20.64227
66 | 800 | 1186 | 0.8 | 22.35802
66 | 800 | 1187 | 0.8 | 17.50379
66 | 800 | 1188 | 0.8 | 21.89085
66 | 800 | 1189 | 0.8 | 20.72706
66 | 800 | 1190 | 0.8 | 22.51178
66 | 800 | 1191 | 0.8 | 17.98206
66 | 800 | 1192 | 0.8 | 19.61396
66 | 800 | 1193 | 0.8 | 21.44197
66 | 800 | 1194 | 0.8 | 20.36907
66 | 800 | 1195 | 0.8 | 20.20705
66 | 800 | 1196 | 0.8 | 20.86543
66 | 800 | 1197 | 0.8 | 20.60592
66 | 800 | 1198 | 0.8 | 18.72622
66 | 800 | 1199 | 0.8 | 19.86137
66 | 800 | 1200 | 0.8 | 19.49693
67 | 800 | 0 | 1 | 0
67 | 800 | 1 | 1 | 0.315884
67 | 800 | 2 | 1 | 0.5414426
67 | 800 | 3 | 1 | 0.7930234
67 | 800 | 4 | 1 | 1.052376
67 | 800 | 5 | 1 | 1.440465
67 | 800 | 6 | 1 | 1.518087
67 | 800 | 7 | 1 | 1.560544
67 | 800 | 8 | 1 | 2.045992
67 | 800 | 9 | 1 | 2.297052
67 | 800 | 10 | 1 | 2.641451
67 | 800 | 11 | 1 | 2.697531
67 | 800 | 12 | 1 | 2.791997
67 | 800 | 13 | 1 | 3.389694
67 | 800 | 14 | 1 | 3.455467
67 | 800 | 15 | 1 | 3.923539
67 | 800 | 16 | 1 | 3.647195
67 | 800 | 17 | 1 | 4.451305
67 | 800 | 18 | 1 | 4.29145
67 | 800 | 19 | 1 | 4.65219
67 | 800 | 20 | 1 | 5.094777
67 | 800 | 21 | 1 | 5.384974
67 | 800 | 22 | 1 | 4.80388
67 | 800 | 23 | 1 | 6.277493
67 | 800 | 24 | 1 | 6.038977
67 | 800 | 25 | 1 | 6.548395
67 | 800 | 26 | 1 | 6.21641
67 | 800 | 27 | 1 | 5.953927
67 | 800 | 28 | 1 | 6.361897
67 | 800 | 29 | 1 | 7.231964
67 | 800 | 30 | 1 | 7.18453
67 | 800 | 31 | 1 | 6.85494
67 | 800 | 32 | 1 | 6.683961
67 | 800 | 33 | 1 | 7.513407
67 | 800 | 34 | 1 | 7.656171
67 | 800 | 35 | 1 | 7.270967
67 | 800 | 36 | 1 | 7.923447
67 | 800 | 37 | 1 | 7.18859
67 | 800 | 38 | 1 | 8.423822
67 | 800 | 39 | 1 | 7.947199
67 | 800 | 40 | 1 | 9.600038
67 | 800 | 41 | 1 | 8.689962
67 | 800 | 42 | 1 | 9.035241
67 | 800 | 43 | 1 | 9.118434
67 | 800 | 44 | 1 | 9.663988
67 | 800 | 45 | 1 | 9.390494
67 | 800 | 46 | 1 | 9.651534
67 | 800 | 47 | 1 | 10.4422
67 | 800 | 48 | 1 | 9.753102
67 | 800 | 49 | 1 | 10.18335
67 | 800 | 50 | 1 | 10.23609
67 | 800 | 51 | 1 | 10.63839
67 | 800 | 52 | 1 | 9.395385
67 | 800 | 53 | 1 | 11.35489
67 | 800 | 54 | 1 | 10.02567
67 | 800 | 55 | 1 | 11.00244
67 | 800 | 56 | 1 | 10.82698
67 | 800 | 57 | 1 | 10.91287
67 | 800 | 58 | 1 | 9.162365
67 | 800 | 59 | 1 | 11.47925
67 | 800 | 60 | 1 | 13.17185
67 | 800 | 61 | 1 | 11.90958
67 | 800 | 62 | 1 | 12.14569
67 | 800 | 63 | 1 | 12.06788
67 | 800 | 64 | 1 | 12.87543
67 | 800 | 65 | 1 | 12.33529
67 | 800 | 66 | 1 | 11.00967
67 | 800 | 67 | 1 | 12.30405
67 | 800 | 68 | 1 | 12.93409
67 | 800 | 69 | 1 | 13.24175
67 | 800 | 70 | 1 | 12.71036
67 | 800 | 71 | 1 | 12.31373
67 | 800 | 72 | 1 | 11.069
67 | 800 | 73 | 1 | 12.95171
67 | 800 | 74 | 1 | 12.98256
67 | 800 | 75 | 1 | 13.51386
67 | 800 | 76 | 1 | 12.91703
67 | 800 | 77 | 1 | 13.38206
67 | 800 | 78 | 1 | 16.25487
67 | 800 | 79 | 1 | 11.69395
67 | 800 | 80 | 1 | 13.39567
67 | 800 | 81 | 1 | 13.43724
67 | 800 | 82 | 1 | 13.42449
67 | 800 | 83 | 1 | 13.32851
67 | 800 | 84 | 1 | 14.66926
67 | 800 | 85 | 1 | 14.53649
67 | 800 | 86 | 1 | 15.3253
67 | 800 | 87 | 1 | 14.40951
67 | 800 | 88 | 1 | 13.75734
67 | 800 | 89 | 1 | 14.45007
67 | 800 | 90 | 1 | 14.79085
67 | 800 | 91 | 1 | 15.05154
67 | 800 | 92 | 1 | 17.60623
67 | 800 | 93 | 1 | 15.9874
67 | 800 | 94 | 1 | 15.20796
67 | 800 | 95 | 1 | 15.51746
67 | 800 | 96 | 1 | 13.95805
67 | 800 | 97 | 1 | 15.55363
67 | 800 | 98 | 1 | 14.20214
67 | 800 | 99 | 1 | 16.57211
67 | 800 | 100 | 1 | 14.64052
67 | 800 | 101 | 1 | 14.20891
67 | 800 | 102 | 1 | 16.3578
67 | 800 | 103 | 1 | 15.62937
67 | 800 | 104 | 1 | 14.06353
67 | 800 | 105 | 1 | 14.06281
67 | 800 | 106 | 1 | 14.54541
67 | 800 | 107 | 1 | 17.34488
67 | 800 | 108 | 1 | 16.03521
67 | 800 | 109 | 1 | 15.73834
67 | 800 | 110 | 1 | 15.98571
67 | 800 | 111 | 1 | 17.49653
67 | 800 | 112 | 1 | 16.767
67 | 800 | 113 | 1 | 16.89015
67 | 800 | 114 | 1 | 15.96116
67 | 800 | 115 | 1 | 15.65869
67 | 800 | 116 | 1 | 16.01488
67 | 800 | 117 | 1 | 15.43457
67 | 800 | 118 | 1 | 16.84544
67 | 800 | 119 | 1 | 15.64645
67 | 800 | 120 | 1 | 16.76533
67 | 800 | 121 | 1 | 17.34692
67 | 800 | 122 | 1 | 17.62926
67 | 800 | 123 | 1 | 15.84354
67 | 800 | 124 | 1 | 16.48611
67 | 800 | 125 | 1 | 20.78759
67 | 800 | 126 | 1 | 18.37399
67 | 800 | 127 | 1 | 17.32142
67 | 800 | 128 | 1 | 17.31649
67 | 800 | 129 | 1 | 17.62841
67 | 800 | 130 | 1 | 17.0533
67 | 800 | 131 | 1 | 16.49328
67 | 800 | 132 | 1 | 17.52621
67 | 800 | 133 | 1 | 17.48374
67 | 800 | 134 | 1 | 18.32515
67 | 800 | 135 | 1 | 16.43541
67 | 800 | 136 | 1 | 15.90015
67 | 800 | 137 | 1 | 17.70771
67 | 800 | 138 | 1 | 18.08604
67 | 800 | 139 | 1 | 18.44741
67 | 800 | 140 | 1 | 18.02251
67 | 800 | 141 | 1 | 23.37577
67 | 800 | 142 | 1 | 18.15277
67 | 800 | 143 | 1 | 18.34681
67 | 800 | 144 | 1 | 17.10429
67 | 800 | 145 | 1 | 17.50962
67 | 800 | 146 | 1 | 19.58033
67 | 800 | 147 | 1 | 17.93561
67 | 800 | 148 | 1 | 17.3739
67 | 800 | 149 | 1 | 18.04115
67 | 800 | 150 | 1 | 16.88669
67 | 800 | 151 | 1 | 16.96002
67 | 800 | 152 | 1 | 17.62944
67 | 800 | 153 | 1 | 18.45141
67 | 800 | 154 | 1 | 18.39226
67 | 800 | 155 | 1 | 19.19321
67 | 800 | 156 | 1 | 17.82109
67 | 800 | 157 | 1 | 19.09342
67 | 800 | 158 | 1 | 18.79641
67 | 800 | 159 | 1 | 18.84543
67 | 800 | 160 | 1 | 18.78354
67 | 800 | 161 | 1 | 18.30112
67 | 800 | 162 | 1 | 21.14703
67 | 800 | 163 | 1 | 19.08845
67 | 800 | 164 | 1 | 16.72433
67 | 800 | 165 | 1 | 18.83494
67 | 800 | 166 | 1 | 18.67654
67 | 800 | 167 | 1 | 18.99711
67 | 800 | 168 | 1 | 17.66323
67 | 800 | 169 | 1 | 17.23115
67 | 800 | 170 | 1 | 21.27576
67 | 800 | 171 | 1 | 19.55474
67 | 800 | 172 | 1 | 18.2339
67 | 800 | 173 | 1 | 20.64275
67 | 800 | 174 | 1 | 19.97857
67 | 800 | 175 | 1 | 21.50825
67 | 800 | 176 | 1 | 18.83073
67 | 800 | 177 | 1 | 20.27393
67 | 800 | 178 | 1 | 20.26886
67 | 800 | 179 | 1 | 21.50812
67 | 800 | 180 | 1 | 18.32437
67 | 800 | 181 | 1 | 18.67621
67 | 800 | 182 | 1 | 20.95602
67 | 800 | 183 | 1 | 19.64012
67 | 800 | 184 | 1 | 15.8175
67 | 800 | 185 | 1 | 19.81314
67 | 800 | 186 | 1 | 19.68292
67 | 800 | 187 | 1 | 19.20847
67 | 800 | 188 | 1 | 18.8915
67 | 800 | 189 | 1 | 18.35087
67 | 800 | 190 | 1 | 20.18741
67 | 800 | 191 | 1 | 19.22118
67 | 800 | 192 | 1 | 21.19523
67 | 800 | 193 | 1 | 19.95575
67 | 800 | 194 | 1 | 18.92957
67 | 800 | 195 | 1 | 20.78916
67 | 800 | 196 | 1 | 20.26193
67 | 800 | 197 | 1 | 20.4581
67 | 800 | 198 | 1 | 18.8233
67 | 800 | 199 | 1 | 23.04123
67 | 800 | 200 | 1 | 19.04257
67 | 800 | 201 | 1 | 22.02121
67 | 800 | 202 | 1 | 17.65342
67 | 800 | 203 | 1 | 20.34641
67 | 800 | 204 | 1 | 19.7795
67 | 800 | 205 | 1 | 19.64063
67 | 800 | 206 | 1 | 20.37665
67 | 800 | 207 | 1 | 19.85655
67 | 800 | 208 | 1 | 19.14812
67 | 800 | 209 | 1 | 20.03175
67 | 800 | 210 | 1 | 19.905
67 | 800 | 211 | 1 | 19.717
67 | 800 | 212 | 1 | 19.86143
67 | 800 | 213 | 1 | 21.60408
67 | 800 | 214 | 1 | 18.70627
67 | 800 | 215 | 1 | 23.25676
67 | 800 | 216 | 1 | 19.94265
67 | 800 | 217 | 1 | 21.53292
67 | 800 | 218 | 1 | 19.12559
67 | 800 | 219 | 1 | 20.2692
67 | 800 | 220 | 1 | 22.08592
67 | 800 | 221 | 1 | 18.27381
67 | 800 | 222 | 1 | 20.44971
67 | 800 | 223 | 1 | 20.51122
67 | 800 | 224 | 1 | 19.19749
67 | 800 | 225 | 1 | 21.72884
67 | 800 | 226 | 1 | 20.63486
67 | 800 | 227 | 1 | 20.17625
67 | 800 | 228 | 1 | 21.46926
67 | 800 | 229 | 1 | 20.5178
67 | 800 | 230 | 1 | 21.49506
67 | 800 | 231 | 1 | 20.90328
67 | 800 | 232 | 1 | 19.30312
67 | 800 | 233 | 1 | 20.05386
67 | 800 | 234 | 1 | 20.77188
67 | 800 | 235 | 1 | 24.94802
67 | 800 | 236 | 1 | 21.24514
67 | 800 | 237 | 1 | 22.32692
67 | 800 | 238 | 1 | 21.47887
67 | 800 | 239 | 1 | 22.857
67 | 800 | 240 | 1 | 20.44969
67 | 800 | 241 | 1 | 20.3951
67 | 800 | 242 | 1 | 17.1575
67 | 800 | 243 | 1 | 20.13507
67 | 800 | 244 | 1 | 20.83917
67 | 800 | 245 | 1 | 21.07232
67 | 800 | 246 | 1 | 19.77754
67 | 800 | 247 | 1 | 19.8096
67 | 800 | 248 | 1 | 19.89414
67 | 800 | 249 | 1 | 20.5596
67 | 800 | 250 | 1 | 21.16732
67 | 800 | 251 | 1 | 22.81429
67 | 800 | 252 | 1 | 22.58954
67 | 800 | 253 | 1 | 18.29678
67 | 800 | 254 | 1 | 19.08011
67 | 800 | 255 | 1 | 20.37567
67 | 800 | 256 | 1 | 19.95809
67 | 800 | 257 | 1 | 20.86696
67 | 800 | 258 | 1 | 19.32589
67 | 800 | 259 | 1 | 18.95179
67 | 800 | 260 | 1 | 20.639
67 | 800 | 261 | 1 | 21.3423
67 | 800 | 262 | 1 | 20.54353
67 | 800 | 263 | 1 | 21.09405
67 | 800 | 264 | 1 | 22.01187
67 | 800 | 265 | 1 | 20.64242
67 | 800 | 266 | 1 | 19.79892
67 | 800 | 267 | 1 | 17.53832
67 | 800 | 268 | 1 | 20.74172
67 | 800 | 269 | 1 | 20.90917
67 | 800 | 270 | 1 | 20.79599
67 | 800 | 271 | 1 | 19.89971
67 | 800 | 272 | 1 | 20.91908
67 | 800 | 273 | 1 | 21.20342
67 | 800 | 274 | 1 | 20.0132
67 | 800 | 275 | 1 | 19.18018
67 | 800 | 276 | 1 | 18.99269
67 | 800 | 277 | 1 | 21.32492
67 | 800 | 278 | 1 | 22.74545
67 | 800 | 279 | 1 | 23.4643
67 | 800 | 280 | 1 | 20.49951
67 | 800 | 281 | 1 | 18.94152
67 | 800 | 282 | 1 | 21.2025
67 | 800 | 283 | 1 | 23.11546
67 | 800 | 284 | 1 | 21.38069
67 | 800 | 285 | 1 | 19.64585
67 | 800 | 286 | 1 | 21.06262
67 | 800 | 287 | 1 | 21.81107
67 | 800 | 288 | 1 | 18.62885
67 | 800 | 289 | 1 | 20.20388
67 | 800 | 290 | 1 | 21.55366
67 | 800 | 291 | 1 | 21.34988
67 | 800 | 292 | 1 | 20.40573
67 | 800 | 293 | 1 | 23.0812
67 | 800 | 294 | 1 | 21.31629
67 | 800 | 295 | 1 | 18.35321
67 | 800 | 296 | 1 | 20.37333
67 | 800 | 297 | 1 | 22.44076
67 | 800 | 298 | 1 | 23.22847
67 | 800 | 299 | 1 | 18.49508
67 | 800 | 300 | 1 | 21.53705
67 | 800 | 301 | 1 | 22.66877
67 | 800 | 302 | 1 | 20.67272
67 | 800 | 303 | 1 | 19.73667
67 | 800 | 304 | 1 | 21.41466
67 | 800 | 305 | 1 | 17.82455
67 | 800 | 306 | 1 | 22.96601
67 | 800 | 307 | 1 | 20.94428
67 | 800 | 308 | 1 | 19.4237
67 | 800 | 309 | 1 | 20.6389
67 | 800 | 310 | 1 | 20.98912
67 | 800 | 311 | 1 | 22.53488
67 | 800 | 312 | 1 | 21.37714
67 | 800 | 313 | 1 | 23.53568
67 | 800 | 314 | 1 | 21.16874
67 | 800 | 315 | 1 | 22.08475
67 | 800 | 316 | 1 | 18.55843
67 | 800 | 317 | 1 | 22.31975
67 | 800 | 318 | 1 | 21.79386
67 | 800 | 319 | 1 | 20.8894
67 | 800 | 320 | 1 | 21.45765
67 | 800 | 321 | 1 | 19.97818
67 | 800 | 322 | 1 | 18.73572
67 | 800 | 323 | 1 | 21.27988
67 | 800 | 324 | 1 | 21.24334
67 | 800 | 325 | 1 | 19.75575
67 | 800 | 326 | 1 | 22.67143
67 | 800 | 327 | 1 | 21.04453
67 | 800 | 328 | 1 | 22.38565
67 | 800 | 329 | 1 | 21.46744
67 | 800 | 330 | 1 | 21.24998
67 | 800 | 331 | 1 | 21.29552
67 | 800 | 332 | 1 | 21.11208
67 | 800 | 333 | 1 | 20.85646
67 | 800 | 334 | 1 | 21.37706
67 | 800 | 335 | 1 | 24.69837
67 | 800 | 336 | 1 | 21.37262
67 | 800 | 337 | 1 | 21.30056
67 | 800 | 338 | 1 | 20.03433
67 | 800 | 339 | 1 | 22.0843
67 | 800 | 340 | 1 | 21.76374
67 | 800 | 341 | 1 | 20.7474
67 | 800 | 342 | 1 | 22.47188
67 | 800 | 343 | 1 | 19.19127
67 | 800 | 344 | 1 | 21.13138
67 | 800 | 345 | 1 | 20.39795
67 | 800 | 346 | 1 | 20.83606
67 | 800 | 347 | 1 | 21.79218
67 | 800 | 348 | 1 | 20.96092
67 | 800 | 349 | 1 | 23.58631
67 | 800 | 350 | 1 | 22.28945
67 | 800 | 351 | 1 | 17.30161
67 | 800 | 352 | 1 | 20.59232
67 | 800 | 353 | 1 | 22.98289
67 | 800 | 354 | 1 | 20.51934
67 | 800 | 355 | 1 | 21.87757
67 | 800 | 356 | 1 | 21.34145
67 | 800 | 357 | 1 | 23.90169
67 | 800 | 358 | 1 | 21.81111
67 | 800 | 359 | 1 | 22.57739
67 | 800 | 360 | 1 | 20.47984
67 | 800 | 361 | 1 | 22.32594
67 | 800 | 362 | 1 | 21.58774
67 | 800 | 363 | 1 | 23.67028
67 | 800 | 364 | 1 | 19.91512
67 | 800 | 365 | 1 | 22.78184
67 | 800 | 366 | 1 | 19.03295
67 | 800 | 367 | 1 | 21.97928
67 | 800 | 368 | 1 | 25.20087
67 | 800 | 369 | 1 | 21.36852
67 | 800 | 370 | 1 | 21.3229
67 | 800 | 371 | 1 | 23.31754
67 | 800 | 372 | 1 | 21.64046
67 | 800 | 373 | 1 | 21.8149
67 | 800 | 374 | 1 | 22.35535
67 | 800 | 375 | 1 | 22.79616
67 | 800 | 376 | 1 | 21.40127
67 | 800 | 377 | 1 | 21.23465
67 | 800 | 378 | 1 | 21.02347
67 | 800 | 379 | 1 | 21.05917
67 | 800 | 380 | 1 | 21.96192
67 | 800 | 381 | 1 | 19.62837
67 | 800 | 382 | 1 | 21.94274
67 | 800 | 383 | 1 | 20.44143
67 | 800 | 384 | 1 | 21.17384
67 | 800 | 385 | 1 | 21.74021
67 | 800 | 386 | 1 | 24.73009
67 | 800 | 387 | 1 | 21.99047
67 | 800 | 388 | 1 | 22.92033
67 | 800 | 389 | 1 | 18.17951
67 | 800 | 390 | 1 | 22.01792
67 | 800 | 391 | 1 | 21.2177
67 | 800 | 392 | 1 | 19.69121
67 | 800 | 393 | 1 | 25.30295
67 | 800 | 394 | 1 | 22.41612
67 | 800 | 395 | 1 | 21.83946
67 | 800 | 396 | 1 | 21.04561
67 | 800 | 397 | 1 | 22.14361
67 | 800 | 398 | 1 | 21.32341
67 | 800 | 399 | 1 | 21.49011
67 | 800 | 400 | 1 | 21.61545
67 | 800 | 401 | 1 | 22.04729
67 | 800 | 402 | 1 | 21.14335
67 | 800 | 403 | 1 | 21.90131
67 | 800 | 404 | 1 | 24.68156
67 | 800 | 405 | 1 | 20.1287
67 | 800 | 406 | 1 | 21.60317
67 | 800 | 407 | 1 | 23.50847
67 | 800 | 408 | 1 | 21.79858
67 | 800 | 409 | 1 | 21.40995
67 | 800 | 410 | 1 | 19.6176
67 | 800 | 411 | 1 | 20.72436
67 | 800 | 412 | 1 | 22.23351
67 | 800 | 413 | 1 | 20.9119
67 | 800 | 414 | 1 | 20.86819
67 | 800 | 415 | 1 | 22.3767
67 | 800 | 416 | 1 | 21.60558
67 | 800 | 417 | 1 | 19.87189
67 | 800 | 418 | 1 | 18.82215
67 | 800 | 419 | 1 | 21.17259
67 | 800 | 420 | 1 | 21.91744
67 | 800 | 421 | 1 | 21.08699
67 | 800 | 422 | 1 | 20.64476
67 | 800 | 423 | 1 | 22.03843
67 | 800 | 424 | 1 | 23.1581
67 | 800 | 425 | 1 | 22.09193
67 | 800 | 426 | 1 | 23.07788
67 | 800 | 427 | 1 | 23.83369
67 | 800 | 428 | 1 | 22.86256
67 | 800 | 429 | 1 | 21.29087
67 | 800 | 430 | 1 | 22.60445
67 | 800 | 431 | 1 | 22.38763
67 | 800 | 432 | 1 | 21.40715
67 | 800 | 433 | 1 | 21.87967
67 | 800 | 434 | 1 | 18.95769
67 | 800 | 435 | 1 | 19.46149
67 | 800 | 436 | 1 | 21.64085
67 | 800 | 437 | 1 | 22.79859
67 | 800 | 438 | 1 | 18.86399
67 | 800 | 439 | 1 | 21.41138
67 | 800 | 440 | 1 | 21.46838
67 | 800 | 441 | 1 | 20.8575
67 | 800 | 442 | 1 | 21.71771
67 | 800 | 443 | 1 | 22.90866
67 | 800 | 444 | 1 | 22.73638
67 | 800 | 445 | 1 | 21.78873
67 | 800 | 446 | 1 | 21.97946
67 | 800 | 447 | 1 | 23.25219
67 | 800 | 448 | 1 | 19.89111
67 | 800 | 449 | 1 | 20.91375
67 | 800 | 450 | 1 | 26.10073
67 | 800 | 451 | 1 | 22.38265
67 | 800 | 452 | 1 | 21.71474
67 | 800 | 453 | 1 | 21.05272
67 | 800 | 454 | 1 | 20.64698
67 | 800 | 455 | 1 | 18.93504
67 | 800 | 456 | 1 | 22.47917
67 | 800 | 457 | 1 | 22.2712
67 | 800 | 458 | 1 | 21.48742
67 | 800 | 459 | 1 | 21.72991
67 | 800 | 460 | 1 | 21.6394
67 | 800 | 461 | 1 | 21.7568
67 | 800 | 462 | 1 | 21.37357
67 | 800 | 463 | 1 | 22.30175
67 | 800 | 464 | 1 | 20.6345
67 | 800 | 465 | 1 | 22.1569
67 | 800 | 466 | 1 | 22.30304
67 | 800 | 467 | 1 | 22.22965
67 | 800 | 468 | 1 | 19.86922
67 | 800 | 469 | 1 | 19.77277
67 | 800 | 470 | 1 | 23.44388
67 | 800 | 471 | 1 | 23.39467
67 | 800 | 472 | 1 | 21.09262
67 | 800 | 473 | 1 | 20.8613
67 | 800 | 474 | 1 | 22.59851
67 | 800 | 475 | 1 | 22.8221
67 | 800 | 476 | 1 | 22.27941
67 | 800 | 477 | 1 | 20.88343
67 | 800 | 478 | 1 | 22.92857
67 | 800 | 479 | 1 | 20.6026
67 | 800 | 480 | 1 | 23.84198
67 | 800 | 481 | 1 | 19.78781
67 | 800 | 482 | 1 | 22.0537
67 | 800 | 483 | 1 | 22.58636
67 | 800 | 484 | 1 | 22.47141
67 | 800 | 485 | 1 | 24.47935
67 | 800 | 486 | 1 | 21.35264
67 | 800 | 487 | 1 | 22.3849
67 | 800 | 488 | 1 | 21.20386
67 | 800 | 489 | 1 | 21.20925
67 | 800 | 490 | 1 | 20.9196
67 | 800 | 491 | 1 | 22.54337
67 | 800 | 492 | 1 | 19.82682
67 | 800 | 493 | 1 | 22.18135
67 | 800 | 494 | 1 | 20.99015
67 | 800 | 495 | 1 | 20.34958
67 | 800 | 496 | 1 | 21.18739
67 | 800 | 497 | 1 | 21.96456
67 | 800 | 498 | 1 | 22.3581
67 | 800 | 499 | 1 | 22.41
67 | 800 | 500 | 1 | 24.57232
67 | 800 | 501 | 1 | 20.9815
67 | 800 | 502 | 1 | 21.24181
67 | 800 | 503 | 1 | 23.01352
67 | 800 | 504 | 1 | 21.43942
67 | 800 | 505 | 1 | 24.03787
67 | 800 | 506 | 1 | 22.17578
67 | 800 | 507 | 1 | 20.44444
67 | 800 | 508 | 1 | 21.72568
67 | 800 | 509 | 1 | 22.47861
67 | 800 | 510 | 1 | 22.24849
67 | 800 | 511 | 1 | 21.92336
67 | 800 | 512 | 1 | 22.00662
67 | 800 | 513 | 1 | 24.68947
67 | 800 | 514 | 1 | 19.25307
67 | 800 | 515 | 1 | 22.67156
67 | 800 | 516 | 1 | 20.54968
67 | 800 | 517 | 1 | 18.76938
67 | 800 | 518 | 1 | 18.64814
67 | 800 | 519 | 1 | 21.51819
67 | 800 | 520 | 1 | 21.15435
67 | 800 | 521 | 1 | 19.33969
67 | 800 | 522 | 1 | 21.1544
67 | 800 | 523 | 1 | 20.96489
67 | 800 | 524 | 1 | 20.38302
67 | 800 | 525 | 1 | 24.01118
67 | 800 | 526 | 1 | 19.13556
67 | 800 | 527 | 1 | 19.77234
67 | 800 | 528 | 1 | 22.57133
67 | 800 | 529 | 1 | 20.8997
67 | 800 | 530 | 1 | 19.28364
67 | 800 | 531 | 1 | 22.25683
67 | 800 | 532 | 1 | 21.70032
67 | 800 | 533 | 1 | 21.27164
67 | 800 | 534 | 1 | 23.03977
67 | 800 | 535 | 1 | 24.5181
67 | 800 | 536 | 1 | 22.3379
67 | 800 | 537 | 1 | 21.34727
67 | 800 | 538 | 1 | 23.59307
67 | 800 | 539 | 1 | 20.36481
67 | 800 | 540 | 1 | 21.6123
67 | 800 | 541 | 1 | 21.70184
67 | 800 | 542 | 1 | 22.09859
67 | 800 | 543 | 1 | 21.36988
67 | 800 | 544 | 1 | 21.05152
67 | 800 | 545 | 1 | 25.16845
67 | 800 | 546 | 1 | 22.36708
67 | 800 | 547 | 1 | 22.42882
67 | 800 | 548 | 1 | 18.37605
67 | 800 | 549 | 1 | 24.23428
67 | 800 | 550 | 1 | 19.8623
67 | 800 | 551 | 1 | 22.60261
67 | 800 | 552 | 1 | 21.29496
67 | 800 | 553 | 1 | 19.76781
67 | 800 | 554 | 1 | 21.42389
67 | 800 | 555 | 1 | 23.12766
67 | 800 | 556 | 1 | 21.67442
67 | 800 | 557 | 1 | 20.04876
67 | 800 | 558 | 1 | 21.96321
67 | 800 | 559 | 1 | 21.41571
67 | 800 | 560 | 1 | 21.55809
67 | 800 | 561 | 1 | 21.13645
67 | 800 | 562 | 1 | 23.14328
67 | 800 | 563 | 1 | 21.82876
67 | 800 | 564 | 1 | 22.22957
67 | 800 | 565 | 1 | 20.70436
67 | 800 | 566 | 1 | 22.28889
67 | 800 | 567 | 1 | 23.1503
67 | 800 | 568 | 1 | 22.0955
67 | 800 | 569 | 1 | 21.46459
67 | 800 | 570 | 1 | 23.11156
67 | 800 | 571 | 1 | 20.79127
67 | 800 | 572 | 1 | 21.07085
67 | 800 | 573 | 1 | 22.2761
67 | 800 | 574 | 1 | 24.39964
67 | 800 | 575 | 1 | 22.1614
67 | 800 | 576 | 1 | 21.58257
67 | 800 | 577 | 1 | 20.00515
67 | 800 | 578 | 1 | 21.94897
67 | 800 | 579 | 1 | 22.62994
67 | 800 | 580 | 1 | 21.20087
67 | 800 | 581 | 1 | 23.6606
67 | 800 | 582 | 1 | 18.99973
67 | 800 | 583 | 1 | 20.03259
67 | 800 | 584 | 1 | 20.38042
67 | 800 | 585 | 1 | 19.85905
67 | 800 | 586 | 1 | 21.54616
67 | 800 | 587 | 1 | 21.24439
67 | 800 | 588 | 1 | 22.61777
67 | 800 | 589 | 1 | 22.39809
67 | 800 | 590 | 1 | 19.4953
67 | 800 | 591 | 1 | 20.06518
67 | 800 | 592 | 1 | 23.1287
67 | 800 | 593 | 1 | 21.68189
67 | 800 | 594 | 1 | 21.29976
67 | 800 | 595 | 1 | 26.15454
67 | 800 | 596 | 1 | 22.14167
67 | 800 | 597 | 1 | 20.52034
67 | 800 | 598 | 1 | 21.53611
67 | 800 | 599 | 1 | 20.45388
67 | 800 | 600 | 1 | 21.25854
67 | 800 | 601 | 1 | 21.24057
67 | 800 | 602 | 1 | 21.81906
67 | 800 | 603 | 1 | 21.17056
67 | 800 | 604 | 1 | 21.23381
67 | 800 | 605 | 1 | 22.07851
67 | 800 | 606 | 1 | 21.61338
67 | 800 | 607 | 1 | 19.92796
67 | 800 | 608 | 1 | 23.05806
67 | 800 | 609 | 1 | 22.34821
67 | 800 | 610 | 1 | 22.85595
67 | 800 | 611 | 1 | 21.9105
67 | 800 | 612 | 1 | 21.16939
67 | 800 | 613 | 1 | 19.37832
67 | 800 | 614 | 1 | 20.65147
67 | 800 | 615 | 1 | 22.08172
67 | 800 | 616 | 1 | 22.22788
67 | 800 | 617 | 1 | 20.7751
67 | 800 | 618 | 1 | 22.56111
67 | 800 | 619 | 1 | 20.74622
67 | 800 | 620 | 1 | 20.70344
67 | 800 | 621 | 1 | 23.39162
67 | 800 | 622 | 1 | 23.72465
67 | 800 | 623 | 1 | 21.40369
67 | 800 | 624 | 1 | 20.4367
67 | 800 | 625 | 1 | 19.99435
67 | 800 | 626 | 1 | 21.40667
67 | 800 | 627 | 1 | 19.66041
67 | 800 | 628 | 1 | 19.02346
67 | 800 | 629 | 1 | 21.83668
67 | 800 | 630 | 1 | 21.37517
67 | 800 | 631 | 1 | 23.27102
67 | 800 | 632 | 1 | 20.23845
67 | 800 | 633 | 1 | 22.38737
67 | 800 | 634 | 1 | 23.65572
67 | 800 | 635 | 1 | 21.78456
67 | 800 | 636 | 1 | 23.10157
67 | 800 | 637 | 1 | 18.90278
67 | 800 | 638 | 1 | 21.49942
67 | 800 | 639 | 1 | 22.01626
67 | 800 | 640 | 1 | 20.51648
67 | 800 | 641 | 1 | 25.58265
67 | 800 | 642 | 1 | 21.52452
67 | 800 | 643 | 1 | 21.54912
67 | 800 | 644 | 1 | 21.02138
67 | 800 | 645 | 1 | 21.76943
67 | 800 | 646 | 1 | 22.43709
67 | 800 | 647 | 1 | 21.58991
67 | 800 | 648 | 1 | 20.62108
67 | 800 | 649 | 1 | 21.56603
67 | 800 | 650 | 1 | 23.04394
67 | 800 | 651 | 1 | 19.48399
67 | 800 | 652 | 1 | 21.37558
67 | 800 | 653 | 1 | 21.57166
67 | 800 | 654 | 1 | 19.13521
67 | 800 | 655 | 1 | 19.79384
67 | 800 | 656 | 1 | 21.45299
67 | 800 | 657 | 1 | 20.67308
67 | 800 | 658 | 1 | 21.00529
67 | 800 | 659 | 1 | 19.92721
67 | 800 | 660 | 1 | 21.06882
67 | 800 | 661 | 1 | 22.44916
67 | 800 | 662 | 1 | 21.29669
67 | 800 | 663 | 1 | 20.32955
67 | 800 | 664 | 1 | 19.84299
67 | 800 | 665 | 1 | 23.17397
67 | 800 | 666 | 1 | 22.98446
67 | 800 | 667 | 1 | 22.29645
67 | 800 | 668 | 1 | 22.85983
67 | 800 | 669 | 1 | 20.34197
67 | 800 | 670 | 1 | 20.59742
67 | 800 | 671 | 1 | 22.40747
67 | 800 | 672 | 1 | 21.33987
67 | 800 | 673 | 1 | 21.67143
67 | 800 | 674 | 1 | 22.40193
67 | 800 | 675 | 1 | 22.5295
67 | 800 | 676 | 1 | 23.35069
67 | 800 | 677 | 1 | 21.321
67 | 800 | 678 | 1 | 22.74082
67 | 800 | 679 | 1 | 21.71977
67 | 800 | 680 | 1 | 21.33065
67 | 800 | 681 | 1 | 20.54232
67 | 800 | 682 | 1 | 19.82062
67 | 800 | 683 | 1 | 21.89268
67 | 800 | 684 | 1 | 22.52002
67 | 800 | 685 | 1 | 21.79543
67 | 800 | 686 | 1 | 21.9661
67 | 800 | 687 | 1 | 21.07611
67 | 800 | 688 | 1 | 22.72144
67 | 800 | 689 | 1 | 21.95817
67 | 800 | 690 | 1 | 19.05802
67 | 800 | 691 | 1 | 21.66667
67 | 800 | 692 | 1 | 22.14809
67 | 800 | 693 | 1 | 22.76337
67 | 800 | 694 | 1 | 23.72911
67 | 800 | 695 | 1 | 23.96477
67 | 800 | 696 | 1 | 21.759
67 | 800 | 697 | 1 | 21.84011
67 | 800 | 698 | 1 | 22.65784
67 | 800 | 699 | 1 | 20.87511
67 | 800 | 700 | 1 | 21.06165
67 | 800 | 701 | 1 | 20.01296
67 | 800 | 702 | 1 | 22.31612
67 | 800 | 703 | 1 | 20.68881
67 | 800 | 704 | 1 | 21.53458
67 | 800 | 705 | 1 | 22.25408
67 | 800 | 706 | 1 | 17.89663
67 | 800 | 707 | 1 | 21.19586
67 | 800 | 708 | 1 | 22.07562
67 | 800 | 709 | 1 | 22.37239
67 | 800 | 710 | 1 | 21.45563
67 | 800 | 711 | 1 | 20.52454
67 | 800 | 712 | 1 | 23.92954
67 | 800 | 713 | 1 | 21.96227
67 | 800 | 714 | 1 | 21.72552
67 | 800 | 715 | 1 | 22.7383
67 | 800 | 716 | 1 | 21.40962
67 | 800 | 717 | 1 | 21.23886
67 | 800 | 718 | 1 | 21.34077
67 | 800 | 719 | 1 | 21.87754
67 | 800 | 720 | 1 | 20.28063
67 | 800 | 721 | 1 | 21.10091
67 | 800 | 722 | 1 | 15.80863
67 | 800 | 723 | 1 | 19.95424
67 | 800 | 724 | 1 | 22.34375
67 | 800 | 725 | 1 | 22.33359
67 | 800 | 726 | 1 | 19.64165
67 | 800 | 727 | 1 | 19.64057
67 | 800 | 728 | 1 | 24.27836
67 | 800 | 729 | 1 | 19.08091
67 | 800 | 730 | 1 | 21.22394
67 | 800 | 731 | 1 | 20.91089
67 | 800 | 732 | 1 | 22.40688
67 | 800 | 733 | 1 | 22.5877
67 | 800 | 734 | 1 | 19.82881
67 | 800 | 735 | 1 | 19.92413
67 | 800 | 736 | 1 | 22.70124
67 | 800 | 737 | 1 | 23.35397
67 | 800 | 738 | 1 | 21.55399
67 | 800 | 739 | 1 | 20.23134
67 | 800 | 740 | 1 | 21.17208
67 | 800 | 741 | 1 | 21.53964
67 | 800 | 742 | 1 | 21.77607
67 | 800 | 743 | 1 | 23.60324
67 | 800 | 744 | 1 | 22.02048
67 | 800 | 745 | 1 | 21.40211
67 | 800 | 746 | 1 | 18.81179
67 | 800 | 747 | 1 | 25.03633
67 | 800 | 748 | 1 | 23.3398
67 | 800 | 749 | 1 | 22.37063
67 | 800 | 750 | 1 | 17.78917
67 | 800 | 751 | 1 | 20.57574
67 | 800 | 752 | 1 | 21.4228
67 | 800 | 753 | 1 | 21.79189
67 | 800 | 754 | 1 | 21.21347
67 | 800 | 755 | 1 | 21.38701
67 | 800 | 756 | 1 | 21.30647
67 | 800 | 757 | 1 | 20.62494
67 | 800 | 758 | 1 | 21.97528
67 | 800 | 759 | 1 | 20.68081
67 | 800 | 760 | 1 | 21.65544
67 | 800 | 761 | 1 | 22.716
67 | 800 | 762 | 1 | 22.12082
67 | 800 | 763 | 1 | 22.85359
67 | 800 | 764 | 1 | 21.02313
67 | 800 | 765 | 1 | 22.9659
67 | 800 | 766 | 1 | 18.13159
67 | 800 | 767 | 1 | 21.02882
67 | 800 | 768 | 1 | 22.12097
67 | 800 | 769 | 1 | 19.59661
67 | 800 | 770 | 1 | 20.75465
67 | 800 | 771 | 1 | 20.49124
67 | 800 | 772 | 1 | 24.6886
67 | 800 | 773 | 1 | 22.5004
67 | 800 | 774 | 1 | 20.09596
67 | 800 | 775 | 1 | 21.71419
67 | 800 | 776 | 1 | 21.42041
67 | 800 | 777 | 1 | 23.68042
67 | 800 | 778 | 1 | 23.04228
67 | 800 | 779 | 1 | 21.67592
67 | 800 | 780 | 1 | 20.49574
67 | 800 | 781 | 1 | 21.99159
67 | 800 | 782 | 1 | 20.33148
67 | 800 | 783 | 1 | 23.90053
67 | 800 | 784 | 1 | 24.80181
67 | 800 | 785 | 1 | 22.16925
67 | 800 | 786 | 1 | 21.97587
67 | 800 | 787 | 1 | 21.42892
67 | 800 | 788 | 1 | 21.99931
67 | 800 | 789 | 1 | 21.90803
67 | 800 | 790 | 1 | 21.50942
67 | 800 | 791 | 1 | 22.334
67 | 800 | 792 | 1 | 19.69799
67 | 800 | 793 | 1 | 23.82704
67 | 800 | 794 | 1 | 21.42699
67 | 800 | 795 | 1 | 23.39715
67 | 800 | 796 | 1 | 21.14952
67 | 800 | 797 | 1 | 19.99691
67 | 800 | 798 | 1 | 22.09568
67 | 800 | 799 | 1 | 20.64465
67 | 800 | 800 | 1 | 22.41423
67 | 800 | 801 | 1 | 21.57671
67 | 800 | 802 | 1 | 21.57181
67 | 800 | 803 | 1 | 20.19967
67 | 800 | 804 | 1 | 22.2384
67 | 800 | 805 | 1 | 21.90611
67 | 800 | 806 | 1 | 22.20068
67 | 800 | 807 | 1 | 21.16612
67 | 800 | 808 | 1 | 22.59333
67 | 800 | 809 | 1 | 22.71435
67 | 800 | 810 | 1 | 21.01793
67 | 800 | 811 | 1 | 21.54386
67 | 800 | 812 | 1 | 22.33696
67 | 800 | 813 | 1 | 21.43014
67 | 800 | 814 | 1 | 22.25309
67 | 800 | 815 | 1 | 22.27108
67 | 800 | 816 | 1 | 22.00754
67 | 800 | 817 | 1 | 19.40381
67 | 800 | 818 | 1 | 21.00636
67 | 800 | 819 | 1 | 21.64935
67 | 800 | 820 | 1 | 22.33117
67 | 800 | 821 | 1 | 23.03621
67 | 800 | 822 | 1 | 20.10244
67 | 800 | 823 | 1 | 20.34486
67 | 800 | 824 | 1 | 21.10082
67 | 800 | 825 | 1 | 21.50613
67 | 800 | 826 | 1 | 21.55907
67 | 800 | 827 | 1 | 21.63848
67 | 800 | 828 | 1 | 21.98491
67 | 800 | 829 | 1 | 23.55246
67 | 800 | 830 | 1 | 24.69249
67 | 800 | 831 | 1 | 21.4893
67 | 800 | 832 | 1 | 22.26757
67 | 800 | 833 | 1 | 25.0431
67 | 800 | 834 | 1 | 22.56021
67 | 800 | 835 | 1 | 21.95035
67 | 800 | 836 | 1 | 21.20893
67 | 800 | 837 | 1 | 20.44114
67 | 800 | 838 | 1 | 22.33632
67 | 800 | 839 | 1 | 22.07526
67 | 800 | 840 | 1 | 20.284
67 | 800 | 841 | 1 | 23.86534
67 | 800 | 842 | 1 | 21.62615
67 | 800 | 843 | 1 | 20.92799
67 | 800 | 844 | 1 | 19.62706
67 | 800 | 845 | 1 | 23.43743
67 | 800 | 846 | 1 | 22.00629
67 | 800 | 847 | 1 | 21.55623
67 | 800 | 848 | 1 | 24.70759
67 | 800 | 849 | 1 | 20.1664
67 | 800 | 850 | 1 | 25.08639
67 | 800 | 851 | 1 | 19.92546
67 | 800 | 852 | 1 | 21.98886
67 | 800 | 853 | 1 | 22.70258
67 | 800 | 854 | 1 | 21.67136
67 | 800 | 855 | 1 | 21.16886
67 | 800 | 856 | 1 | 18.54034
67 | 800 | 857 | 1 | 23.06008
67 | 800 | 858 | 1 | 16.75326
67 | 800 | 859 | 1 | 21.29182
67 | 800 | 860 | 1 | 22.0972
67 | 800 | 861 | 1 | 20.37075
67 | 800 | 862 | 1 | 21.58468
67 | 800 | 863 | 1 | 22.32754
67 | 800 | 864 | 1 | 23.03394
67 | 800 | 865 | 1 | 22.06919
67 | 800 | 866 | 1 | 20.92896
67 | 800 | 867 | 1 | 21.46191
67 | 800 | 868 | 1 | 22.38856
67 | 800 | 869 | 1 | 20.50865
67 | 800 | 870 | 1 | 23.46692
67 | 800 | 871 | 1 | 22.20386
67 | 800 | 872 | 1 | 22.36951
67 | 800 | 873 | 1 | 21.44359
67 | 800 | 874 | 1 | 18.75999
67 | 800 | 875 | 1 | 23.58756
67 | 800 | 876 | 1 | 22.55178
67 | 800 | 877 | 1 | 21.82975
67 | 800 | 878 | 1 | 19.67113
67 | 800 | 879 | 1 | 22.23341
67 | 800 | 880 | 1 | 22.42818
67 | 800 | 881 | 1 | 20.75239
67 | 800 | 882 | 1 | 23.07216
67 | 800 | 883 | 1 | 22.68866
67 | 800 | 884 | 1 | 23.84018
67 | 800 | 885 | 1 | 21.66667
67 | 800 | 886 | 1 | 23.6415
67 | 800 | 887 | 1 | 21.10835
67 | 800 | 888 | 1 | 23.11378
67 | 800 | 889 | 1 | 21.44895
67 | 800 | 890 | 1 | 20.30226
67 | 800 | 891 | 1 | 21.45645
67 | 800 | 892 | 1 | 23.28648
67 | 800 | 893 | 1 | 21.79824
67 | 800 | 894 | 1 | 22.23164
67 | 800 | 895 | 1 | 21.3892
67 | 800 | 896 | 1 | 21.92463
67 | 800 | 897 | 1 | 23.40855
67 | 800 | 898 | 1 | 21.72349
67 | 800 | 899 | 1 | 20.93226
67 | 800 | 900 | 1 | 22.00634
67 | 800 | 901 | 1 | 22.41661
67 | 800 | 902 | 1 | 21.69637
67 | 800 | 903 | 1 | 21.15733
67 | 800 | 904 | 1 | 21.85957
67 | 800 | 905 | 1 | 20.28562
67 | 800 | 906 | 1 | 21.88085
67 | 800 | 907 | 1 | 21.7258
67 | 800 | 908 | 1 | 21.75702
67 | 800 | 909 | 1 | 23.79843
67 | 800 | 910 | 1 | 24.01304
67 | 800 | 911 | 1 | 21.49744
67 | 800 | 912 | 1 | 21.6941
67 | 800 | 913 | 1 | 22.07496
67 | 800 | 914 | 1 | 21.66356
67 | 800 | 915 | 1 | 21.85932
67 | 800 | 916 | 1 | 21.48874
67 | 800 | 917 | 1 | 22.21689
67 | 800 | 918 | 1 | 21.185
67 | 800 | 919 | 1 | 20.11418
67 | 800 | 920 | 1 | 22.18056
67 | 800 | 921 | 1 | 22.41043
67 | 800 | 922 | 1 | 21.4187
67 | 800 | 923 | 1 | 19.54906
67 | 800 | 924 | 1 | 20.59162
67 | 800 | 925 | 1 | 21.35679
67 | 800 | 926 | 1 | 21.12277
67 | 800 | 927 | 1 | 21.44676
67 | 800 | 928 | 1 | 23.68786
67 | 800 | 929 | 1 | 22.55545
67 | 800 | 930 | 1 | 19.66211
67 | 800 | 931 | 1 | 21.64391
67 | 800 | 932 | 1 | 19.82721
67 | 800 | 933 | 1 | 20.27652
67 | 800 | 934 | 1 | 22.62695
67 | 800 | 935 | 1 | 22.86318
67 | 800 | 936 | 1 | 21.00522
67 | 800 | 937 | 1 | 21.0248
67 | 800 | 938 | 1 | 22.96454
67 | 800 | 939 | 1 | 22.71571
67 | 800 | 940 | 1 | 22.44469
67 | 800 | 941 | 1 | 21.44889
67 | 800 | 942 | 1 | 21.40183
67 | 800 | 943 | 1 | 21.49351
67 | 800 | 944 | 1 | 20.8979
67 | 800 | 945 | 1 | 21.42202
67 | 800 | 946 | 1 | 20.93844
67 | 800 | 947 | 1 | 23.05439
67 | 800 | 948 | 1 | 23.45687
67 | 800 | 949 | 1 | 21.46799
67 | 800 | 950 | 1 | 21.55642
67 | 800 | 951 | 1 | 21.46833
67 | 800 | 952 | 1 | 23.68201
67 | 800 | 953 | 1 | 22.23558
67 | 800 | 954 | 1 | 21.05325
67 | 800 | 955 | 1 | 23.04881
67 | 800 | 956 | 1 | 24.85193
67 | 800 | 957 | 1 | 21.55302
67 | 800 | 958 | 1 | 22.25295
67 | 800 | 959 | 1 | 20.45308
67 | 800 | 960 | 1 | 21.85857
67 | 800 | 961 | 1 | 20.72761
67 | 800 | 962 | 1 | 21.71819
67 | 800 | 963 | 1 | 21.88702
67 | 800 | 964 | 1 | 17.01615
67 | 800 | 965 | 1 | 19.54248
67 | 800 | 966 | 1 | 18.36972
67 | 800 | 967 | 1 | 22.64757
67 | 800 | 968 | 1 | 21.91207
67 | 800 | 969 | 1 | 22.16898
67 | 800 | 970 | 1 | 22.97678
67 | 800 | 971 | 1 | 16.68666
67 | 800 | 972 | 1 | 21.0695
67 | 800 | 973 | 1 | 23.03604
67 | 800 | 974 | 1 | 23.16039
67 | 800 | 975 | 1 | 22.54182
67 | 800 | 976 | 1 | 19.67144
67 | 800 | 977 | 1 | 27.69121
67 | 800 | 978 | 1 | 21.65753
67 | 800 | 979 | 1 | 20.08727
67 | 800 | 980 | 1 | 22.05716
67 | 800 | 981 | 1 | 21.94659
67 | 800 | 982 | 1 | 21.33697
67 | 800 | 983 | 1 | 21.26544
67 | 800 | 984 | 1 | 22.84274
67 | 800 | 985 | 1 | 20.3801
67 | 800 | 986 | 1 | 22.30712
67 | 800 | 987 | 1 | 21.70767
67 | 800 | 988 | 1 | 24.2669
67 | 800 | 989 | 1 | 21.54081
67 | 800 | 990 | 1 | 21.03079
67 | 800 | 991 | 1 | 22.44128
67 | 800 | 992 | 1 | 22.74261
67 | 800 | 993 | 1 | 22.40799
67 | 800 | 994 | 1 | 21.70694
67 | 800 | 995 | 1 | 20.98525
67 | 800 | 996 | 1 | 18.91289
67 | 800 | 997 | 1 | 21.77328
67 | 800 | 998 | 1 | 21.78277
67 | 800 | 999 | 1 | 21.30391
67 | 800 | 1000 | 1 | 25.8924
67 | 800 | 1001 | 1 | 21.78445
67 | 800 | 1002 | 1 | 20.97258
67 | 800 | 1003 | 1 | 21.16725
67 | 800 | 1004 | 1 | 20.80896
67 | 800 | 1005 | 1 | 15.41024
67 | 800 | 1006 | 1 | 21.17152
67 | 800 | 1007 | 1 | 20.62731
67 | 800 | 1008 | 1 | 21.37514
67 | 800 | 1009 | 1 | 24.30992
67 | 800 | 1010 | 1 | 22.30337
67 | 800 | 1011 | 1 | 21.5363
67 | 800 | 1012 | 1 | 20.57757
67 | 800 | 1013 | 1 | 23.34687
67 | 800 | 1014 | 1 | 24.502
67 | 800 | 1015 | 1 | 21.51161
67 | 800 | 1016 | 1 | 21.06119
67 | 800 | 1017 | 1 | 21.43187
67 | 800 | 1018 | 1 | 23.37902
67 | 800 | 1019 | 1 | 22.86134
67 | 800 | 1020 | 1 | 20.54318
67 | 800 | 1021 | 1 | 20.50639
67 | 800 | 1022 | 1 | 21.77
67 | 800 | 1023 | 1 | 21.54729
67 | 800 | 1024 | 1 | 20.68644
67 | 800 | 1025 | 1 | 22.01335
67 | 800 | 1026 | 1 | 21.85146
67 | 800 | 1027 | 1 | 19.21334
67 | 800 | 1028 | 1 | 21.86899
67 | 800 | 1029 | 1 | 21.75066
67 | 800 | 1030 | 1 | 20.00536
67 | 800 | 1031 | 1 | 21.34843
67 | 800 | 1032 | 1 | 22.15214
67 | 800 | 1033 | 1 | 21.65495
67 | 800 | 1034 | 1 | 21.76356
67 | 800 | 1035 | 1 | 19.64527
67 | 800 | 1036 | 1 | 22.22793
67 | 800 | 1037 | 1 | 21.53846
67 | 800 | 1038 | 1 | 21.40166
67 | 800 | 1039 | 1 | 20.72946
67 | 800 | 1040 | 1 | 20.9531
67 | 800 | 1041 | 1 | 21.63771
67 | 800 | 1042 | 1 | 20.91992
67 | 800 | 1043 | 1 | 19.74188
67 | 800 | 1044 | 1 | 21.55387
67 | 800 | 1045 | 1 | 21.36477
67 | 800 | 1046 | 1 | 22.62006
67 | 800 | 1047 | 1 | 21.98775
67 | 800 | 1048 | 1 | 21.30778
67 | 800 | 1049 | 1 | 24.09215
67 | 800 | 1050 | 1 | 21.90278
67 | 800 | 1051 | 1 | 23.12448
67 | 800 | 1052 | 1 | 21.71257
67 | 800 | 1053 | 1 | 21.98265
67 | 800 | 1054 | 1 | 23.09634
67 | 800 | 1055 | 1 | 21.30356
67 | 800 | 1056 | 1 | 26.49037
67 | 800 | 1057 | 1 | 17.52873
67 | 800 | 1058 | 1 | 22.96742
67 | 800 | 1059 | 1 | 21.5547
67 | 800 | 1060 | 1 | 21.77347
67 | 800 | 1061 | 1 | 17.22816
67 | 800 | 1062 | 1 | 22.11025
67 | 800 | 1063 | 1 | 21.20397
67 | 800 | 1064 | 1 | 21.54326
67 | 800 | 1065 | 1 | 21.27138
67 | 800 | 1066 | 1 | 22.06068
67 | 800 | 1067 | 1 | 21.81105
67 | 800 | 1068 | 1 | 24.63244
67 | 800 | 1069 | 1 | 20.99147
67 | 800 | 1070 | 1 | 20.09194
67 | 800 | 1071 | 1 | 22.28408
67 | 800 | 1072 | 1 | 21.21255
67 | 800 | 1073 | 1 | 21.39094
67 | 800 | 1074 | 1 | 22.44806
67 | 800 | 1075 | 1 | 21.45383
67 | 800 | 1076 | 1 | 21.76044
67 | 800 | 1077 | 1 | 20.27606
67 | 800 | 1078 | 1 | 21.7098
67 | 800 | 1079 | 1 | 22.50402
67 | 800 | 1080 | 1 | 20.98345
67 | 800 | 1081 | 1 | 20.77289
67 | 800 | 1082 | 1 | 21.25412
67 | 800 | 1083 | 1 | 21.79997
67 | 800 | 1084 | 1 | 20.76166
67 | 800 | 1085 | 1 | 22.15429
67 | 800 | 1086 | 1 | 23.19519
67 | 800 | 1087 | 1 | 21.93635
67 | 800 | 1088 | 1 | 22.12635
67 | 800 | 1089 | 1 | 24.74193
67 | 800 | 1090 | 1 | 21.53384
67 | 800 | 1091 | 1 | 21.9819
67 | 800 | 1092 | 1 | 23.36472
67 | 800 | 1093 | 1 | 22.0308
67 | 800 | 1094 | 1 | 21.70599
67 | 800 | 1095 | 1 | 22.28847
67 | 800 | 1096 | 1 | 20.76681
67 | 800 | 1097 | 1 | 23.5884
67 | 800 | 1098 | 1 | 21.26602
67 | 800 | 1099 | 1 | 21.75424
67 | 800 | 1100 | 1 | 21.5123
67 | 800 | 1101 | 1 | 21.86671
67 | 800 | 1102 | 1 | 21.88378
67 | 800 | 1103 | 1 | 21.5938
67 | 800 | 1104 | 1 | 21.76823
67 | 800 | 1105 | 1 | 21.18544
67 | 800 | 1106 | 1 | 21.92306
67 | 800 | 1107 | 1 | 23.20179
67 | 800 | 1108 | 1 | 21.07518
67 | 800 | 1109 | 1 | 21.60673
67 | 800 | 1110 | 1 | 21.54961
67 | 800 | 1111 | 1 | 22.52345
67 | 800 | 1112 | 1 | 21.2655
67 | 800 | 1113 | 1 | 23.40632
67 | 800 | 1114 | 1 | 21.97932
67 | 800 | 1115 | 1 | 22.44893
67 | 800 | 1116 | 1 | 23.52457
67 | 800 | 1117 | 1 | 20.59053
67 | 800 | 1118 | 1 | 21.40482
67 | 800 | 1119 | 1 | 21.65484
67 | 800 | 1120 | 1 | 21.10354
67 | 800 | 1121 | 1 | 23.10425
67 | 800 | 1122 | 1 | 22.49402
67 | 800 | 1123 | 1 | 20.11717
67 | 800 | 1124 | 1 | 21.82926
67 | 800 | 1125 | 1 | 22.44863
67 | 800 | 1126 | 1 | 21.97125
67 | 800 | 1127 | 1 | 21.55842
67 | 800 | 1128 | 1 | 20.97599
67 | 800 | 1129 | 1 | 22.3089
67 | 800 | 1130 | 1 | 22.81481
67 | 800 | 1131 | 1 | 21.70976
67 | 800 | 1132 | 1 | 21.13514
67 | 800 | 1133 | 1 | 20.85435
67 | 800 | 1134 | 1 | 24.04722
67 | 800 | 1135 | 1 | 20.75648
67 | 800 | 1136 | 1 | 21.37821
67 | 800 | 1137 | 1 | 22.24769
67 | 800 | 1138 | 1 | 22.08354
67 | 800 | 1139 | 1 | 22.0411
67 | 800 | 1140 | 1 | 22.63271
67 | 800 | 1141 | 1 | 20.91698
67 | 800 | 1142 | 1 | 22.55675
67 | 800 | 1143 | 1 | 22.85026
67 | 800 | 1144 | 1 | 19.78857
67 | 800 | 1145 | 1 | 22.62816
67 | 800 | 1146 | 1 | 21.94488
67 | 800 | 1147 | 1 | 22.0775
67 | 800 | 1148 | 1 | 22.07203
67 | 800 | 1149 | 1 | 21.93439
67 | 800 | 1150 | 1 | 20.73772
67 | 800 | 1151 | 1 | 21.45452
67 | 800 | 1152 | 1 | 23.17486
67 | 800 | 1153 | 1 | 20.84404
67 | 800 | 1154 | 1 | 23.34646
67 | 800 | 1155 | 1 | 20.49092
67 | 800 | 1156 | 1 | 21.96342
67 | 800 | 1157 | 1 | 20.13925
67 | 800 | 1158 | 1 | 21.2159
67 | 800 | 1159 | 1 | 21.7649
67 | 800 | 1160 | 1 | 22.99573
67 | 800 | 1161 | 1 | 24.73231
67 | 800 | 1162 | 1 | 20.48618
67 | 800 | 1163 | 1 | 21.09544
67 | 800 | 1164 | 1 | 22.26447
67 | 800 | 1165 | 1 | 21.45377
67 | 800 | 1166 | 1 | 21.61722
67 | 800 | 1167 | 1 | 21.18319
67 | 800 | 1168 | 1 | 25.30389
67 | 800 | 1169 | 1 | 20.43632
67 | 800 | 1170 | 1 | 20.37878
67 | 800 | 1171 | 1 | 22.82558
67 | 800 | 1172 | 1 | 22.61749
67 | 800 | 1173 | 1 | 20.31486
67 | 800 | 1174 | 1 | 21.25064
67 | 800 | 1175 | 1 | 22.67965
67 | 800 | 1176 | 1 | 19.20037
67 | 800 | 1177 | 1 | 22.17795
67 | 800 | 1178 | 1 | 22.26677
67 | 800 | 1179 | 1 | 20.90571
67 | 800 | 1180 | 1 | 21.1373
67 | 800 | 1181 | 1 | 21.2023
67 | 800 | 1182 | 1 | 23.49509
67 | 800 | 1183 | 1 | 19.93597
67 | 800 | 1184 | 1 | 20.72503
67 | 800 | 1185 | 1 | 21.02429
67 | 800 | 1186 | 1 | 21.23392
67 | 800 | 1187 | 1 | 19.96989
67 | 800 | 1188 | 1 | 21.75392
67 | 800 | 1189 | 1 | 22.56325
67 | 800 | 1190 | 1 | 21.74189
67 | 800 | 1191 | 1 | 24.00296
67 | 800 | 1192 | 1 | 21.84548
67 | 800 | 1193 | 1 | 20.60211
67 | 800 | 1194 | 1 | 20.77281
67 | 800 | 1195 | 1 | 20.63719
67 | 800 | 1196 | 1 | 22.85477
67 | 800 | 1197 | 1 | 22.1488
67 | 800 | 1198 | 1 | 21.86916
67 | 800 | 1199 | 1 | 22.51146
67 | 800 | 1200 | 1 | 22.47186
68 | 800 | 0 | 1.2 | 0
68 | 800 | 1 | 1.2 | 0.2700473
68 | 800 | 2 | 1.2 | 0.5251579
68 | 800 | 3 | 1.2 | 0.77114
68 | 800 | 4 | 1.2 | 1.187543
68 | 800 | 5 | 1.2 | 1.322708
68 | 800 | 6 | 1.2 | 1.631655
68 | 800 | 7 | 1.2 | 1.867873
68 | 800 | 8 | 1.2 | 2.067657
68 | 800 | 9 | 1.2 | 2.332384
68 | 800 | 10 | 1.2 | 2.599052
68 | 800 | 11 | 1.2 | 2.581114
68 | 800 | 12 | 1.2 | 3.076486
68 | 800 | 13 | 1.2 | 3.313516
68 | 800 | 14 | 1.2 | 3.81978
68 | 800 | 15 | 1.2 | 3.660151
68 | 800 | 16 | 1.2 | 3.655245
68 | 800 | 17 | 1.2 | 4.288574
68 | 800 | 18 | 1.2 | 4.466825
68 | 800 | 19 | 1.2 | 4.545529
68 | 800 | 20 | 1.2 | 4.713215
68 | 800 | 21 | 1.2 | 5.260319
68 | 800 | 22 | 1.2 | 5.865446
68 | 800 | 23 | 1.2 | 5.977338
68 | 800 | 24 | 1.2 | 5.64324
68 | 800 | 25 | 1.2 | 5.901502
68 | 800 | 26 | 1.2 | 6.208885
68 | 800 | 27 | 1.2 | 5.63227
68 | 800 | 28 | 1.2 | 6.46512
68 | 800 | 29 | 1.2 | 6.568747
68 | 800 | 30 | 1.2 | 7.014464
68 | 800 | 31 | 1.2 | 7.120758
68 | 800 | 32 | 1.2 | 7.105801
68 | 800 | 33 | 1.2 | 7.593785
68 | 800 | 34 | 1.2 | 7.976772
68 | 800 | 35 | 1.2 | 9.267962
68 | 800 | 36 | 1.2 | 7.935621
68 | 800 | 37 | 1.2 | 8.350854
68 | 800 | 38 | 1.2 | 8.240681
68 | 800 | 39 | 1.2 | 8.442258
68 | 800 | 40 | 1.2 | 8.790623
68 | 800 | 41 | 1.2 | 8.568678
68 | 800 | 42 | 1.2 | 8.472537
68 | 800 | 43 | 1.2 | 9.470516
68 | 800 | 44 | 1.2 | 8.279527
68 | 800 | 45 | 1.2 | 9.167675
68 | 800 | 46 | 1.2 | 9.184077
68 | 800 | 47 | 1.2 | 9.099059
68 | 800 | 48 | 1.2 | 11.21513
68 | 800 | 49 | 1.2 | 9.656305
68 | 800 | 50 | 1.2 | 10.16771
68 | 800 | 51 | 1.2 | 10.34901
68 | 800 | 52 | 1.2 | 11.17252
68 | 800 | 53 | 1.2 | 10.26276
68 | 800 | 54 | 1.2 | 10.16448
68 | 800 | 55 | 1.2 | 11.27544
68 | 800 | 56 | 1.2 | 9.95063
68 | 800 | 57 | 1.2 | 11.33168
68 | 800 | 58 | 1.2 | 11.5785
68 | 800 | 59 | 1.2 | 11.59916
68 | 800 | 60 | 1.2 | 11.80764
68 | 800 | 61 | 1.2 | 11.75906
68 | 800 | 62 | 1.2 | 11.76874
68 | 800 | 63 | 1.2 | 12.28192
68 | 800 | 64 | 1.2 | 12.3497
68 | 800 | 65 | 1.2 | 11.72921
68 | 800 | 66 | 1.2 | 12.29881
68 | 800 | 67 | 1.2 | 11.80331
68 | 800 | 68 | 1.2 | 10.72007
68 | 800 | 69 | 1.2 | 13.17367
68 | 800 | 70 | 1.2 | 12.09988
68 | 800 | 71 | 1.2 | 13.69498
68 | 800 | 72 | 1.2 | 13.11719
68 | 800 | 73 | 1.2 | 14.8763
68 | 800 | 74 | 1.2 | 13.89537
68 | 800 | 75 | 1.2 | 13.2148
68 | 800 | 76 | 1.2 | 13.94926
68 | 800 | 77 | 1.2 | 13.82548
68 | 800 | 78 | 1.2 | 13.42397
68 | 800 | 79 | 1.2 | 13.12485
68 | 800 | 80 | 1.2 | 13.34455
68 | 800 | 81 | 1.2 | 13.97374
68 | 800 | 82 | 1.2 | 13.99381
68 | 800 | 83 | 1.2 | 12.90811
68 | 800 | 84 | 1.2 | 15.78174
68 | 800 | 85 | 1.2 | 15.24464
68 | 800 | 86 | 1.2 | 15.726
68 | 800 | 87 | 1.2 | 14.18237
68 | 800 | 88 | 1.2 | 15.00016
68 | 800 | 89 | 1.2 | 14.79939
68 | 800 | 90 | 1.2 | 13.79616
68 | 800 | 91 | 1.2 | 16.44382
68 | 800 | 92 | 1.2 | 16.1422
68 | 800 | 93 | 1.2 | 14.61326
68 | 800 | 94 | 1.2 | 15.3925
68 | 800 | 95 | 1.2 | 17.32195
68 | 800 | 96 | 1.2 | 15.10379
68 | 800 | 97 | 1.2 | 15.01874
68 | 800 | 98 | 1.2 | 16.6004
68 | 800 | 99 | 1.2 | 15.11257
68 | 800 | 100 | 1.2 | 17.08924
68 | 800 | 101 | 1.2 | 14.57314
68 | 800 | 102 | 1.2 | 15.73794
68 | 800 | 103 | 1.2 | 15.7975
68 | 800 | 104 | 1.2 | 15.84286
68 | 800 | 105 | 1.2 | 15.38113
68 | 800 | 106 | 1.2 | 16.91819
68 | 800 | 107 | 1.2 | 16.24214
68 | 800 | 108 | 1.2 | 16.25869
68 | 800 | 109 | 1.2 | 16.67548
68 | 800 | 110 | 1.2 | 15.83336
68 | 800 | 111 | 1.2 | 13.08734
68 | 800 | 112 | 1.2 | 16.63143
68 | 800 | 113 | 1.2 | 18.66099
68 | 800 | 114 | 1.2 | 17.86814
68 | 800 | 115 | 1.2 | 17.12612
68 | 800 | 116 | 1.2 | 16.70219
68 | 800 | 117 | 1.2 | 17.55869
68 | 800 | 118 | 1.2 | 18.14639
68 | 800 | 119 | 1.2 | 17.04534
68 | 800 | 120 | 1.2 | 15.70877
68 | 800 | 121 | 1.2 | 17.12404
68 | 800 | 122 | 1.2 | 17.19496
68 | 800 | 123 | 1.2 | 18.35645
68 | 800 | 124 | 1.2 | 16.66341
68 | 800 | 125 | 1.2 | 16.84293
68 | 800 | 126 | 1.2 | 17.6243
68 | 800 | 127 | 1.2 | 17.99586
68 | 800 | 128 | 1.2 | 17.36753
68 | 800 | 129 | 1.2 | 18.89981
68 | 800 | 130 | 1.2 | 17.09377
68 | 800 | 131 | 1.2 | 17.18891
68 | 800 | 132 | 1.2 | 16.60576
68 | 800 | 133 | 1.2 | 20.36097
68 | 800 | 134 | 1.2 | 19.21396
68 | 800 | 135 | 1.2 | 17.59687
68 | 800 | 136 | 1.2 | 18.23743
68 | 800 | 137 | 1.2 | 17.83215
68 | 800 | 138 | 1.2 | 16.74407
68 | 800 | 139 | 1.2 | 18.5382
68 | 800 | 140 | 1.2 | 20.54056
68 | 800 | 141 | 1.2 | 18.42408
68 | 800 | 142 | 1.2 | 21.47952
68 | 800 | 143 | 1.2 | 18.76915
68 | 800 | 144 | 1.2 | 22.43099
68 | 800 | 145 | 1.2 | 19.55635
68 | 800 | 146 | 1.2 | 19.97525
68 | 800 | 147 | 1.2 | 17.9176
68 | 800 | 148 | 1.2 | 18.93358
68 | 800 | 149 | 1.2 | 17.87557
68 | 800 | 150 | 1.2 | 19.68056
68 | 800 | 151 | 1.2 | 19.31026
68 | 800 | 152 | 1.2 | 20.09129
68 | 800 | 153 | 1.2 | 20.62044
68 | 800 | 154 | 1.2 | 18.68754
68 | 800 | 155 | 1.2 | 19.25353
68 | 800 | 156 | 1.2 | 19.00484
68 | 800 | 157 | 1.2 | 18.30392
68 | 800 | 158 | 1.2 | 18.86401
68 | 800 | 159 | 1.2 | 18.49389
68 | 800 | 160 | 1.2 | 20.1728
68 | 800 | 161 | 1.2 | 19.29362
68 | 800 | 162 | 1.2 | 18.84847
68 | 800 | 163 | 1.2 | 19.53277
68 | 800 | 164 | 1.2 | 20.59487
68 | 800 | 165 | 1.2 | 19.0149
68 | 800 | 166 | 1.2 | 18.03091
68 | 800 | 167 | 1.2 | 19.34127
68 | 800 | 168 | 1.2 | 17.36744
68 | 800 | 169 | 1.2 | 19.26454
68 | 800 | 170 | 1.2 | 18.86583
68 | 800 | 171 | 1.2 | 20.27328
68 | 800 | 172 | 1.2 | 19.23097
68 | 800 | 173 | 1.2 | 20.9166
68 | 800 | 174 | 1.2 | 18.24608
68 | 800 | 175 | 1.2 | 20.00203
68 | 800 | 176 | 1.2 | 17.91751
68 | 800 | 177 | 1.2 | 21.59812
68 | 800 | 178 | 1.2 | 19.59794
68 | 800 | 179 | 1.2 | 20.80433
68 | 800 | 180 | 1.2 | 20.16839
68 | 800 | 181 | 1.2 | 21.64724
68 | 800 | 182 | 1.2 | 18.92737
68 | 800 | 183 | 1.2 | 20.10371
68 | 800 | 184 | 1.2 | 20.69008
68 | 800 | 185 | 1.2 | 20.0331
68 | 800 | 186 | 1.2 | 20.24767
68 | 800 | 187 | 1.2 | 20.94733
68 | 800 | 188 | 1.2 | 20.3437
68 | 800 | 189 | 1.2 | 21.40123
68 | 800 | 190 | 1.2 | 22.17215
68 | 800 | 191 | 1.2 | 19.69791
68 | 800 | 192 | 1.2 | 19.7576
68 | 800 | 193 | 1.2 | 18.1313
68 | 800 | 194 | 1.2 | 19.75498
68 | 800 | 195 | 1.2 | 21.12307
68 | 800 | 196 | 1.2 | 21.71314
68 | 800 | 197 | 1.2 | 21.95282
68 | 800 | 198 | 1.2 | 22.50604
68 | 800 | 199 | 1.2 | 20.81605
68 | 800 | 200 | 1.2 | 21.68196
68 | 800 | 201 | 1.2 | 19.8998
68 | 800 | 202 | 1.2 | 19.62153
68 | 800 | 203 | 1.2 | 20.23449
68 | 800 | 204 | 1.2 | 21.19311
68 | 800 | 205 | 1.2 | 18.32372
68 | 800 | 206 | 1.2 | 20.50233
68 | 800 | 207 | 1.2 | 20.1193
68 | 800 | 208 | 1.2 | 22.06205
68 | 800 | 209 | 1.2 | 20.81282
68 | 800 | 210 | 1.2 | 17.66797
68 | 800 | 211 | 1.2 | 19.76913
68 | 800 | 212 | 1.2 | 22.16025
68 | 800 | 213 | 1.2 | 20.03381
68 | 800 | 214 | 1.2 | 19.94418
68 | 800 | 215 | 1.2 | 19.96551
68 | 800 | 216 | 1.2 | 20.67258
68 | 800 | 217 | 1.2 | 19.36275
68 | 800 | 218 | 1.2 | 21.51083
68 | 800 | 219 | 1.2 | 19.08589
68 | 800 | 220 | 1.2 | 21.16509
68 | 800 | 221 | 1.2 | 20.57179
68 | 800 | 222 | 1.2 | 21.19734
68 | 800 | 223 | 1.2 | 20.42957
68 | 800 | 224 | 1.2 | 20.49167
68 | 800 | 225 | 1.2 | 22.13242
68 | 800 | 226 | 1.2 | 22.24273
68 | 800 | 227 | 1.2 | 20.12571
68 | 800 | 228 | 1.2 | 21.40855
68 | 800 | 229 | 1.2 | 18.53068
68 | 800 | 230 | 1.2 | 20.27849
68 | 800 | 231 | 1.2 | 20.63105
68 | 800 | 232 | 1.2 | 23.51523
68 | 800 | 233 | 1.2 | 20.82873
68 | 800 | 234 | 1.2 | 20.98329
68 | 800 | 235 | 1.2 | 22.24323
68 | 800 | 236 | 1.2 | 20.64251
68 | 800 | 237 | 1.2 | 21.13657
68 | 800 | 238 | 1.2 | 22.1725
68 | 800 | 239 | 1.2 | 20.02347
68 | 800 | 240 | 1.2 | 22.76799
68 | 800 | 241 | 1.2 | 23.46923
68 | 800 | 242 | 1.2 | 21.11469
68 | 800 | 243 | 1.2 | 20.36046
68 | 800 | 244 | 1.2 | 20.55775
68 | 800 | 245 | 1.2 | 19.11493
68 | 800 | 246 | 1.2 | 21.15266
68 | 800 | 247 | 1.2 | 20.62268
68 | 800 | 248 | 1.2 | 18.75472
68 | 800 | 249 | 1.2 | 21.32616
68 | 800 | 250 | 1.2 | 21.23845
68 | 800 | 251 | 1.2 | 19.43995
68 | 800 | 252 | 1.2 | 24.24664
68 | 800 | 253 | 1.2 | 19.22103
68 | 800 | 254 | 1.2 | 21.38853
68 | 800 | 255 | 1.2 | 20.59712
68 | 800 | 256 | 1.2 | 20.07822
68 | 800 | 257 | 1.2 | 20.81619
68 | 800 | 258 | 1.2 | 19.92575
68 | 800 | 259 | 1.2 | 22.63358
68 | 800 | 260 | 1.2 | 20.66614
68 | 800 | 261 | 1.2 | 23.92662
68 | 800 | 262 | 1.2 | 21.49769
68 | 800 | 263 | 1.2 | 20.635
68 | 800 | 264 | 1.2 | 22.99585
68 | 800 | 265 | 1.2 | 21.26514
68 | 800 | 266 | 1.2 | 20.55701
68 | 800 | 267 | 1.2 | 20.25767
68 | 800 | 268 | 1.2 | 21.73294
68 | 800 | 269 | 1.2 | 20.03972
68 | 800 | 270 | 1.2 | 22.30136
68 | 800 | 271 | 1.2 | 21.50204
68 | 800 | 272 | 1.2 | 21.73435
68 | 800 | 273 | 1.2 | 21.86757
68 | 800 | 274 | 1.2 | 18.95931
68 | 800 | 275 | 1.2 | 19.69564
68 | 800 | 276 | 1.2 | 21.91276
68 | 800 | 277 | 1.2 | 21.88768
68 | 800 | 278 | 1.2 | 20.23247
68 | 800 | 279 | 1.2 | 19.41617
68 | 800 | 280 | 1.2 | 21.2868
68 | 800 | 281 | 1.2 | 22.95945
68 | 800 | 282 | 1.2 | 20.69256
68 | 800 | 283 | 1.2 | 22.16327
68 | 800 | 284 | 1.2 | 22.70677
68 | 800 | 285 | 1.2 | 20.2399
68 | 800 | 286 | 1.2 | 21.377
68 | 800 | 287 | 1.2 | 20.80785
68 | 800 | 288 | 1.2 | 21.0326
68 | 800 | 289 | 1.2 | 22.42716
68 | 800 | 290 | 1.2 | 22.91169
68 | 800 | 291 | 1.2 | 22.91785
68 | 800 | 292 | 1.2 | 19.85131
68 | 800 | 293 | 1.2 | 21.02859
68 | 800 | 294 | 1.2 | 21.97742
68 | 800 | 295 | 1.2 | 21.96788
68 | 800 | 296 | 1.2 | 24.51569
68 | 800 | 297 | 1.2 | 21.00518
68 | 800 | 298 | 1.2 | 23.75701
68 | 800 | 299 | 1.2 | 20.65888
68 | 800 | 300 | 1.2 | 18.31269
68 | 800 | 301 | 1.2 | 21.89267
68 | 800 | 302 | 1.2 | 20.37456
68 | 800 | 303 | 1.2 | 22.46968
68 | 800 | 304 | 1.2 | 21.63402
68 | 800 | 305 | 1.2 | 23.06208
68 | 800 | 306 | 1.2 | 22.43165
68 | 800 | 307 | 1.2 | 18.83575
68 | 800 | 308 | 1.2 | 21.17411
68 | 800 | 309 | 1.2 | 14.97004
68 | 800 | 310 | 1.2 | 22.22592
68 | 800 | 311 | 1.2 | 20.74591
68 | 800 | 312 | 1.2 | 21.90189
68 | 800 | 313 | 1.2 | 21.6561
68 | 800 | 314 | 1.2 | 22.27694
68 | 800 | 315 | 1.2 | 22.07165
68 | 800 | 316 | 1.2 | 22.05342
68 | 800 | 317 | 1.2 | 21.10699
68 | 800 | 318 | 1.2 | 21.84035
68 | 800 | 319 | 1.2 | 21.47561
68 | 800 | 320 | 1.2 | 21.65127
68 | 800 | 321 | 1.2 | 21.06465
68 | 800 | 322 | 1.2 | 19.98664
68 | 800 | 323 | 1.2 | 22.32439
68 | 800 | 324 | 1.2 | 21.40985
68 | 800 | 325 | 1.2 | 21.81122
68 | 800 | 326 | 1.2 | 22.83257
68 | 800 | 327 | 1.2 | 22.88718
68 | 800 | 328 | 1.2 | 23.06399
68 | 800 | 329 | 1.2 | 22.36063
68 | 800 | 330 | 1.2 | 23.70322
68 | 800 | 331 | 1.2 | 21.76302
68 | 800 | 332 | 1.2 | 21.42907
68 | 800 | 333 | 1.2 | 20.19951
68 | 800 | 334 | 1.2 | 23.03618
68 | 800 | 335 | 1.2 | 21.75586
68 | 800 | 336 | 1.2 | 21.12136
68 | 800 | 337 | 1.2 | 22.96553
68 | 800 | 338 | 1.2 | 21.83313
68 | 800 | 339 | 1.2 | 21.26021
68 | 800 | 340 | 1.2 | 20.67473
68 | 800 | 341 | 1.2 | 22.01777
68 | 800 | 342 | 1.2 | 23.40884
68 | 800 | 343 | 1.2 | 21.74723
68 | 800 | 344 | 1.2 | 21.6146
68 | 800 | 345 | 1.2 | 22.17928
68 | 800 | 346 | 1.2 | 22.06512
68 | 800 | 347 | 1.2 | 21.325
68 | 800 | 348 | 1.2 | 21.38351
68 | 800 | 349 | 1.2 | 23.10502
68 | 800 | 350 | 1.2 | 22.08066
68 | 800 | 351 | 1.2 | 18.91156
68 | 800 | 352 | 1.2 | 21.87598
68 | 800 | 353 | 1.2 | 22.18882
68 | 800 | 354 | 1.2 | 21.50176
68 | 800 | 355 | 1.2 | 21.71963
68 | 800 | 356 | 1.2 | 21.68473
68 | 800 | 357 | 1.2 | 22.05521
68 | 800 | 358 | 1.2 | 20.33298
68 | 800 | 359 | 1.2 | 22.13849
68 | 800 | 360 | 1.2 | 23.89179
68 | 800 | 361 | 1.2 | 21.23129
68 | 800 | 362 | 1.2 | 21.51347
68 | 800 | 363 | 1.2 | 23.67457
68 | 800 | 364 | 1.2 | 21.73587
68 | 800 | 365 | 1.2 | 22.21234
68 | 800 | 366 | 1.2 | 22.04435
68 | 800 | 367 | 1.2 | 23.34966
68 | 800 | 368 | 1.2 | 22.99886
68 | 800 | 369 | 1.2 | 21.73059
68 | 800 | 370 | 1.2 | 22.55197
68 | 800 | 371 | 1.2 | 22.40986
68 | 800 | 372 | 1.2 | 20.18336
68 | 800 | 373 | 1.2 | 21.43562
68 | 800 | 374 | 1.2 | 21.30402
68 | 800 | 375 | 1.2 | 20.89307
68 | 800 | 376 | 1.2 | 22.61413
68 | 800 | 377 | 1.2 | 24.13403
68 | 800 | 378 | 1.2 | 17.63699
68 | 800 | 379 | 1.2 | 23.23468
68 | 800 | 380 | 1.2 | 23.14667
68 | 800 | 381 | 1.2 | 22.6491
68 | 800 | 382 | 1.2 | 22.18454
68 | 800 | 383 | 1.2 | 21.96951
68 | 800 | 384 | 1.2 | 21.9678
68 | 800 | 385 | 1.2 | 21.16388
68 | 800 | 386 | 1.2 | 23.17001
68 | 800 | 387 | 1.2 | 22.9013
68 | 800 | 388 | 1.2 | 21.10772
68 | 800 | 389 | 1.2 | 20.93426
68 | 800 | 390 | 1.2 | 22.10973
68 | 800 | 391 | 1.2 | 20.45566
68 | 800 | 392 | 1.2 | 22.31357
68 | 800 | 393 | 1.2 | 21.04984
68 | 800 | 394 | 1.2 | 22.46171
68 | 800 | 395 | 1.2 | 22.16366
68 | 800 | 396 | 1.2 | 22.90444
68 | 800 | 397 | 1.2 | 22.26204
68 | 800 | 398 | 1.2 | 17.86779
68 | 800 | 399 | 1.2 | 23.94825
68 | 800 | 400 | 1.2 | 21.93535
68 | 800 | 401 | 1.2 | 21.78136
68 | 800 | 402 | 1.2 | 22.39604
68 | 800 | 403 | 1.2 | 21.80219
68 | 800 | 404 | 1.2 | 21.64158
68 | 800 | 405 | 1.2 | 22.19086
68 | 800 | 406 | 1.2 | 21.60065
68 | 800 | 407 | 1.2 | 21.37438
68 | 800 | 408 | 1.2 | 21.87518
68 | 800 | 409 | 1.2 | 21.38129
68 | 800 | 410 | 1.2 | 21.04753
68 | 800 | 411 | 1.2 | 20.95468
68 | 800 | 412 | 1.2 | 22.44368
68 | 800 | 413 | 1.2 | 22.35358
68 | 800 | 414 | 1.2 | 21.74258
68 | 800 | 415 | 1.2 | 24.596
68 | 800 | 416 | 1.2 | 18.50729
68 | 800 | 417 | 1.2 | 22.69336
68 | 800 | 418 | 1.2 | 21.88544
68 | 800 | 419 | 1.2 | 22.11696
68 | 800 | 420 | 1.2 | 23.12148
68 | 800 | 421 | 1.2 | 23.25757
68 | 800 | 422 | 1.2 | 22.42654
68 | 800 | 423 | 1.2 | 22.35599
68 | 800 | 424 | 1.2 | 22.39466
68 | 800 | 425 | 1.2 | 21.99011
68 | 800 | 426 | 1.2 | 21.14501
68 | 800 | 427 | 1.2 | 21.52567
68 | 800 | 428 | 1.2 | 21.19044
68 | 800 | 429 | 1.2 | 22.68938
68 | 800 | 430 | 1.2 | 21.36776
68 | 800 | 431 | 1.2 | 22.27715
68 | 800 | 432 | 1.2 | 21.21275
68 | 800 | 433 | 1.2 | 21.89264
68 | 800 | 434 | 1.2 | 21.55509
68 | 800 | 435 | 1.2 | 21.46564
68 | 800 | 436 | 1.2 | 25.74367
68 | 800 | 437 | 1.2 | 22.23734
68 | 800 | 438 | 1.2 | 20.9641
68 | 800 | 439 | 1.2 | 24.64766
68 | 800 | 440 | 1.2 | 24.41973
68 | 800 | 441 | 1.2 | 21.59213
68 | 800 | 442 | 1.2 | 21.16174
68 | 800 | 443 | 1.2 | 21.72785
68 | 800 | 444 | 1.2 | 22.49166
68 | 800 | 445 | 1.2 | 22.47375
68 | 800 | 446 | 1.2 | 21.41525
68 | 800 | 447 | 1.2 | 21.56245
68 | 800 | 448 | 1.2 | 21.67759
68 | 800 | 449 | 1.2 | 23.83848
68 | 800 | 450 | 1.2 | 20.00206
68 | 800 | 451 | 1.2 | 23.27713
68 | 800 | 452 | 1.2 | 22.80919
68 | 800 | 453 | 1.2 | 22.25783
68 | 800 | 454 | 1.2 | 21.81324
68 | 800 | 455 | 1.2 | 22.43237
68 | 800 | 456 | 1.2 | 22.40181
68 | 800 | 457 | 1.2 | 24.51426
68 | 800 | 458 | 1.2 | 22.03346
68 | 800 | 459 | 1.2 | 23.86121
68 | 800 | 460 | 1.2 | 22.21873
68 | 800 | 461 | 1.2 | 22.10243
68 | 800 | 462 | 1.2 | 20.03942
68 | 800 | 463 | 1.2 | 20.69771
68 | 800 | 464 | 1.2 | 22.32812
68 | 800 | 465 | 1.2 | 22.14161
68 | 800 | 466 | 1.2 | 22.26525
68 | 800 | 467 | 1.2 | 22.09858
68 | 800 | 468 | 1.2 | 19.79423
68 | 800 | 469 | 1.2 | 16.73693
68 | 800 | 470 | 1.2 | 21.73781
68 | 800 | 471 | 1.2 | 20.68005
68 | 800 | 472 | 1.2 | 23.92226
68 | 800 | 473 | 1.2 | 20.64186
68 | 800 | 474 | 1.2 | 21.00768
68 | 800 | 475 | 1.2 | 22.47451
68 | 800 | 476 | 1.2 | 24.50218
68 | 800 | 477 | 1.2 | 22.3808
68 | 800 | 478 | 1.2 | 24.33755
68 | 800 | 479 | 1.2 | 21.8488
68 | 800 | 480 | 1.2 | 21.80096
68 | 800 | 481 | 1.2 | 22.08577
68 | 800 | 482 | 1.2 | 23.08285
68 | 800 | 483 | 1.2 | 23.70487
68 | 800 | 484 | 1.2 | 22.01869
68 | 800 | 485 | 1.2 | 23.44082
68 | 800 | 486 | 1.2 | 22.07931
68 | 800 | 487 | 1.2 | 21.14319
68 | 800 | 488 | 1.2 | 23.5721
68 | 800 | 489 | 1.2 | 23.38684
68 | 800 | 490 | 1.2 | 21.53877
68 | 800 | 491 | 1.2 | 23.83597
68 | 800 | 492 | 1.2 | 21.58784
68 | 800 | 493 | 1.2 | 25.29529
68 | 800 | 494 | 1.2 | 22.53713
68 | 800 | 495 | 1.2 | 20.11857
68 | 800 | 496 | 1.2 | 23.9097
68 | 800 | 497 | 1.2 | 21.46651
68 | 800 | 498 | 1.2 | 21.20766
68 | 800 | 499 | 1.2 | 26.12279
68 | 800 | 500 | 1.2 | 22.01969
68 | 800 | 501 | 1.2 | 20.6062
68 | 800 | 502 | 1.2 | 23.10303
68 | 800 | 503 | 1.2 | 19.78699
68 | 800 | 504 | 1.2 | 22.22784
68 | 800 | 505 | 1.2 | 22.12216
68 | 800 | 506 | 1.2 | 22.01514
68 | 800 | 507 | 1.2 | 21.13701
68 | 800 | 508 | 1.2 | 24.25906
68 | 800 | 509 | 1.2 | 21.76953
68 | 800 | 510 | 1.2 | 22.86801
68 | 800 | 511 | 1.2 | 19.98947
68 | 800 | 512 | 1.2 | 25.10552
68 | 800 | 513 | 1.2 | 21.64793
68 | 800 | 514 | 1.2 | 21.24447
68 | 800 | 515 | 1.2 | 21.53314
68 | 800 | 516 | 1.2 | 23.80415
68 | 800 | 517 | 1.2 | 20.09922
68 | 800 | 518 | 1.2 | 21.03922
68 | 800 | 519 | 1.2 | 21.39231
68 | 800 | 520 | 1.2 | 20.91362
68 | 800 | 521 | 1.2 | 23.98192
68 | 800 | 522 | 1.2 | 19.9353
68 | 800 | 523 | 1.2 | 22.57018
68 | 800 | 524 | 1.2 | 22.35601
68 | 800 | 525 | 1.2 | 22.8361
68 | 800 | 526 | 1.2 | 20.27365
68 | 800 | 527 | 1.2 | 21.80698
68 | 800 | 528 | 1.2 | 20.34457
68 | 800 | 529 | 1.2 | 24.28146
68 | 800 | 530 | 1.2 | 22.06166
68 | 800 | 531 | 1.2 | 24.81714
68 | 800 | 532 | 1.2 | 22.63958
68 | 800 | 533 | 1.2 | 24.01994
68 | 800 | 534 | 1.2 | 19.71669
68 | 800 | 535 | 1.2 | 21.27859
68 | 800 | 536 | 1.2 | 22.44472
68 | 800 | 537 | 1.2 | 22.36175
68 | 800 | 538 | 1.2 | 22.86772
68 | 800 | 539 | 1.2 | 21.24947
68 | 800 | 540 | 1.2 | 23.51323
68 | 800 | 541 | 1.2 | 22.10833
68 | 800 | 542 | 1.2 | 22.72175
68 | 800 | 543 | 1.2 | 22.87919
68 | 800 | 544 | 1.2 | 20.89583
68 | 800 | 545 | 1.2 | 23.13884
68 | 800 | 546 | 1.2 | 22.15087
68 | 800 | 547 | 1.2 | 18.07031
68 | 800 | 548 | 1.2 | 23.72036
68 | 800 | 549 | 1.2 | 21.96936
68 | 800 | 550 | 1.2 | 21.46111
68 | 800 | 551 | 1.2 | 24.29281
68 | 800 | 552 | 1.2 | 21.4082
68 | 800 | 553 | 1.2 | 22.66554
68 | 800 | 554 | 1.2 | 20.91786
68 | 800 | 555 | 1.2 | 26.66426
68 | 800 | 556 | 1.2 | 22.20789
68 | 800 | 557 | 1.2 | 18.81837
68 | 800 | 558 | 1.2 | 23.8815
68 | 800 | 559 | 1.2 | 21.80291
68 | 800 | 560 | 1.2 | 23.28855
68 | 800 | 561 | 1.2 | 22.51107
68 | 800 | 562 | 1.2 | 22.91853
68 | 800 | 563 | 1.2 | 22.64158
68 | 800 | 564 | 1.2 | 20.50293
68 | 800 | 565 | 1.2 | 21.4548
68 | 800 | 566 | 1.2 | 23.66864
68 | 800 | 567 | 1.2 | 22.68106
68 | 800 | 568 | 1.2 | 21.01038
68 | 800 | 569 | 1.2 | 24.71288
68 | 800 | 570 | 1.2 | 22.60965
68 | 800 | 571 | 1.2 | 18.87619
68 | 800 | 572 | 1.2 | 20.26355
68 | 800 | 573 | 1.2 | 22.06864
68 | 800 | 574 | 1.2 | 22.25136
68 | 800 | 575 | 1.2 | 21.36406
68 | 800 | 576 | 1.2 | 21.29394
68 | 800 | 577 | 1.2 | 23.18282
68 | 800 | 578 | 1.2 | 22.06565
68 | 800 | 579 | 1.2 | 21.23964
68 | 800 | 580 | 1.2 | 22.85932
68 | 800 | 581 | 1.2 | 20.12785
68 | 800 | 582 | 1.2 | 23.49913
68 | 800 | 583 | 1.2 | 22.19733
68 | 800 | 584 | 1.2 | 20.1919
68 | 800 | 585 | 1.2 | 21.8405
68 | 800 | 586 | 1.2 | 21.69426
68 | 800 | 587 | 1.2 | 22.05379
68 | 800 | 588 | 1.2 | 22.62036
68 | 800 | 589 | 1.2 | 21.57043
68 | 800 | 590 | 1.2 | 22.25022
68 | 800 | 591 | 1.2 | 21.52275
68 | 800 | 592 | 1.2 | 20.98567
68 | 800 | 593 | 1.2 | 22.51881
68 | 800 | 594 | 1.2 | 20.22277
68 | 800 | 595 | 1.2 | 23.67098
68 | 800 | 596 | 1.2 | 22.36929
68 | 800 | 597 | 1.2 | 21.97831
68 | 800 | 598 | 1.2 | 22.0567
68 | 800 | 599 | 1.2 | 22.25063
68 | 800 | 600 | 1.2 | 22.0027
68 | 800 | 601 | 1.2 | 26.49852
68 | 800 | 602 | 1.2 | 18.63091
68 | 800 | 603 | 1.2 | 23.23405
68 | 800 | 604 | 1.2 | 23.25419
68 | 800 | 605 | 1.2 | 22.6447
68 | 800 | 606 | 1.2 | 22.2968
68 | 800 | 607 | 1.2 | 22.80543
68 | 800 | 608 | 1.2 | 22.58925
68 | 800 | 609 | 1.2 | 21.0897
68 | 800 | 610 | 1.2 | 22.06869
68 | 800 | 611 | 1.2 | 21.00023
68 | 800 | 612 | 1.2 | 20.51041
68 | 800 | 613 | 1.2 | 22.54758
68 | 800 | 614 | 1.2 | 21.99952
68 | 800 | 615 | 1.2 | 20.86253
68 | 800 | 616 | 1.2 | 22.77863
68 | 800 | 617 | 1.2 | 21.57654
68 | 800 | 618 | 1.2 | 24.06873
68 | 800 | 619 | 1.2 | 23.52349
68 | 800 | 620 | 1.2 | 21.21387
68 | 800 | 621 | 1.2 | 24.59564
68 | 800 | 622 | 1.2 | 18.74712
68 | 800 | 623 | 1.2 | 21.44142
68 | 800 | 624 | 1.2 | 20.86843
68 | 800 | 625 | 1.2 | 22.94437
68 | 800 | 626 | 1.2 | 20.68083
68 | 800 | 627 | 1.2 | 21.34339
68 | 800 | 628 | 1.2 | 18.88387
68 | 800 | 629 | 1.2 | 20.63756
68 | 800 | 630 | 1.2 | 22.34916
68 | 800 | 631 | 1.2 | 22.38088
68 | 800 | 632 | 1.2 | 22.52827
68 | 800 | 633 | 1.2 | 21.70947
68 | 800 | 634 | 1.2 | 22.04921
68 | 800 | 635 | 1.2 | 21.46369
68 | 800 | 636 | 1.2 | 22.06952
68 | 800 | 637 | 1.2 | 21.24731
68 | 800 | 638 | 1.2 | 23.75223
68 | 800 | 639 | 1.2 | 24.67671
68 | 800 | 640 | 1.2 | 21.95505
68 | 800 | 641 | 1.2 | 22.78828
68 | 800 | 642 | 1.2 | 21.23809
68 | 800 | 643 | 1.2 | 20.75614
68 | 800 | 644 | 1.2 | 20.41149
68 | 800 | 645 | 1.2 | 23.01061
68 | 800 | 646 | 1.2 | 19.26197
68 | 800 | 647 | 1.2 | 25.48429
68 | 800 | 648 | 1.2 | 22.14039
68 | 800 | 649 | 1.2 | 21.27901
68 | 800 | 650 | 1.2 | 21.31518
68 | 800 | 651 | 1.2 | 24.1412
68 | 800 | 652 | 1.2 | 21.5485
68 | 800 | 653 | 1.2 | 21.81534
68 | 800 | 654 | 1.2 | 20.3508
68 | 800 | 655 | 1.2 | 22.96939
68 | 800 | 656 | 1.2 | 21.79731
68 | 800 | 657 | 1.2 | 22.20067
68 | 800 | 658 | 1.2 | 21.53498
68 | 800 | 659 | 1.2 | 21.43467
68 | 800 | 660 | 1.2 | 22.10877
68 | 800 | 661 | 1.2 | 24.79833
68 | 800 | 662 | 1.2 | 21.19205
68 | 800 | 663 | 1.2 | 21.79637
68 | 800 | 664 | 1.2 | 23.31521
68 | 800 | 665 | 1.2 | 19.00188
68 | 800 | 666 | 1.2 | 21.82062
68 | 800 | 667 | 1.2 | 22.77579
68 | 800 | 668 | 1.2 | 23.26092
68 | 800 | 669 | 1.2 | 19.0053
68 | 800 | 670 | 1.2 | 23.75936
68 | 800 | 671 | 1.2 | 22.24122
68 | 800 | 672 | 1.2 | 21.2407
68 | 800 | 673 | 1.2 | 21.63832
68 | 800 | 674 | 1.2 | 22.30463
68 | 800 | 675 | 1.2 | 20.66898
68 | 800 | 676 | 1.2 | 21.86131
68 | 800 | 677 | 1.2 | 23.25748
68 | 800 | 678 | 1.2 | 21.83555
68 | 800 | 679 | 1.2 | 18.07403
68 | 800 | 680 | 1.2 | 21.34214
68 | 800 | 681 | 1.2 | 23.70387
68 | 800 | 682 | 1.2 | 21.28264
68 | 800 | 683 | 1.2 | 22.38046
68 | 800 | 684 | 1.2 | 21.49643
68 | 800 | 685 | 1.2 | 20.25614
68 | 800 | 686 | 1.2 | 20.46169
68 | 800 | 687 | 1.2 | 21.61085
68 | 800 | 688 | 1.2 | 24.09111
68 | 800 | 689 | 1.2 | 22.11558
68 | 800 | 690 | 1.2 | 22.15151
68 | 800 | 691 | 1.2 | 24.4478
68 | 800 | 692 | 1.2 | 23.16949
68 | 800 | 693 | 1.2 | 21.96923
68 | 800 | 694 | 1.2 | 22.54905
68 | 800 | 695 | 1.2 | 20.16643
68 | 800 | 696 | 1.2 | 22.06108
68 | 800 | 697 | 1.2 | 23.7287
68 | 800 | 698 | 1.2 | 21.15847
68 | 800 | 699 | 1.2 | 19.52189
68 | 800 | 700 | 1.2 | 20.50536
68 | 800 | 701 | 1.2 | 20.89345
68 | 800 | 702 | 1.2 | 20.27296
68 | 800 | 703 | 1.2 | 23.61071
68 | 800 | 704 | 1.2 | 22.48228
68 | 800 | 705 | 1.2 | 22.72243
68 | 800 | 706 | 1.2 | 23.39597
68 | 800 | 707 | 1.2 | 20.3778
68 | 800 | 708 | 1.2 | 22.22099
68 | 800 | 709 | 1.2 | 21.8876
68 | 800 | 710 | 1.2 | 22.50473
68 | 800 | 711 | 1.2 | 21.50922
68 | 800 | 712 | 1.2 | 22.33556
68 | 800 | 713 | 1.2 | 22.56902
68 | 800 | 714 | 1.2 | 23.08189
68 | 800 | 715 | 1.2 | 22.29347
68 | 800 | 716 | 1.2 | 21.62424
68 | 800 | 717 | 1.2 | 19.56992
68 | 800 | 718 | 1.2 | 21.36441
68 | 800 | 719 | 1.2 | 21.7238
68 | 800 | 720 | 1.2 | 23.24755
68 | 800 | 721 | 1.2 | 21.80803
68 | 800 | 722 | 1.2 | 21.84278
68 | 800 | 723 | 1.2 | 21.32163
68 | 800 | 724 | 1.2 | 21.97874
68 | 800 | 725 | 1.2 | 22.14869
68 | 800 | 726 | 1.2 | 21.689
68 | 800 | 727 | 1.2 | 21.80595
68 | 800 | 728 | 1.2 | 21.20691
68 | 800 | 729 | 1.2 | 25.22044
68 | 800 | 730 | 1.2 | 21.72561
68 | 800 | 731 | 1.2 | 23.12117
68 | 800 | 732 | 1.2 | 23.32127
68 | 800 | 733 | 1.2 | 20.58765
68 | 800 | 734 | 1.2 | 20.46309
68 | 800 | 735 | 1.2 | 21.99172
68 | 800 | 736 | 1.2 | 19.31182
68 | 800 | 737 | 1.2 | 23.29836
68 | 800 | 738 | 1.2 | 21.2906
68 | 800 | 739 | 1.2 | 22.39505
68 | 800 | 740 | 1.2 | 19.59832
68 | 800 | 741 | 1.2 | 24.1842
68 | 800 | 742 | 1.2 | 21.6982
68 | 800 | 743 | 1.2 | 22.7567
68 | 800 | 744 | 1.2 | 21.79154
68 | 800 | 745 | 1.2 | 23.05599
68 | 800 | 746 | 1.2 | 22.73356
68 | 800 | 747 | 1.2 | 24.16062
68 | 800 | 748 | 1.2 | 19.81444
68 | 800 | 749 | 1.2 | 21.53682
68 | 800 | 750 | 1.2 | 22.12469
68 | 800 | 751 | 1.2 | 23.26457
68 | 800 | 752 | 1.2 | 22.48687
68 | 800 | 753 | 1.2 | 22.20604
68 | 800 | 754 | 1.2 | 22.12917
68 | 800 | 755 | 1.2 | 22.8122
68 | 800 | 756 | 1.2 | 19.60868
68 | 800 | 757 | 1.2 | 22.65966
68 | 800 | 758 | 1.2 | 21.62401
68 | 800 | 759 | 1.2 | 21.79613
68 | 800 | 760 | 1.2 | 22.10761
68 | 800 | 761 | 1.2 | 22.40846
68 | 800 | 762 | 1.2 | 22.46126
68 | 800 | 763 | 1.2 | 22.3235
68 | 800 | 764 | 1.2 | 21.99295
68 | 800 | 765 | 1.2 | 23.82136
68 | 800 | 766 | 1.2 | 22.59498
68 | 800 | 767 | 1.2 | 22.46499
68 | 800 | 768 | 1.2 | 22.5935
68 | 800 | 769 | 1.2 | 23.25776
68 | 800 | 770 | 1.2 | 23.21416
68 | 800 | 771 | 1.2 | 23.38713
68 | 800 | 772 | 1.2 | 21.76792
68 | 800 | 773 | 1.2 | 18.65071
68 | 800 | 774 | 1.2 | 22.2267
68 | 800 | 775 | 1.2 | 23.28752
68 | 800 | 776 | 1.2 | 21.48703
68 | 800 | 777 | 1.2 | 23.51356
68 | 800 | 778 | 1.2 | 22.09908
68 | 800 | 779 | 1.2 | 22.01576
68 | 800 | 780 | 1.2 | 19.82292
68 | 800 | 781 | 1.2 | 21.23592
68 | 800 | 782 | 1.2 | 23.61488
68 | 800 | 783 | 1.2 | 21.63261
68 | 800 | 784 | 1.2 | 21.02707
68 | 800 | 785 | 1.2 | 22.60151
68 | 800 | 786 | 1.2 | 20.74709
68 | 800 | 787 | 1.2 | 22.47879
68 | 800 | 788 | 1.2 | 22.12608
68 | 800 | 789 | 1.2 | 23.69544
68 | 800 | 790 | 1.2 | 20.37883
68 | 800 | 791 | 1.2 | 21.86029
68 | 800 | 792 | 1.2 | 21.40236
68 | 800 | 793 | 1.2 | 19.34838
68 | 800 | 794 | 1.2 | 24.14347
68 | 800 | 795 | 1.2 | 22.78292
68 | 800 | 796 | 1.2 | 22.02471
68 | 800 | 797 | 1.2 | 21.54397
68 | 800 | 798 | 1.2 | 23.72371
68 | 800 | 799 | 1.2 | 22.76405
68 | 800 | 800 | 1.2 | 23.11236
68 | 800 | 801 | 1.2 | 23.27849
68 | 800 | 802 | 1.2 | 19.50508
68 | 800 | 803 | 1.2 | 23.20656
68 | 800 | 804 | 1.2 | 22.18099
68 | 800 | 805 | 1.2 | 21.70589
68 | 800 | 806 | 1.2 | 21.81169
68 | 800 | 807 | 1.2 | 22.74136
68 | 800 | 808 | 1.2 | 21.98234
68 | 800 | 809 | 1.2 | 22.01712
68 | 800 | 810 | 1.2 | 22.47771
68 | 800 | 811 | 1.2 | 23.31818
68 | 800 | 812 | 1.2 | 23.2264
68 | 800 | 813 | 1.2 | 21.33213
68 | 800 | 814 | 1.2 | 22.14127
68 | 800 | 815 | 1.2 | 22.66157
68 | 800 | 816 | 1.2 | 23.06082
68 | 800 | 817 | 1.2 | 22.70028
68 | 800 | 818 | 1.2 | 20.59475
68 | 800 | 819 | 1.2 | 22.21061
68 | 800 | 820 | 1.2 | 19.91616
68 | 800 | 821 | 1.2 | 22.12264
68 | 800 | 822 | 1.2 | 19.02857
68 | 800 | 823 | 1.2 | 21.85107
68 | 800 | 824 | 1.2 | 22.33583
68 | 800 | 825 | 1.2 | 21.26835
68 | 800 | 826 | 1.2 | 22.14454
68 | 800 | 827 | 1.2 | 22.70782
68 | 800 | 828 | 1.2 | 20.06603
68 | 800 | 829 | 1.2 | 23.0365
68 | 800 | 830 | 1.2 | 23.23826
68 | 800 | 831 | 1.2 | 20.51112
68 | 800 | 832 | 1.2 | 21.16584
68 | 800 | 833 | 1.2 | 21.19594
68 | 800 | 834 | 1.2 | 22.04594
68 | 800 | 835 | 1.2 | 20.99845
68 | 800 | 836 | 1.2 | 21.39845
68 | 800 | 837 | 1.2 | 22.46534
68 | 800 | 838 | 1.2 | 22.14415
68 | 800 | 839 | 1.2 | 21.30576
68 | 800 | 840 | 1.2 | 22.98803
68 | 800 | 841 | 1.2 | 19.70964
68 | 800 | 842 | 1.2 | 21.90879
68 | 800 | 843 | 1.2 | 20.80422
68 | 800 | 844 | 1.2 | 21.88606
68 | 800 | 845 | 1.2 | 22.00985
68 | 800 | 846 | 1.2 | 20.08837
68 | 800 | 847 | 1.2 | 20.81648
68 | 800 | 848 | 1.2 | 22.27046
68 | 800 | 849 | 1.2 | 22.37823
68 | 800 | 850 | 1.2 | 21.71348
68 | 800 | 851 | 1.2 | 22.98807
68 | 800 | 852 | 1.2 | 22.09736
68 | 800 | 853 | 1.2 | 21.87508
68 | 800 | 854 | 1.2 | 24.3691
68 | 800 | 855 | 1.2 | 22.07814
68 | 800 | 856 | 1.2 | 21.82317
68 | 800 | 857 | 1.2 | 21.78028
68 | 800 | 858 | 1.2 | 19.02749
68 | 800 | 859 | 1.2 | 21.36891
68 | 800 | 860 | 1.2 | 22.20834
68 | 800 | 861 | 1.2 | 22.79124
68 | 800 | 862 | 1.2 | 22.28241
68 | 800 | 863 | 1.2 | 23.52662
68 | 800 | 864 | 1.2 | 22.00622
68 | 800 | 865 | 1.2 | 22.81604
68 | 800 | 866 | 1.2 | 21.19215
68 | 800 | 867 | 1.2 | 22.85403
68 | 800 | 868 | 1.2 | 21.7741
68 | 800 | 869 | 1.2 | 22.11393
68 | 800 | 870 | 1.2 | 20.69294
68 | 800 | 871 | 1.2 | 20.3932
68 | 800 | 872 | 1.2 | 27.5
68 | 800 | 873 | 1.2 | 21.908
68 | 800 | 874 | 1.2 | 21.66356
68 | 800 | 875 | 1.2 | 21.70933
68 | 800 | 876 | 1.2 | 23.34957
68 | 800 | 877 | 1.2 | 20.06986
68 | 800 | 878 | 1.2 | 20.57305
68 | 800 | 879 | 1.2 | 22.32293
68 | 800 | 880 | 1.2 | 22.71387
68 | 800 | 881 | 1.2 | 24.18619
68 | 800 | 882 | 1.2 | 22.25381
68 | 800 | 883 | 1.2 | 22.94519
68 | 800 | 884 | 1.2 | 23.07323
68 | 800 | 885 | 1.2 | 22.29447
68 | 800 | 886 | 1.2 | 21.07106
68 | 800 | 887 | 1.2 | 22.50487
68 | 800 | 888 | 1.2 | 21.64695
68 | 800 | 889 | 1.2 | 23.00119
68 | 800 | 890 | 1.2 | 22.54008
68 | 800 | 891 | 1.2 | 23.32489
68 | 800 | 892 | 1.2 | 22.11948
68 | 800 | 893 | 1.2 | 21.86649
68 | 800 | 894 | 1.2 | 21.34382
68 | 800 | 895 | 1.2 | 22.20977
68 | 800 | 896 | 1.2 | 24.02986
68 | 800 | 897 | 1.2 | 21.84634
68 | 800 | 898 | 1.2 | 24.00861
68 | 800 | 899 | 1.2 | 22.01547
68 | 800 | 900 | 1.2 | 21.05401
68 | 800 | 901 | 1.2 | 23.2247
68 | 800 | 902 | 1.2 | 22.24249
68 | 800 | 903 | 1.2 | 21.78126
68 | 800 | 904 | 1.2 | 21.58121
68 | 800 | 905 | 1.2 | 19.87888
68 | 800 | 906 | 1.2 | 21.59473
68 | 800 | 907 | 1.2 | 21.92463
68 | 800 | 908 | 1.2 | 20.28697
68 | 800 | 909 | 1.2 | 22.82222
68 | 800 | 910 | 1.2 | 21.17372
68 | 800 | 911 | 1.2 | 22.95686
68 | 800 | 912 | 1.2 | 22.61536
68 | 800 | 913 | 1.2 | 22.15462
68 | 800 | 914 | 1.2 | 22.62026
68 | 800 | 915 | 1.2 | 22.03424
68 | 800 | 916 | 1.2 | 21.41928
68 | 800 | 917 | 1.2 | 21.70474
68 | 800 | 918 | 1.2 | 22.10388
68 | 800 | 919 | 1.2 | 21.35835
68 | 800 | 920 | 1.2 | 20.67441
68 | 800 | 921 | 1.2 | 21.0828
68 | 800 | 922 | 1.2 | 22.46631
68 | 800 | 923 | 1.2 | 21.48114
68 | 800 | 924 | 1.2 | 28.14128
68 | 800 | 925 | 1.2 | 22.51917
68 | 800 | 926 | 1.2 | 22.03144
68 | 800 | 927 | 1.2 | 21.59471
68 | 800 | 928 | 1.2 | 20.97344
68 | 800 | 929 | 1.2 | 22.67125
68 | 800 | 930 | 1.2 | 23.25166
68 | 800 | 931 | 1.2 | 22.39684
68 | 800 | 932 | 1.2 | 22.28574
68 | 800 | 933 | 1.2 | 20.70612
68 | 800 | 934 | 1.2 | 22.04683
68 | 800 | 935 | 1.2 | 20.33339
68 | 800 | 936 | 1.2 | 20.8244
68 | 800 | 937 | 1.2 | 21.19401
68 | 800 | 938 | 1.2 | 20.56424
68 | 800 | 939 | 1.2 | 20.37452
68 | 800 | 940 | 1.2 | 24.65616
68 | 800 | 941 | 1.2 | 21.97166
68 | 800 | 942 | 1.2 | 22.1357
68 | 800 | 943 | 1.2 | 21.26524
68 | 800 | 944 | 1.2 | 25.56079
68 | 800 | 945 | 1.2 | 20.78874
68 | 800 | 946 | 1.2 | 25.71252
68 | 800 | 947 | 1.2 | 21.62694
68 | 800 | 948 | 1.2 | 22.62086
68 | 800 | 949 | 1.2 | 22.14597
68 | 800 | 950 | 1.2 | 23.8679
68 | 800 | 951 | 1.2 | 19.1364
68 | 800 | 952 | 1.2 | 21.08641
68 | 800 | 953 | 1.2 | 21.09672
68 | 800 | 954 | 1.2 | 22.24995
68 | 800 | 955 | 1.2 | 24.1364
68 | 800 | 956 | 1.2 | 21.89942
68 | 800 | 957 | 1.2 | 22.0021
68 | 800 | 958 | 1.2 | 23.49428
68 | 800 | 959 | 1.2 | 22.50358
68 | 800 | 960 | 1.2 | 19.35105
68 | 800 | 961 | 1.2 | 21.94103
68 | 800 | 962 | 1.2 | 27.41409
68 | 800 | 963 | 1.2 | 23.4112
68 | 800 | 964 | 1.2 | 19.63906
68 | 800 | 965 | 1.2 | 25.09653
68 | 800 | 966 | 1.2 | 22.44425
68 | 800 | 967 | 1.2 | 23.12966
68 | 800 | 968 | 1.2 | 21.47628
68 | 800 | 969 | 1.2 | 22.1653
68 | 800 | 970 | 1.2 | 21.69745
68 | 800 | 971 | 1.2 | 22.07637
68 | 800 | 972 | 1.2 | 21.56848
68 | 800 | 973 | 1.2 | 19.42043
68 | 800 | 974 | 1.2 | 22.21777
68 | 800 | 975 | 1.2 | 22.43918
68 | 800 | 976 | 1.2 | 25.60174
68 | 800 | 977 | 1.2 | 21.38262
68 | 800 | 978 | 1.2 | 21.93199
68 | 800 | 979 | 1.2 | 20.69606
68 | 800 | 980 | 1.2 | 25.62189
68 | 800 | 981 | 1.2 | 21.93911
68 | 800 | 982 | 1.2 | 22.09605
68 | 800 | 983 | 1.2 | 20.9355
68 | 800 | 984 | 1.2 | 21.41131
68 | 800 | 985 | 1.2 | 22.01374
68 | 800 | 986 | 1.2 | 20.66231
68 | 800 | 987 | 1.2 | 19.83633
68 | 800 | 988 | 1.2 | 21.05028
68 | 800 | 989 | 1.2 | 20.26726
68 | 800 | 990 | 1.2 | 21.23497
68 | 800 | 991 | 1.2 | 22.65523
68 | 800 | 992 | 1.2 | 24.32233
68 | 800 | 993 | 1.2 | 25.00979
68 | 800 | 994 | 1.2 | 23.82494
68 | 800 | 995 | 1.2 | 24.22934
68 | 800 | 996 | 1.2 | 22.86674
68 | 800 | 997 | 1.2 | 21.60761
68 | 800 | 998 | 1.2 | 21.85727
68 | 800 | 999 | 1.2 | 22.35375
68 | 800 | 1000 | 1.2 | 25.99737
68 | 800 | 1001 | 1.2 | 21.75813
68 | 800 | 1002 | 1.2 | 19.82713
68 | 800 | 1003 | 1.2 | 21.80472
68 | 800 | 1004 | 1.2 | 21.50056
68 | 800 | 1005 | 1.2 | 21.9077
68 | 800 | 1006 | 1.2 | 22.17787
68 | 800 | 1007 | 1.2 | 24.46765
68 | 800 | 1008 | 1.2 | 22.19548
68 | 800 | 1009 | 1.2 | 22.05931
68 | 800 | 1010 | 1.2 | 26.07558
68 | 800 | 1011 | 1.2 | 24.68753
68 | 800 | 1012 | 1.2 | 24.88008
68 | 800 | 1013 | 1.2 | 22.14848
68 | 800 | 1014 | 1.2 | 21.87338
68 | 800 | 1015 | 1.2 | 22.47146
68 | 800 | 1016 | 1.2 | 23.70491
68 | 800 | 1017 | 1.2 | 18.9837
68 | 800 | 1018 | 1.2 | 24.0117
68 | 800 | 1019 | 1.2 | 23.2295
68 | 800 | 1020 | 1.2 | 21.56883
68 | 800 | 1021 | 1.2 | 20.80407
68 | 800 | 1022 | 1.2 | 20.38278
68 | 800 | 1023 | 1.2 | 21.7415
68 | 800 | 1024 | 1.2 | 22.06422
68 | 800 | 1025 | 1.2 | 21.18386
68 | 800 | 1026 | 1.2 | 22.24994
68 | 800 | 1027 | 1.2 | 22.52355
68 | 800 | 1028 | 1.2 | 19.72008
68 | 800 | 1029 | 1.2 | 21.97361
68 | 800 | 1030 | 1.2 | 23.93946
68 | 800 | 1031 | 1.2 | 23.34549
68 | 800 | 1032 | 1.2 | 23.35768
68 | 800 | 1033 | 1.2 | 18.66809
68 | 800 | 1034 | 1.2 | 22.95089
68 | 800 | 1035 | 1.2 | 22.42227
68 | 800 | 1036 | 1.2 | 21.44302
68 | 800 | 1037 | 1.2 | 26.36273
68 | 800 | 1038 | 1.2 | 22.61711
68 | 800 | 1039 | 1.2 | 22.14103
68 | 800 | 1040 | 1.2 | 20.94346
68 | 800 | 1041 | 1.2 | 22.11587
68 | 800 | 1042 | 1.2 | 21.1911
68 | 800 | 1043 | 1.2 | 21.9614
68 | 800 | 1044 | 1.2 | 21.78407
68 | 800 | 1045 | 1.2 | 20.8429
68 | 800 | 1046 | 1.2 | 23.27414
68 | 800 | 1047 | 1.2 | 27.05112
68 | 800 | 1048 | 1.2 | 21.48848
68 | 800 | 1049 | 1.2 | 24.17949
68 | 800 | 1050 | 1.2 | 21.35602
68 | 800 | 1051 | 1.2 | 20.73159
68 | 800 | 1052 | 1.2 | 23.32766
68 | 800 | 1053 | 1.2 | 23.35605
68 | 800 | 1054 | 1.2 | 20.56974
68 | 800 | 1055 | 1.2 | 21.60481
68 | 800 | 1056 | 1.2 | 21.12926
68 | 800 | 1057 | 1.2 | 19.42748
68 | 800 | 1058 | 1.2 | 22.98191
68 | 800 | 1059 | 1.2 | 23.43524
68 | 800 | 1060 | 1.2 | 22.11234
68 | 800 | 1061 | 1.2 | 23.45675
68 | 800 | 1062 | 1.2 | 22.57506
68 | 800 | 1063 | 1.2 | 22.07181
68 | 800 | 1064 | 1.2 | 21.73421
68 | 800 | 1065 | 1.2 | 21.97449
68 | 800 | 1066 | 1.2 | 22.99911
68 | 800 | 1067 | 1.2 | 22.27192
68 | 800 | 1068 | 1.2 | 18.62498
68 | 800 | 1069 | 1.2 | 22.37595
68 | 800 | 1070 | 1.2 | 22.66798
68 | 800 | 1071 | 1.2 | 22.04648
68 | 800 | 1072 | 1.2 | 21.79616
68 | 800 | 1073 | 1.2 | 22.65864
68 | 800 | 1074 | 1.2 | 24.35093
68 | 800 | 1075 | 1.2 | 20.24829
68 | 800 | 1076 | 1.2 | 22.66982
68 | 800 | 1077 | 1.2 | 23.02123
68 | 800 | 1078 | 1.2 | 22.644
68 | 800 | 1079 | 1.2 | 21.73552
68 | 800 | 1080 | 1.2 | 16.86979
68 | 800 | 1081 | 1.2 | 22.94445
68 | 800 | 1082 | 1.2 | 26.08185
68 | 800 | 1083 | 1.2 | 21.73722
68 | 800 | 1084 | 1.2 | 22.30658
68 | 800 | 1085 | 1.2 | 19.6322
68 | 800 | 1086 | 1.2 | 22.68533
68 | 800 | 1087 | 1.2 | 20.03327
68 | 800 | 1088 | 1.2 | 21.10441
68 | 800 | 1089 | 1.2 | 21.61472
68 | 800 | 1090 | 1.2 | 23.59355
68 | 800 | 1091 | 1.2 | 22.62024
68 | 800 | 1092 | 1.2 | 20.72032
68 | 800 | 1093 | 1.2 | 22.82226
68 | 800 | 1094 | 1.2 | 23.04834
68 | 800 | 1095 | 1.2 | 21.91034
68 | 800 | 1096 | 1.2 | 22.18465
68 | 800 | 1097 | 1.2 | 21.78575
68 | 800 | 1098 | 1.2 | 22.54007
68 | 800 | 1099 | 1.2 | 21.81565
68 | 800 | 1100 | 1.2 | 22.28317
68 | 800 | 1101 | 1.2 | 22.15987
68 | 800 | 1102 | 1.2 | 22.44009
68 | 800 | 1103 | 1.2 | 21.69168
68 | 800 | 1104 | 1.2 | 20.4767
68 | 800 | 1105 | 1.2 | 21.90357
68 | 800 | 1106 | 1.2 | 22.86367
68 | 800 | 1107 | 1.2 | 22.57591
68 | 800 | 1108 | 1.2 | 22.07593
68 | 800 | 1109 | 1.2 | 21.87465
68 | 800 | 1110 | 1.2 | 18.58411
68 | 800 | 1111 | 1.2 | 22.70286
68 | 800 | 1112 | 1.2 | 23.72308
68 | 800 | 1113 | 1.2 | 21.96798
68 | 800 | 1114 | 1.2 | 22.22808
68 | 800 | 1115 | 1.2 | 23.91469
68 | 800 | 1116 | 1.2 | 21.25567
68 | 800 | 1117 | 1.2 | 22.64822
68 | 800 | 1118 | 1.2 | 22.28004
68 | 800 | 1119 | 1.2 | 20.98261
68 | 800 | 1120 | 1.2 | 21.5119
68 | 800 | 1121 | 1.2 | 22.67635
68 | 800 | 1122 | 1.2 | 23.21879
68 | 800 | 1123 | 1.2 | 22.06447
68 | 800 | 1124 | 1.2 | 25.91915
68 | 800 | 1125 | 1.2 | 22.72949
68 | 800 | 1126 | 1.2 | 22.23854
68 | 800 | 1127 | 1.2 | 21.53639
68 | 800 | 1128 | 1.2 | 22.67469
68 | 800 | 1129 | 1.2 | 26.05907
68 | 800 | 1130 | 1.2 | 23.60112
68 | 800 | 1131 | 1.2 | 23.74903
68 | 800 | 1132 | 1.2 | 20.57067
68 | 800 | 1133 | 1.2 | 22.22418
68 | 800 | 1134 | 1.2 | 23.4985
68 | 800 | 1135 | 1.2 | 21.74404
68 | 800 | 1136 | 1.2 | 20.16032
68 | 800 | 1137 | 1.2 | 22.24455
68 | 800 | 1138 | 1.2 | 23.20399
68 | 800 | 1139 | 1.2 | 22.43953
68 | 800 | 1140 | 1.2 | 20.97806
68 | 800 | 1141 | 1.2 | 20.72343
68 | 800 | 1142 | 1.2 | 22.31656
68 | 800 | 1143 | 1.2 | 23.94447
68 | 800 | 1144 | 1.2 | 20.45646
68 | 800 | 1145 | 1.2 | 19.12184
68 | 800 | 1146 | 1.2 | 23.05989
68 | 800 | 1147 | 1.2 | 22.70584
68 | 800 | 1148 | 1.2 | 21.35181
68 | 800 | 1149 | 1.2 | 22.75589
68 | 800 | 1150 | 1.2 | 22.23114
68 | 800 | 1151 | 1.2 | 20.2587
68 | 800 | 1152 | 1.2 | 21.57963
68 | 800 | 1153 | 1.2 | 24.59571
68 | 800 | 1154 | 1.2 | 21.88543
68 | 800 | 1155 | 1.2 | 21.98252
68 | 800 | 1156 | 1.2 | 23.30068
68 | 800 | 1157 | 1.2 | 23.25362
68 | 800 | 1158 | 1.2 | 21.26449
68 | 800 | 1159 | 1.2 | 22.39327
68 | 800 | 1160 | 1.2 | 21.49084
68 | 800 | 1161 | 1.2 | 21.54931
68 | 800 | 1162 | 1.2 | 21.70758
68 | 800 | 1163 | 1.2 | 21.95063
68 | 800 | 1164 | 1.2 | 23.88369
68 | 800 | 1165 | 1.2 | 20.3744
68 | 800 | 1166 | 1.2 | 22.45248
68 | 800 | 1167 | 1.2 | 22.01871
68 | 800 | 1168 | 1.2 | 24.08427
68 | 800 | 1169 | 1.2 | 22.30342
68 | 800 | 1170 | 1.2 | 23.27848
68 | 800 | 1171 | 1.2 | 22.11176
68 | 800 | 1172 | 1.2 | 20.96603
68 | 800 | 1173 | 1.2 | 21.69621
68 | 800 | 1174 | 1.2 | 22.36429
68 | 800 | 1175 | 1.2 | 22.06066
68 | 800 | 1176 | 1.2 | 22.64134
68 | 800 | 1177 | 1.2 | 21.41639
68 | 800 | 1178 | 1.2 | 22.70018
68 | 800 | 1179 | 1.2 | 23.3035
68 | 800 | 1180 | 1.2 | 22.13383
68 | 800 | 1181 | 1.2 | 19.79496
68 | 800 | 1182 | 1.2 | 21.87012
68 | 800 | 1183 | 1.2 | 22.33881
68 | 800 | 1184 | 1.2 | 21.92189
68 | 800 | 1185 | 1.2 | 22.09634
68 | 800 | 1186 | 1.2 | 21.97826
68 | 800 | 1187 | 1.2 | 23.42335
68 | 800 | 1188 | 1.2 | 24.17906
68 | 800 | 1189 | 1.2 | 21.01873
68 | 800 | 1190 | 1.2 | 21.7187
68 | 800 | 1191 | 1.2 | 22.32577
68 | 800 | 1192 | 1.2 | 21.42152
68 | 800 | 1193 | 1.2 | 22.60769
68 | 800 | 1194 | 1.2 | 23.72568
68 | 800 | 1195 | 1.2 | 22.10031
68 | 800 | 1196 | 1.2 | 22.95622
68 | 800 | 1197 | 1.2 | 20.4175
68 | 800 | 1198 | 1.2 | 21.20805
68 | 800 | 1199 | 1.2 | 22.98574
68 | 800 | 1200 | 1.2 | 22.02575
69 | 800 | 0 | 1.4 | 0
69 | 800 | 1 | 1.4 | 0.2426155
69 | 800 | 2 | 1.4 | 0.531082
69 | 800 | 3 | 1.4 | 0.7906406
69 | 800 | 4 | 1.4 | 1.06623
69 | 800 | 5 | 1.4 | 1.422446
69 | 800 | 6 | 1.4 | 1.578897
69 | 800 | 7 | 1.4 | 1.724041
69 | 800 | 8 | 1.4 | 2.123141
69 | 800 | 9 | 1.4 | 2.188649
69 | 800 | 10 | 1.4 | 2.577025
69 | 800 | 11 | 1.4 | 2.939084
69 | 800 | 12 | 1.4 | 3.139731
69 | 800 | 13 | 1.4 | 3.300483
69 | 800 | 14 | 1.4 | 3.385632
69 | 800 | 15 | 1.4 | 3.426388
69 | 800 | 16 | 1.4 | 3.754528
69 | 800 | 17 | 1.4 | 4.074316
69 | 800 | 18 | 1.4 | 4.654847
69 | 800 | 19 | 1.4 | 4.043024
69 | 800 | 20 | 1.4 | 4.731102
69 | 800 | 21 | 1.4 | 5.044961
69 | 800 | 22 | 1.4 | 5.53432
69 | 800 | 23 | 1.4 | 5.613061
69 | 800 | 24 | 1.4 | 5.482321
69 | 800 | 25 | 1.4 | 5.750951
69 | 800 | 26 | 1.4 | 6.946282
69 | 800 | 27 | 1.4 | 6.644243
69 | 800 | 28 | 1.4 | 6.303297
69 | 800 | 29 | 1.4 | 7.268458
69 | 800 | 30 | 1.4 | 6.496221
69 | 800 | 31 | 1.4 | 7.59215
69 | 800 | 32 | 1.4 | 7.966486
69 | 800 | 33 | 1.4 | 7.577256
69 | 800 | 34 | 1.4 | 7.303572
69 | 800 | 35 | 1.4 | 7.611959
69 | 800 | 36 | 1.4 | 7.671335
69 | 800 | 37 | 1.4 | 7.825007
69 | 800 | 38 | 1.4 | 8.904259
69 | 800 | 39 | 1.4 | 8.082913
69 | 800 | 40 | 1.4 | 8.97768
69 | 800 | 41 | 1.4 | 8.84572
69 | 800 | 42 | 1.4 | 8.792732
69 | 800 | 43 | 1.4 | 9.678324
69 | 800 | 44 | 1.4 | 9.139321
69 | 800 | 45 | 1.4 | 9.592119
69 | 800 | 46 | 1.4 | 9.121495
69 | 800 | 47 | 1.4 | 10.09102
69 | 800 | 48 | 1.4 | 8.501948
69 | 800 | 49 | 1.4 | 9.976551
69 | 800 | 50 | 1.4 | 10.35955
69 | 800 | 51 | 1.4 | 10.09293
69 | 800 | 52 | 1.4 | 9.348649
69 | 800 | 53 | 1.4 | 10.27894
69 | 800 | 54 | 1.4 | 11.67092
69 | 800 | 55 | 1.4 | 10.5585
69 | 800 | 56 | 1.4 | 10.56146
69 | 800 | 57 | 1.4 | 11.24947
69 | 800 | 58 | 1.4 | 12.276
69 | 800 | 59 | 1.4 | 11.73513
69 | 800 | 60 | 1.4 | 14.44045
69 | 800 | 61 | 1.4 | 11.4117
69 | 800 | 62 | 1.4 | 10.25851
69 | 800 | 63 | 1.4 | 11.3773
69 | 800 | 64 | 1.4 | 11.4684
69 | 800 | 65 | 1.4 | 10.86496
69 | 800 | 66 | 1.4 | 11.90344
69 | 800 | 67 | 1.4 | 12.54071
69 | 800 | 68 | 1.4 | 12.33476
69 | 800 | 69 | 1.4 | 12.59274
69 | 800 | 70 | 1.4 | 12.49922
69 | 800 | 71 | 1.4 | 12.12014
69 | 800 | 72 | 1.4 | 13.86825
69 | 800 | 73 | 1.4 | 12.23503
69 | 800 | 74 | 1.4 | 12.7377
69 | 800 | 75 | 1.4 | 11.0453
69 | 800 | 76 | 1.4 | 10.90027
69 | 800 | 77 | 1.4 | 11.47015
69 | 800 | 78 | 1.4 | 14.43535
69 | 800 | 79 | 1.4 | 13.56871
69 | 800 | 80 | 1.4 | 13.18495
69 | 800 | 81 | 1.4 | 14.01118
69 | 800 | 82 | 1.4 | 14.37935
69 | 800 | 83 | 1.4 | 14.05676
69 | 800 | 84 | 1.4 | 14.52797
69 | 800 | 85 | 1.4 | 13.53042
69 | 800 | 86 | 1.4 | 16.05081
69 | 800 | 87 | 1.4 | 14.75564
69 | 800 | 88 | 1.4 | 15.85016
69 | 800 | 89 | 1.4 | 14.99254
69 | 800 | 90 | 1.4 | 15.03958
69 | 800 | 91 | 1.4 | 14.65968
69 | 800 | 92 | 1.4 | 15.03144
69 | 800 | 93 | 1.4 | 14.63994
69 | 800 | 94 | 1.4 | 15.33009
69 | 800 | 95 | 1.4 | 15.19906
69 | 800 | 96 | 1.4 | 17.70835
69 | 800 | 97 | 1.4 | 16.35048
69 | 800 | 98 | 1.4 | 13.08262
69 | 800 | 99 | 1.4 | 17.63724
69 | 800 | 100 | 1.4 | 16.08788
69 | 800 | 101 | 1.4 | 15.65447
69 | 800 | 102 | 1.4 | 16.56799
69 | 800 | 103 | 1.4 | 15.83377
69 | 800 | 104 | 1.4 | 16.0769
69 | 800 | 105 | 1.4 | 16.09799
69 | 800 | 106 | 1.4 | 15.77743
69 | 800 | 107 | 1.4 | 14.5678
69 | 800 | 108 | 1.4 | 15.88703
69 | 800 | 109 | 1.4 | 16.42027
69 | 800 | 110 | 1.4 | 16.13198
69 | 800 | 111 | 1.4 | 16.6384
69 | 800 | 112 | 1.4 | 16.94934
69 | 800 | 113 | 1.4 | 16.18754
69 | 800 | 114 | 1.4 | 16.98763
69 | 800 | 115 | 1.4 | 14.98663
69 | 800 | 116 | 1.4 | 16.15707
69 | 800 | 117 | 1.4 | 17.80109
69 | 800 | 118 | 1.4 | 15.80819
69 | 800 | 119 | 1.4 | 16.76256
69 | 800 | 120 | 1.4 | 17.48414
69 | 800 | 121 | 1.4 | 17.99482
69 | 800 | 122 | 1.4 | 16.33597
69 | 800 | 123 | 1.4 | 19.78775
69 | 800 | 124 | 1.4 | 19.5934
69 | 800 | 125 | 1.4 | 16.83626
69 | 800 | 126 | 1.4 | 17.4817
69 | 800 | 127 | 1.4 | 17.06409
69 | 800 | 128 | 1.4 | 17.46607
69 | 800 | 129 | 1.4 | 17.42116
69 | 800 | 130 | 1.4 | 18.16487
69 | 800 | 131 | 1.4 | 15.74482
69 | 800 | 132 | 1.4 | 20.29927
69 | 800 | 133 | 1.4 | 19.04454
69 | 800 | 134 | 1.4 | 17.6716
69 | 800 | 135 | 1.4 | 19.13595
69 | 800 | 136 | 1.4 | 17.80674
69 | 800 | 137 | 1.4 | 16.9891
69 | 800 | 138 | 1.4 | 16.25084
69 | 800 | 139 | 1.4 | 14.69705
69 | 800 | 140 | 1.4 | 17.97267
69 | 800 | 141 | 1.4 | 15.1118
69 | 800 | 142 | 1.4 | 17.57351
69 | 800 | 143 | 1.4 | 18.41905
69 | 800 | 144 | 1.4 | 18.49409
69 | 800 | 145 | 1.4 | 17.55577
69 | 800 | 146 | 1.4 | 16.56269
69 | 800 | 147 | 1.4 | 17.82323
69 | 800 | 148 | 1.4 | 17.36426
69 | 800 | 149 | 1.4 | 19.39426
69 | 800 | 150 | 1.4 | 19.36573
69 | 800 | 151 | 1.4 | 16.3504
69 | 800 | 152 | 1.4 | 17.99818
69 | 800 | 153 | 1.4 | 18.75093
69 | 800 | 154 | 1.4 | 16.05325
69 | 800 | 155 | 1.4 | 17.59126
69 | 800 | 156 | 1.4 | 21.90975
69 | 800 | 157 | 1.4 | 19.99602
69 | 800 | 158 | 1.4 | 18.95828
69 | 800 | 159 | 1.4 | 16.66728
69 | 800 | 160 | 1.4 | 18.36258
69 | 800 | 161 | 1.4 | 19.94993
69 | 800 | 162 | 1.4 | 16.92642
69 | 800 | 163 | 1.4 | 19.5058
69 | 800 | 164 | 1.4 | 20.17402
69 | 800 | 165 | 1.4 | 19.07428
69 | 800 | 166 | 1.4 | 19.39776
69 | 800 | 167 | 1.4 | 19.32824
69 | 800 | 168 | 1.4 | 18.05722
69 | 800 | 169 | 1.4 | 19.21642
69 | 800 | 170 | 1.4 | 18.95571
69 | 800 | 171 | 1.4 | 19.04301
69 | 800 | 172 | 1.4 | 18.8535
69 | 800 | 173 | 1.4 | 19.16014
69 | 800 | 174 | 1.4 | 17.82435
69 | 800 | 175 | 1.4 | 19.35745
69 | 800 | 176 | 1.4 | 20.11597
69 | 800 | 177 | 1.4 | 19.44949
69 | 800 | 178 | 1.4 | 19.56128
69 | 800 | 179 | 1.4 | 19.66141
69 | 800 | 180 | 1.4 | 19.3867
69 | 800 | 181 | 1.4 | 19.57398
69 | 800 | 182 | 1.4 | 21.89163
69 | 800 | 183 | 1.4 | 19.91312
69 | 800 | 184 | 1.4 | 18.30683
69 | 800 | 185 | 1.4 | 23.34563
69 | 800 | 186 | 1.4 | 21.0067
69 | 800 | 187 | 1.4 | 20.2842
69 | 800 | 188 | 1.4 | 20.19367
69 | 800 | 189 | 1.4 | 19.13545
69 | 800 | 190 | 1.4 | 18.83193
69 | 800 | 191 | 1.4 | 19.92818
69 | 800 | 192 | 1.4 | 19.71371
69 | 800 | 193 | 1.4 | 20.88071
69 | 800 | 194 | 1.4 | 23.15426
69 | 800 | 195 | 1.4 | 20.31957
69 | 800 | 196 | 1.4 | 20.51233
69 | 800 | 197 | 1.4 | 19.46035
69 | 800 | 198 | 1.4 | 19.86715
69 | 800 | 199 | 1.4 | 22.26
69 | 800 | 200 | 1.4 | 19.43864
69 | 800 | 201 | 1.4 | 20.19857
69 | 800 | 202 | 1.4 | 20.01884
69 | 800 | 203 | 1.4 | 18.47187
69 | 800 | 204 | 1.4 | 22.10799
69 | 800 | 205 | 1.4 | 19.44802
69 | 800 | 206 | 1.4 | 20.65424
69 | 800 | 207 | 1.4 | 20.99586
69 | 800 | 208 | 1.4 | 19.3508
69 | 800 | 209 | 1.4 | 21.61789
69 | 800 | 210 | 1.4 | 19.12602
69 | 800 | 211 | 1.4 | 15.11698
69 | 800 | 212 | 1.4 | 19.39559
69 | 800 | 213 | 1.4 | 17.89938
69 | 800 | 214 | 1.4 | 20.14151
69 | 800 | 215 | 1.4 | 20.83133
69 | 800 | 216 | 1.4 | 19.69709
69 | 800 | 217 | 1.4 | 19.0704
69 | 800 | 218 | 1.4 | 20.26985
69 | 800 | 219 | 1.4 | 19.2732
69 | 800 | 220 | 1.4 | 20.38167
69 | 800 | 221 | 1.4 | 20.83053
69 | 800 | 222 | 1.4 | 22.26334
69 | 800 | 223 | 1.4 | 20.34726
69 | 800 | 224 | 1.4 | 20.80087
69 | 800 | 225 | 1.4 | 20.35001
69 | 800 | 226 | 1.4 | 20.39039
69 | 800 | 227 | 1.4 | 20.90749
69 | 800 | 228 | 1.4 | 19.81506
69 | 800 | 229 | 1.4 | 21.3851
69 | 800 | 230 | 1.4 | 18.70342
69 | 800 | 231 | 1.4 | 22.24625
69 | 800 | 232 | 1.4 | 18.85338
69 | 800 | 233 | 1.4 | 21.43475
69 | 800 | 234 | 1.4 | 20.58615
69 | 800 | 235 | 1.4 | 19.78297
69 | 800 | 236 | 1.4 | 19.84017
69 | 800 | 237 | 1.4 | 19.03992
69 | 800 | 238 | 1.4 | 19.80465
69 | 800 | 239 | 1.4 | 20.73806
69 | 800 | 240 | 1.4 | 19.75392
69 | 800 | 241 | 1.4 | 20.0816
69 | 800 | 242 | 1.4 | 20.42559
69 | 800 | 243 | 1.4 | 21.50632
69 | 800 | 244 | 1.4 | 19.15152
69 | 800 | 245 | 1.4 | 19.05311
69 | 800 | 246 | 1.4 | 22.16173
69 | 800 | 247 | 1.4 | 20.32898
69 | 800 | 248 | 1.4 | 18.93943
69 | 800 | 249 | 1.4 | 18.82501
69 | 800 | 250 | 1.4 | 19.98845
69 | 800 | 251 | 1.4 | 19.13779
69 | 800 | 252 | 1.4 | 22.0116
69 | 800 | 253 | 1.4 | 25.27528
69 | 800 | 254 | 1.4 | 21.53416
69 | 800 | 255 | 1.4 | 22.07661
69 | 800 | 256 | 1.4 | 21.63288
69 | 800 | 257 | 1.4 | 20.7179
69 | 800 | 258 | 1.4 | 18.39498
69 | 800 | 259 | 1.4 | 20.29115
69 | 800 | 260 | 1.4 | 18.34734
69 | 800 | 261 | 1.4 | 19.59607
69 | 800 | 262 | 1.4 | 20.85526
69 | 800 | 263 | 1.4 | 21.23812
69 | 800 | 264 | 1.4 | 21.01503
69 | 800 | 265 | 1.4 | 23.58739
69 | 800 | 266 | 1.4 | 20.98991
69 | 800 | 267 | 1.4 | 20.53822
69 | 800 | 268 | 1.4 | 20.60653
69 | 800 | 269 | 1.4 | 21.38173
69 | 800 | 270 | 1.4 | 22.30411
69 | 800 | 271 | 1.4 | 21.7515
69 | 800 | 272 | 1.4 | 20.18401
69 | 800 | 273 | 1.4 | 20.71847
69 | 800 | 274 | 1.4 | 23.40552
69 | 800 | 275 | 1.4 | 22.60125
69 | 800 | 276 | 1.4 | 19.70684
69 | 800 | 277 | 1.4 | 18.89516
69 | 800 | 278 | 1.4 | 17.8236
69 | 800 | 279 | 1.4 | 19.89044
69 | 800 | 280 | 1.4 | 20.21396
69 | 800 | 281 | 1.4 | 21.86615
69 | 800 | 282 | 1.4 | 19.78429
69 | 800 | 283 | 1.4 | 19.10711
69 | 800 | 284 | 1.4 | 19.73638
69 | 800 | 285 | 1.4 | 20.18163
69 | 800 | 286 | 1.4 | 21.59185
69 | 800 | 287 | 1.4 | 21.73904
69 | 800 | 288 | 1.4 | 21.17541
69 | 800 | 289 | 1.4 | 21.79666
69 | 800 | 290 | 1.4 | 22.34373
69 | 800 | 291 | 1.4 | 20.04367
69 | 800 | 292 | 1.4 | 22.22461
69 | 800 | 293 | 1.4 | 20.45767
69 | 800 | 294 | 1.4 | 19.32439
69 | 800 | 295 | 1.4 | 18.68557
69 | 800 | 296 | 1.4 | 21.82421
69 | 800 | 297 | 1.4 | 20.27054
69 | 800 | 298 | 1.4 | 19.23863
69 | 800 | 299 | 1.4 | 20.50636
69 | 800 | 300 | 1.4 | 21.59643
69 | 800 | 301 | 1.4 | 20.80657
69 | 800 | 302 | 1.4 | 23.21495
69 | 800 | 303 | 1.4 | 22.47285
69 | 800 | 304 | 1.4 | 22.28125
69 | 800 | 305 | 1.4 | 20.88519
69 | 800 | 306 | 1.4 | 21.47571
69 | 800 | 307 | 1.4 | 19.73235
69 | 800 | 308 | 1.4 | 24.74025
69 | 800 | 309 | 1.4 | 18.78697
69 | 800 | 310 | 1.4 | 20.98155
69 | 800 | 311 | 1.4 | 21.01194
69 | 800 | 312 | 1.4 | 24.50457
69 | 800 | 313 | 1.4 | 22.22651
69 | 800 | 314 | 1.4 | 21.25671
69 | 800 | 315 | 1.4 | 23.36039
69 | 800 | 316 | 1.4 | 24.02165
69 | 800 | 317 | 1.4 | 22.25851
69 | 800 | 318 | 1.4 | 20.57972
69 | 800 | 319 | 1.4 | 23.53013
69 | 800 | 320 | 1.4 | 20.4869
69 | 800 | 321 | 1.4 | 22.94819
69 | 800 | 322 | 1.4 | 21.4501
69 | 800 | 323 | 1.4 | 20.49145
69 | 800 | 324 | 1.4 | 23.20864
69 | 800 | 325 | 1.4 | 22.82488
69 | 800 | 326 | 1.4 | 20.00255
69 | 800 | 327 | 1.4 | 20.95365
69 | 800 | 328 | 1.4 | 18.74136
69 | 800 | 329 | 1.4 | 21.10359
69 | 800 | 330 | 1.4 | 22.91128
69 | 800 | 331 | 1.4 | 20.89272
69 | 800 | 332 | 1.4 | 26.3639
69 | 800 | 333 | 1.4 | 22.28315
69 | 800 | 334 | 1.4 | 22.76888
69 | 800 | 335 | 1.4 | 21.0095
69 | 800 | 336 | 1.4 | 22.05166
69 | 800 | 337 | 1.4 | 21.73859
69 | 800 | 338 | 1.4 | 21.24032
69 | 800 | 339 | 1.4 | 20.94024
69 | 800 | 340 | 1.4 | 21.38305
69 | 800 | 341 | 1.4 | 19.71614
69 | 800 | 342 | 1.4 | 20.84017
69 | 800 | 343 | 1.4 | 20.30298
69 | 800 | 344 | 1.4 | 21.48199
69 | 800 | 345 | 1.4 | 18.1205
69 | 800 | 346 | 1.4 | 21.00551
69 | 800 | 347 | 1.4 | 19.27963
69 | 800 | 348 | 1.4 | 21.15959
69 | 800 | 349 | 1.4 | 22.05008
69 | 800 | 350 | 1.4 | 22.60108
69 | 800 | 351 | 1.4 | 20.74146
69 | 800 | 352 | 1.4 | 24.24534
69 | 800 | 353 | 1.4 | 22.55079
69 | 800 | 354 | 1.4 | 20.97634
69 | 800 | 355 | 1.4 | 22.81092
69 | 800 | 356 | 1.4 | 21.34698
69 | 800 | 357 | 1.4 | 18.29191
69 | 800 | 358 | 1.4 | 26.1928
69 | 800 | 359 | 1.4 | 21.33687
69 | 800 | 360 | 1.4 | 20.95163
69 | 800 | 361 | 1.4 | 21.61955
69 | 800 | 362 | 1.4 | 22.73663
69 | 800 | 363 | 1.4 | 23.39339
69 | 800 | 364 | 1.4 | 19.22709
69 | 800 | 365 | 1.4 | 20.97162
69 | 800 | 366 | 1.4 | 20.82555
69 | 800 | 367 | 1.4 | 24.08502
69 | 800 | 368 | 1.4 | 21.24637
69 | 800 | 369 | 1.4 | 19.68365
69 | 800 | 370 | 1.4 | 20.90087
69 | 800 | 371 | 1.4 | 21.63544
69 | 800 | 372 | 1.4 | 21.99055
69 | 800 | 373 | 1.4 | 17.68174
69 | 800 | 374 | 1.4 | 21.03228
69 | 800 | 375 | 1.4 | 21.101
69 | 800 | 376 | 1.4 | 21.69718
69 | 800 | 377 | 1.4 | 21.72767
69 | 800 | 378 | 1.4 | 20.57161
69 | 800 | 379 | 1.4 | 20.05962
69 | 800 | 380 | 1.4 | 21.38946
69 | 800 | 381 | 1.4 | 21.55706
69 | 800 | 382 | 1.4 | 21.89229
69 | 800 | 383 | 1.4 | 23.19521
69 | 800 | 384 | 1.4 | 21.25515
69 | 800 | 385 | 1.4 | 21.60923
69 | 800 | 386 | 1.4 | 21.77565
69 | 800 | 387 | 1.4 | 21.48363
69 | 800 | 388 | 1.4 | 18.74441
69 | 800 | 389 | 1.4 | 18.62138
69 | 800 | 390 | 1.4 | 20.53213
69 | 800 | 391 | 1.4 | 20.96161
69 | 800 | 392 | 1.4 | 21.19258
69 | 800 | 393 | 1.4 | 19.12609
69 | 800 | 394 | 1.4 | 18.97836
69 | 800 | 395 | 1.4 | 21.47682
69 | 800 | 396 | 1.4 | 21.63022
69 | 800 | 397 | 1.4 | 20.76798
69 | 800 | 398 | 1.4 | 20.66918
69 | 800 | 399 | 1.4 | 20.64323
69 | 800 | 400 | 1.4 | 19.56665
69 | 800 | 401 | 1.4 | 19.19241
69 | 800 | 402 | 1.4 | 21.70402
69 | 800 | 403 | 1.4 | 21.25376
69 | 800 | 404 | 1.4 | 21.61224
69 | 800 | 405 | 1.4 | 21.43319
69 | 800 | 406 | 1.4 | 20.04001
69 | 800 | 407 | 1.4 | 22.18721
69 | 800 | 408 | 1.4 | 21.4339
69 | 800 | 409 | 1.4 | 18.70132
69 | 800 | 410 | 1.4 | 21.48971
69 | 800 | 411 | 1.4 | 22.5461
69 | 800 | 412 | 1.4 | 20.56012
69 | 800 | 413 | 1.4 | 22.57505
69 | 800 | 414 | 1.4 | 24.36748
69 | 800 | 415 | 1.4 | 21.30029
69 | 800 | 416 | 1.4 | 20.96856
69 | 800 | 417 | 1.4 | 22.42327
69 | 800 | 418 | 1.4 | 21.64769
69 | 800 | 419 | 1.4 | 20.86925
69 | 800 | 420 | 1.4 | 20.8674
69 | 800 | 421 | 1.4 | 21.50138
69 | 800 | 422 | 1.4 | 19.70184
69 | 800 | 423 | 1.4 | 21.46533
69 | 800 | 424 | 1.4 | 20.39269
69 | 800 | 425 | 1.4 | 20.27624
69 | 800 | 426 | 1.4 | 17.85195
69 | 800 | 427 | 1.4 | 22.05018
69 | 800 | 428 | 1.4 | 21.92668
69 | 800 | 429 | 1.4 | 19.09709
69 | 800 | 430 | 1.4 | 21.24386
69 | 800 | 431 | 1.4 | 21.50723
69 | 800 | 432 | 1.4 | 21.44746
69 | 800 | 433 | 1.4 | 23.53677
69 | 800 | 434 | 1.4 | 20.72877
69 | 800 | 435 | 1.4 | 21.7985
69 | 800 | 436 | 1.4 | 21.63153
69 | 800 | 437 | 1.4 | 21.81076
69 | 800 | 438 | 1.4 | 23.0548
69 | 800 | 439 | 1.4 | 21.5071
69 | 800 | 440 | 1.4 | 20.4744
69 | 800 | 441 | 1.4 | 22.97726
69 | 800 | 442 | 1.4 | 21.08637
69 | 800 | 443 | 1.4 | 20.5315
69 | 800 | 444 | 1.4 | 19.95597
69 | 800 | 445 | 1.4 | 22.36725
69 | 800 | 446 | 1.4 | 20.82129
69 | 800 | 447 | 1.4 | 20.43812
69 | 800 | 448 | 1.4 | 23.18338
69 | 800 | 449 | 1.4 | 22.5305
69 | 800 | 450 | 1.4 | 21.36714
69 | 800 | 451 | 1.4 | 21.42901
69 | 800 | 452 | 1.4 | 23.60453
69 | 800 | 453 | 1.4 | 20.17414
69 | 800 | 454 | 1.4 | 19.69995
69 | 800 | 455 | 1.4 | 22.41243
69 | 800 | 456 | 1.4 | 21.63121
69 | 800 | 457 | 1.4 | 20.9949
69 | 800 | 458 | 1.4 | 23.41244
69 | 800 | 459 | 1.4 | 21.1835
69 | 800 | 460 | 1.4 | 21.44097
69 | 800 | 461 | 1.4 | 21.82692
69 | 800 | 462 | 1.4 | 18.90411
69 | 800 | 463 | 1.4 | 18.16843
69 | 800 | 464 | 1.4 | 21.94628
69 | 800 | 465 | 1.4 | 23.17801
69 | 800 | 466 | 1.4 | 21.62159
69 | 800 | 467 | 1.4 | 23.99788
69 | 800 | 468 | 1.4 | 22.02885
69 | 800 | 469 | 1.4 | 22.68447
69 | 800 | 470 | 1.4 | 22.8201
69 | 800 | 471 | 1.4 | 23.42002
69 | 800 | 472 | 1.4 | 19.43106
69 | 800 | 473 | 1.4 | 21.21031
69 | 800 | 474 | 1.4 | 21.63726
69 | 800 | 475 | 1.4 | 20.0984
69 | 800 | 476 | 1.4 | 17.35505
69 | 800 | 477 | 1.4 | 22.12812
69 | 800 | 478 | 1.4 | 21.51265
69 | 800 | 479 | 1.4 | 20.83356
69 | 800 | 480 | 1.4 | 20.68211
69 | 800 | 481 | 1.4 | 20.28546
69 | 800 | 482 | 1.4 | 25.28476
69 | 800 | 483 | 1.4 | 21.89288
69 | 800 | 484 | 1.4 | 20.8781
69 | 800 | 485 | 1.4 | 22.81727
69 | 800 | 486 | 1.4 | 22.24279
69 | 800 | 487 | 1.4 | 21.61716
69 | 800 | 488 | 1.4 | 23.54382
69 | 800 | 489 | 1.4 | 19.6575
69 | 800 | 490 | 1.4 | 20.20068
69 | 800 | 491 | 1.4 | 21.41451
69 | 800 | 492 | 1.4 | 17.42325
69 | 800 | 493 | 1.4 | 21.16382
69 | 800 | 494 | 1.4 | 22.13836
69 | 800 | 495 | 1.4 | 21.49246
69 | 800 | 496 | 1.4 | 21.45181
69 | 800 | 497 | 1.4 | 17.73882
69 | 800 | 498 | 1.4 | 23.41551
69 | 800 | 499 | 1.4 | 22.05519
69 | 800 | 500 | 1.4 | 22.04063
69 | 800 | 501 | 1.4 | 21.14206
69 | 800 | 502 | 1.4 | 20.74734
69 | 800 | 503 | 1.4 | 20.9485
69 | 800 | 504 | 1.4 | 22.52589
69 | 800 | 505 | 1.4 | 23.09523
69 | 800 | 506 | 1.4 | 22.68135
69 | 800 | 507 | 1.4 | 23.59676
69 | 800 | 508 | 1.4 | 19.68581
69 | 800 | 509 | 1.4 | 21.39335
69 | 800 | 510 | 1.4 | 23.169
69 | 800 | 511 | 1.4 | 22.5057
69 | 800 | 512 | 1.4 | 24.10479
69 | 800 | 513 | 1.4 | 23.02749
69 | 800 | 514 | 1.4 | 21.2107
69 | 800 | 515 | 1.4 | 23.22244
69 | 800 | 516 | 1.4 | 21.44099
69 | 800 | 517 | 1.4 | 21.92069
69 | 800 | 518 | 1.4 | 20.38573
69 | 800 | 519 | 1.4 | 20.85183
69 | 800 | 520 | 1.4 | 21.13105
69 | 800 | 521 | 1.4 | 19.26149
69 | 800 | 522 | 1.4 | 21.78426
69 | 800 | 523 | 1.4 | 21.10278
69 | 800 | 524 | 1.4 | 21.1459
69 | 800 | 525 | 1.4 | 23.47172
69 | 800 | 526 | 1.4 | 20.54115
69 | 800 | 527 | 1.4 | 21.55491
69 | 800 | 528 | 1.4 | 21.89733
69 | 800 | 529 | 1.4 | 20.66295
69 | 800 | 530 | 1.4 | 20.95728
69 | 800 | 531 | 1.4 | 19.52419
69 | 800 | 532 | 1.4 | 20.44896
69 | 800 | 533 | 1.4 | 22.26093
69 | 800 | 534 | 1.4 | 22.48138
69 | 800 | 535 | 1.4 | 21.93214
69 | 800 | 536 | 1.4 | 22.69829
69 | 800 | 537 | 1.4 | 21.59437
69 | 800 | 538 | 1.4 | 21.73726
69 | 800 | 539 | 1.4 | 21.74928
69 | 800 | 540 | 1.4 | 21.51976
69 | 800 | 541 | 1.4 | 22.09231
69 | 800 | 542 | 1.4 | 22.70814
69 | 800 | 543 | 1.4 | 21.85408
69 | 800 | 544 | 1.4 | 23.34734
69 | 800 | 545 | 1.4 | 23.1406
69 | 800 | 546 | 1.4 | 20.67391
69 | 800 | 547 | 1.4 | 22.29517
69 | 800 | 548 | 1.4 | 21.77825
69 | 800 | 549 | 1.4 | 23.05509
69 | 800 | 550 | 1.4 | 21.45401
69 | 800 | 551 | 1.4 | 19.91571
69 | 800 | 552 | 1.4 | 21.99407
69 | 800 | 553 | 1.4 | 20.31681
69 | 800 | 554 | 1.4 | 21.05953
69 | 800 | 555 | 1.4 | 25.75109
69 | 800 | 556 | 1.4 | 21.48461
69 | 800 | 557 | 1.4 | 22.15317
69 | 800 | 558 | 1.4 | 21.12683
69 | 800 | 559 | 1.4 | 25.45156
69 | 800 | 560 | 1.4 | 21.90027
69 | 800 | 561 | 1.4 | 18.21104
69 | 800 | 562 | 1.4 | 20.51645
69 | 800 | 563 | 1.4 | 21.66477
69 | 800 | 564 | 1.4 | 21.75263
69 | 800 | 565 | 1.4 | 22.70445
69 | 800 | 566 | 1.4 | 22.27021
69 | 800 | 567 | 1.4 | 19.31498
69 | 800 | 568 | 1.4 | 20.98326
69 | 800 | 569 | 1.4 | 21.74966
69 | 800 | 570 | 1.4 | 23.01187
69 | 800 | 571 | 1.4 | 23.38112
69 | 800 | 572 | 1.4 | 21.68229
69 | 800 | 573 | 1.4 | 21.97278
69 | 800 | 574 | 1.4 | 21.09052
69 | 800 | 575 | 1.4 | 22.27489
69 | 800 | 576 | 1.4 | 22.98508
69 | 800 | 577 | 1.4 | 23.89032
69 | 800 | 578 | 1.4 | 21.00924
69 | 800 | 579 | 1.4 | 21.87566
69 | 800 | 580 | 1.4 | 20.62665
69 | 800 | 581 | 1.4 | 21.97513
69 | 800 | 582 | 1.4 | 21.93984
69 | 800 | 583 | 1.4 | 19.10881
69 | 800 | 584 | 1.4 | 22.03727
69 | 800 | 585 | 1.4 | 21.47822
69 | 800 | 586 | 1.4 | 21.81865
69 | 800 | 587 | 1.4 | 24.39369
69 | 800 | 588 | 1.4 | 21.93732
69 | 800 | 589 | 1.4 | 21.55127
69 | 800 | 590 | 1.4 | 18.96617
69 | 800 | 591 | 1.4 | 19.66868
69 | 800 | 592 | 1.4 | 19.73806
69 | 800 | 593 | 1.4 | 21.6883
69 | 800 | 594 | 1.4 | 19.89144
69 | 800 | 595 | 1.4 | 22.15301
69 | 800 | 596 | 1.4 | 22.98754
69 | 800 | 597 | 1.4 | 19.69505
69 | 800 | 598 | 1.4 | 22.99245
69 | 800 | 599 | 1.4 | 20.89164
69 | 800 | 600 | 1.4 | 21.55602
69 | 800 | 601 | 1.4 | 22.743
69 | 800 | 602 | 1.4 | 21.18755
69 | 800 | 603 | 1.4 | 21.66105
69 | 800 | 604 | 1.4 | 24.87651
69 | 800 | 605 | 1.4 | 21.44874
69 | 800 | 606 | 1.4 | 23.11745
69 | 800 | 607 | 1.4 | 20.71424
69 | 800 | 608 | 1.4 | 21.83328
69 | 800 | 609 | 1.4 | 19.72402
69 | 800 | 610 | 1.4 | 21.34704
69 | 800 | 611 | 1.4 | 21.32377
69 | 800 | 612 | 1.4 | 22.8163
69 | 800 | 613 | 1.4 | 21.98849
69 | 800 | 614 | 1.4 | 22.02837
69 | 800 | 615 | 1.4 | 23.37699
69 | 800 | 616 | 1.4 | 23.55533
69 | 800 | 617 | 1.4 | 22.2054
69 | 800 | 618 | 1.4 | 22.65243
69 | 800 | 619 | 1.4 | 21.70344
69 | 800 | 620 | 1.4 | 21.77039
69 | 800 | 621 | 1.4 | 22.25401
69 | 800 | 622 | 1.4 | 21.40102
69 | 800 | 623 | 1.4 | 19.68633
69 | 800 | 624 | 1.4 | 22.98978
69 | 800 | 625 | 1.4 | 21.3708
69 | 800 | 626 | 1.4 | 21.42534
69 | 800 | 627 | 1.4 | 22.63007
69 | 800 | 628 | 1.4 | 21.2193
69 | 800 | 629 | 1.4 | 21.29808
69 | 800 | 630 | 1.4 | 22.26317
69 | 800 | 631 | 1.4 | 21.73674
69 | 800 | 632 | 1.4 | 21.70101
69 | 800 | 633 | 1.4 | 21.61522
69 | 800 | 634 | 1.4 | 21.78742
69 | 800 | 635 | 1.4 | 18.17567
69 | 800 | 636 | 1.4 | 20.79806
69 | 800 | 637 | 1.4 | 23.28504
69 | 800 | 638 | 1.4 | 21.73597
69 | 800 | 639 | 1.4 | 22.91849
69 | 800 | 640 | 1.4 | 22.7136
69 | 800 | 641 | 1.4 | 20.5663
69 | 800 | 642 | 1.4 | 20.6895
69 | 800 | 643 | 1.4 | 20.67394
69 | 800 | 644 | 1.4 | 22.10207
69 | 800 | 645 | 1.4 | 19.80815
69 | 800 | 646 | 1.4 | 21.87135
69 | 800 | 647 | 1.4 | 20.83835
69 | 800 | 648 | 1.4 | 22.49579
69 | 800 | 649 | 1.4 | 21.46798
69 | 800 | 650 | 1.4 | 22.68458
69 | 800 | 651 | 1.4 | 22.05834
69 | 800 | 652 | 1.4 | 21.55119
69 | 800 | 653 | 1.4 | 21.62091
69 | 800 | 654 | 1.4 | 21.96024
69 | 800 | 655 | 1.4 | 22.9336
69 | 800 | 656 | 1.4 | 18.91255
69 | 800 | 657 | 1.4 | 21.76508
69 | 800 | 658 | 1.4 | 21.05429
69 | 800 | 659 | 1.4 | 22.03781
69 | 800 | 660 | 1.4 | 22.27072
69 | 800 | 661 | 1.4 | 23.01456
69 | 800 | 662 | 1.4 | 21.46219
69 | 800 | 663 | 1.4 | 21.46129
69 | 800 | 664 | 1.4 | 25.28948
69 | 800 | 665 | 1.4 | 21.75589
69 | 800 | 666 | 1.4 | 21.38253
69 | 800 | 667 | 1.4 | 21.00886
69 | 800 | 668 | 1.4 | 20.99542
69 | 800 | 669 | 1.4 | 20.96445
69 | 800 | 670 | 1.4 | 20.92703
69 | 800 | 671 | 1.4 | 20.22256
69 | 800 | 672 | 1.4 | 22.63419
69 | 800 | 673 | 1.4 | 20.75231
69 | 800 | 674 | 1.4 | 21.20315
69 | 800 | 675 | 1.4 | 21.5839
69 | 800 | 676 | 1.4 | 21.3116
69 | 800 | 677 | 1.4 | 21.94195
69 | 800 | 678 | 1.4 | 18.71187
69 | 800 | 679 | 1.4 | 21.99572
69 | 800 | 680 | 1.4 | 18.11639
69 | 800 | 681 | 1.4 | 22.08297
69 | 800 | 682 | 1.4 | 21.58073
69 | 800 | 683 | 1.4 | 21.46334
69 | 800 | 684 | 1.4 | 20.99194
69 | 800 | 685 | 1.4 | 20.15313
69 | 800 | 686 | 1.4 | 22.55667
69 | 800 | 687 | 1.4 | 21.1459
69 | 800 | 688 | 1.4 | 25.10929
69 | 800 | 689 | 1.4 | 21.53383
69 | 800 | 690 | 1.4 | 21.79791
69 | 800 | 691 | 1.4 | 22.12018
69 | 800 | 692 | 1.4 | 21.88929
69 | 800 | 693 | 1.4 | 21.57505
69 | 800 | 694 | 1.4 | 21.16605
69 | 800 | 695 | 1.4 | 18.67883
69 | 800 | 696 | 1.4 | 19.94224
69 | 800 | 697 | 1.4 | 20.58104
69 | 800 | 698 | 1.4 | 22.77853
69 | 800 | 699 | 1.4 | 23.98164
69 | 800 | 700 | 1.4 | 25.20801
69 | 800 | 701 | 1.4 | 21.78196
69 | 800 | 702 | 1.4 | 22.24641
69 | 800 | 703 | 1.4 | 19.84786
69 | 800 | 704 | 1.4 | 21.9582
69 | 800 | 705 | 1.4 | 21.54554
69 | 800 | 706 | 1.4 | 21.90121
69 | 800 | 707 | 1.4 | 19.3573
69 | 800 | 708 | 1.4 | 21.00948
69 | 800 | 709 | 1.4 | 19.72384
69 | 800 | 710 | 1.4 | 21.24515
69 | 800 | 711 | 1.4 | 20.99029
69 | 800 | 712 | 1.4 | 23.24293
69 | 800 | 713 | 1.4 | 21.39138
69 | 800 | 714 | 1.4 | 22.27195
69 | 800 | 715 | 1.4 | 21.65744
69 | 800 | 716 | 1.4 | 20.06608
69 | 800 | 717 | 1.4 | 22.94427
69 | 800 | 718 | 1.4 | 21.16667
69 | 800 | 719 | 1.4 | 25.00485
69 | 800 | 720 | 1.4 | 22.67008
69 | 800 | 721 | 1.4 | 21.77029
69 | 800 | 722 | 1.4 | 24.06004
69 | 800 | 723 | 1.4 | 22.28089
69 | 800 | 724 | 1.4 | 19.05325
69 | 800 | 725 | 1.4 | 21.71759
69 | 800 | 726 | 1.4 | 20.4854
69 | 800 | 727 | 1.4 | 20.18393
69 | 800 | 728 | 1.4 | 21.6399
69 | 800 | 729 | 1.4 | 21.32148
69 | 800 | 730 | 1.4 | 20.74139
69 | 800 | 731 | 1.4 | 22.41282
69 | 800 | 732 | 1.4 | 22.55836
69 | 800 | 733 | 1.4 | 20.78114
69 | 800 | 734 | 1.4 | 20.50356
69 | 800 | 735 | 1.4 | 22.80547
69 | 800 | 736 | 1.4 | 23.74715
69 | 800 | 737 | 1.4 | 22.05431
69 | 800 | 738 | 1.4 | 24.56781
69 | 800 | 739 | 1.4 | 21.88853
69 | 800 | 740 | 1.4 | 21.69081
69 | 800 | 741 | 1.4 | 26.85574
69 | 800 | 742 | 1.4 | 21.00289
69 | 800 | 743 | 1.4 | 23.10104
69 | 800 | 744 | 1.4 | 23.72964
69 | 800 | 745 | 1.4 | 22.76298
69 | 800 | 746 | 1.4 | 21.22155
69 | 800 | 747 | 1.4 | 21.9435
69 | 800 | 748 | 1.4 | 24.08741
69 | 800 | 749 | 1.4 | 19.96241
69 | 800 | 750 | 1.4 | 21.98059
69 | 800 | 751 | 1.4 | 19.53758
69 | 800 | 752 | 1.4 | 22.09059
69 | 800 | 753 | 1.4 | 22.11538
69 | 800 | 754 | 1.4 | 21.5558
69 | 800 | 755 | 1.4 | 24.09339
69 | 800 | 756 | 1.4 | 21.59608
69 | 800 | 757 | 1.4 | 21.61449
69 | 800 | 758 | 1.4 | 22.2126
69 | 800 | 759 | 1.4 | 21.97784
69 | 800 | 760 | 1.4 | 21.36131
69 | 800 | 761 | 1.4 | 21.35888
69 | 800 | 762 | 1.4 | 21.81662
69 | 800 | 763 | 1.4 | 22.05916
69 | 800 | 764 | 1.4 | 21.64096
69 | 800 | 765 | 1.4 | 22.52592
69 | 800 | 766 | 1.4 | 17.6265
69 | 800 | 767 | 1.4 | 21.93419
69 | 800 | 768 | 1.4 | 21.2667
69 | 800 | 769 | 1.4 | 20.92411
69 | 800 | 770 | 1.4 | 22.56679
69 | 800 | 771 | 1.4 | 21.12542
69 | 800 | 772 | 1.4 | 25.21998
69 | 800 | 773 | 1.4 | 22.99043
69 | 800 | 774 | 1.4 | 23.34983
69 | 800 | 775 | 1.4 | 22.46936
69 | 800 | 776 | 1.4 | 21.00006
69 | 800 | 777 | 1.4 | 21.0706
69 | 800 | 778 | 1.4 | 20.47513
69 | 800 | 779 | 1.4 | 21.70403
69 | 800 | 780 | 1.4 | 22.30058
69 | 800 | 781 | 1.4 | 21.36883
69 | 800 | 782 | 1.4 | 21.7483
69 | 800 | 783 | 1.4 | 23.14833
69 | 800 | 784 | 1.4 | 21.16785
69 | 800 | 785 | 1.4 | 21.3641
69 | 800 | 786 | 1.4 | 21.82744
69 | 800 | 787 | 1.4 | 22.24642
69 | 800 | 788 | 1.4 | 21.56467
69 | 800 | 789 | 1.4 | 22.80209
69 | 800 | 790 | 1.4 | 21.79571
69 | 800 | 791 | 1.4 | 22.508
69 | 800 | 792 | 1.4 | 18.27792
69 | 800 | 793 | 1.4 | 21.49365
69 | 800 | 794 | 1.4 | 21.23304
69 | 800 | 795 | 1.4 | 21.75255
69 | 800 | 796 | 1.4 | 21.65041
69 | 800 | 797 | 1.4 | 24.24981
69 | 800 | 798 | 1.4 | 22.67209
69 | 800 | 799 | 1.4 | 20.62189
69 | 800 | 800 | 1.4 | 21.49303
69 | 800 | 801 | 1.4 | 20.60767
69 | 800 | 802 | 1.4 | 20.97955
69 | 800 | 803 | 1.4 | 22.19819
69 | 800 | 804 | 1.4 | 22.5383
69 | 800 | 805 | 1.4 | 21.53838
69 | 800 | 806 | 1.4 | 22.13269
69 | 800 | 807 | 1.4 | 22.88245
69 | 800 | 808 | 1.4 | 21.20411
69 | 800 | 809 | 1.4 | 20.41135
69 | 800 | 810 | 1.4 | 20.68748
69 | 800 | 811 | 1.4 | 22.1917
69 | 800 | 812 | 1.4 | 21.697
69 | 800 | 813 | 1.4 | 19.04111
69 | 800 | 814 | 1.4 | 22.89816
69 | 800 | 815 | 1.4 | 21.1506
69 | 800 | 816 | 1.4 | 20.70634
69 | 800 | 817 | 1.4 | 22.36822
69 | 800 | 818 | 1.4 | 21.79223
69 | 800 | 819 | 1.4 | 22.52747
69 | 800 | 820 | 1.4 | 20.93079
69 | 800 | 821 | 1.4 | 22.06033
69 | 800 | 822 | 1.4 | 19.76452
69 | 800 | 823 | 1.4 | 21.19099
69 | 800 | 824 | 1.4 | 22.5879
69 | 800 | 825 | 1.4 | 21.00377
69 | 800 | 826 | 1.4 | 23.48341
69 | 800 | 827 | 1.4 | 21.2986
69 | 800 | 828 | 1.4 | 20.62635
69 | 800 | 829 | 1.4 | 21.14137
69 | 800 | 830 | 1.4 | 23.30023
69 | 800 | 831 | 1.4 | 21.79773
69 | 800 | 832 | 1.4 | 22.45741
69 | 800 | 833 | 1.4 | 22.53462
69 | 800 | 834 | 1.4 | 20.40701
69 | 800 | 835 | 1.4 | 21.52424
69 | 800 | 836 | 1.4 | 21.35275
69 | 800 | 837 | 1.4 | 24.14009
69 | 800 | 838 | 1.4 | 21.66686
69 | 800 | 839 | 1.4 | 22.84174
69 | 800 | 840 | 1.4 | 22.34061
69 | 800 | 841 | 1.4 | 21.87429
69 | 800 | 842 | 1.4 | 17.68522
69 | 800 | 843 | 1.4 | 22.20178
69 | 800 | 844 | 1.4 | 23.34929
69 | 800 | 845 | 1.4 | 22.09958
69 | 800 | 846 | 1.4 | 21.90439
69 | 800 | 847 | 1.4 | 22.1687
69 | 800 | 848 | 1.4 | 21.70955
69 | 800 | 849 | 1.4 | 23.03388
69 | 800 | 850 | 1.4 | 21.15267
69 | 800 | 851 | 1.4 | 20.92821
69 | 800 | 852 | 1.4 | 21.70606
69 | 800 | 853 | 1.4 | 23.43466
69 | 800 | 854 | 1.4 | 22.16093
69 | 800 | 855 | 1.4 | 22.48436
69 | 800 | 856 | 1.4 | 22.10858
69 | 800 | 857 | 1.4 | 21.87065
69 | 800 | 858 | 1.4 | 22.84789
69 | 800 | 859 | 1.4 | 24.01734
69 | 800 | 860 | 1.4 | 20.28681
69 | 800 | 861 | 1.4 | 20.11735
69 | 800 | 862 | 1.4 | 21.6925
69 | 800 | 863 | 1.4 | 21.32087
69 | 800 | 864 | 1.4 | 21.78148
69 | 800 | 865 | 1.4 | 18.13468
69 | 800 | 866 | 1.4 | 21.73145
69 | 800 | 867 | 1.4 | 19.91272
69 | 800 | 868 | 1.4 | 21.86101
69 | 800 | 869 | 1.4 | 22.35086
69 | 800 | 870 | 1.4 | 20.3206
69 | 800 | 871 | 1.4 | 21.28971
69 | 800 | 872 | 1.4 | 21.98061
69 | 800 | 873 | 1.4 | 20.62167
69 | 800 | 874 | 1.4 | 21.28951
69 | 800 | 875 | 1.4 | 24.57932
69 | 800 | 876 | 1.4 | 21.92527
69 | 800 | 877 | 1.4 | 22.31586
69 | 800 | 878 | 1.4 | 22.17869
69 | 800 | 879 | 1.4 | 22.21841
69 | 800 | 880 | 1.4 | 22.39209
69 | 800 | 881 | 1.4 | 20.56465
69 | 800 | 882 | 1.4 | 19.60988
69 | 800 | 883 | 1.4 | 21.92081
69 | 800 | 884 | 1.4 | 21.23204
69 | 800 | 885 | 1.4 | 20.8588
69 | 800 | 886 | 1.4 | 21.78883
69 | 800 | 887 | 1.4 | 21.01687
69 | 800 | 888 | 1.4 | 20.2585
69 | 800 | 889 | 1.4 | 22.17403
69 | 800 | 890 | 1.4 | 23.10926
69 | 800 | 891 | 1.4 | 20.7626
69 | 800 | 892 | 1.4 | 25.2522
69 | 800 | 893 | 1.4 | 20.89459
69 | 800 | 894 | 1.4 | 21.81332
69 | 800 | 895 | 1.4 | 18.23702
69 | 800 | 896 | 1.4 | 20.96897
69 | 800 | 897 | 1.4 | 21.7969
69 | 800 | 898 | 1.4 | 24.40009
69 | 800 | 899 | 1.4 | 21.989
69 | 800 | 900 | 1.4 | 20.79852
69 | 800 | 901 | 1.4 | 21.41407
69 | 800 | 902 | 1.4 | 22.13137
69 | 800 | 903 | 1.4 | 21.74595
69 | 800 | 904 | 1.4 | 20.36981
69 | 800 | 905 | 1.4 | 22.0598
69 | 800 | 906 | 1.4 | 22.7613
69 | 800 | 907 | 1.4 | 22.30487
69 | 800 | 908 | 1.4 | 21.79421
69 | 800 | 909 | 1.4 | 18.77879
69 | 800 | 910 | 1.4 | 18.64391
69 | 800 | 911 | 1.4 | 21.29646
69 | 800 | 912 | 1.4 | 23.72607
69 | 800 | 913 | 1.4 | 21.81775
69 | 800 | 914 | 1.4 | 21.56303
69 | 800 | 915 | 1.4 | 19.79375
69 | 800 | 916 | 1.4 | 21.84334
69 | 800 | 917 | 1.4 | 21.3529
69 | 800 | 918 | 1.4 | 21.02578
69 | 800 | 919 | 1.4 | 22.21674
69 | 800 | 920 | 1.4 | 21.6974
69 | 800 | 921 | 1.4 | 21.58524
69 | 800 | 922 | 1.4 | 22.52128
69 | 800 | 923 | 1.4 | 21.74409
69 | 800 | 924 | 1.4 | 21.99603
69 | 800 | 925 | 1.4 | 21.76075
69 | 800 | 926 | 1.4 | 19.00582
69 | 800 | 927 | 1.4 | 20.19272
69 | 800 | 928 | 1.4 | 22.46395
69 | 800 | 929 | 1.4 | 20.93156
69 | 800 | 930 | 1.4 | 21.99805
69 | 800 | 931 | 1.4 | 22.86139
69 | 800 | 932 | 1.4 | 21.51978
69 | 800 | 933 | 1.4 | 22.03825
69 | 800 | 934 | 1.4 | 21.30382
69 | 800 | 935 | 1.4 | 19.98239
69 | 800 | 936 | 1.4 | 21.33228
69 | 800 | 937 | 1.4 | 20.72141
69 | 800 | 938 | 1.4 | 19.85171
69 | 800 | 939 | 1.4 | 19.42455
69 | 800 | 940 | 1.4 | 21.58434
69 | 800 | 941 | 1.4 | 22.87546
69 | 800 | 942 | 1.4 | 19.84365
69 | 800 | 943 | 1.4 | 22.19179
69 | 800 | 944 | 1.4 | 21.24189
69 | 800 | 945 | 1.4 | 22.30495
69 | 800 | 946 | 1.4 | 21.5983
69 | 800 | 947 | 1.4 | 21.68798
69 | 800 | 948 | 1.4 | 20.05379
69 | 800 | 949 | 1.4 | 22.16214
69 | 800 | 950 | 1.4 | 20.75052
69 | 800 | 951 | 1.4 | 25.20337
69 | 800 | 952 | 1.4 | 21.10079
69 | 800 | 953 | 1.4 | 21.70208
69 | 800 | 954 | 1.4 | 22.74167
69 | 800 | 955 | 1.4 | 22.13083
69 | 800 | 956 | 1.4 | 22.42505
69 | 800 | 957 | 1.4 | 22.46904
69 | 800 | 958 | 1.4 | 20.96541
69 | 800 | 959 | 1.4 | 21.33861
69 | 800 | 960 | 1.4 | 21.63924
69 | 800 | 961 | 1.4 | 21.10455
69 | 800 | 962 | 1.4 | 20.49931
69 | 800 | 963 | 1.4 | 23.19805
69 | 800 | 964 | 1.4 | 23.10063
69 | 800 | 965 | 1.4 | 22.4204
69 | 800 | 966 | 1.4 | 22.61375
69 | 800 | 967 | 1.4 | 26.74194
69 | 800 | 968 | 1.4 | 22.16356
69 | 800 | 969 | 1.4 | 21.07138
69 | 800 | 970 | 1.4 | 21.94174
69 | 800 | 971 | 1.4 | 21.53949
69 | 800 | 972 | 1.4 | 21.85825
69 | 800 | 973 | 1.4 | 22.42071
69 | 800 | 974 | 1.4 | 22.793
69 | 800 | 975 | 1.4 | 21.734
69 | 800 | 976 | 1.4 | 22.88258
69 | 800 | 977 | 1.4 | 20.65325
69 | 800 | 978 | 1.4 | 22.29185
69 | 800 | 979 | 1.4 | 18.66137
69 | 800 | 980 | 1.4 | 23.30367
69 | 800 | 981 | 1.4 | 21.2329
69 | 800 | 982 | 1.4 | 20.18336
69 | 800 | 983 | 1.4 | 23.95267
69 | 800 | 984 | 1.4 | 21.07518
69 | 800 | 985 | 1.4 | 23.85173
69 | 800 | 986 | 1.4 | 23.35791
69 | 800 | 987 | 1.4 | 21.64478
69 | 800 | 988 | 1.4 | 21.08897
69 | 800 | 989 | 1.4 | 23.37757
69 | 800 | 990 | 1.4 | 21.861
69 | 800 | 991 | 1.4 | 21.78219
69 | 800 | 992 | 1.4 | 22.72689
69 | 800 | 993 | 1.4 | 21.07453
69 | 800 | 994 | 1.4 | 19.1158
69 | 800 | 995 | 1.4 | 21.37508
69 | 800 | 996 | 1.4 | 22.18909
69 | 800 | 997 | 1.4 | 23.06932
69 | 800 | 998 | 1.4 | 21.64552
69 | 800 | 999 | 1.4 | 21.88003
69 | 800 | 1000 | 1.4 | 20.88941
69 | 800 | 1001 | 1.4 | 21.56143
69 | 800 | 1002 | 1.4 | 23.49228
69 | 800 | 1003 | 1.4 | 17.53862
69 | 800 | 1004 | 1.4 | 21.00141
69 | 800 | 1005 | 1.4 | 22.87539
69 | 800 | 1006 | 1.4 | 21.82295
69 | 800 | 1007 | 1.4 | 21.74536
69 | 800 | 1008 | 1.4 | 20.23707
69 | 800 | 1009 | 1.4 | 21.55958
69 | 800 | 1010 | 1.4 | 20.34979
69 | 800 | 1011 | 1.4 | 20.83913
69 | 800 | 1012 | 1.4 | 22.63025
69 | 800 | 1013 | 1.4 | 20.1695
69 | 800 | 1014 | 1.4 | 19.71521
69 | 800 | 1015 | 1.4 | 20.99488
69 | 800 | 1016 | 1.4 | 19.67902
69 | 800 | 1017 | 1.4 | 22.4846
69 | 800 | 1018 | 1.4 | 24.54025
69 | 800 | 1019 | 1.4 | 19.17026
69 | 800 | 1020 | 1.4 | 26.09539
69 | 800 | 1021 | 1.4 | 22.31451
69 | 800 | 1022 | 1.4 | 20.09989
69 | 800 | 1023 | 1.4 | 18.64188
69 | 800 | 1024 | 1.4 | 20.94915
69 | 800 | 1025 | 1.4 | 21.66413
69 | 800 | 1026 | 1.4 | 22.04946
69 | 800 | 1027 | 1.4 | 20.37114
69 | 800 | 1028 | 1.4 | 21.2219
69 | 800 | 1029 | 1.4 | 22.9452
69 | 800 | 1030 | 1.4 | 20.9836
69 | 800 | 1031 | 1.4 | 22.823
69 | 800 | 1032 | 1.4 | 20.00426
69 | 800 | 1033 | 1.4 | 22.15207
69 | 800 | 1034 | 1.4 | 19.59329
69 | 800 | 1035 | 1.4 | 20.66452
69 | 800 | 1036 | 1.4 | 22.75009
69 | 800 | 1037 | 1.4 | 19.77641
69 | 800 | 1038 | 1.4 | 22.20779
69 | 800 | 1039 | 1.4 | 21.47642
69 | 800 | 1040 | 1.4 | 21.95614
69 | 800 | 1041 | 1.4 | 20.80442
69 | 800 | 1042 | 1.4 | 22.11443
69 | 800 | 1043 | 1.4 | 21.59119
69 | 800 | 1044 | 1.4 | 19.92213
69 | 800 | 1045 | 1.4 | 19.64471
69 | 800 | 1046 | 1.4 | 21.31602
69 | 800 | 1047 | 1.4 | 21.64637
69 | 800 | 1048 | 1.4 | 20.95643
69 | 800 | 1049 | 1.4 | 19.45637
69 | 800 | 1050 | 1.4 | 21.66897
69 | 800 | 1051 | 1.4 | 21.04021
69 | 800 | 1052 | 1.4 | 21.52171
69 | 800 | 1053 | 1.4 | 21.36395
69 | 800 | 1054 | 1.4 | 20.26513
69 | 800 | 1055 | 1.4 | 21.99493
69 | 800 | 1056 | 1.4 | 23.70831
69 | 800 | 1057 | 1.4 | 21.23182
69 | 800 | 1058 | 1.4 | 22.33389
69 | 800 | 1059 | 1.4 | 21.96539
69 | 800 | 1060 | 1.4 | 22.7398
69 | 800 | 1061 | 1.4 | 21.84893
69 | 800 | 1062 | 1.4 | 23.12265
69 | 800 | 1063 | 1.4 | 21.47538
69 | 800 | 1064 | 1.4 | 23.33461
69 | 800 | 1065 | 1.4 | 21.17926
69 | 800 | 1066 | 1.4 | 21.76284
69 | 800 | 1067 | 1.4 | 22.45929
69 | 800 | 1068 | 1.4 | 21.84433
69 | 800 | 1069 | 1.4 | 22.53726
69 | 800 | 1070 | 1.4 | 21.06883
69 | 800 | 1071 | 1.4 | 19.3748
69 | 800 | 1072 | 1.4 | 20.62999
69 | 800 | 1073 | 1.4 | 22.02327
69 | 800 | 1074 | 1.4 | 21.25358
69 | 800 | 1075 | 1.4 | 23.94377
69 | 800 | 1076 | 1.4 | 22.02906
69 | 800 | 1077 | 1.4 | 24.65935
69 | 800 | 1078 | 1.4 | 20.61157
69 | 800 | 1079 | 1.4 | 22.82102
69 | 800 | 1080 | 1.4 | 22.01093
69 | 800 | 1081 | 1.4 | 21.87205
69 | 800 | 1082 | 1.4 | 21.13016
69 | 800 | 1083 | 1.4 | 22.55768
69 | 800 | 1084 | 1.4 | 22.97196
69 | 800 | 1085 | 1.4 | 25.08033
69 | 800 | 1086 | 1.4 | 20.82444
69 | 800 | 1087 | 1.4 | 18.15522
69 | 800 | 1088 | 1.4 | 21.03178
69 | 800 | 1089 | 1.4 | 22.40101
69 | 800 | 1090 | 1.4 | 21.35783
69 | 800 | 1091 | 1.4 | 23.70388
69 | 800 | 1092 | 1.4 | 20.60713
69 | 800 | 1093 | 1.4 | 19.68541
69 | 800 | 1094 | 1.4 | 23.95432
69 | 800 | 1095 | 1.4 | 21.24759
69 | 800 | 1096 | 1.4 | 22.25047
69 | 800 | 1097 | 1.4 | 20.91024
69 | 800 | 1098 | 1.4 | 21.95121
69 | 800 | 1099 | 1.4 | 20.36765
69 | 800 | 1100 | 1.4 | 20.76343
69 | 800 | 1101 | 1.4 | 23.63918
69 | 800 | 1102 | 1.4 | 20.81742
69 | 800 | 1103 | 1.4 | 23.84787
69 | 800 | 1104 | 1.4 | 23.35351
69 | 800 | 1105 | 1.4 | 21.70575
69 | 800 | 1106 | 1.4 | 22.21804
69 | 800 | 1107 | 1.4 | 21.79453
69 | 800 | 1108 | 1.4 | 23.19393
69 | 800 | 1109 | 1.4 | 21.03737
69 | 800 | 1110 | 1.4 | 22.88114
69 | 800 | 1111 | 1.4 | 22.29621
69 | 800 | 1112 | 1.4 | 20.57182
69 | 800 | 1113 | 1.4 | 21.61687
69 | 800 | 1114 | 1.4 | 19.11685
69 | 800 | 1115 | 1.4 | 20.79634
69 | 800 | 1116 | 1.4 | 24.11083
69 | 800 | 1117 | 1.4 | 21.83266
69 | 800 | 1118 | 1.4 | 22.04439
69 | 800 | 1119 | 1.4 | 21.65322
69 | 800 | 1120 | 1.4 | 21.62753
69 | 800 | 1121 | 1.4 | 24.03435
69 | 800 | 1122 | 1.4 | 20.85236
69 | 800 | 1123 | 1.4 | 23.1938
69 | 800 | 1124 | 1.4 | 19.94867
69 | 800 | 1125 | 1.4 | 24.20297
69 | 800 | 1126 | 1.4 | 22.1017
69 | 800 | 1127 | 1.4 | 22.04588
69 | 800 | 1128 | 1.4 | 24.10411
69 | 800 | 1129 | 1.4 | 24.05068
69 | 800 | 1130 | 1.4 | 22.82804
69 | 800 | 1131 | 1.4 | 22.61919
69 | 800 | 1132 | 1.4 | 23.16726
69 | 800 | 1133 | 1.4 | 21.40892
69 | 800 | 1134 | 1.4 | 19.97625
69 | 800 | 1135 | 1.4 | 21.65309
69 | 800 | 1136 | 1.4 | 22.20487
69 | 800 | 1137 | 1.4 | 22.68331
69 | 800 | 1138 | 1.4 | 24.46837
69 | 800 | 1139 | 1.4 | 20.36133
69 | 800 | 1140 | 1.4 | 22.15582
69 | 800 | 1141 | 1.4 | 23.04702
69 | 800 | 1142 | 1.4 | 21.81112
69 | 800 | 1143 | 1.4 | 20.83974
69 | 800 | 1144 | 1.4 | 22.86038
69 | 800 | 1145 | 1.4 | 22.43674
69 | 800 | 1146 | 1.4 | 21.58781
69 | 800 | 1147 | 1.4 | 23.75318
69 | 800 | 1148 | 1.4 | 21.88651
69 | 800 | 1149 | 1.4 | 20.11188
69 | 800 | 1150 | 1.4 | 22.45837
69 | 800 | 1151 | 1.4 | 23.26449
69 | 800 | 1152 | 1.4 | 20.73136
69 | 800 | 1153 | 1.4 | 21.39199
69 | 800 | 1154 | 1.4 | 21.94299
69 | 800 | 1155 | 1.4 | 21.98128
69 | 800 | 1156 | 1.4 | 18.97432
69 | 800 | 1157 | 1.4 | 19.78537
69 | 800 | 1158 | 1.4 | 20.43087
69 | 800 | 1159 | 1.4 | 22.01959
69 | 800 | 1160 | 1.4 | 22.8313
69 | 800 | 1161 | 1.4 | 21.04052
69 | 800 | 1162 | 1.4 | 22.23162
69 | 800 | 1163 | 1.4 | 20.0886
69 | 800 | 1164 | 1.4 | 21.89639
69 | 800 | 1165 | 1.4 | 21.43772
69 | 800 | 1166 | 1.4 | 22.65528
69 | 800 | 1167 | 1.4 | 23.17392
69 | 800 | 1168 | 1.4 | 20.33716
69 | 800 | 1169 | 1.4 | 25.59303
69 | 800 | 1170 | 1.4 | 22.63509
69 | 800 | 1171 | 1.4 | 24.00474
69 | 800 | 1172 | 1.4 | 21.6321
69 | 800 | 1173 | 1.4 | 22.24924
69 | 800 | 1174 | 1.4 | 22.08401
69 | 800 | 1175 | 1.4 | 21.32668
69 | 800 | 1176 | 1.4 | 21.70105
69 | 800 | 1177 | 1.4 | 21.79809
69 | 800 | 1178 | 1.4 | 19.54284
69 | 800 | 1179 | 1.4 | 24.4534
69 | 800 | 1180 | 1.4 | 21.49147
69 | 800 | 1181 | 1.4 | 21.51501
69 | 800 | 1182 | 1.4 | 21.85068
69 | 800 | 1183 | 1.4 | 21.30328
69 | 800 | 1184 | 1.4 | 23.05084
69 | 800 | 1185 | 1.4 | 23.00184
69 | 800 | 1186 | 1.4 | 22.15584
69 | 800 | 1187 | 1.4 | 21.0119
69 | 800 | 1188 | 1.4 | 22.42425
69 | 800 | 1189 | 1.4 | 21.87769
69 | 800 | 1190 | 1.4 | 21.5047
69 | 800 | 1191 | 1.4 | 21.15544
69 | 800 | 1192 | 1.4 | 19.746
69 | 800 | 1193 | 1.4 | 21.27156
69 | 800 | 1194 | 1.4 | 23.64355
69 | 800 | 1195 | 1.4 | 20.96273
69 | 800 | 1196 | 1.4 | 22.10479
69 | 800 | 1197 | 1.4 | 20.48891
69 | 800 | 1198 | 1.4 | 21.06239
69 | 800 | 1199 | 1.4 | 19.52129
69 | 800 | 1200 | 1.4 | 22.08191
70 | 800 | 0 | 1.6 | 0
70 | 800 | 1 | 1.6 | 0.2683259
70 | 800 | 2 | 1.6 | 0.5345516
70 | 800 | 3 | 1.6 | 0.7521622
70 | 800 | 4 | 1.6 | 1.07998
70 | 800 | 5 | 1.6 | 1.173292
70 | 800 | 6 | 1.6 | 1.507717
70 | 800 | 7 | 1.6 | 1.676291
70 | 800 | 8 | 1.6 | 2.206825
70 | 800 | 9 | 1.6 | 2.171255
70 | 800 | 10 | 1.6 | 2.675076
70 | 800 | 11 | 1.6 | 2.841082
70 | 800 | 12 | 1.6 | 2.627998
70 | 800 | 13 | 1.6 | 3.208692
70 | 800 | 14 | 1.6 | 3.318774
70 | 800 | 15 | 1.6 | 3.509042
70 | 800 | 16 | 1.6 | 3.745082
70 | 800 | 17 | 1.6 | 3.834231
70 | 800 | 18 | 1.6 | 4.30099
70 | 800 | 19 | 1.6 | 4.27387
70 | 800 | 20 | 1.6 | 4.487526
70 | 800 | 21 | 1.6 | 4.628567
70 | 800 | 22 | 1.6 | 4.448789
70 | 800 | 23 | 1.6 | 5.419193
70 | 800 | 24 | 1.6 | 4.622602
70 | 800 | 25 | 1.6 | 5.691905
70 | 800 | 26 | 1.6 | 5.228871
70 | 800 | 27 | 1.6 | 5.950384
70 | 800 | 28 | 1.6 | 6.596631
70 | 800 | 29 | 1.6 | 5.995917
70 | 800 | 30 | 1.6 | 6.499739
70 | 800 | 31 | 1.6 | 6.747031
70 | 800 | 32 | 1.6 | 7.119978
70 | 800 | 33 | 1.6 | 6.94356
70 | 800 | 34 | 1.6 | 7.434874
70 | 800 | 35 | 1.6 | 7.46929
70 | 800 | 36 | 1.6 | 7.272396
70 | 800 | 37 | 1.6 | 7.69256
70 | 800 | 38 | 1.6 | 7.28597
70 | 800 | 39 | 1.6 | 7.508388
70 | 800 | 40 | 1.6 | 7.82846
70 | 800 | 41 | 1.6 | 7.74396
70 | 800 | 42 | 1.6 | 9.082353
70 | 800 | 43 | 1.6 | 9.020959
70 | 800 | 44 | 1.6 | 9.349227
70 | 800 | 45 | 1.6 | 9.766921
70 | 800 | 46 | 1.6 | 8.965549
70 | 800 | 47 | 1.6 | 9.265884
70 | 800 | 48 | 1.6 | 9.317314
70 | 800 | 49 | 1.6 | 9.591738
70 | 800 | 50 | 1.6 | 9.42172
70 | 800 | 51 | 1.6 | 9.036947
70 | 800 | 52 | 1.6 | 9.826292
70 | 800 | 53 | 1.6 | 9.984225
70 | 800 | 54 | 1.6 | 10.59015
70 | 800 | 55 | 1.6 | 9.835591
70 | 800 | 56 | 1.6 | 9.441096
70 | 800 | 57 | 1.6 | 10.56734
70 | 800 | 58 | 1.6 | 11.09007
70 | 800 | 59 | 1.6 | 10.53893
70 | 800 | 60 | 1.6 | 10.66413
70 | 800 | 61 | 1.6 | 10.5121
70 | 800 | 62 | 1.6 | 10.6129
70 | 800 | 63 | 1.6 | 12.53623
70 | 800 | 64 | 1.6 | 10.8349
70 | 800 | 65 | 1.6 | 10.92606
70 | 800 | 66 | 1.6 | 11.4077
70 | 800 | 67 | 1.6 | 11.49761
70 | 800 | 68 | 1.6 | 12.93782
70 | 800 | 69 | 1.6 | 13.13461
70 | 800 | 70 | 1.6 | 11.84115
70 | 800 | 71 | 1.6 | 11.96139
70 | 800 | 72 | 1.6 | 11.27986
70 | 800 | 73 | 1.6 | 13.17646
70 | 800 | 74 | 1.6 | 13.8977
70 | 800 | 75 | 1.6 | 12.03533
70 | 800 | 76 | 1.6 | 12.55194
70 | 800 | 77 | 1.6 | 11.98004
70 | 800 | 78 | 1.6 | 12.38598
70 | 800 | 79 | 1.6 | 12.39605
70 | 800 | 80 | 1.6 | 12.41171
70 | 800 | 81 | 1.6 | 13.7021
70 | 800 | 82 | 1.6 | 10.94036
70 | 800 | 83 | 1.6 | 12.71085
70 | 800 | 84 | 1.6 | 13.46786
70 | 800 | 85 | 1.6 | 13.75068
70 | 800 | 86 | 1.6 | 13.59743
70 | 800 | 87 | 1.6 | 14.33602
70 | 800 | 88 | 1.6 | 14.0034
70 | 800 | 89 | 1.6 | 13.86429
70 | 800 | 90 | 1.6 | 13.5421
70 | 800 | 91 | 1.6 | 13.89761
70 | 800 | 92 | 1.6 | 13.81731
70 | 800 | 93 | 1.6 | 14.61161
70 | 800 | 94 | 1.6 | 14.15055
70 | 800 | 95 | 1.6 | 14.48411
70 | 800 | 96 | 1.6 | 14.53629
70 | 800 | 97 | 1.6 | 13.20659
70 | 800 | 98 | 1.6 | 13.62698
70 | 800 | 99 | 1.6 | 14.28871
70 | 800 | 100 | 1.6 | 14.07478
70 | 800 | 101 | 1.6 | 15.41921
70 | 800 | 102 | 1.6 | 14.58646
70 | 800 | 103 | 1.6 | 14.27997
70 | 800 | 104 | 1.6 | 14.54197
70 | 800 | 105 | 1.6 | 14.20026
70 | 800 | 106 | 1.6 | 14.77084
70 | 800 | 107 | 1.6 | 14.18163
70 | 800 | 108 | 1.6 | 15.72011
70 | 800 | 109 | 1.6 | 15.63173
70 | 800 | 110 | 1.6 | 15.12442
70 | 800 | 111 | 1.6 | 16.53363
70 | 800 | 112 | 1.6 | 15.81677
70 | 800 | 113 | 1.6 | 15.3746
70 | 800 | 114 | 1.6 | 15.82684
70 | 800 | 115 | 1.6 | 16.27487
70 | 800 | 116 | 1.6 | 15.43705
70 | 800 | 117 | 1.6 | 15.92335
70 | 800 | 118 | 1.6 | 12.88795
70 | 800 | 119 | 1.6 | 15.84317
70 | 800 | 120 | 1.6 | 17.74515
70 | 800 | 121 | 1.6 | 14.55324
70 | 800 | 122 | 1.6 | 14.95775
70 | 800 | 123 | 1.6 | 16.59489
70 | 800 | 124 | 1.6 | 16.35628
70 | 800 | 125 | 1.6 | 14.35115
70 | 800 | 126 | 1.6 | 15.6456
70 | 800 | 127 | 1.6 | 16.84783
70 | 800 | 128 | 1.6 | 16.93921
70 | 800 | 129 | 1.6 | 15.55306
70 | 800 | 130 | 1.6 | 16.32248
70 | 800 | 131 | 1.6 | 16.85569
70 | 800 | 132 | 1.6 | 16.56204
70 | 800 | 133 | 1.6 | 13.15551
70 | 800 | 134 | 1.6 | 18.04772
70 | 800 | 135 | 1.6 | 17.14683
70 | 800 | 136 | 1.6 | 16.59535
70 | 800 | 137 | 1.6 | 16.38636
70 | 800 | 138 | 1.6 | 17.06742
70 | 800 | 139 | 1.6 | 14.76428
70 | 800 | 140 | 1.6 | 17.22603
70 | 800 | 141 | 1.6 | 17.0177
70 | 800 | 142 | 1.6 | 17.94602
70 | 800 | 143 | 1.6 | 17.00826
70 | 800 | 144 | 1.6 | 18.75169
70 | 800 | 145 | 1.6 | 16.84374
70 | 800 | 146 | 1.6 | 16.70309
70 | 800 | 147 | 1.6 | 18.02585
70 | 800 | 148 | 1.6 | 17.46611
70 | 800 | 149 | 1.6 | 16.40619
70 | 800 | 150 | 1.6 | 17.39362
70 | 800 | 151 | 1.6 | 17.74469
70 | 800 | 152 | 1.6 | 18.64846
70 | 800 | 153 | 1.6 | 17.63084
70 | 800 | 154 | 1.6 | 16.35231
70 | 800 | 155 | 1.6 | 15.60279
70 | 800 | 156 | 1.6 | 17.09982
70 | 800 | 157 | 1.6 | 17.42929
70 | 800 | 158 | 1.6 | 17.99592
70 | 800 | 159 | 1.6 | 19.31373
70 | 800 | 160 | 1.6 | 17.69103
70 | 800 | 161 | 1.6 | 17.06267
70 | 800 | 162 | 1.6 | 18.13606
70 | 800 | 163 | 1.6 | 17.19931
70 | 800 | 164 | 1.6 | 18.28804
70 | 800 | 165 | 1.6 | 17.58965
70 | 800 | 166 | 1.6 | 16.31498
70 | 800 | 167 | 1.6 | 17.69171
70 | 800 | 168 | 1.6 | 17.93437
70 | 800 | 169 | 1.6 | 17.33155
70 | 800 | 170 | 1.6 | 18.27366
70 | 800 | 171 | 1.6 | 20.31963
70 | 800 | 172 | 1.6 | 18.26393
70 | 800 | 173 | 1.6 | 18.2319
70 | 800 | 174 | 1.6 | 15.38972
70 | 800 | 175 | 1.6 | 19.15403
70 | 800 | 176 | 1.6 | 16.70533
70 | 800 | 177 | 1.6 | 17.43477
70 | 800 | 178 | 1.6 | 17.41454
70 | 800 | 179 | 1.6 | 17.42295
70 | 800 | 180 | 1.6 | 22.92004
70 | 800 | 181 | 1.6 | 15.91056
70 | 800 | 182 | 1.6 | 19.07225
70 | 800 | 183 | 1.6 | 18.38912
70 | 800 | 184 | 1.6 | 16.39877
70 | 800 | 185 | 1.6 | 17.97281
70 | 800 | 186 | 1.6 | 17.3357
70 | 800 | 187 | 1.6 | 16.79838
70 | 800 | 188 | 1.6 | 19.98608
70 | 800 | 189 | 1.6 | 16.84802
70 | 800 | 190 | 1.6 | 18.44576
70 | 800 | 191 | 1.6 | 18.78759
70 | 800 | 192 | 1.6 | 18.81586
70 | 800 | 193 | 1.6 | 18.81307
70 | 800 | 194 | 1.6 | 19.18408
70 | 800 | 195 | 1.6 | 20.03448
70 | 800 | 196 | 1.6 | 18.75946
70 | 800 | 197 | 1.6 | 19.24334
70 | 800 | 198 | 1.6 | 19.12432
70 | 800 | 199 | 1.6 | 18.73908
70 | 800 | 200 | 1.6 | 18.3366
70 | 800 | 201 | 1.6 | 18.61005
70 | 800 | 202 | 1.6 | 21.17713
70 | 800 | 203 | 1.6 | 17.19332
70 | 800 | 204 | 1.6 | 18.70108
70 | 800 | 205 | 1.6 | 18.872
70 | 800 | 206 | 1.6 | 19.70755
70 | 800 | 207 | 1.6 | 19.1595
70 | 800 | 208 | 1.6 | 19.82086
70 | 800 | 209 | 1.6 | 19.59854
70 | 800 | 210 | 1.6 | 19.82874
70 | 800 | 211 | 1.6 | 21.30526
70 | 800 | 212 | 1.6 | 19.09339
70 | 800 | 213 | 1.6 | 16.39346
70 | 800 | 214 | 1.6 | 20.86787
70 | 800 | 215 | 1.6 | 20.00395
70 | 800 | 216 | 1.6 | 18.0807
70 | 800 | 217 | 1.6 | 17.00036
70 | 800 | 218 | 1.6 | 19.71898
70 | 800 | 219 | 1.6 | 17.8843
70 | 800 | 220 | 1.6 | 19.26852
70 | 800 | 221 | 1.6 | 18.03625
70 | 800 | 222 | 1.6 | 19.4756
70 | 800 | 223 | 1.6 | 21.95027
70 | 800 | 224 | 1.6 | 18.99731
70 | 800 | 225 | 1.6 | 18.93263
70 | 800 | 226 | 1.6 | 19.61752
70 | 800 | 227 | 1.6 | 19.62745
70 | 800 | 228 | 1.6 | 17.49356
70 | 800 | 229 | 1.6 | 19.79447
70 | 800 | 230 | 1.6 | 19.08541
70 | 800 | 231 | 1.6 | 19.25244
70 | 800 | 232 | 1.6 | 18.26693
70 | 800 | 233 | 1.6 | 19.49677
70 | 800 | 234 | 1.6 | 18.57768
70 | 800 | 235 | 1.6 | 18.77464
70 | 800 | 236 | 1.6 | 22.11752
70 | 800 | 237 | 1.6 | 18.79483
70 | 800 | 238 | 1.6 | 21.61536
70 | 800 | 239 | 1.6 | 19.64519
70 | 800 | 240 | 1.6 | 20.76708
70 | 800 | 241 | 1.6 | 17.69095
70 | 800 | 242 | 1.6 | 21.10534
70 | 800 | 243 | 1.6 | 19.17018
70 | 800 | 244 | 1.6 | 19.81624
70 | 800 | 245 | 1.6 | 20.09016
70 | 800 | 246 | 1.6 | 19.50933
70 | 800 | 247 | 1.6 | 17.83911
70 | 800 | 248 | 1.6 | 19.46692
70 | 800 | 249 | 1.6 | 18.60254
70 | 800 | 250 | 1.6 | 18.67295
70 | 800 | 251 | 1.6 | 19.75538
70 | 800 | 252 | 1.6 | 19.15936
70 | 800 | 253 | 1.6 | 19.90286
70 | 800 | 254 | 1.6 | 17.78727
70 | 800 | 255 | 1.6 | 18.40587
70 | 800 | 256 | 1.6 | 18.60393
70 | 800 | 257 | 1.6 | 21.15487
70 | 800 | 258 | 1.6 | 22.18325
70 | 800 | 259 | 1.6 | 19.78781
70 | 800 | 260 | 1.6 | 19.12793
70 | 800 | 261 | 1.6 | 19.50779
70 | 800 | 262 | 1.6 | 19.54567
70 | 800 | 263 | 1.6 | 20.09077
70 | 800 | 264 | 1.6 | 20.23109
70 | 800 | 265 | 1.6 | 18.7678
70 | 800 | 266 | 1.6 | 21.01189
70 | 800 | 267 | 1.6 | 19.18513
70 | 800 | 268 | 1.6 | 22.41805
70 | 800 | 269 | 1.6 | 19.2533
70 | 800 | 270 | 1.6 | 19.90973
70 | 800 | 271 | 1.6 | 19.77908
70 | 800 | 272 | 1.6 | 18.85741
70 | 800 | 273 | 1.6 | 18.70846
70 | 800 | 274 | 1.6 | 19.41841
70 | 800 | 275 | 1.6 | 20.08596
70 | 800 | 276 | 1.6 | 20.0054
70 | 800 | 277 | 1.6 | 19.90503
70 | 800 | 278 | 1.6 | 20.83058
70 | 800 | 279 | 1.6 | 19.60257
70 | 800 | 280 | 1.6 | 19.65031
70 | 800 | 281 | 1.6 | 19.20356
70 | 800 | 282 | 1.6 | 20.63853
70 | 800 | 283 | 1.6 | 19.14589
70 | 800 | 284 | 1.6 | 20.61234
70 | 800 | 285 | 1.6 | 20.22018
70 | 800 | 286 | 1.6 | 20.5171
70 | 800 | 287 | 1.6 | 16.14084
70 | 800 | 288 | 1.6 | 19.40651
70 | 800 | 289 | 1.6 | 19.58733
70 | 800 | 290 | 1.6 | 19.46901
70 | 800 | 291 | 1.6 | 21.02084
70 | 800 | 292 | 1.6 | 19.75277
70 | 800 | 293 | 1.6 | 17.71726
70 | 800 | 294 | 1.6 | 19.15412
70 | 800 | 295 | 1.6 | 17.28144
70 | 800 | 296 | 1.6 | 19.28604
70 | 800 | 297 | 1.6 | 19.24212
70 | 800 | 298 | 1.6 | 20.70591
70 | 800 | 299 | 1.6 | 19.25489
70 | 800 | 300 | 1.6 | 19.70149
70 | 800 | 301 | 1.6 | 20.36807
70 | 800 | 302 | 1.6 | 20.64041
70 | 800 | 303 | 1.6 | 16.91026
70 | 800 | 304 | 1.6 | 22.48792
70 | 800 | 305 | 1.6 | 20.42106
70 | 800 | 306 | 1.6 | 18.28395
70 | 800 | 307 | 1.6 | 19.17822
70 | 800 | 308 | 1.6 | 20.24017
70 | 800 | 309 | 1.6 | 20.91745
70 | 800 | 310 | 1.6 | 20.38721
70 | 800 | 311 | 1.6 | 20.07536
70 | 800 | 312 | 1.6 | 20.28526
70 | 800 | 313 | 1.6 | 20.77876
70 | 800 | 314 | 1.6 | 26.14731
70 | 800 | 315 | 1.6 | 20.26444
70 | 800 | 316 | 1.6 | 20.65392
70 | 800 | 317 | 1.6 | 18.30187
70 | 800 | 318 | 1.6 | 19.23082
70 | 800 | 319 | 1.6 | 22.69299
70 | 800 | 320 | 1.6 | 20.47213
70 | 800 | 321 | 1.6 | 21.34897
70 | 800 | 322 | 1.6 | 20.32538
70 | 800 | 323 | 1.6 | 18.0939
70 | 800 | 324 | 1.6 | 20.09282
70 | 800 | 325 | 1.6 | 20.42382
70 | 800 | 326 | 1.6 | 22.23705
70 | 800 | 327 | 1.6 | 20.12222
70 | 800 | 328 | 1.6 | 17.50289
70 | 800 | 329 | 1.6 | 21.23277
70 | 800 | 330 | 1.6 | 19.72286
70 | 800 | 331 | 1.6 | 20.35152
70 | 800 | 332 | 1.6 | 20.53616
70 | 800 | 333 | 1.6 | 20.17951
70 | 800 | 334 | 1.6 | 19.64632
70 | 800 | 335 | 1.6 | 18.68639
70 | 800 | 336 | 1.6 | 18.96693
70 | 800 | 337 | 1.6 | 20.28879
70 | 800 | 338 | 1.6 | 19.10753
70 | 800 | 339 | 1.6 | 22.30453
70 | 800 | 340 | 1.6 | 20.61568
70 | 800 | 341 | 1.6 | 19.91314
70 | 800 | 342 | 1.6 | 21.26935
70 | 800 | 343 | 1.6 | 23.35446
70 | 800 | 344 | 1.6 | 17.13962
70 | 800 | 345 | 1.6 | 18.87403
70 | 800 | 346 | 1.6 | 18.67713
70 | 800 | 347 | 1.6 | 20.46755
70 | 800 | 348 | 1.6 | 19.77928
70 | 800 | 349 | 1.6 | 18.02883
70 | 800 | 350 | 1.6 | 20.12671
70 | 800 | 351 | 1.6 | 19.54507
70 | 800 | 352 | 1.6 | 22.27332
70 | 800 | 353 | 1.6 | 20.15429
70 | 800 | 354 | 1.6 | 19.30928
70 | 800 | 355 | 1.6 | 21.75318
70 | 800 | 356 | 1.6 | 21.09499
70 | 800 | 357 | 1.6 | 20.70591
70 | 800 | 358 | 1.6 | 20.06999
70 | 800 | 359 | 1.6 | 20.42002
70 | 800 | 360 | 1.6 | 20.14895
70 | 800 | 361 | 1.6 | 23.88001
70 | 800 | 362 | 1.6 | 20.30682
70 | 800 | 363 | 1.6 | 19.78114
70 | 800 | 364 | 1.6 | 19.71766
70 | 800 | 365 | 1.6 | 20.65899
70 | 800 | 366 | 1.6 | 19.9808
70 | 800 | 367 | 1.6 | 19.21894
70 | 800 | 368 | 1.6 | 18.94959
70 | 800 | 369 | 1.6 | 20.55219
70 | 800 | 370 | 1.6 | 19.37943
70 | 800 | 371 | 1.6 | 20.59899
70 | 800 | 372 | 1.6 | 20.38255
70 | 800 | 373 | 1.6 | 20.7812
70 | 800 | 374 | 1.6 | 19.66423
70 | 800 | 375 | 1.6 | 18.82625
70 | 800 | 376 | 1.6 | 20.32852
70 | 800 | 377 | 1.6 | 19.15207
70 | 800 | 378 | 1.6 | 17.8643
70 | 800 | 379 | 1.6 | 21.72423
70 | 800 | 380 | 1.6 | 19.97857
70 | 800 | 381 | 1.6 | 18.62706
70 | 800 | 382 | 1.6 | 19.36586
70 | 800 | 383 | 1.6 | 20.11658
70 | 800 | 384 | 1.6 | 20.57108
70 | 800 | 385 | 1.6 | 18.4104
70 | 800 | 386 | 1.6 | 21.06937
70 | 800 | 387 | 1.6 | 21.11496
70 | 800 | 388 | 1.6 | 22.59356
70 | 800 | 389 | 1.6 | 20.78708
70 | 800 | 390 | 1.6 | 20.25068
70 | 800 | 391 | 1.6 | 20.35876
70 | 800 | 392 | 1.6 | 20.23365
70 | 800 | 393 | 1.6 | 19.82721
70 | 800 | 394 | 1.6 | 20.17905
70 | 800 | 395 | 1.6 | 23.60284
70 | 800 | 396 | 1.6 | 19.95504
70 | 800 | 397 | 1.6 | 20.09432
70 | 800 | 398 | 1.6 | 20.19368
70 | 800 | 399 | 1.6 | 20.54934
70 | 800 | 400 | 1.6 | 19.90054
70 | 800 | 401 | 1.6 | 20.89361
70 | 800 | 402 | 1.6 | 20.37127
70 | 800 | 403 | 1.6 | 20.05932
70 | 800 | 404 | 1.6 | 21.09759
70 | 800 | 405 | 1.6 | 19.8437
70 | 800 | 406 | 1.6 | 14.52456
70 | 800 | 407 | 1.6 | 20.39115
70 | 800 | 408 | 1.6 | 20.6711
70 | 800 | 409 | 1.6 | 19.54146
70 | 800 | 410 | 1.6 | 20.07907
70 | 800 | 411 | 1.6 | 19.32261
70 | 800 | 412 | 1.6 | 16.93983
70 | 800 | 413 | 1.6 | 20.10978
70 | 800 | 414 | 1.6 | 19.41894
70 | 800 | 415 | 1.6 | 20.46278
70 | 800 | 416 | 1.6 | 23.44856
70 | 800 | 417 | 1.6 | 19.34453
70 | 800 | 418 | 1.6 | 21.40197
70 | 800 | 419 | 1.6 | 22.6407
70 | 800 | 420 | 1.6 | 17.9003
70 | 800 | 421 | 1.6 | 19.86387
70 | 800 | 422 | 1.6 | 20.21975
70 | 800 | 423 | 1.6 | 19.28055
70 | 800 | 424 | 1.6 | 22.23588
70 | 800 | 425 | 1.6 | 21.46234
70 | 800 | 426 | 1.6 | 19.38597
70 | 800 | 427 | 1.6 | 20.18848
70 | 800 | 428 | 1.6 | 21.02512
70 | 800 | 429 | 1.6 | 21.08017
70 | 800 | 430 | 1.6 | 21.09396
70 | 800 | 431 | 1.6 | 21.51985
70 | 800 | 432 | 1.6 | 19.70112
70 | 800 | 433 | 1.6 | 18.47449
70 | 800 | 434 | 1.6 | 20.0619
70 | 800 | 435 | 1.6 | 20.55752
70 | 800 | 436 | 1.6 | 20.36579
70 | 800 | 437 | 1.6 | 20.13247
70 | 800 | 438 | 1.6 | 20.64327
70 | 800 | 439 | 1.6 | 19.06761
70 | 800 | 440 | 1.6 | 20.29851
70 | 800 | 441 | 1.6 | 19.9088
70 | 800 | 442 | 1.6 | 19.45442
70 | 800 | 443 | 1.6 | 19.57051
70 | 800 | 444 | 1.6 | 18.66118
70 | 800 | 445 | 1.6 | 21.16262
70 | 800 | 446 | 1.6 | 21.73102
70 | 800 | 447 | 1.6 | 21.87722
70 | 800 | 448 | 1.6 | 20.24564
70 | 800 | 449 | 1.6 | 19.49955
70 | 800 | 450 | 1.6 | 20.37375
70 | 800 | 451 | 1.6 | 19.55673
70 | 800 | 452 | 1.6 | 18.20696
70 | 800 | 453 | 1.6 | 22.44596
70 | 800 | 454 | 1.6 | 20.11981
70 | 800 | 455 | 1.6 | 20.64382
70 | 800 | 456 | 1.6 | 20.15881
70 | 800 | 457 | 1.6 | 19.8001
70 | 800 | 458 | 1.6 | 20.40818
70 | 800 | 459 | 1.6 | 20.40925
70 | 800 | 460 | 1.6 | 20.56365
70 | 800 | 461 | 1.6 | 20.80067
70 | 800 | 462 | 1.6 | 20.48974
70 | 800 | 463 | 1.6 | 19.69775
70 | 800 | 464 | 1.6 | 22.23344
70 | 800 | 465 | 1.6 | 19.63351
70 | 800 | 466 | 1.6 | 20.25305
70 | 800 | 467 | 1.6 | 20.35074
70 | 800 | 468 | 1.6 | 21.66184
70 | 800 | 469 | 1.6 | 21.23711
70 | 800 | 470 | 1.6 | 18.15972
70 | 800 | 471 | 1.6 | 20.59133
70 | 800 | 472 | 1.6 | 22.00978
70 | 800 | 473 | 1.6 | 19.85315
70 | 800 | 474 | 1.6 | 20.1551
70 | 800 | 475 | 1.6 | 21.40197
70 | 800 | 476 | 1.6 | 22.69603
70 | 800 | 477 | 1.6 | 20.08002
70 | 800 | 478 | 1.6 | 20.4898
70 | 800 | 479 | 1.6 | 20.00384
70 | 800 | 480 | 1.6 | 17.86795
70 | 800 | 481 | 1.6 | 20.21208
70 | 800 | 482 | 1.6 | 20.70909
70 | 800 | 483 | 1.6 | 18.90679
70 | 800 | 484 | 1.6 | 19.62332
70 | 800 | 485 | 1.6 | 19.83126
70 | 800 | 486 | 1.6 | 18.66818
70 | 800 | 487 | 1.6 | 20.26782
70 | 800 | 488 | 1.6 | 19.18448
70 | 800 | 489 | 1.6 | 18.6628
70 | 800 | 490 | 1.6 | 21.39908
70 | 800 | 491 | 1.6 | 18.46425
70 | 800 | 492 | 1.6 | 20.45219
70 | 800 | 493 | 1.6 | 20.00379
70 | 800 | 494 | 1.6 | 19.85654
70 | 800 | 495 | 1.6 | 21.41527
70 | 800 | 496 | 1.6 | 22.97419
70 | 800 | 497 | 1.6 | 23.56122
70 | 800 | 498 | 1.6 | 21.36388
70 | 800 | 499 | 1.6 | 19.96335
70 | 800 | 500 | 1.6 | 17.55992
70 | 800 | 501 | 1.6 | 19.59161
70 | 800 | 502 | 1.6 | 19.18341
70 | 800 | 503 | 1.6 | 20.18516
70 | 800 | 504 | 1.6 | 20.93505
70 | 800 | 505 | 1.6 | 20.47905
70 | 800 | 506 | 1.6 | 19.7574
70 | 800 | 507 | 1.6 | 19.21939
70 | 800 | 508 | 1.6 | 21.90774
70 | 800 | 509 | 1.6 | 20.06999
70 | 800 | 510 | 1.6 | 19.84929
70 | 800 | 511 | 1.6 | 19.85359
70 | 800 | 512 | 1.6 | 18.92397
70 | 800 | 513 | 1.6 | 20.95149
70 | 800 | 514 | 1.6 | 21.50053
70 | 800 | 515 | 1.6 | 20.44075
70 | 800 | 516 | 1.6 | 20.70782
70 | 800 | 517 | 1.6 | 19.57237
70 | 800 | 518 | 1.6 | 22.70729
70 | 800 | 519 | 1.6 | 20.25567
70 | 800 | 520 | 1.6 | 20.22661
70 | 800 | 521 | 1.6 | 16.15283
70 | 800 | 522 | 1.6 | 19.90634
70 | 800 | 523 | 1.6 | 20.48111
70 | 800 | 524 | 1.6 | 21.26834
70 | 800 | 525 | 1.6 | 20.05297
70 | 800 | 526 | 1.6 | 20.61154
70 | 800 | 527 | 1.6 | 22.141
70 | 800 | 528 | 1.6 | 20.89256
70 | 800 | 529 | 1.6 | 19.00355
70 | 800 | 530 | 1.6 | 20.7055
70 | 800 | 531 | 1.6 | 19.39885
70 | 800 | 532 | 1.6 | 20.85281
70 | 800 | 533 | 1.6 | 19.28089
70 | 800 | 534 | 1.6 | 20.89078
70 | 800 | 535 | 1.6 | 20.22729
70 | 800 | 536 | 1.6 | 20.14766
70 | 800 | 537 | 1.6 | 20.95506
70 | 800 | 538 | 1.6 | 21.18745
70 | 800 | 539 | 1.6 | 20.67778
70 | 800 | 540 | 1.6 | 19.95437
70 | 800 | 541 | 1.6 | 21.00743
70 | 800 | 542 | 1.6 | 19.46825
70 | 800 | 543 | 1.6 | 21.1195
70 | 800 | 544 | 1.6 | 23.40299
70 | 800 | 545 | 1.6 | 21.37582
70 | 800 | 546 | 1.6 | 18.83066
70 | 800 | 547 | 1.6 | 22.1736
70 | 800 | 548 | 1.6 | 15.8572
70 | 800 | 549 | 1.6 | 21.02692
70 | 800 | 550 | 1.6 | 17.44126
70 | 800 | 551 | 1.6 | 21.7517
70 | 800 | 552 | 1.6 | 19.19003
70 | 800 | 553 | 1.6 | 19.9331
70 | 800 | 554 | 1.6 | 19.90138
70 | 800 | 555 | 1.6 | 20.85808
70 | 800 | 556 | 1.6 | 20.26709
70 | 800 | 557 | 1.6 | 22.04513
70 | 800 | 558 | 1.6 | 19.89989
70 | 800 | 559 | 1.6 | 21.01482
70 | 800 | 560 | 1.6 | 19.77566
70 | 800 | 561 | 1.6 | 18.50077
70 | 800 | 562 | 1.6 | 20.13345
70 | 800 | 563 | 1.6 | 20.92213
70 | 800 | 564 | 1.6 | 20.3984
70 | 800 | 565 | 1.6 | 22.88367
70 | 800 | 566 | 1.6 | 16.98309
70 | 800 | 567 | 1.6 | 19.50883
70 | 800 | 568 | 1.6 | 21.71878
70 | 800 | 569 | 1.6 | 20.6266
70 | 800 | 570 | 1.6 | 19.73206
70 | 800 | 571 | 1.6 | 21.12614
70 | 800 | 572 | 1.6 | 19.13113
70 | 800 | 573 | 1.6 | 19.29975
70 | 800 | 574 | 1.6 | 20.21023
70 | 800 | 575 | 1.6 | 20.48554
70 | 800 | 576 | 1.6 | 17.47001
70 | 800 | 577 | 1.6 | 20.79772
70 | 800 | 578 | 1.6 | 20.0366
70 | 800 | 579 | 1.6 | 19.51633
70 | 800 | 580 | 1.6 | 18.27878
70 | 800 | 581 | 1.6 | 19.93735
70 | 800 | 582 | 1.6 | 19.92381
70 | 800 | 583 | 1.6 | 19.5536
70 | 800 | 584 | 1.6 | 20.91647
70 | 800 | 585 | 1.6 | 20.18814
70 | 800 | 586 | 1.6 | 19.72179
70 | 800 | 587 | 1.6 | 19.13065
70 | 800 | 588 | 1.6 | 19.33874
70 | 800 | 589 | 1.6 | 22.17656
70 | 800 | 590 | 1.6 | 20.54697
70 | 800 | 591 | 1.6 | 22.04915
70 | 800 | 592 | 1.6 | 18.33325
70 | 800 | 593 | 1.6 | 19.19076
70 | 800 | 594 | 1.6 | 19.99169
70 | 800 | 595 | 1.6 | 22.34649
70 | 800 | 596 | 1.6 | 19.32636
70 | 800 | 597 | 1.6 | 22.39417
70 | 800 | 598 | 1.6 | 20.73948
70 | 800 | 599 | 1.6 | 21.1421
70 | 800 | 600 | 1.6 | 19.01557
70 | 800 | 601 | 1.6 | 19.65902
70 | 800 | 602 | 1.6 | 19.30641
70 | 800 | 603 | 1.6 | 21.33599
70 | 800 | 604 | 1.6 | 20.37364
70 | 800 | 605 | 1.6 | 21.39327
70 | 800 | 606 | 1.6 | 19.6672
70 | 800 | 607 | 1.6 | 20.67699
70 | 800 | 608 | 1.6 | 18.72593
70 | 800 | 609 | 1.6 | 16.29885
70 | 800 | 610 | 1.6 | 21.16421
70 | 800 | 611 | 1.6 | 20.97541
70 | 800 | 612 | 1.6 | 20.02132
70 | 800 | 613 | 1.6 | 19.44572
70 | 800 | 614 | 1.6 | 17.96402
70 | 800 | 615 | 1.6 | 21.0058
70 | 800 | 616 | 1.6 | 18.51486
70 | 800 | 617 | 1.6 | 19.67776
70 | 800 | 618 | 1.6 | 19.49139
70 | 800 | 619 | 1.6 | 17.77574
70 | 800 | 620 | 1.6 | 22.21391
70 | 800 | 621 | 1.6 | 20.49042
70 | 800 | 622 | 1.6 | 19.66073
70 | 800 | 623 | 1.6 | 22.92126
70 | 800 | 624 | 1.6 | 14.97258
70 | 800 | 625 | 1.6 | 20.47783
70 | 800 | 626 | 1.6 | 20.52136
70 | 800 | 627 | 1.6 | 20.50278
70 | 800 | 628 | 1.6 | 19.273
70 | 800 | 629 | 1.6 | 22.00326
70 | 800 | 630 | 1.6 | 20.74724
70 | 800 | 631 | 1.6 | 20.18997
70 | 800 | 632 | 1.6 | 20.57304
70 | 800 | 633 | 1.6 | 20.19871
70 | 800 | 634 | 1.6 | 21.38431
70 | 800 | 635 | 1.6 | 20.70766
70 | 800 | 636 | 1.6 | 20.0847
70 | 800 | 637 | 1.6 | 20.26324
70 | 800 | 638 | 1.6 | 21.52886
70 | 800 | 639 | 1.6 | 18.83882
70 | 800 | 640 | 1.6 | 19.59859
70 | 800 | 641 | 1.6 | 19.05167
70 | 800 | 642 | 1.6 | 19.2402
70 | 800 | 643 | 1.6 | 20.93062
70 | 800 | 644 | 1.6 | 20.03105
70 | 800 | 645 | 1.6 | 21.69572
70 | 800 | 646 | 1.6 | 19.66627
70 | 800 | 647 | 1.6 | 20.33993
70 | 800 | 648 | 1.6 | 20.37154
70 | 800 | 649 | 1.6 | 22.32732
70 | 800 | 650 | 1.6 | 19.62527
70 | 800 | 651 | 1.6 | 19.80829
70 | 800 | 652 | 1.6 | 20.03128
70 | 800 | 653 | 1.6 | 19.29735
70 | 800 | 654 | 1.6 | 20.63365
70 | 800 | 655 | 1.6 | 21.58064
70 | 800 | 656 | 1.6 | 20.74081
70 | 800 | 657 | 1.6 | 18.52829
70 | 800 | 658 | 1.6 | 19.64748
70 | 800 | 659 | 1.6 | 22.44987
70 | 800 | 660 | 1.6 | 22.64592
70 | 800 | 661 | 1.6 | 20.76086
70 | 800 | 662 | 1.6 | 22.38569
70 | 800 | 663 | 1.6 | 18.80958
70 | 800 | 664 | 1.6 | 20.67976
70 | 800 | 665 | 1.6 | 20.36878
70 | 800 | 666 | 1.6 | 19.39671
70 | 800 | 667 | 1.6 | 20.94398
70 | 800 | 668 | 1.6 | 18.93225
70 | 800 | 669 | 1.6 | 20.77225
70 | 800 | 670 | 1.6 | 19.97187
70 | 800 | 671 | 1.6 | 20.65763
70 | 800 | 672 | 1.6 | 20.06232
70 | 800 | 673 | 1.6 | 21.77128
70 | 800 | 674 | 1.6 | 22.05852
70 | 800 | 675 | 1.6 | 18.69312
70 | 800 | 676 | 1.6 | 20.71946
70 | 800 | 677 | 1.6 | 21.67157
70 | 800 | 678 | 1.6 | 20.01977
70 | 800 | 679 | 1.6 | 20.99815
70 | 800 | 680 | 1.6 | 21.16992
70 | 800 | 681 | 1.6 | 20.02706
70 | 800 | 682 | 1.6 | 20.44269
70 | 800 | 683 | 1.6 | 21.1158
70 | 800 | 684 | 1.6 | 20.59169
70 | 800 | 685 | 1.6 | 20.73888
70 | 800 | 686 | 1.6 | 20.09036
70 | 800 | 687 | 1.6 | 20.78648
70 | 800 | 688 | 1.6 | 22.36559
70 | 800 | 689 | 1.6 | 20.93762
70 | 800 | 690 | 1.6 | 20.9841
70 | 800 | 691 | 1.6 | 19.86375
70 | 800 | 692 | 1.6 | 20.12918
70 | 800 | 693 | 1.6 | 21.30214
70 | 800 | 694 | 1.6 | 20.93535
70 | 800 | 695 | 1.6 | 23.07261
70 | 800 | 696 | 1.6 | 19.74219
70 | 800 | 697 | 1.6 | 18.97058
70 | 800 | 698 | 1.6 | 19.51345
70 | 800 | 699 | 1.6 | 20.84732
70 | 800 | 700 | 1.6 | 24.68444
70 | 800 | 701 | 1.6 | 21.0913
70 | 800 | 702 | 1.6 | 19.83435
70 | 800 | 703 | 1.6 | 21.29674
70 | 800 | 704 | 1.6 | 17.83478
70 | 800 | 705 | 1.6 | 19.92238
70 | 800 | 706 | 1.6 | 20.1764
70 | 800 | 707 | 1.6 | 19.02747
70 | 800 | 708 | 1.6 | 19.95602
70 | 800 | 709 | 1.6 | 19.42976
70 | 800 | 710 | 1.6 | 21.02037
70 | 800 | 711 | 1.6 | 21.33958
70 | 800 | 712 | 1.6 | 20.14519
70 | 800 | 713 | 1.6 | 19.22184
70 | 800 | 714 | 1.6 | 20.61194
70 | 800 | 715 | 1.6 | 19.75102
70 | 800 | 716 | 1.6 | 20.94353
70 | 800 | 717 | 1.6 | 21.28471
70 | 800 | 718 | 1.6 | 21.11484
70 | 800 | 719 | 1.6 | 19.7608
70 | 800 | 720 | 1.6 | 23.14222
70 | 800 | 721 | 1.6 | 19.10092
70 | 800 | 722 | 1.6 | 20.26723
70 | 800 | 723 | 1.6 | 20.51999
70 | 800 | 724 | 1.6 | 19.60032
70 | 800 | 725 | 1.6 | 18.58474
70 | 800 | 726 | 1.6 | 21.57696
70 | 800 | 727 | 1.6 | 20.34477
70 | 800 | 728 | 1.6 | 22.16431
70 | 800 | 729 | 1.6 | 21.62355
70 | 800 | 730 | 1.6 | 21.13426
70 | 800 | 731 | 1.6 | 20.25976
70 | 800 | 732 | 1.6 | 21.4079
70 | 800 | 733 | 1.6 | 20.58155
70 | 800 | 734 | 1.6 | 22.41658
70 | 800 | 735 | 1.6 | 19.90428
70 | 800 | 736 | 1.6 | 20.41471
70 | 800 | 737 | 1.6 | 21.6032
70 | 800 | 738 | 1.6 | 18.49172
70 | 800 | 739 | 1.6 | 20.01452
70 | 800 | 740 | 1.6 | 18.55201
70 | 800 | 741 | 1.6 | 20.38086
70 | 800 | 742 | 1.6 | 19.13713
70 | 800 | 743 | 1.6 | 19.51114
70 | 800 | 744 | 1.6 | 21.51944
70 | 800 | 745 | 1.6 | 20.6597
70 | 800 | 746 | 1.6 | 19.21764
70 | 800 | 747 | 1.6 | 20.24284
70 | 800 | 748 | 1.6 | 19.08392
70 | 800 | 749 | 1.6 | 19.54785
70 | 800 | 750 | 1.6 | 20.32066
70 | 800 | 751 | 1.6 | 19.51563
70 | 800 | 752 | 1.6 | 20.45459
70 | 800 | 753 | 1.6 | 19.841
70 | 800 | 754 | 1.6 | 19.93105
70 | 800 | 755 | 1.6 | 19.10484
70 | 800 | 756 | 1.6 | 20.6244
70 | 800 | 757 | 1.6 | 23.71457
70 | 800 | 758 | 1.6 | 20.34279
70 | 800 | 759 | 1.6 | 22.85659
70 | 800 | 760 | 1.6 | 20.24953
70 | 800 | 761 | 1.6 | 20.88324
70 | 800 | 762 | 1.6 | 19.30127
70 | 800 | 763 | 1.6 | 19.76828
70 | 800 | 764 | 1.6 | 21.56413
70 | 800 | 765 | 1.6 | 22.67009
70 | 800 | 766 | 1.6 | 21.42098
70 | 800 | 767 | 1.6 | 21.74419
70 | 800 | 768 | 1.6 | 18.77952
70 | 800 | 769 | 1.6 | 20.67603
70 | 800 | 770 | 1.6 | 20.95723
70 | 800 | 771 | 1.6 | 21.30542
70 | 800 | 772 | 1.6 | 20.45259
70 | 800 | 773 | 1.6 | 19.30374
70 | 800 | 774 | 1.6 | 19.53083
70 | 800 | 775 | 1.6 | 20.04961
70 | 800 | 776 | 1.6 | 23.21137
70 | 800 | 777 | 1.6 | 21.80135
70 | 800 | 778 | 1.6 | 19.97179
70 | 800 | 779 | 1.6 | 20.12366
70 | 800 | 780 | 1.6 | 18.95212
70 | 800 | 781 | 1.6 | 20.46784
70 | 800 | 782 | 1.6 | 21.12999
70 | 800 | 783 | 1.6 | 19.97687
70 | 800 | 784 | 1.6 | 19.67628
70 | 800 | 785 | 1.6 | 20.92766
70 | 800 | 786 | 1.6 | 20.15528
70 | 800 | 787 | 1.6 | 20.43786
70 | 800 | 788 | 1.6 | 22.20744
70 | 800 | 789 | 1.6 | 20.56306
70 | 800 | 790 | 1.6 | 23.9005
70 | 800 | 791 | 1.6 | 20.61379
70 | 800 | 792 | 1.6 | 18.28995
70 | 800 | 793 | 1.6 | 20.42978
70 | 800 | 794 | 1.6 | 19.86933
70 | 800 | 795 | 1.6 | 21.09712
70 | 800 | 796 | 1.6 | 20.09832
70 | 800 | 797 | 1.6 | 21.02953
70 | 800 | 798 | 1.6 | 19.98777
70 | 800 | 799 | 1.6 | 18.83839
70 | 800 | 800 | 1.6 | 19.84337
70 | 800 | 801 | 1.6 | 20.12829
70 | 800 | 802 | 1.6 | 22.76404
70 | 800 | 803 | 1.6 | 21.58413
70 | 800 | 804 | 1.6 | 20.61258
70 | 800 | 805 | 1.6 | 23.58874
70 | 800 | 806 | 1.6 | 21.6995
70 | 800 | 807 | 1.6 | 20.57297
70 | 800 | 808 | 1.6 | 20.44429
70 | 800 | 809 | 1.6 | 20.13078
70 | 800 | 810 | 1.6 | 20.46365
70 | 800 | 811 | 1.6 | 20.82895
70 | 800 | 812 | 1.6 | 22.78617
70 | 800 | 813 | 1.6 | 20.6216
70 | 800 | 814 | 1.6 | 18.89705
70 | 800 | 815 | 1.6 | 20.58313
70 | 800 | 816 | 1.6 | 18.89899
70 | 800 | 817 | 1.6 | 21.0841
70 | 800 | 818 | 1.6 | 20.24214
70 | 800 | 819 | 1.6 | 17.48995
70 | 800 | 820 | 1.6 | 20.23583
70 | 800 | 821 | 1.6 | 21.04838
70 | 800 | 822 | 1.6 | 18.54985
70 | 800 | 823 | 1.6 | 25.56994
70 | 800 | 824 | 1.6 | 20.51965
70 | 800 | 825 | 1.6 | 21.63724
70 | 800 | 826 | 1.6 | 18.11374
70 | 800 | 827 | 1.6 | 19.53898
70 | 800 | 828 | 1.6 | 20.86199
70 | 800 | 829 | 1.6 | 22.102
70 | 800 | 830 | 1.6 | 21.26148
70 | 800 | 831 | 1.6 | 18.92503
70 | 800 | 832 | 1.6 | 21.05669
70 | 800 | 833 | 1.6 | 21.44049
70 | 800 | 834 | 1.6 | 19.72941
70 | 800 | 835 | 1.6 | 23.61374
70 | 800 | 836 | 1.6 | 20.55013
70 | 800 | 837 | 1.6 | 18.76209
70 | 800 | 838 | 1.6 | 20.23831
70 | 800 | 839 | 1.6 | 19.9567
70 | 800 | 840 | 1.6 | 19.77832
70 | 800 | 841 | 1.6 | 21.60535
70 | 800 | 842 | 1.6 | 20.22016
70 | 800 | 843 | 1.6 | 20.16061
70 | 800 | 844 | 1.6 | 20.20776
70 | 800 | 845 | 1.6 | 20.6752
70 | 800 | 846 | 1.6 | 20.57181
70 | 800 | 847 | 1.6 | 21.97834
70 | 800 | 848 | 1.6 | 22.52879
70 | 800 | 849 | 1.6 | 20.00514
70 | 800 | 850 | 1.6 | 18.47795
70 | 800 | 851 | 1.6 | 20.57737
70 | 800 | 852 | 1.6 | 20.13723
70 | 800 | 853 | 1.6 | 19.17933
70 | 800 | 854 | 1.6 | 21.94096
70 | 800 | 855 | 1.6 | 19.12037
70 | 800 | 856 | 1.6 | 21.4752
70 | 800 | 857 | 1.6 | 20.36965
70 | 800 | 858 | 1.6 | 20.48109
70 | 800 | 859 | 1.6 | 20.63668
70 | 800 | 860 | 1.6 | 20.7542
70 | 800 | 861 | 1.6 | 20.30577
70 | 800 | 862 | 1.6 | 19.94929
70 | 800 | 863 | 1.6 | 19.92963
70 | 800 | 864 | 1.6 | 20.60092
70 | 800 | 865 | 1.6 | 20.6637
70 | 800 | 866 | 1.6 | 21.2372
70 | 800 | 867 | 1.6 | 22.20134
70 | 800 | 868 | 1.6 | 21.50428
70 | 800 | 869 | 1.6 | 20.9296
70 | 800 | 870 | 1.6 | 19.0279
70 | 800 | 871 | 1.6 | 19.25261
70 | 800 | 872 | 1.6 | 20.25658
70 | 800 | 873 | 1.6 | 20.38118
70 | 800 | 874 | 1.6 | 20.84194
70 | 800 | 875 | 1.6 | 23.94303
70 | 800 | 876 | 1.6 | 20.46749
70 | 800 | 877 | 1.6 | 19.81392
70 | 800 | 878 | 1.6 | 20.15895
70 | 800 | 879 | 1.6 | 19.34391
70 | 800 | 880 | 1.6 | 21.13026
70 | 800 | 881 | 1.6 | 21.23276
70 | 800 | 882 | 1.6 | 21.0425
70 | 800 | 883 | 1.6 | 19.7958
70 | 800 | 884 | 1.6 | 23.12803
70 | 800 | 885 | 1.6 | 21.15629
70 | 800 | 886 | 1.6 | 18.93276
70 | 800 | 887 | 1.6 | 21.97817
70 | 800 | 888 | 1.6 | 20.58783
70 | 800 | 889 | 1.6 | 19.94803
70 | 800 | 890 | 1.6 | 18.97891
70 | 800 | 891 | 1.6 | 20.53189
70 | 800 | 892 | 1.6 | 18.06688
70 | 800 | 893 | 1.6 | 21.81177
70 | 800 | 894 | 1.6 | 22.62952
70 | 800 | 895 | 1.6 | 21.7335
70 | 800 | 896 | 1.6 | 20.43204
70 | 800 | 897 | 1.6 | 19.63486
70 | 800 | 898 | 1.6 | 20.90741
70 | 800 | 899 | 1.6 | 19.93032
70 | 800 | 900 | 1.6 | 17.58907
70 | 800 | 901 | 1.6 | 21.79955
70 | 800 | 902 | 1.6 | 20.22658
70 | 800 | 903 | 1.6 | 22.92939
70 | 800 | 904 | 1.6 | 23.59433
70 | 800 | 905 | 1.6 | 21.56995
70 | 800 | 906 | 1.6 | 19.46566
70 | 800 | 907 | 1.6 | 17.47526
70 | 800 | 908 | 1.6 | 19.90569
70 | 800 | 909 | 1.6 | 21.09558
70 | 800 | 910 | 1.6 | 20.83421
70 | 800 | 911 | 1.6 | 20.53144
70 | 800 | 912 | 1.6 | 20.09835
70 | 800 | 913 | 1.6 | 19.95088
70 | 800 | 914 | 1.6 | 20.7026
70 | 800 | 915 | 1.6 | 21.17102
70 | 800 | 916 | 1.6 | 20.07492
70 | 800 | 917 | 1.6 | 21.40137
70 | 800 | 918 | 1.6 | 19.43144
70 | 800 | 919 | 1.6 | 20.17767
70 | 800 | 920 | 1.6 | 19.99916
70 | 800 | 921 | 1.6 | 19.26936
70 | 800 | 922 | 1.6 | 24.43958
70 | 800 | 923 | 1.6 | 22.24898
70 | 800 | 924 | 1.6 | 16.29922
70 | 800 | 925 | 1.6 | 20.91252
70 | 800 | 926 | 1.6 | 22.58631
70 | 800 | 927 | 1.6 | 20.2894
70 | 800 | 928 | 1.6 | 20.11758
70 | 800 | 929 | 1.6 | 19.46242
70 | 800 | 930 | 1.6 | 19.71676
70 | 800 | 931 | 1.6 | 21.2539
70 | 800 | 932 | 1.6 | 17.9593
70 | 800 | 933 | 1.6 | 25.1508
70 | 800 | 934 | 1.6 | 21.05234
70 | 800 | 935 | 1.6 | 22.97965
70 | 800 | 936 | 1.6 | 21.00511
70 | 800 | 937 | 1.6 | 20.21761
70 | 800 | 938 | 1.6 | 20.73981
70 | 800 | 939 | 1.6 | 18.96705
70 | 800 | 940 | 1.6 | 19.9035
70 | 800 | 941 | 1.6 | 21.44606
70 | 800 | 942 | 1.6 | 20.60335
70 | 800 | 943 | 1.6 | 19.36391
70 | 800 | 944 | 1.6 | 21.06985
70 | 800 | 945 | 1.6 | 20.12211
70 | 800 | 946 | 1.6 | 20.13853
70 | 800 | 947 | 1.6 | 17.45342
70 | 800 | 948 | 1.6 | 20.61942
70 | 800 | 949 | 1.6 | 20.18418
70 | 800 | 950 | 1.6 | 20.59535
70 | 800 | 951 | 1.6 | 20.32229
70 | 800 | 952 | 1.6 | 20.93981
70 | 800 | 953 | 1.6 | 20.25811
70 | 800 | 954 | 1.6 | 20.87327
70 | 800 | 955 | 1.6 | 19.53208
70 | 800 | 956 | 1.6 | 22.64757
70 | 800 | 957 | 1.6 | 19.75929
70 | 800 | 958 | 1.6 | 21.01532
70 | 800 | 959 | 1.6 | 20.22197
70 | 800 | 960 | 1.6 | 20.93617
70 | 800 | 961 | 1.6 | 21.74762
70 | 800 | 962 | 1.6 | 22.08526
70 | 800 | 963 | 1.6 | 17.75455
70 | 800 | 964 | 1.6 | 20.51394
70 | 800 | 965 | 1.6 | 21.00483
70 | 800 | 966 | 1.6 | 18.91666
70 | 800 | 967 | 1.6 | 20.63535
70 | 800 | 968 | 1.6 | 19.44524
70 | 800 | 969 | 1.6 | 18.90048
70 | 800 | 970 | 1.6 | 19.92793
70 | 800 | 971 | 1.6 | 20.43769
70 | 800 | 972 | 1.6 | 20.28143
70 | 800 | 973 | 1.6 | 19.69984
70 | 800 | 974 | 1.6 | 19.81205
70 | 800 | 975 | 1.6 | 19.98675
70 | 800 | 976 | 1.6 | 20.64492
70 | 800 | 977 | 1.6 | 18.25315
70 | 800 | 978 | 1.6 | 20.63535
70 | 800 | 979 | 1.6 | 20.44404
70 | 800 | 980 | 1.6 | 20.90751
70 | 800 | 981 | 1.6 | 23.16311
70 | 800 | 982 | 1.6 | 20.51003
70 | 800 | 983 | 1.6 | 21.45896
70 | 800 | 984 | 1.6 | 20.53537
70 | 800 | 985 | 1.6 | 20.31217
70 | 800 | 986 | 1.6 | 19.01425
70 | 800 | 987 | 1.6 | 19.779
70 | 800 | 988 | 1.6 | 21.57059
70 | 800 | 989 | 1.6 | 18.90863
70 | 800 | 990 | 1.6 | 20.82626
70 | 800 | 991 | 1.6 | 20.16689
70 | 800 | 992 | 1.6 | 20.60395
70 | 800 | 993 | 1.6 | 20.43447
70 | 800 | 994 | 1.6 | 19.26384
70 | 800 | 995 | 1.6 | 20.43425
70 | 800 | 996 | 1.6 | 20.87035
70 | 800 | 997 | 1.6 | 19.35317
70 | 800 | 998 | 1.6 | 20.51557
70 | 800 | 999 | 1.6 | 17.76568
70 | 800 | 1000 | 1.6 | 20.50816
70 | 800 | 1001 | 1.6 | 20.84983
70 | 800 | 1002 | 1.6 | 20.23332
70 | 800 | 1003 | 1.6 | 17.85037
70 | 800 | 1004 | 1.6 | 20.75307
70 | 800 | 1005 | 1.6 | 20.35375
70 | 800 | 1006 | 1.6 | 19.07328
70 | 800 | 1007 | 1.6 | 20.49065
70 | 800 | 1008 | 1.6 | 21.78081
70 | 800 | 1009 | 1.6 | 20.57608
70 | 800 | 1010 | 1.6 | 19.50367
70 | 800 | 1011 | 1.6 | 20.51425
70 | 800 | 1012 | 1.6 | 21.10228
70 | 800 | 1013 | 1.6 | 19.09743
70 | 800 | 1014 | 1.6 | 18.67467
70 | 800 | 1015 | 1.6 | 19.79468
70 | 800 | 1016 | 1.6 | 21.5238
70 | 800 | 1017 | 1.6 | 20.11185
70 | 800 | 1018 | 1.6 | 22.66327
70 | 800 | 1019 | 1.6 | 20.49124
70 | 800 | 1020 | 1.6 | 21.29882
70 | 800 | 1021 | 1.6 | 20.36922
70 | 800 | 1022 | 1.6 | 17.84291
70 | 800 | 1023 | 1.6 | 19.40739
70 | 800 | 1024 | 1.6 | 21.66259
70 | 800 | 1025 | 1.6 | 19.95149
70 | 800 | 1026 | 1.6 | 20.96024
70 | 800 | 1027 | 1.6 | 24.42056
70 | 800 | 1028 | 1.6 | 19.30993
70 | 800 | 1029 | 1.6 | 19.40454
70 | 800 | 1030 | 1.6 | 20.15024
70 | 800 | 1031 | 1.6 | 21.3413
70 | 800 | 1032 | 1.6 | 21.70489
70 | 800 | 1033 | 1.6 | 19.34331
70 | 800 | 1034 | 1.6 | 20.61519
70 | 800 | 1035 | 1.6 | 21.22119
70 | 800 | 1036 | 1.6 | 17.03513
70 | 800 | 1037 | 1.6 | 20.49805
70 | 800 | 1038 | 1.6 | 19.71018
70 | 800 | 1039 | 1.6 | 20.41843
70 | 800 | 1040 | 1.6 | 17.9645
70 | 800 | 1041 | 1.6 | 20.35427
70 | 800 | 1042 | 1.6 | 18.79216
70 | 800 | 1043 | 1.6 | 21.52511
70 | 800 | 1044 | 1.6 | 20.57831
70 | 800 | 1045 | 1.6 | 21.46237
70 | 800 | 1046 | 1.6 | 21.14675
70 | 800 | 1047 | 1.6 | 18.78188
70 | 800 | 1048 | 1.6 | 20.8841
70 | 800 | 1049 | 1.6 | 17.84011
70 | 800 | 1050 | 1.6 | 20.06935
70 | 800 | 1051 | 1.6 | 20.96669
70 | 800 | 1052 | 1.6 | 22.20288
70 | 800 | 1053 | 1.6 | 20.66807
70 | 800 | 1054 | 1.6 | 21.47259
70 | 800 | 1055 | 1.6 | 20.72964
70 | 800 | 1056 | 1.6 | 20.43057
70 | 800 | 1057 | 1.6 | 20.88079
70 | 800 | 1058 | 1.6 | 20.74412
70 | 800 | 1059 | 1.6 | 21.54327
70 | 800 | 1060 | 1.6 | 19.12982
70 | 800 | 1061 | 1.6 | 20.58771
70 | 800 | 1062 | 1.6 | 19.89149
70 | 800 | 1063 | 1.6 | 20.37968
70 | 800 | 1064 | 1.6 | 20.3935
70 | 800 | 1065 | 1.6 | 21.02903
70 | 800 | 1066 | 1.6 | 21.16204
70 | 800 | 1067 | 1.6 | 20.36336
70 | 800 | 1068 | 1.6 | 18.6848
70 | 800 | 1069 | 1.6 | 21.93314
70 | 800 | 1070 | 1.6 | 20.42784
70 | 800 | 1071 | 1.6 | 19.56698
70 | 800 | 1072 | 1.6 | 19.5927
70 | 800 | 1073 | 1.6 | 19.0112
70 | 800 | 1074 | 1.6 | 19.88127
70 | 800 | 1075 | 1.6 | 20.17239
70 | 800 | 1076 | 1.6 | 20.2293
70 | 800 | 1077 | 1.6 | 20.72357
70 | 800 | 1078 | 1.6 | 19.74575
70 | 800 | 1079 | 1.6 | 19.95724
70 | 800 | 1080 | 1.6 | 19.05911
70 | 800 | 1081 | 1.6 | 19.87273
70 | 800 | 1082 | 1.6 | 18.77383
70 | 800 | 1083 | 1.6 | 19.14416
70 | 800 | 1084 | 1.6 | 22.54265
70 | 800 | 1085 | 1.6 | 20.35272
70 | 800 | 1086 | 1.6 | 20.6754
70 | 800 | 1087 | 1.6 | 20.71242
70 | 800 | 1088 | 1.6 | 18.57301
70 | 800 | 1089 | 1.6 | 19.56423
70 | 800 | 1090 | 1.6 | 20.51868
70 | 800 | 1091 | 1.6 | 21.12258
70 | 800 | 1092 | 1.6 | 20.01936
70 | 800 | 1093 | 1.6 | 21.26914
70 | 800 | 1094 | 1.6 | 20.46548
70 | 800 | 1095 | 1.6 | 21.64238
70 | 800 | 1096 | 1.6 | 19.84825
70 | 800 | 1097 | 1.6 | 18.8195
70 | 800 | 1098 | 1.6 | 22.09561
70 | 800 | 1099 | 1.6 | 20.28611
70 | 800 | 1100 | 1.6 | 19.35352
70 | 800 | 1101 | 1.6 | 21.86267
70 | 800 | 1102 | 1.6 | 20.01739
70 | 800 | 1103 | 1.6 | 19.36537
70 | 800 | 1104 | 1.6 | 19.86812
70 | 800 | 1105 | 1.6 | 21.50328
70 | 800 | 1106 | 1.6 | 19.03043
70 | 800 | 1107 | 1.6 | 20.17182
70 | 800 | 1108 | 1.6 | 23.58777
70 | 800 | 1109 | 1.6 | 19.51908
70 | 800 | 1110 | 1.6 | 23.17338
70 | 800 | 1111 | 1.6 | 21.45214
70 | 800 | 1112 | 1.6 | 19.31488
70 | 800 | 1113 | 1.6 | 21.74353
70 | 800 | 1114 | 1.6 | 19.8751
70 | 800 | 1115 | 1.6 | 19.16096
70 | 800 | 1116 | 1.6 | 20.0118
70 | 800 | 1117 | 1.6 | 19.52592
70 | 800 | 1118 | 1.6 | 20.11948
70 | 800 | 1119 | 1.6 | 20.40264
70 | 800 | 1120 | 1.6 | 20.26771
70 | 800 | 1121 | 1.6 | 20.53991
70 | 800 | 1122 | 1.6 | 20.39467
70 | 800 | 1123 | 1.6 | 19.38718
70 | 800 | 1124 | 1.6 | 20.42508
70 | 800 | 1125 | 1.6 | 21.25942
70 | 800 | 1126 | 1.6 | 19.24751
70 | 800 | 1127 | 1.6 | 22.324
70 | 800 | 1128 | 1.6 | 19.70328
70 | 800 | 1129 | 1.6 | 20.55251
70 | 800 | 1130 | 1.6 | 19.74202
70 | 800 | 1131 | 1.6 | 19.19946
70 | 800 | 1132 | 1.6 | 18.77951
70 | 800 | 1133 | 1.6 | 19.79223
70 | 800 | 1134 | 1.6 | 20.34599
70 | 800 | 1135 | 1.6 | 19.99736
70 | 800 | 1136 | 1.6 | 20.90963
70 | 800 | 1137 | 1.6 | 19.77649
70 | 800 | 1138 | 1.6 | 20.92684
70 | 800 | 1139 | 1.6 | 21.90619
70 | 800 | 1140 | 1.6 | 20.0726
70 | 800 | 1141 | 1.6 | 20.30906
70 | 800 | 1142 | 1.6 | 19.84877
70 | 800 | 1143 | 1.6 | 20.35928
70 | 800 | 1144 | 1.6 | 20.29307
70 | 800 | 1145 | 1.6 | 19.34012
70 | 800 | 1146 | 1.6 | 19.07158
70 | 800 | 1147 | 1.6 | 20.24434
70 | 800 | 1148 | 1.6 | 22.53943
70 | 800 | 1149 | 1.6 | 19.62378
70 | 800 | 1150 | 1.6 | 18.13887
70 | 800 | 1151 | 1.6 | 20.13475
70 | 800 | 1152 | 1.6 | 19.3401
70 | 800 | 1153 | 1.6 | 19.13211
70 | 800 | 1154 | 1.6 | 20.79848
70 | 800 | 1155 | 1.6 | 21.62432
70 | 800 | 1156 | 1.6 | 22.70193
70 | 800 | 1157 | 1.6 | 15.7229
70 | 800 | 1158 | 1.6 | 20.53478
70 | 800 | 1159 | 1.6 | 22.27566
70 | 800 | 1160 | 1.6 | 22.37409
70 | 800 | 1161 | 1.6 | 19.54379
70 | 800 | 1162 | 1.6 | 20.43038
70 | 800 | 1163 | 1.6 | 20.10753
70 | 800 | 1164 | 1.6 | 20.31077
70 | 800 | 1165 | 1.6 | 20.56275
70 | 800 | 1166 | 1.6 | 20.3429
70 | 800 | 1167 | 1.6 | 21.80751
70 | 800 | 1168 | 1.6 | 20.37535
70 | 800 | 1169 | 1.6 | 20.39082
70 | 800 | 1170 | 1.6 | 19.95676
70 | 800 | 1171 | 1.6 | 21.79019
70 | 800 | 1172 | 1.6 | 21.37236
70 | 800 | 1173 | 1.6 | 19.68259
70 | 800 | 1174 | 1.6 | 20.09542
70 | 800 | 1175 | 1.6 | 20.10264
70 | 800 | 1176 | 1.6 | 20.04058
70 | 800 | 1177 | 1.6 | 20.06928
70 | 800 | 1178 | 1.6 | 20.69768
70 | 800 | 1179 | 1.6 | 20.20162
70 | 800 | 1180 | 1.6 | 20.32244
70 | 800 | 1181 | 1.6 | 19.87494
70 | 800 | 1182 | 1.6 | 20.02193
70 | 800 | 1183 | 1.6 | 20.6329
70 | 800 | 1184 | 1.6 | 19.2875
70 | 800 | 1185 | 1.6 | 18.81769
70 | 800 | 1186 | 1.6 | 22.16885
70 | 800 | 1187 | 1.6 | 20.38905
70 | 800 | 1188 | 1.6 | 19.90485
70 | 800 | 1189 | 1.6 | 21.41183
70 | 800 | 1190 | 1.6 | 19.73618
70 | 800 | 1191 | 1.6 | 17.88705
70 | 800 | 1192 | 1.6 | 20.25084
70 | 800 | 1193 | 1.6 | 18.81407
70 | 800 | 1194 | 1.6 | 22.02234
70 | 800 | 1195 | 1.6 | 20.7787
70 | 800 | 1196 | 1.6 | 18.14385
70 | 800 | 1197 | 1.6 | 16.80795
70 | 800 | 1198 | 1.6 | 21.24851
70 | 800 | 1199 | 1.6 | 21.62438
70 | 800 | 1200 | 1.6 | 20.65854
71 | 800 | 0 | 1.8 | 0
71 | 800 | 1 | 1.8 | 0.2226847
71 | 800 | 2 | 1.8 | 0.4232775
71 | 800 | 3 | 1.8 | 0.6776749
71 | 800 | 4 | 1.8 | 0.7957502
71 | 800 | 5 | 1.8 | 1.105327
71 | 800 | 6 | 1.8 | 1.352901
71 | 800 | 7 | 1.8 | 1.572834
71 | 800 | 8 | 1.8 | 1.911191
71 | 800 | 9 | 1.8 | 2.006114
71 | 800 | 10 | 1.8 | 2.204433
71 | 800 | 11 | 1.8 | 2.362297
71 | 800 | 12 | 1.8 | 2.365476
71 | 800 | 13 | 1.8 | 2.823667
71 | 800 | 14 | 1.8 | 3.135255
71 | 800 | 15 | 1.8 | 2.883505
71 | 800 | 16 | 1.8 | 3.564027
71 | 800 | 17 | 1.8 | 3.575928
71 | 800 | 18 | 1.8 | 3.63342
71 | 800 | 19 | 1.8 | 3.958305
71 | 800 | 20 | 1.8 | 4.024791
71 | 800 | 21 | 1.8 | 3.65407
71 | 800 | 22 | 1.8 | 4.070059
71 | 800 | 23 | 1.8 | 3.994366
71 | 800 | 24 | 1.8 | 4.80586
71 | 800 | 25 | 1.8 | 4.833757
71 | 800 | 26 | 1.8 | 5.048437
71 | 800 | 27 | 1.8 | 5.229847
71 | 800 | 28 | 1.8 | 3.985574
71 | 800 | 29 | 1.8 | 5.761829
71 | 800 | 30 | 1.8 | 5.977253
71 | 800 | 31 | 1.8 | 5.683579
71 | 800 | 32 | 1.8 | 5.81946
71 | 800 | 33 | 1.8 | 5.954442
71 | 800 | 34 | 1.8 | 6.292173
71 | 800 | 35 | 1.8 | 6.967456
71 | 800 | 36 | 1.8 | 6.907509
71 | 800 | 37 | 1.8 | 6.525303
71 | 800 | 38 | 1.8 | 7.010091
71 | 800 | 39 | 1.8 | 6.966051
71 | 800 | 40 | 1.8 | 6.930241
71 | 800 | 41 | 1.8 | 7.507315
71 | 800 | 42 | 1.8 | 7.346669
71 | 800 | 43 | 1.8 | 7.80221
71 | 800 | 44 | 1.8 | 7.538488
71 | 800 | 45 | 1.8 | 5.921647
71 | 800 | 46 | 1.8 | 8.172946
71 | 800 | 47 | 1.8 | 7.847138
71 | 800 | 48 | 1.8 | 8.412018
71 | 800 | 49 | 1.8 | 8.372655
71 | 800 | 50 | 1.8 | 8.310808
71 | 800 | 51 | 1.8 | 8.390411
71 | 800 | 52 | 1.8 | 9.547111
71 | 800 | 53 | 1.8 | 8.622198
71 | 800 | 54 | 1.8 | 8.798605
71 | 800 | 55 | 1.8 | 8.702501
71 | 800 | 56 | 1.8 | 9.374144
71 | 800 | 57 | 1.8 | 10.5009
71 | 800 | 58 | 1.8 | 9.238303
71 | 800 | 59 | 1.8 | 9.611958
71 | 800 | 60 | 1.8 | 9.737103
71 | 800 | 61 | 1.8 | 9.144663
71 | 800 | 62 | 1.8 | 9.570015
71 | 800 | 63 | 1.8 | 12.30373
71 | 800 | 64 | 1.8 | 9.484622
71 | 800 | 65 | 1.8 | 10.65781
71 | 800 | 66 | 1.8 | 11.27974
71 | 800 | 67 | 1.8 | 10.07922
71 | 800 | 68 | 1.8 | 11.50705
71 | 800 | 69 | 1.8 | 10.96993
71 | 800 | 70 | 1.8 | 9.234959
71 | 800 | 71 | 1.8 | 10.85788
71 | 800 | 72 | 1.8 | 10.97069
71 | 800 | 73 | 1.8 | 11.2373
71 | 800 | 74 | 1.8 | 10.83591
71 | 800 | 75 | 1.8 | 11.71722
71 | 800 | 76 | 1.8 | 12.04423
71 | 800 | 77 | 1.8 | 13.59313
71 | 800 | 78 | 1.8 | 11.40559
71 | 800 | 79 | 1.8 | 11.09406
71 | 800 | 80 | 1.8 | 10.91085
71 | 800 | 81 | 1.8 | 11.20315
71 | 800 | 82 | 1.8 | 11.62037
71 | 800 | 83 | 1.8 | 10.92557
71 | 800 | 84 | 1.8 | 12.03013
71 | 800 | 85 | 1.8 | 12.7033
71 | 800 | 86 | 1.8 | 13.90723
71 | 800 | 87 | 1.8 | 11.28889
71 | 800 | 88 | 1.8 | 12.34983
71 | 800 | 89 | 1.8 | 12.48162
71 | 800 | 90 | 1.8 | 13.05873
71 | 800 | 91 | 1.8 | 12.59204
71 | 800 | 92 | 1.8 | 12.92611
71 | 800 | 93 | 1.8 | 11.62093
71 | 800 | 94 | 1.8 | 13.1455
71 | 800 | 95 | 1.8 | 9.796124
71 | 800 | 96 | 1.8 | 12.02768
71 | 800 | 97 | 1.8 | 12.37612
71 | 800 | 98 | 1.8 | 14.07235
71 | 800 | 99 | 1.8 | 12.81551
71 | 800 | 100 | 1.8 | 12.72985
71 | 800 | 101 | 1.8 | 13.98311
71 | 800 | 102 | 1.8 | 14.47664
71 | 800 | 103 | 1.8 | 13.13844
71 | 800 | 104 | 1.8 | 15.33135
71 | 800 | 105 | 1.8 | 14.14117
71 | 800 | 106 | 1.8 | 12.60889
71 | 800 | 107 | 1.8 | 13.6202
71 | 800 | 108 | 1.8 | 13.87261
71 | 800 | 109 | 1.8 | 15.1041
71 | 800 | 110 | 1.8 | 14.58745
71 | 800 | 111 | 1.8 | 13.72748
71 | 800 | 112 | 1.8 | 14.04836
71 | 800 | 113 | 1.8 | 13.72789
71 | 800 | 114 | 1.8 | 15.05126
71 | 800 | 115 | 1.8 | 12.14654
71 | 800 | 116 | 1.8 | 12.5396
71 | 800 | 117 | 1.8 | 14.11693
71 | 800 | 118 | 1.8 | 14.29677
71 | 800 | 119 | 1.8 | 14.23048
71 | 800 | 120 | 1.8 | 14.90847
71 | 800 | 121 | 1.8 | 14.52296
71 | 800 | 122 | 1.8 | 14.71655
71 | 800 | 123 | 1.8 | 13.86446
71 | 800 | 124 | 1.8 | 14.50877
71 | 800 | 125 | 1.8 | 14.82967
71 | 800 | 126 | 1.8 | 14.81818
71 | 800 | 127 | 1.8 | 14.54875
71 | 800 | 128 | 1.8 | 16.16657
71 | 800 | 129 | 1.8 | 14.78089
71 | 800 | 130 | 1.8 | 15.24877
71 | 800 | 131 | 1.8 | 15.15437
71 | 800 | 132 | 1.8 | 15.13729
71 | 800 | 133 | 1.8 | 15.44351
71 | 800 | 134 | 1.8 | 14.67694
71 | 800 | 135 | 1.8 | 15.49287
71 | 800 | 136 | 1.8 | 14.91789
71 | 800 | 137 | 1.8 | 14.61569
71 | 800 | 138 | 1.8 | 15.37133
71 | 800 | 139 | 1.8 | 14.90691
71 | 800 | 140 | 1.8 | 15.73869
71 | 800 | 141 | 1.8 | 13.9407
71 | 800 | 142 | 1.8 | 14.92361
71 | 800 | 143 | 1.8 | 16.09087
71 | 800 | 144 | 1.8 | 13.9419
71 | 800 | 145 | 1.8 | 15.39625
71 | 800 | 146 | 1.8 | 15.51753
71 | 800 | 147 | 1.8 | 15.36716
71 | 800 | 148 | 1.8 | 16.20915
71 | 800 | 149 | 1.8 | 17.22753
71 | 800 | 150 | 1.8 | 18.18389
71 | 800 | 151 | 1.8 | 16.97491
71 | 800 | 152 | 1.8 | 15.69987
71 | 800 | 153 | 1.8 | 17.3757
71 | 800 | 154 | 1.8 | 17.27078
71 | 800 | 155 | 1.8 | 15.39715
71 | 800 | 156 | 1.8 | 15.48161
71 | 800 | 157 | 1.8 | 14.35379
71 | 800 | 158 | 1.8 | 14.61162
71 | 800 | 159 | 1.8 | 15.38954
71 | 800 | 160 | 1.8 | 16.00736
71 | 800 | 161 | 1.8 | 15.9231
71 | 800 | 162 | 1.8 | 16.95868
71 | 800 | 163 | 1.8 | 15.58982
71 | 800 | 164 | 1.8 | 15.89602
71 | 800 | 165 | 1.8 | 16.74557
71 | 800 | 166 | 1.8 | 18.85336
71 | 800 | 167 | 1.8 | 17.26608
71 | 800 | 168 | 1.8 | 17.99867
71 | 800 | 169 | 1.8 | 16.52723
71 | 800 | 170 | 1.8 | 16.71007
71 | 800 | 171 | 1.8 | 15.76193
71 | 800 | 172 | 1.8 | 16.3408
71 | 800 | 173 | 1.8 | 15.90639
71 | 800 | 174 | 1.8 | 17.79447
71 | 800 | 175 | 1.8 | 15.95145
71 | 800 | 176 | 1.8 | 15.22474
71 | 800 | 177 | 1.8 | 16.30432
71 | 800 | 178 | 1.8 | 15.33727
71 | 800 | 179 | 1.8 | 16.585
71 | 800 | 180 | 1.8 | 17.75644
71 | 800 | 181 | 1.8 | 14.57039
71 | 800 | 182 | 1.8 | 14.68014
71 | 800 | 183 | 1.8 | 15.16245
71 | 800 | 184 | 1.8 | 16.82853
71 | 800 | 185 | 1.8 | 15.64032
71 | 800 | 186 | 1.8 | 16.16627
71 | 800 | 187 | 1.8 | 17.14421
71 | 800 | 188 | 1.8 | 16.85744
71 | 800 | 189 | 1.8 | 16.59145
71 | 800 | 190 | 1.8 | 18.39533
71 | 800 | 191 | 1.8 | 17.45134
71 | 800 | 192 | 1.8 | 17.44745
71 | 800 | 193 | 1.8 | 17.12411
71 | 800 | 194 | 1.8 | 16.08747
71 | 800 | 195 | 1.8 | 17.25945
71 | 800 | 196 | 1.8 | 17.3563
71 | 800 | 197 | 1.8 | 14.41076
71 | 800 | 198 | 1.8 | 15.11898
71 | 800 | 199 | 1.8 | 16.09646
71 | 800 | 200 | 1.8 | 17.56605
71 | 800 | 201 | 1.8 | 15.536
71 | 800 | 202 | 1.8 | 16.55944
71 | 800 | 203 | 1.8 | 16.24665
71 | 800 | 204 | 1.8 | 13.7791
71 | 800 | 205 | 1.8 | 16.92033
71 | 800 | 206 | 1.8 | 18.20638
71 | 800 | 207 | 1.8 | 17.22545
71 | 800 | 208 | 1.8 | 19.19622
71 | 800 | 209 | 1.8 | 16.58456
71 | 800 | 210 | 1.8 | 18.11048
71 | 800 | 211 | 1.8 | 17.57061
71 | 800 | 212 | 1.8 | 17.77255
71 | 800 | 213 | 1.8 | 16.58329
71 | 800 | 214 | 1.8 | 17.87617
71 | 800 | 215 | 1.8 | 17.49827
71 | 800 | 216 | 1.8 | 20.31872
71 | 800 | 217 | 1.8 | 15.82677
71 | 800 | 218 | 1.8 | 18.28026
71 | 800 | 219 | 1.8 | 17.67903
71 | 800 | 220 | 1.8 | 19.70895
71 | 800 | 221 | 1.8 | 17.95022
71 | 800 | 222 | 1.8 | 17.7856
71 | 800 | 223 | 1.8 | 17.16431
71 | 800 | 224 | 1.8 | 18.11241
71 | 800 | 225 | 1.8 | 18.08553
71 | 800 | 226 | 1.8 | 17.29141
71 | 800 | 227 | 1.8 | 18.11788
71 | 800 | 228 | 1.8 | 18.34569
71 | 800 | 229 | 1.8 | 17.03927
71 | 800 | 230 | 1.8 | 19.85334
71 | 800 | 231 | 1.8 | 15.15686
71 | 800 | 232 | 1.8 | 16.97357
71 | 800 | 233 | 1.8 | 14.77616
71 | 800 | 234 | 1.8 | 17.39507
71 | 800 | 235 | 1.8 | 17.59485
71 | 800 | 236 | 1.8 | 15.7601
71 | 800 | 237 | 1.8 | 16.85327
71 | 800 | 238 | 1.8 | 17.16432
71 | 800 | 239 | 1.8 | 17.42702
71 | 800 | 240 | 1.8 | 17.26505
71 | 800 | 241 | 1.8 | 18.34629
71 | 800 | 242 | 1.8 | 17.46595
71 | 800 | 243 | 1.8 | 16.66503
71 | 800 | 244 | 1.8 | 17.57214
71 | 800 | 245 | 1.8 | 17.49306
71 | 800 | 246 | 1.8 | 17.04198
71 | 800 | 247 | 1.8 | 18.07418
71 | 800 | 248 | 1.8 | 16.44446
71 | 800 | 249 | 1.8 | 17.32218
71 | 800 | 250 | 1.8 | 17.17354
71 | 800 | 251 | 1.8 | 15.58465
71 | 800 | 252 | 1.8 | 18.35269
71 | 800 | 253 | 1.8 | 19.34193
71 | 800 | 254 | 1.8 | 16.63141
71 | 800 | 255 | 1.8 | 17.83751
71 | 800 | 256 | 1.8 | 17.74793
71 | 800 | 257 | 1.8 | 16.25441
71 | 800 | 258 | 1.8 | 17.64445
71 | 800 | 259 | 1.8 | 19.99479
71 | 800 | 260 | 1.8 | 19.86582
71 | 800 | 261 | 1.8 | 17.8435
71 | 800 | 262 | 1.8 | 18.01538
71 | 800 | 263 | 1.8 | 18.34794
71 | 800 | 264 | 1.8 | 18.17792
71 | 800 | 265 | 1.8 | 20.08567
71 | 800 | 266 | 1.8 | 17.62468
71 | 800 | 267 | 1.8 | 17.53135
71 | 800 | 268 | 1.8 | 15.79132
71 | 800 | 269 | 1.8 | 18.53797
71 | 800 | 270 | 1.8 | 18.69103
71 | 800 | 271 | 1.8 | 17.63851
71 | 800 | 272 | 1.8 | 17.10599
71 | 800 | 273 | 1.8 | 17.95622
71 | 800 | 274 | 1.8 | 18.09145
71 | 800 | 275 | 1.8 | 16.43789
71 | 800 | 276 | 1.8 | 18.02318
71 | 800 | 277 | 1.8 | 16.84832
71 | 800 | 278 | 1.8 | 17.80382
71 | 800 | 279 | 1.8 | 17.8484
71 | 800 | 280 | 1.8 | 17.97783
71 | 800 | 281 | 1.8 | 18.52731
71 | 800 | 282 | 1.8 | 17.50865
71 | 800 | 283 | 1.8 | 18.02067
71 | 800 | 284 | 1.8 | 18.37111
71 | 800 | 285 | 1.8 | 17.05406
71 | 800 | 286 | 1.8 | 19.08466
71 | 800 | 287 | 1.8 | 18.90007
71 | 800 | 288 | 1.8 | 18.78014
71 | 800 | 289 | 1.8 | 18.39588
71 | 800 | 290 | 1.8 | 18.29221
71 | 800 | 291 | 1.8 | 17.32835
71 | 800 | 292 | 1.8 | 17.9817
71 | 800 | 293 | 1.8 | 18.08699
71 | 800 | 294 | 1.8 | 18.62
71 | 800 | 295 | 1.8 | 17.95231
71 | 800 | 296 | 1.8 | 16.72576
71 | 800 | 297 | 1.8 | 16.83975
71 | 800 | 298 | 1.8 | 17.41679
71 | 800 | 299 | 1.8 | 19.10167
71 | 800 | 300 | 1.8 | 17.77734
71 | 800 | 301 | 1.8 | 17.63309
71 | 800 | 302 | 1.8 | 18.85271
71 | 800 | 303 | 1.8 | 18.7679
71 | 800 | 304 | 1.8 | 19.0249
71 | 800 | 305 | 1.8 | 19.65994
71 | 800 | 306 | 1.8 | 15.22206
71 | 800 | 307 | 1.8 | 19.81407
71 | 800 | 308 | 1.8 | 16.98085
71 | 800 | 309 | 1.8 | 17.86166
71 | 800 | 310 | 1.8 | 18.23911
71 | 800 | 311 | 1.8 | 18.32237
71 | 800 | 312 | 1.8 | 19.138
71 | 800 | 313 | 1.8 | 18.62742
71 | 800 | 314 | 1.8 | 16.73219
71 | 800 | 315 | 1.8 | 18.02606
71 | 800 | 316 | 1.8 | 18.03056
71 | 800 | 317 | 1.8 | 15.28897
71 | 800 | 318 | 1.8 | 18.48524
71 | 800 | 319 | 1.8 | 17.15255
71 | 800 | 320 | 1.8 | 19.59767
71 | 800 | 321 | 1.8 | 18.27805
71 | 800 | 322 | 1.8 | 17.57531
71 | 800 | 323 | 1.8 | 16.45174
71 | 800 | 324 | 1.8 | 18.17095
71 | 800 | 325 | 1.8 | 18.67734
71 | 800 | 326 | 1.8 | 17.7543
71 | 800 | 327 | 1.8 | 18.18311
71 | 800 | 328 | 1.8 | 17.65264
71 | 800 | 329 | 1.8 | 18.72126
71 | 800 | 330 | 1.8 | 18.70339
71 | 800 | 331 | 1.8 | 17.29496
71 | 800 | 332 | 1.8 | 18.14956
71 | 800 | 333 | 1.8 | 17.75996
71 | 800 | 334 | 1.8 | 17.82764
71 | 800 | 335 | 1.8 | 19.24925
71 | 800 | 336 | 1.8 | 19.76894
71 | 800 | 337 | 1.8 | 17.69104
71 | 800 | 338 | 1.8 | 17.88275
71 | 800 | 339 | 1.8 | 20.30589
71 | 800 | 340 | 1.8 | 18.95604
71 | 800 | 341 | 1.8 | 19.22561
71 | 800 | 342 | 1.8 | 17.33923
71 | 800 | 343 | 1.8 | 18.27359
71 | 800 | 344 | 1.8 | 17.15381
71 | 800 | 345 | 1.8 | 18.17556
71 | 800 | 346 | 1.8 | 18.29889
71 | 800 | 347 | 1.8 | 19.8489
71 | 800 | 348 | 1.8 | 19.01484
71 | 800 | 349 | 1.8 | 18.1137
71 | 800 | 350 | 1.8 | 18.10768
71 | 800 | 351 | 1.8 | 17.89313
71 | 800 | 352 | 1.8 | 17.38746
71 | 800 | 353 | 1.8 | 17.52639
71 | 800 | 354 | 1.8 | 18.41307
71 | 800 | 355 | 1.8 | 19.67075
71 | 800 | 356 | 1.8 | 17.93446
71 | 800 | 357 | 1.8 | 18.20054
71 | 800 | 358 | 1.8 | 19.60491
71 | 800 | 359 | 1.8 | 18.25148
71 | 800 | 360 | 1.8 | 18.81833
71 | 800 | 361 | 1.8 | 18.56963
71 | 800 | 362 | 1.8 | 20.5452
71 | 800 | 363 | 1.8 | 18.34113
71 | 800 | 364 | 1.8 | 17.43465
71 | 800 | 365 | 1.8 | 19.61281
71 | 800 | 366 | 1.8 | 17.81772
71 | 800 | 367 | 1.8 | 19.92588
71 | 800 | 368 | 1.8 | 18.39052
71 | 800 | 369 | 1.8 | 18.14977
71 | 800 | 370 | 1.8 | 18.62843
71 | 800 | 371 | 1.8 | 18.77109
71 | 800 | 372 | 1.8 | 17.90122
71 | 800 | 373 | 1.8 | 18.20936
71 | 800 | 374 | 1.8 | 18.6669
71 | 800 | 375 | 1.8 | 17.85229
71 | 800 | 376 | 1.8 | 17.75858
71 | 800 | 377 | 1.8 | 18.72991
71 | 800 | 378 | 1.8 | 18.48226
71 | 800 | 379 | 1.8 | 17.88378
71 | 800 | 380 | 1.8 | 16.02936
71 | 800 | 381 | 1.8 | 19.01359
71 | 800 | 382 | 1.8 | 18.5402
71 | 800 | 383 | 1.8 | 18.36919
71 | 800 | 384 | 1.8 | 15.1113
71 | 800 | 385 | 1.8 | 17.44412
71 | 800 | 386 | 1.8 | 17.43896
71 | 800 | 387 | 1.8 | 18.65838
71 | 800 | 388 | 1.8 | 18.48313
71 | 800 | 389 | 1.8 | 18.65126
71 | 800 | 390 | 1.8 | 18.78659
71 | 800 | 391 | 1.8 | 20.20635
71 | 800 | 392 | 1.8 | 18.29024
71 | 800 | 393 | 1.8 | 18.25157
71 | 800 | 394 | 1.8 | 17.92734
71 | 800 | 395 | 1.8 | 20.01331
71 | 800 | 396 | 1.8 | 16.91781
71 | 800 | 397 | 1.8 | 17.88718
71 | 800 | 398 | 1.8 | 18.55763
71 | 800 | 399 | 1.8 | 16.5638
71 | 800 | 400 | 1.8 | 18.00363
71 | 800 | 401 | 1.8 | 17.03333
71 | 800 | 402 | 1.8 | 17.86308
71 | 800 | 403 | 1.8 | 17.79142
71 | 800 | 404 | 1.8 | 18.3353
71 | 800 | 405 | 1.8 | 17.67597
71 | 800 | 406 | 1.8 | 17.21876
71 | 800 | 407 | 1.8 | 18.63534
71 | 800 | 408 | 1.8 | 18.34217
71 | 800 | 409 | 1.8 | 15.35603
71 | 800 | 410 | 1.8 | 18.04006
71 | 800 | 411 | 1.8 | 17.12845
71 | 800 | 412 | 1.8 | 18.17948
71 | 800 | 413 | 1.8 | 15.8058
71 | 800 | 414 | 1.8 | 18.75584
71 | 800 | 415 | 1.8 | 18.57534
71 | 800 | 416 | 1.8 | 18.66904
71 | 800 | 417 | 1.8 | 18.79407
71 | 800 | 418 | 1.8 | 17.09019
71 | 800 | 419 | 1.8 | 19.494
71 | 800 | 420 | 1.8 | 18.21584
71 | 800 | 421 | 1.8 | 19.5375
71 | 800 | 422 | 1.8 | 18.30913
71 | 800 | 423 | 1.8 | 17.18698
71 | 800 | 424 | 1.8 | 19.09091
71 | 800 | 425 | 1.8 | 17.52092
71 | 800 | 426 | 1.8 | 18.22705
71 | 800 | 427 | 1.8 | 18.46876
71 | 800 | 428 | 1.8 | 17.20552
71 | 800 | 429 | 1.8 | 19.35121
71 | 800 | 430 | 1.8 | 18.29652
71 | 800 | 431 | 1.8 | 17.81649
71 | 800 | 432 | 1.8 | 18.32012
71 | 800 | 433 | 1.8 | 16.81432
71 | 800 | 434 | 1.8 | 18.61898
71 | 800 | 435 | 1.8 | 16.62572
71 | 800 | 436 | 1.8 | 18.24351
71 | 800 | 437 | 1.8 | 15.86587
71 | 800 | 438 | 1.8 | 18.56421
71 | 800 | 439 | 1.8 | 18.0522
71 | 800 | 440 | 1.8 | 19.07941
71 | 800 | 441 | 1.8 | 18.26509
71 | 800 | 442 | 1.8 | 17.85574
71 | 800 | 443 | 1.8 | 19.77865
71 | 800 | 444 | 1.8 | 17.78986
71 | 800 | 445 | 1.8 | 18.26348
71 | 800 | 446 | 1.8 | 16.06958
71 | 800 | 447 | 1.8 | 17.8892
71 | 800 | 448 | 1.8 | 18.54577
71 | 800 | 449 | 1.8 | 16.61174
71 | 800 | 450 | 1.8 | 18.48465
71 | 800 | 451 | 1.8 | 19.82546
71 | 800 | 452 | 1.8 | 17.92578
71 | 800 | 453 | 1.8 | 17.72724
71 | 800 | 454 | 1.8 | 18.00222
71 | 800 | 455 | 1.8 | 20.34736
71 | 800 | 456 | 1.8 | 17.12395
71 | 800 | 457 | 1.8 | 18.81322
71 | 800 | 458 | 1.8 | 18.57208
71 | 800 | 459 | 1.8 | 18.39922
71 | 800 | 460 | 1.8 | 17.18079
71 | 800 | 461 | 1.8 | 18.0212
71 | 800 | 462 | 1.8 | 17.53184
71 | 800 | 463 | 1.8 | 17.31074
71 | 800 | 464 | 1.8 | 19.93556
71 | 800 | 465 | 1.8 | 17.54764
71 | 800 | 466 | 1.8 | 18.70511
71 | 800 | 467 | 1.8 | 16.94089
71 | 800 | 468 | 1.8 | 18.62017
71 | 800 | 469 | 1.8 | 18.40019
71 | 800 | 470 | 1.8 | 18.12599
71 | 800 | 471 | 1.8 | 20.42693
71 | 800 | 472 | 1.8 | 20.53429
71 | 800 | 473 | 1.8 | 18.62052
71 | 800 | 474 | 1.8 | 19.20337
71 | 800 | 475 | 1.8 | 19.11002
71 | 800 | 476 | 1.8 | 18.40193
71 | 800 | 477 | 1.8 | 17.94919
71 | 800 | 478 | 1.8 | 18.6148
71 | 800 | 479 | 1.8 | 20.19345
71 | 800 | 480 | 1.8 | 18.17029
71 | 800 | 481 | 1.8 | 18.29409
71 | 800 | 482 | 1.8 | 18.82753
71 | 800 | 483 | 1.8 | 18.30568
71 | 800 | 484 | 1.8 | 17.45498
71 | 800 | 485 | 1.8 | 18.76443
71 | 800 | 486 | 1.8 | 19.41726
71 | 800 | 487 | 1.8 | 16.42547
71 | 800 | 488 | 1.8 | 19.41744
71 | 800 | 489 | 1.8 | 20.51281
71 | 800 | 490 | 1.8 | 16.89949
71 | 800 | 491 | 1.8 | 18.21408
71 | 800 | 492 | 1.8 | 18.41576
71 | 800 | 493 | 1.8 | 18.59397
71 | 800 | 494 | 1.8 | 18.59651
71 | 800 | 495 | 1.8 | 19.10176
71 | 800 | 496 | 1.8 | 18.31882
71 | 800 | 497 | 1.8 | 19.05715
71 | 800 | 498 | 1.8 | 19.18481
71 | 800 | 499 | 1.8 | 18.07196
71 | 800 | 500 | 1.8 | 18.01715
71 | 800 | 501 | 1.8 | 18.40453
71 | 800 | 502 | 1.8 | 18.79069
71 | 800 | 503 | 1.8 | 18.42669
71 | 800 | 504 | 1.8 | 18.21797
71 | 800 | 505 | 1.8 | 13.76311
71 | 800 | 506 | 1.8 | 16.8419
71 | 800 | 507 | 1.8 | 16.46713
71 | 800 | 508 | 1.8 | 17.82366
71 | 800 | 509 | 1.8 | 17.26195
71 | 800 | 510 | 1.8 | 18.83469
71 | 800 | 511 | 1.8 | 18.051
71 | 800 | 512 | 1.8 | 16.86115
71 | 800 | 513 | 1.8 | 18.9394
71 | 800 | 514 | 1.8 | 19.88236
71 | 800 | 515 | 1.8 | 18.58245
71 | 800 | 516 | 1.8 | 18.43751
71 | 800 | 517 | 1.8 | 18.65148
71 | 800 | 518 | 1.8 | 15.67417
71 | 800 | 519 | 1.8 | 19.26414
71 | 800 | 520 | 1.8 | 17.81509
71 | 800 | 521 | 1.8 | 17.33361
71 | 800 | 522 | 1.8 | 18.4086
71 | 800 | 523 | 1.8 | 18.34803
71 | 800 | 524 | 1.8 | 19.57929
71 | 800 | 525 | 1.8 | 17.13569
71 | 800 | 526 | 1.8 | 18.04199
71 | 800 | 527 | 1.8 | 17.04166
71 | 800 | 528 | 1.8 | 18.27067
71 | 800 | 529 | 1.8 | 18.47746
71 | 800 | 530 | 1.8 | 19.54774
71 | 800 | 531 | 1.8 | 18.06483
71 | 800 | 532 | 1.8 | 17.64921
71 | 800 | 533 | 1.8 | 17.8945
71 | 800 | 534 | 1.8 | 18.87101
71 | 800 | 535 | 1.8 | 18.28205
71 | 800 | 536 | 1.8 | 21.86694
71 | 800 | 537 | 1.8 | 18.15963
71 | 800 | 538 | 1.8 | 20.60562
71 | 800 | 539 | 1.8 | 19.97232
71 | 800 | 540 | 1.8 | 18.61104
71 | 800 | 541 | 1.8 | 17.37063
71 | 800 | 542 | 1.8 | 19.53597
71 | 800 | 543 | 1.8 | 18.03597
71 | 800 | 544 | 1.8 | 17.50123
71 | 800 | 545 | 1.8 | 18.72048
71 | 800 | 546 | 1.8 | 19.73051
71 | 800 | 547 | 1.8 | 18.43533
71 | 800 | 548 | 1.8 | 20.12039
71 | 800 | 549 | 1.8 | 19.59098
71 | 800 | 550 | 1.8 | 18.41571
71 | 800 | 551 | 1.8 | 19.04506
71 | 800 | 552 | 1.8 | 19.29025
71 | 800 | 553 | 1.8 | 17.58687
71 | 800 | 554 | 1.8 | 19.66877
71 | 800 | 555 | 1.8 | 18.70765
71 | 800 | 556 | 1.8 | 18.67644
71 | 800 | 557 | 1.8 | 16.60869
71 | 800 | 558 | 1.8 | 18.10029
71 | 800 | 559 | 1.8 | 18.65544
71 | 800 | 560 | 1.8 | 18.4377
71 | 800 | 561 | 1.8 | 18.46667
71 | 800 | 562 | 1.8 | 18.06135
71 | 800 | 563 | 1.8 | 19.36405
71 | 800 | 564 | 1.8 | 16.91744
71 | 800 | 565 | 1.8 | 17.79965
71 | 800 | 566 | 1.8 | 19.22024
71 | 800 | 567 | 1.8 | 18.13593
71 | 800 | 568 | 1.8 | 14.59116
71 | 800 | 569 | 1.8 | 17.74714
71 | 800 | 570 | 1.8 | 18.35392
71 | 800 | 571 | 1.8 | 20.86016
71 | 800 | 572 | 1.8 | 18.69447
71 | 800 | 573 | 1.8 | 18.23741
71 | 800 | 574 | 1.8 | 17.57672
71 | 800 | 575 | 1.8 | 20.37226
71 | 800 | 576 | 1.8 | 17.74957
71 | 800 | 577 | 1.8 | 18.85569
71 | 800 | 578 | 1.8 | 17.00748
71 | 800 | 579 | 1.8 | 18.35871
71 | 800 | 580 | 1.8 | 18.09448
71 | 800 | 581 | 1.8 | 21.48489
71 | 800 | 582 | 1.8 | 19.08157
71 | 800 | 583 | 1.8 | 18.50458
71 | 800 | 584 | 1.8 | 18.95457
71 | 800 | 585 | 1.8 | 19.02101
71 | 800 | 586 | 1.8 | 18.84602
71 | 800 | 587 | 1.8 | 18.23055
71 | 800 | 588 | 1.8 | 17.75147
71 | 800 | 589 | 1.8 | 17.20543
71 | 800 | 590 | 1.8 | 18.43008
71 | 800 | 591 | 1.8 | 18.58544
71 | 800 | 592 | 1.8 | 18.81058
71 | 800 | 593 | 1.8 | 19.31793
71 | 800 | 594 | 1.8 | 18.73026
71 | 800 | 595 | 1.8 | 18.41477
71 | 800 | 596 | 1.8 | 17.48001
71 | 800 | 597 | 1.8 | 19.37674
71 | 800 | 598 | 1.8 | 18.68152
71 | 800 | 599 | 1.8 | 18.13858
71 | 800 | 600 | 1.8 | 16.21644
71 | 800 | 601 | 1.8 | 18.04269
71 | 800 | 602 | 1.8 | 19.52869
71 | 800 | 603 | 1.8 | 18.88671
71 | 800 | 604 | 1.8 | 17.42988
71 | 800 | 605 | 1.8 | 17.93767
71 | 800 | 606 | 1.8 | 17.51492
71 | 800 | 607 | 1.8 | 19.2325
71 | 800 | 608 | 1.8 | 19.73483
71 | 800 | 609 | 1.8 | 16.86984
71 | 800 | 610 | 1.8 | 18.54201
71 | 800 | 611 | 1.8 | 18.45925
71 | 800 | 612 | 1.8 | 19.73838
71 | 800 | 613 | 1.8 | 18.82814
71 | 800 | 614 | 1.8 | 18.19377
71 | 800 | 615 | 1.8 | 18.33294
71 | 800 | 616 | 1.8 | 18.28742
71 | 800 | 617 | 1.8 | 18.06345
71 | 800 | 618 | 1.8 | 17.24253
71 | 800 | 619 | 1.8 | 18.26392
71 | 800 | 620 | 1.8 | 18.44401
71 | 800 | 621 | 1.8 | 18.38754
71 | 800 | 622 | 1.8 | 18.04953
71 | 800 | 623 | 1.8 | 18.84239
71 | 800 | 624 | 1.8 | 15.40439
71 | 800 | 625 | 1.8 | 20.0965
71 | 800 | 626 | 1.8 | 17.92478
71 | 800 | 627 | 1.8 | 20.15241
71 | 800 | 628 | 1.8 | 17.88301
71 | 800 | 629 | 1.8 | 15.58423
71 | 800 | 630 | 1.8 | 18.51514
71 | 800 | 631 | 1.8 | 19.98088
71 | 800 | 632 | 1.8 | 17.65468
71 | 800 | 633 | 1.8 | 17.34351
71 | 800 | 634 | 1.8 | 19.21887
71 | 800 | 635 | 1.8 | 17.37439
71 | 800 | 636 | 1.8 | 19.36197
71 | 800 | 637 | 1.8 | 18.88456
71 | 800 | 638 | 1.8 | 19.85108
71 | 800 | 639 | 1.8 | 18.26146
71 | 800 | 640 | 1.8 | 18.69523
71 | 800 | 641 | 1.8 | 17.0177
71 | 800 | 642 | 1.8 | 18.27003
71 | 800 | 643 | 1.8 | 18.29288
71 | 800 | 644 | 1.8 | 19.61543
71 | 800 | 645 | 1.8 | 19.18609
71 | 800 | 646 | 1.8 | 19.02088
71 | 800 | 647 | 1.8 | 18.93354
71 | 800 | 648 | 1.8 | 18.36088
71 | 800 | 649 | 1.8 | 16.25088
71 | 800 | 650 | 1.8 | 16.66468
71 | 800 | 651 | 1.8 | 15.07282
71 | 800 | 652 | 1.8 | 17.36402
71 | 800 | 653 | 1.8 | 19.97188
71 | 800 | 654 | 1.8 | 18.61963
71 | 800 | 655 | 1.8 | 16.72545
71 | 800 | 656 | 1.8 | 18.19332
71 | 800 | 657 | 1.8 | 16.86004
71 | 800 | 658 | 1.8 | 19.99017
71 | 800 | 659 | 1.8 | 17.21155
71 | 800 | 660 | 1.8 | 20.33169
71 | 800 | 661 | 1.8 | 17.97336
71 | 800 | 662 | 1.8 | 18.43008
71 | 800 | 663 | 1.8 | 19.77393
71 | 800 | 664 | 1.8 | 18.07933
71 | 800 | 665 | 1.8 | 18.344
71 | 800 | 666 | 1.8 | 19.35234
71 | 800 | 667 | 1.8 | 18.63254
71 | 800 | 668 | 1.8 | 17.62007
71 | 800 | 669 | 1.8 | 18.33633
71 | 800 | 670 | 1.8 | 20.73815
71 | 800 | 671 | 1.8 | 17.96384
71 | 800 | 672 | 1.8 | 17.33503
71 | 800 | 673 | 1.8 | 20.292
71 | 800 | 674 | 1.8 | 19.91058
71 | 800 | 675 | 1.8 | 18.59787
71 | 800 | 676 | 1.8 | 17.94208
71 | 800 | 677 | 1.8 | 20.41364
71 | 800 | 678 | 1.8 | 18.62001
71 | 800 | 679 | 1.8 | 19.22554
71 | 800 | 680 | 1.8 | 18.38693
71 | 800 | 681 | 1.8 | 19.04898
71 | 800 | 682 | 1.8 | 15.91241
71 | 800 | 683 | 1.8 | 17.3712
71 | 800 | 684 | 1.8 | 17.72609
71 | 800 | 685 | 1.8 | 17.83403
71 | 800 | 686 | 1.8 | 20.67632
71 | 800 | 687 | 1.8 | 19.68958
71 | 800 | 688 | 1.8 | 18.00933
71 | 800 | 689 | 1.8 | 18.87065
71 | 800 | 690 | 1.8 | 17.52113
71 | 800 | 691 | 1.8 | 17.53463
71 | 800 | 692 | 1.8 | 17.89659
71 | 800 | 693 | 1.8 | 19.09735
71 | 800 | 694 | 1.8 | 18.32096
71 | 800 | 695 | 1.8 | 18.11456
71 | 800 | 696 | 1.8 | 18.59047
71 | 800 | 697 | 1.8 | 18.08627
71 | 800 | 698 | 1.8 | 18.13168
71 | 800 | 699 | 1.8 | 17.91948
71 | 800 | 700 | 1.8 | 18.44858
71 | 800 | 701 | 1.8 | 18.03114
71 | 800 | 702 | 1.8 | 18.54018
71 | 800 | 703 | 1.8 | 18.02102
71 | 800 | 704 | 1.8 | 18.24137
71 | 800 | 705 | 1.8 | 16.61813
71 | 800 | 706 | 1.8 | 16.67974
71 | 800 | 707 | 1.8 | 18.06343
71 | 800 | 708 | 1.8 | 16.90138
71 | 800 | 709 | 1.8 | 18.78835
71 | 800 | 710 | 1.8 | 19.74543
71 | 800 | 711 | 1.8 | 17.89911
71 | 800 | 712 | 1.8 | 16.89948
71 | 800 | 713 | 1.8 | 18.69598
71 | 800 | 714 | 1.8 | 18.29244
71 | 800 | 715 | 1.8 | 20.51951
71 | 800 | 716 | 1.8 | 17.89949
71 | 800 | 717 | 1.8 | 18.84347
71 | 800 | 718 | 1.8 | 17.98244
71 | 800 | 719 | 1.8 | 17.07053
71 | 800 | 720 | 1.8 | 19.34198
71 | 800 | 721 | 1.8 | 18.45424
71 | 800 | 722 | 1.8 | 17.19503
71 | 800 | 723 | 1.8 | 18.52997
71 | 800 | 724 | 1.8 | 18.82198
71 | 800 | 725 | 1.8 | 18.38084
71 | 800 | 726 | 1.8 | 18.30302
71 | 800 | 727 | 1.8 | 17.98435
71 | 800 | 728 | 1.8 | 18.72866
71 | 800 | 729 | 1.8 | 17.88075
71 | 800 | 730 | 1.8 | 15.50775
71 | 800 | 731 | 1.8 | 19.05761
71 | 800 | 732 | 1.8 | 19.70486
71 | 800 | 733 | 1.8 | 18.21095
71 | 800 | 734 | 1.8 | 18.37852
71 | 800 | 735 | 1.8 | 21.67546
71 | 800 | 736 | 1.8 | 19.11617
71 | 800 | 737 | 1.8 | 17.90277
71 | 800 | 738 | 1.8 | 18.31916
71 | 800 | 739 | 1.8 | 19.65634
71 | 800 | 740 | 1.8 | 16.25465
71 | 800 | 741 | 1.8 | 18.64818
71 | 800 | 742 | 1.8 | 18.79017
71 | 800 | 743 | 1.8 | 17.65777
71 | 800 | 744 | 1.8 | 18.02974
71 | 800 | 745 | 1.8 | 17.97033
71 | 800 | 746 | 1.8 | 17.46419
71 | 800 | 747 | 1.8 | 18.71277
71 | 800 | 748 | 1.8 | 18.45433
71 | 800 | 749 | 1.8 | 18.61127
71 | 800 | 750 | 1.8 | 18.90258
71 | 800 | 751 | 1.8 | 18.23708
71 | 800 | 752 | 1.8 | 16.67754
71 | 800 | 753 | 1.8 | 18.34976
71 | 800 | 754 | 1.8 | 18.59824
71 | 800 | 755 | 1.8 | 18.74928
71 | 800 | 756 | 1.8 | 18.07329
71 | 800 | 757 | 1.8 | 19.1404
71 | 800 | 758 | 1.8 | 19.53648
71 | 800 | 759 | 1.8 | 18.17907
71 | 800 | 760 | 1.8 | 17.76935
71 | 800 | 761 | 1.8 | 17.94025
71 | 800 | 762 | 1.8 | 18.50992
71 | 800 | 763 | 1.8 | 17.31546
71 | 800 | 764 | 1.8 | 20.73238
71 | 800 | 765 | 1.8 | 18.12247
71 | 800 | 766 | 1.8 | 18.68495
71 | 800 | 767 | 1.8 | 18.53969
71 | 800 | 768 | 1.8 | 17.81183
71 | 800 | 769 | 1.8 | 21.9876
71 | 800 | 770 | 1.8 | 18.28486
71 | 800 | 771 | 1.8 | 18.8855
71 | 800 | 772 | 1.8 | 18.22501
71 | 800 | 773 | 1.8 | 19.33046
71 | 800 | 774 | 1.8 | 19.16329
71 | 800 | 775 | 1.8 | 18.23125
71 | 800 | 776 | 1.8 | 17.71093
71 | 800 | 777 | 1.8 | 19.21474
71 | 800 | 778 | 1.8 | 17.74022
71 | 800 | 779 | 1.8 | 19.38342
71 | 800 | 780 | 1.8 | 19.39252
71 | 800 | 781 | 1.8 | 18.94726
71 | 800 | 782 | 1.8 | 18.37212
71 | 800 | 783 | 1.8 | 17.50553
71 | 800 | 784 | 1.8 | 18.65682
71 | 800 | 785 | 1.8 | 18.64717
71 | 800 | 786 | 1.8 | 18.62178
71 | 800 | 787 | 1.8 | 18.5016
71 | 800 | 788 | 1.8 | 18.77575
71 | 800 | 789 | 1.8 | 17.88622
71 | 800 | 790 | 1.8 | 18.99266
71 | 800 | 791 | 1.8 | 17.55272
71 | 800 | 792 | 1.8 | 18.81734
71 | 800 | 793 | 1.8 | 18.91431
71 | 800 | 794 | 1.8 | 18.36511
71 | 800 | 795 | 1.8 | 19.8287
71 | 800 | 796 | 1.8 | 19.17182
71 | 800 | 797 | 1.8 | 16.88536
71 | 800 | 798 | 1.8 | 16.99686
71 | 800 | 799 | 1.8 | 17.55897
71 | 800 | 800 | 1.8 | 15.99459
71 | 800 | 801 | 1.8 | 18.3063
71 | 800 | 802 | 1.8 | 18.05734
71 | 800 | 803 | 1.8 | 18.32502
71 | 800 | 804 | 1.8 | 18.98194
71 | 800 | 805 | 1.8 | 18.18432
71 | 800 | 806 | 1.8 | 18.95229
71 | 800 | 807 | 1.8 | 17.71
71 | 800 | 808 | 1.8 | 18.85714
71 | 800 | 809 | 1.8 | 18.27221
71 | 800 | 810 | 1.8 | 18.56587
71 | 800 | 811 | 1.8 | 18.54363
71 | 800 | 812 | 1.8 | 18.23261
71 | 800 | 813 | 1.8 | 19.02595
71 | 800 | 814 | 1.8 | 17.66859
71 | 800 | 815 | 1.8 | 21.25232
71 | 800 | 816 | 1.8 | 17.41443
71 | 800 | 817 | 1.8 | 18.54004
71 | 800 | 818 | 1.8 | 18.63761
71 | 800 | 819 | 1.8 | 19.79224
71 | 800 | 820 | 1.8 | 17.01661
71 | 800 | 821 | 1.8 | 20.15216
71 | 800 | 822 | 1.8 | 18.50763
71 | 800 | 823 | 1.8 | 18.44906
71 | 800 | 824 | 1.8 | 19.47009
71 | 800 | 825 | 1.8 | 18.45357
71 | 800 | 826 | 1.8 | 18.44864
71 | 800 | 827 | 1.8 | 16.98542
71 | 800 | 828 | 1.8 | 18.40013
71 | 800 | 829 | 1.8 | 19.11279
71 | 800 | 830 | 1.8 | 18.05387
71 | 800 | 831 | 1.8 | 19.21214
71 | 800 | 832 | 1.8 | 19.18968
71 | 800 | 833 | 1.8 | 16.61033
71 | 800 | 834 | 1.8 | 20.08324
71 | 800 | 835 | 1.8 | 17.36886
71 | 800 | 836 | 1.8 | 18.41513
71 | 800 | 837 | 1.8 | 17.81241
71 | 800 | 838 | 1.8 | 17.72339
71 | 800 | 839 | 1.8 | 16.35776
71 | 800 | 840 | 1.8 | 18.64632
71 | 800 | 841 | 1.8 | 16.82629
71 | 800 | 842 | 1.8 | 16.17647
71 | 800 | 843 | 1.8 | 19.88571
71 | 800 | 844 | 1.8 | 18.28031
71 | 800 | 845 | 1.8 | 17.63013
71 | 800 | 846 | 1.8 | 16.74482
71 | 800 | 847 | 1.8 | 19.77416
71 | 800 | 848 | 1.8 | 16.86267
71 | 800 | 849 | 1.8 | 18.43659
71 | 800 | 850 | 1.8 | 18.8563
71 | 800 | 851 | 1.8 | 18.89407
71 | 800 | 852 | 1.8 | 19.31923
71 | 800 | 853 | 1.8 | 19.18304
71 | 800 | 854 | 1.8 | 20.63609
71 | 800 | 855 | 1.8 | 19.72075
71 | 800 | 856 | 1.8 | 18.55799
71 | 800 | 857 | 1.8 | 20.57165
71 | 800 | 858 | 1.8 | 19.18566
71 | 800 | 859 | 1.8 | 18.99603
71 | 800 | 860 | 1.8 | 17.36701
71 | 800 | 861 | 1.8 | 18.98786
71 | 800 | 862 | 1.8 | 19.15218
71 | 800 | 863 | 1.8 | 17.23132
71 | 800 | 864 | 1.8 | 19.11627
71 | 800 | 865 | 1.8 | 17.50306
71 | 800 | 866 | 1.8 | 18.57414
71 | 800 | 867 | 1.8 | 18.50634
71 | 800 | 868 | 1.8 | 18.02657
71 | 800 | 869 | 1.8 | 18.26566
71 | 800 | 870 | 1.8 | 20.08526
71 | 800 | 871 | 1.8 | 18.139
71 | 800 | 872 | 1.8 | 16.53571
71 | 800 | 873 | 1.8 | 20.12499
71 | 800 | 874 | 1.8 | 21.3679
71 | 800 | 875 | 1.8 | 18.90275
71 | 800 | 876 | 1.8 | 14.94027
71 | 800 | 877 | 1.8 | 18.04301
71 | 800 | 878 | 1.8 | 21.34157
71 | 800 | 879 | 1.8 | 18.14281
71 | 800 | 880 | 1.8 | 17.38125
71 | 800 | 881 | 1.8 | 18.12091
71 | 800 | 882 | 1.8 | 18.22256
71 | 800 | 883 | 1.8 | 18.33347
71 | 800 | 884 | 1.8 | 18.90501
71 | 800 | 885 | 1.8 | 18.25319
71 | 800 | 886 | 1.8 | 18.58526
71 | 800 | 887 | 1.8 | 18.72532
71 | 800 | 888 | 1.8 | 19.88621
71 | 800 | 889 | 1.8 | 20.00549
71 | 800 | 890 | 1.8 | 18.27136
71 | 800 | 891 | 1.8 | 18.72346
71 | 800 | 892 | 1.8 | 19.50656
71 | 800 | 893 | 1.8 | 19.57952
71 | 800 | 894 | 1.8 | 19.79941
71 | 800 | 895 | 1.8 | 18.10981
71 | 800 | 896 | 1.8 | 19.62538
71 | 800 | 897 | 1.8 | 16.36937
71 | 800 | 898 | 1.8 | 18.36426
71 | 800 | 899 | 1.8 | 20.19688
71 | 800 | 900 | 1.8 | 18.07439
71 | 800 | 901 | 1.8 | 21.23966
71 | 800 | 902 | 1.8 | 18.81429
71 | 800 | 903 | 1.8 | 18.30745
71 | 800 | 904 | 1.8 | 18.6536
71 | 800 | 905 | 1.8 | 16.25093
71 | 800 | 906 | 1.8 | 18.54015
71 | 800 | 907 | 1.8 | 18.77868
71 | 800 | 908 | 1.8 | 18.45678
71 | 800 | 909 | 1.8 | 17.66536
71 | 800 | 910 | 1.8 | 19.04903
71 | 800 | 911 | 1.8 | 20.55058
71 | 800 | 912 | 1.8 | 15.10189
71 | 800 | 913 | 1.8 | 22.75368
71 | 800 | 914 | 1.8 | 18.61761
71 | 800 | 915 | 1.8 | 17.64819
71 | 800 | 916 | 1.8 | 19.31011
71 | 800 | 917 | 1.8 | 18.70796
71 | 800 | 918 | 1.8 | 19.08646
71 | 800 | 919 | 1.8 | 19.19752
71 | 800 | 920 | 1.8 | 18.78195
71 | 800 | 921 | 1.8 | 18.9909
71 | 800 | 922 | 1.8 | 19.80462
71 | 800 | 923 | 1.8 | 18.74505
71 | 800 | 924 | 1.8 | 17.84738
71 | 800 | 925 | 1.8 | 18.2542
71 | 800 | 926 | 1.8 | 18.22842
71 | 800 | 927 | 1.8 | 18.79544
71 | 800 | 928 | 1.8 | 18.23198
71 | 800 | 929 | 1.8 | 18.51429
71 | 800 | 930 | 1.8 | 18.08742
71 | 800 | 931 | 1.8 | 19.35369
71 | 800 | 932 | 1.8 | 18.95516
71 | 800 | 933 | 1.8 | 18.64139
71 | 800 | 934 | 1.8 | 17.59742
71 | 800 | 935 | 1.8 | 19.22672
71 | 800 | 936 | 1.8 | 18.30294
71 | 800 | 937 | 1.8 | 18.14089
71 | 800 | 938 | 1.8 | 18.71642
71 | 800 | 939 | 1.8 | 18.40538
71 | 800 | 940 | 1.8 | 20.56661
71 | 800 | 941 | 1.8 | 15.21609
71 | 800 | 942 | 1.8 | 17.0381
71 | 800 | 943 | 1.8 | 17.56898
71 | 800 | 944 | 1.8 | 22.16158
71 | 800 | 945 | 1.8 | 18.58709
71 | 800 | 946 | 1.8 | 17.78773
71 | 800 | 947 | 1.8 | 18.49776
71 | 800 | 948 | 1.8 | 21.07018
71 | 800 | 949 | 1.8 | 18.84362
71 | 800 | 950 | 1.8 | 18.29179
71 | 800 | 951 | 1.8 | 19.2451
71 | 800 | 952 | 1.8 | 19.16015
71 | 800 | 953 | 1.8 | 18.33039
71 | 800 | 954 | 1.8 | 18.16403
71 | 800 | 955 | 1.8 | 17.61021
71 | 800 | 956 | 1.8 | 18.78519
71 | 800 | 957 | 1.8 | 18.83849
71 | 800 | 958 | 1.8 | 18.99119
71 | 800 | 959 | 1.8 | 19.20967
71 | 800 | 960 | 1.8 | 18.28706
71 | 800 | 961 | 1.8 | 18.16344
71 | 800 | 962 | 1.8 | 19.89464
71 | 800 | 963 | 1.8 | 19.27807
71 | 800 | 964 | 1.8 | 18.49766
71 | 800 | 965 | 1.8 | 19.15506
71 | 800 | 966 | 1.8 | 17.53574
71 | 800 | 967 | 1.8 | 18.43098
71 | 800 | 968 | 1.8 | 18.13012
71 | 800 | 969 | 1.8 | 18.27348
71 | 800 | 970 | 1.8 | 19.61957
71 | 800 | 971 | 1.8 | 17.99001
71 | 800 | 972 | 1.8 | 17.04981
71 | 800 | 973 | 1.8 | 18.46105
71 | 800 | 974 | 1.8 | 18.13823
71 | 800 | 975 | 1.8 | 20.26354
71 | 800 | 976 | 1.8 | 20.52776
71 | 800 | 977 | 1.8 | 18.90694
71 | 800 | 978 | 1.8 | 19.77793
71 | 800 | 979 | 1.8 | 18.65393
71 | 800 | 980 | 1.8 | 18.9577
71 | 800 | 981 | 1.8 | 18.24683
71 | 800 | 982 | 1.8 | 19.20307
71 | 800 | 983 | 1.8 | 17.07618
71 | 800 | 984 | 1.8 | 18.13876
71 | 800 | 985 | 1.8 | 19.6661
71 | 800 | 986 | 1.8 | 19.14479
71 | 800 | 987 | 1.8 | 19.81068
71 | 800 | 988 | 1.8 | 20.21172
71 | 800 | 989 | 1.8 | 16.7119
71 | 800 | 990 | 1.8 | 19.11683
71 | 800 | 991 | 1.8 | 18.8617
71 | 800 | 992 | 1.8 | 15.26296
71 | 800 | 993 | 1.8 | 19.88233
71 | 800 | 994 | 1.8 | 19.09298
71 | 800 | 995 | 1.8 | 19.64577
71 | 800 | 996 | 1.8 | 18.85237
71 | 800 | 997 | 1.8 | 17.7787
71 | 800 | 998 | 1.8 | 19.48158
71 | 800 | 999 | 1.8 | 18.51756
71 | 800 | 1000 | 1.8 | 19.46676
71 | 800 | 1001 | 1.8 | 17.6554
71 | 800 | 1002 | 1.8 | 18.38594
71 | 800 | 1003 | 1.8 | 20.20529
71 | 800 | 1004 | 1.8 | 19.14208
71 | 800 | 1005 | 1.8 | 16.52265
71 | 800 | 1006 | 1.8 | 19.25473
71 | 800 | 1007 | 1.8 | 17.8827
71 | 800 | 1008 | 1.8 | 20.26338
71 | 800 | 1009 | 1.8 | 17.38921
71 | 800 | 1010 | 1.8 | 18.72506
71 | 800 | 1011 | 1.8 | 18.50215
71 | 800 | 1012 | 1.8 | 19.06226
71 | 800 | 1013 | 1.8 | 17.49724
71 | 800 | 1014 | 1.8 | 18.27334
71 | 800 | 1015 | 1.8 | 18.38555
71 | 800 | 1016 | 1.8 | 18.91884
71 | 800 | 1017 | 1.8 | 19.49306
71 | 800 | 1018 | 1.8 | 18.37257
71 | 800 | 1019 | 1.8 | 17.99988
71 | 800 | 1020 | 1.8 | 18.63934
71 | 800 | 1021 | 1.8 | 18.0503
71 | 800 | 1022 | 1.8 | 17.07277
71 | 800 | 1023 | 1.8 | 18.12229
71 | 800 | 1024 | 1.8 | 18.28534
71 | 800 | 1025 | 1.8 | 17.00154
71 | 800 | 1026 | 1.8 | 18.53177
71 | 800 | 1027 | 1.8 | 18.42276
71 | 800 | 1028 | 1.8 | 18.47741
71 | 800 | 1029 | 1.8 | 19.51951
71 | 800 | 1030 | 1.8 | 18.65501
71 | 800 | 1031 | 1.8 | 18.07644
71 | 800 | 1032 | 1.8 | 16.5878
71 | 800 | 1033 | 1.8 | 17.18981
71 | 800 | 1034 | 1.8 | 18.86988
71 | 800 | 1035 | 1.8 | 19.49248
71 | 800 | 1036 | 1.8 | 17.20981
71 | 800 | 1037 | 1.8 | 18.94873
71 | 800 | 1038 | 1.8 | 18.1015
71 | 800 | 1039 | 1.8 | 18.26753
71 | 800 | 1040 | 1.8 | 18.52126
71 | 800 | 1041 | 1.8 | 17.20538
71 | 800 | 1042 | 1.8 | 18.51047
71 | 800 | 1043 | 1.8 | 21.15189
71 | 800 | 1044 | 1.8 | 18.14571
71 | 800 | 1045 | 1.8 | 18.32224
71 | 800 | 1046 | 1.8 | 18.0463
71 | 800 | 1047 | 1.8 | 20.12432
71 | 800 | 1048 | 1.8 | 16.72734
71 | 800 | 1049 | 1.8 | 18.02443
71 | 800 | 1050 | 1.8 | 19.52055
71 | 800 | 1051 | 1.8 | 18.641
71 | 800 | 1052 | 1.8 | 18.38542
71 | 800 | 1053 | 1.8 | 17.6076
71 | 800 | 1054 | 1.8 | 18.6829
71 | 800 | 1055 | 1.8 | 18.5958
71 | 800 | 1056 | 1.8 | 17.23456
71 | 800 | 1057 | 1.8 | 18.55949
71 | 800 | 1058 | 1.8 | 17.87286
71 | 800 | 1059 | 1.8 | 18.22537
71 | 800 | 1060 | 1.8 | 18.72096
71 | 800 | 1061 | 1.8 | 19.71934
71 | 800 | 1062 | 1.8 | 18.81929
71 | 800 | 1063 | 1.8 | 19.73219
71 | 800 | 1064 | 1.8 | 18.12163
71 | 800 | 1065 | 1.8 | 17.88576
71 | 800 | 1066 | 1.8 | 18.79464
71 | 800 | 1067 | 1.8 | 17.38306
71 | 800 | 1068 | 1.8 | 19.05279
71 | 800 | 1069 | 1.8 | 19.98756
71 | 800 | 1070 | 1.8 | 18.29807
71 | 800 | 1071 | 1.8 | 19.46176
71 | 800 | 1072 | 1.8 | 18.83839
71 | 800 | 1073 | 1.8 | 18.07482
71 | 800 | 1074 | 1.8 | 18.986
71 | 800 | 1075 | 1.8 | 19.53389
71 | 800 | 1076 | 1.8 | 18.40136
71 | 800 | 1077 | 1.8 | 18.89408
71 | 800 | 1078 | 1.8 | 19.21893
71 | 800 | 1079 | 1.8 | 18.12047
71 | 800 | 1080 | 1.8 | 18.59624
71 | 800 | 1081 | 1.8 | 18.55222
71 | 800 | 1082 | 1.8 | 18.03402
71 | 800 | 1083 | 1.8 | 18.05452
71 | 800 | 1084 | 1.8 | 18.42906
71 | 800 | 1085 | 1.8 | 19.31836
71 | 800 | 1086 | 1.8 | 18.03003
71 | 800 | 1087 | 1.8 | 21.19138
71 | 800 | 1088 | 1.8 | 16.2706
71 | 800 | 1089 | 1.8 | 14.74925
71 | 800 | 1090 | 1.8 | 18.41847
71 | 800 | 1091 | 1.8 | 17.17646
71 | 800 | 1092 | 1.8 | 20.42362
71 | 800 | 1093 | 1.8 | 18.25227
71 | 800 | 1094 | 1.8 | 18.41682
71 | 800 | 1095 | 1.8 | 18.06046
71 | 800 | 1096 | 1.8 | 19.85856
71 | 800 | 1097 | 1.8 | 20.135
71 | 800 | 1098 | 1.8 | 20.08393
71 | 800 | 1099 | 1.8 | 19.45869
71 | 800 | 1100 | 1.8 | 17.62351
71 | 800 | 1101 | 1.8 | 17.16617
71 | 800 | 1102 | 1.8 | 19.08056
71 | 800 | 1103 | 1.8 | 18.4667
71 | 800 | 1104 | 1.8 | 18.7568
71 | 800 | 1105 | 1.8 | 18.81929
71 | 800 | 1106 | 1.8 | 19.72611
71 | 800 | 1107 | 1.8 | 19.03887
71 | 800 | 1108 | 1.8 | 18.00556
71 | 800 | 1109 | 1.8 | 18.90638
71 | 800 | 1110 | 1.8 | 18.2775
71 | 800 | 1111 | 1.8 | 20.13587
71 | 800 | 1112 | 1.8 | 18.62344
71 | 800 | 1113 | 1.8 | 17.50241
71 | 800 | 1114 | 1.8 | 19.09658
71 | 800 | 1115 | 1.8 | 17.31745
71 | 800 | 1116 | 1.8 | 19.56961
71 | 800 | 1117 | 1.8 | 17.05942
71 | 800 | 1118 | 1.8 | 20.02833
71 | 800 | 1119 | 1.8 | 19.26246
71 | 800 | 1120 | 1.8 | 18.22246
71 | 800 | 1121 | 1.8 | 15.92863
71 | 800 | 1122 | 1.8 | 18.26068
71 | 800 | 1123 | 1.8 | 17.87375
71 | 800 | 1124 | 1.8 | 17.75974
71 | 800 | 1125 | 1.8 | 19.03447
71 | 800 | 1126 | 1.8 | 19.23069
71 | 800 | 1127 | 1.8 | 17.11045
71 | 800 | 1128 | 1.8 | 17.54142
71 | 800 | 1129 | 1.8 | 20.64857
71 | 800 | 1130 | 1.8 | 19.41637
71 | 800 | 1131 | 1.8 | 18.41917
71 | 800 | 1132 | 1.8 | 19.16121
71 | 800 | 1133 | 1.8 | 18.91218
71 | 800 | 1134 | 1.8 | 17.60585
71 | 800 | 1135 | 1.8 | 18.52161
71 | 800 | 1136 | 1.8 | 18.87001
71 | 800 | 1137 | 1.8 | 18.39475
71 | 800 | 1138 | 1.8 | 19.58816
71 | 800 | 1139 | 1.8 | 18.81605
71 | 800 | 1140 | 1.8 | 18.03142
71 | 800 | 1141 | 1.8 | 19.89954
71 | 800 | 1142 | 1.8 | 17.69461
71 | 800 | 1143 | 1.8 | 19.08716
71 | 800 | 1144 | 1.8 | 20.19562
71 | 800 | 1145 | 1.8 | 17.03212
71 | 800 | 1146 | 1.8 | 19.28301
71 | 800 | 1147 | 1.8 | 18.60324
71 | 800 | 1148 | 1.8 | 18.4383
71 | 800 | 1149 | 1.8 | 18.75302
71 | 800 | 1150 | 1.8 | 18.7673
71 | 800 | 1151 | 1.8 | 18.76337
71 | 800 | 1152 | 1.8 | 20.13882
71 | 800 | 1153 | 1.8 | 20.5519
71 | 800 | 1154 | 1.8 | 18.24096
71 | 800 | 1155 | 1.8 | 20.00338
71 | 800 | 1156 | 1.8 | 18.74728
71 | 800 | 1157 | 1.8 | 17.1087
71 | 800 | 1158 | 1.8 | 18.65514
71 | 800 | 1159 | 1.8 | 17.63385
71 | 800 | 1160 | 1.8 | 17.62721
71 | 800 | 1161 | 1.8 | 18.4935
71 | 800 | 1162 | 1.8 | 18.52896
71 | 800 | 1163 | 1.8 | 18.27106
71 | 800 | 1164 | 1.8 | 20.05096
71 | 800 | 1165 | 1.8 | 17.93751
71 | 800 | 1166 | 1.8 | 19.38685
71 | 800 | 1167 | 1.8 | 18.73971
71 | 800 | 1168 | 1.8 | 16.75084
71 | 800 | 1169 | 1.8 | 19.43233
71 | 800 | 1170 | 1.8 | 16.96814
71 | 800 | 1171 | 1.8 | 19.83063
71 | 800 | 1172 | 1.8 | 18.0731
71 | 800 | 1173 | 1.8 | 19.36146
71 | 800 | 1174 | 1.8 | 18.38692
71 | 800 | 1175 | 1.8 | 19.62955
71 | 800 | 1176 | 1.8 | 19.3661
71 | 800 | 1177 | 1.8 | 19.68593
71 | 800 | 1178 | 1.8 | 19.60508
71 | 800 | 1179 | 1.8 | 19.8938
71 | 800 | 1180 | 1.8 | 18.21227
71 | 800 | 1181 | 1.8 | 18.86207
71 | 800 | 1182 | 1.8 | 18.32056
71 | 800 | 1183 | 1.8 | 19.06699
71 | 800 | 1184 | 1.8 | 18.84434
71 | 800 | 1185 | 1.8 | 15.49967
71 | 800 | 1186 | 1.8 | 17.81442
71 | 800 | 1187 | 1.8 | 18.32194
71 | 800 | 1188 | 1.8 | 19.74848
71 | 800 | 1189 | 1.8 | 20.80669
71 | 800 | 1190 | 1.8 | 19.67875
71 | 800 | 1191 | 1.8 | 19.67409
71 | 800 | 1192 | 1.8 | 19.84056
71 | 800 | 1193 | 1.8 | 18.25638
71 | 800 | 1194 | 1.8 | 16.57257
71 | 800 | 1195 | 1.8 | 17.96924
71 | 800 | 1196 | 1.8 | 19.34658
71 | 800 | 1197 | 1.8 | 19.21304
71 | 800 | 1198 | 1.8 | 18.33982
71 | 800 | 1199 | 1.8 | 18.87078
71 | 800 | 1200 | 1.8 | 18.82547
72 | 800 | 0 | 2 | 0
72 | 800 | 1 | 2 | 0.1958261
72 | 800 | 2 | 2 | 0.404816
72 | 800 | 3 | 2 | 0.6252206
72 | 800 | 4 | 2 | 0.7062941
72 | 800 | 5 | 2 | 0.9558395
72 | 800 | 6 | 2 | 1.129891
72 | 800 | 7 | 2 | 1.36998
72 | 800 | 8 | 2 | 1.533267
72 | 800 | 9 | 2 | 1.725684
72 | 800 | 10 | 2 | 1.957245
72 | 800 | 11 | 2 | 2.068612
72 | 800 | 12 | 2 | 2.559524
72 | 800 | 13 | 2 | 2.75974
72 | 800 | 14 | 2 | 2.664794
72 | 800 | 15 | 2 | 2.777783
72 | 800 | 16 | 2 | 2.872619
72 | 800 | 17 | 2 | 3.07799
72 | 800 | 18 | 2 | 3.66096
72 | 800 | 19 | 2 | 3.129415
72 | 800 | 20 | 2 | 3.552383
72 | 800 | 21 | 2 | 3.555091
72 | 800 | 22 | 2 | 4.092287
72 | 800 | 23 | 2 | 3.995151
72 | 800 | 24 | 2 | 4.240211
72 | 800 | 25 | 2 | 3.762765
72 | 800 | 26 | 2 | 4.491218
72 | 800 | 27 | 2 | 4.55702
72 | 800 | 28 | 2 | 4.498036
72 | 800 | 29 | 2 | 4.990364
72 | 800 | 30 | 2 | 5.133193
72 | 800 | 31 | 2 | 5.184723
72 | 800 | 32 | 2 | 5.549393
72 | 800 | 33 | 2 | 5.514643
72 | 800 | 34 | 2 | 5.360803
72 | 800 | 35 | 2 | 5.411329
72 | 800 | 36 | 2 | 5.994363
72 | 800 | 37 | 2 | 6.21363
72 | 800 | 38 | 2 | 5.683807
72 | 800 | 39 | 2 | 6.068749
72 | 800 | 40 | 2 | 6.312748
72 | 800 | 41 | 2 | 6.16066
72 | 800 | 42 | 2 | 6.381906
72 | 800 | 43 | 2 | 7.309631
72 | 800 | 44 | 2 | 6.628162
72 | 800 | 45 | 2 | 6.846122
72 | 800 | 46 | 2 | 7.462121
72 | 800 | 47 | 2 | 7.191784
72 | 800 | 48 | 2 | 7.218993
72 | 800 | 49 | 2 | 7.493861
72 | 800 | 50 | 2 | 7.632078
72 | 800 | 51 | 2 | 8.077882
72 | 800 | 52 | 2 | 7.160576
72 | 800 | 53 | 2 | 8.343131
72 | 800 | 54 | 2 | 7.720459
72 | 800 | 55 | 2 | 8.176642
72 | 800 | 56 | 2 | 6.740836
72 | 800 | 57 | 2 | 8.75936
72 | 800 | 58 | 2 | 8.396159
72 | 800 | 59 | 2 | 8.485103
72 | 800 | 60 | 2 | 8.299543
72 | 800 | 61 | 2 | 8.048324
72 | 800 | 62 | 2 | 8.565574
72 | 800 | 63 | 2 | 8.620229
72 | 800 | 64 | 2 | 8.884899
72 | 800 | 65 | 2 | 9.614925
72 | 800 | 66 | 2 | 8.979125
72 | 800 | 67 | 2 | 9.480793
72 | 800 | 68 | 2 | 9.260662
72 | 800 | 69 | 2 | 9.733013
72 | 800 | 70 | 2 | 9.023117
72 | 800 | 71 | 2 | 9.291343
72 | 800 | 72 | 2 | 9.137196
72 | 800 | 73 | 2 | 10.7098
72 | 800 | 74 | 2 | 9.343861
72 | 800 | 75 | 2 | 9.962846
72 | 800 | 76 | 2 | 9.941887
72 | 800 | 77 | 2 | 10.25428
72 | 800 | 78 | 2 | 10.02696
72 | 800 | 79 | 2 | 10.07023
72 | 800 | 80 | 2 | 10.04129
72 | 800 | 81 | 2 | 10.84787
72 | 800 | 82 | 2 | 10.22579
72 | 800 | 83 | 2 | 10.52752
72 | 800 | 84 | 2 | 10.34537
72 | 800 | 85 | 2 | 10.74652
72 | 800 | 86 | 2 | 10.46901
72 | 800 | 87 | 2 | 11.30238
72 | 800 | 88 | 2 | 12.40227
72 | 800 | 89 | 2 | 10.84528
72 | 800 | 90 | 2 | 11.20042
72 | 800 | 91 | 2 | 10.75572
72 | 800 | 92 | 2 | 10.49396
72 | 800 | 93 | 2 | 11.01735
72 | 800 | 94 | 2 | 11.51831
72 | 800 | 95 | 2 | 11.60191
72 | 800 | 96 | 2 | 11.14756
72 | 800 | 97 | 2 | 10.89779
72 | 800 | 98 | 2 | 9.760488
72 | 800 | 99 | 2 | 10.95292
72 | 800 | 100 | 2 | 10.15174
72 | 800 | 101 | 2 | 12.73935
72 | 800 | 102 | 2 | 11.47684
72 | 800 | 103 | 2 | 12.38312
72 | 800 | 104 | 2 | 11.09816
72 | 800 | 105 | 2 | 11.37333
72 | 800 | 106 | 2 | 11.92562
72 | 800 | 107 | 2 | 11.38374
72 | 800 | 108 | 2 | 11.87189
72 | 800 | 109 | 2 | 13.30031
72 | 800 | 110 | 2 | 12.79799
72 | 800 | 111 | 2 | 12.08719
72 | 800 | 112 | 2 | 11.90766
72 | 800 | 113 | 2 | 11.64591
72 | 800 | 114 | 2 | 13.30484
72 | 800 | 115 | 2 | 12.58019
72 | 800 | 116 | 2 | 13.16746
72 | 800 | 117 | 2 | 13.34969
72 | 800 | 118 | 2 | 12.6814
72 | 800 | 119 | 2 | 12.2225
72 | 800 | 120 | 2 | 13.28634
72 | 800 | 121 | 2 | 11.84952
72 | 800 | 122 | 2 | 13.21475
72 | 800 | 123 | 2 | 13.38884
72 | 800 | 124 | 2 | 12.68358
72 | 800 | 125 | 2 | 11.96029
72 | 800 | 126 | 2 | 11.16326
72 | 800 | 127 | 2 | 13.81327
72 | 800 | 128 | 2 | 12.88694
72 | 800 | 129 | 2 | 13.78538
72 | 800 | 130 | 2 | 13.07425
72 | 800 | 131 | 2 | 12.68458
72 | 800 | 132 | 2 | 12.85603
72 | 800 | 133 | 2 | 12.9564
72 | 800 | 134 | 2 | 13.57764
72 | 800 | 135 | 2 | 13.26742
72 | 800 | 136 | 2 | 13.83165
72 | 800 | 137 | 2 | 13.06885
72 | 800 | 138 | 2 | 12.60295
72 | 800 | 139 | 2 | 12.8949
72 | 800 | 140 | 2 | 12.82137
72 | 800 | 141 | 2 | 13.41333
72 | 800 | 142 | 2 | 13.32862
72 | 800 | 143 | 2 | 13.38232
72 | 800 | 144 | 2 | 14.70951
72 | 800 | 145 | 2 | 13.50302
72 | 800 | 146 | 2 | 13.81475
72 | 800 | 147 | 2 | 14.64975
72 | 800 | 148 | 2 | 13.63596
72 | 800 | 149 | 2 | 14.37453
72 | 800 | 150 | 2 | 12.96305
72 | 800 | 151 | 2 | 13.48905
72 | 800 | 152 | 2 | 12.24515
72 | 800 | 153 | 2 | 15.1549
72 | 800 | 154 | 2 | 14.53694
72 | 800 | 155 | 2 | 13.6484
72 | 800 | 156 | 2 | 13.81827
72 | 800 | 157 | 2 | 16.06753
72 | 800 | 158 | 2 | 13.81932
72 | 800 | 159 | 2 | 14.18153
72 | 800 | 160 | 2 | 15.14513
72 | 800 | 161 | 2 | 14.71451
72 | 800 | 162 | 2 | 14.62002
72 | 800 | 163 | 2 | 13.44859
72 | 800 | 164 | 2 | 14.03525
72 | 800 | 165 | 2 | 15.16691
72 | 800 | 166 | 2 | 13.61684
72 | 800 | 167 | 2 | 13.5327
72 | 800 | 168 | 2 | 14.39378
72 | 800 | 169 | 2 | 13.61737
72 | 800 | 170 | 2 | 15.72832
72 | 800 | 171 | 2 | 14.11985
72 | 800 | 172 | 2 | 14.3607
72 | 800 | 173 | 2 | 13.89719
72 | 800 | 174 | 2 | 14.1886
72 | 800 | 175 | 2 | 14.57683
72 | 800 | 176 | 2 | 12.82126
72 | 800 | 177 | 2 | 14.45256
72 | 800 | 178 | 2 | 15.56384
72 | 800 | 179 | 2 | 14.27088
72 | 800 | 180 | 2 | 16.6044
72 | 800 | 181 | 2 | 14.13667
72 | 800 | 182 | 2 | 14.5666
72 | 800 | 183 | 2 | 14.57024
72 | 800 | 184 | 2 | 14.37924
72 | 800 | 185 | 2 | 14.5864
72 | 800 | 186 | 2 | 14.83749
72 | 800 | 187 | 2 | 14.12878
72 | 800 | 188 | 2 | 14.76673
72 | 800 | 189 | 2 | 14.9806
72 | 800 | 190 | 2 | 14.44056
72 | 800 | 191 | 2 | 14.95566
72 | 800 | 192 | 2 | 13.93253
72 | 800 | 193 | 2 | 14.0566
72 | 800 | 194 | 2 | 14.70676
72 | 800 | 195 | 2 | 15.47923
72 | 800 | 196 | 2 | 14.67128
72 | 800 | 197 | 2 | 14.64532
72 | 800 | 198 | 2 | 11.67592
72 | 800 | 199 | 2 | 14.79236
72 | 800 | 200 | 2 | 14.20148
72 | 800 | 201 | 2 | 15.4627
72 | 800 | 202 | 2 | 15.06105
72 | 800 | 203 | 2 | 14.47391
72 | 800 | 204 | 2 | 12.361
72 | 800 | 205 | 2 | 14.84401
72 | 800 | 206 | 2 | 16.06476
72 | 800 | 207 | 2 | 15.3674
72 | 800 | 208 | 2 | 17.35783
72 | 800 | 209 | 2 | 15.11345
72 | 800 | 210 | 2 | 14.96004
72 | 800 | 211 | 2 | 13.18166
72 | 800 | 212 | 2 | 15.53741
72 | 800 | 213 | 2 | 15.24594
72 | 800 | 214 | 2 | 16.05013
72 | 800 | 215 | 2 | 13.35804
72 | 800 | 216 | 2 | 14.90374
72 | 800 | 217 | 2 | 15.49462
72 | 800 | 218 | 2 | 14.96028
72 | 800 | 219 | 2 | 15.55219
72 | 800 | 220 | 2 | 15.37199
72 | 800 | 221 | 2 | 18.99631
72 | 800 | 222 | 2 | 16.12015
72 | 800 | 223 | 2 | 15.24694
72 | 800 | 224 | 2 | 14.66513
72 | 800 | 225 | 2 | 14.94381
72 | 800 | 226 | 2 | 15.3705
72 | 800 | 227 | 2 | 14.62402
72 | 800 | 228 | 2 | 14.16269
72 | 800 | 229 | 2 | 16.71508
72 | 800 | 230 | 2 | 14.64129
72 | 800 | 231 | 2 | 15.31483
72 | 800 | 232 | 2 | 15.83741
72 | 800 | 233 | 2 | 15.43462
72 | 800 | 234 | 2 | 16.72994
72 | 800 | 235 | 2 | 16.029
72 | 800 | 236 | 2 | 15.14828
72 | 800 | 237 | 2 | 14.25084
72 | 800 | 238 | 2 | 14.88002
72 | 800 | 239 | 2 | 14.60735
72 | 800 | 240 | 2 | 15.02673
72 | 800 | 241 | 2 | 15.1724
72 | 800 | 242 | 2 | 15.45883
72 | 800 | 243 | 2 | 14.45509
72 | 800 | 244 | 2 | 14.83469
72 | 800 | 245 | 2 | 15.3337
72 | 800 | 246 | 2 | 13.50468
72 | 800 | 247 | 2 | 15.57905
72 | 800 | 248 | 2 | 15.81705
72 | 800 | 249 | 2 | 15.04507
72 | 800 | 250 | 2 | 17.87095
72 | 800 | 251 | 2 | 15.41558
72 | 800 | 252 | 2 | 14.83948
72 | 800 | 253 | 2 | 15.01011
72 | 800 | 254 | 2 | 15.42766
72 | 800 | 255 | 2 | 14.89046
72 | 800 | 256 | 2 | 16.57668
72 | 800 | 257 | 2 | 14.19371
72 | 800 | 258 | 2 | 14.86941
72 | 800 | 259 | 2 | 16.59272
72 | 800 | 260 | 2 | 15.33612
72 | 800 | 261 | 2 | 15.33309
72 | 800 | 262 | 2 | 15.17865
72 | 800 | 263 | 2 | 12.61972
72 | 800 | 264 | 2 | 14.95121
72 | 800 | 265 | 2 | 15.86166
72 | 800 | 266 | 2 | 15.99494
72 | 800 | 267 | 2 | 15.71157
72 | 800 | 268 | 2 | 15.28875
72 | 800 | 269 | 2 | 15.63212
72 | 800 | 270 | 2 | 16.05019
72 | 800 | 271 | 2 | 13.59629
72 | 800 | 272 | 2 | 15.07221
72 | 800 | 273 | 2 | 12.75791
72 | 800 | 274 | 2 | 15.37806
72 | 800 | 275 | 2 | 14.19733
72 | 800 | 276 | 2 | 14.40885
72 | 800 | 277 | 2 | 15.51925
72 | 800 | 278 | 2 | 15.15148
72 | 800 | 279 | 2 | 15.61032
72 | 800 | 280 | 2 | 15.08903
72 | 800 | 281 | 2 | 15.7696
72 | 800 | 282 | 2 | 15.14559
72 | 800 | 283 | 2 | 15.85557
72 | 800 | 284 | 2 | 15.57986
72 | 800 | 285 | 2 | 15.21119
72 | 800 | 286 | 2 | 15.01661
72 | 800 | 287 | 2 | 15.20372
72 | 800 | 288 | 2 | 16.44927
72 | 800 | 289 | 2 | 15.80431
72 | 800 | 290 | 2 | 13.75017
72 | 800 | 291 | 2 | 14.95352
72 | 800 | 292 | 2 | 16.23926
72 | 800 | 293 | 2 | 15.45942
72 | 800 | 294 | 2 | 15.14186
72 | 800 | 295 | 2 | 13.56684
72 | 800 | 296 | 2 | 16.79701
72 | 800 | 297 | 2 | 16.84663
72 | 800 | 298 | 2 | 15.38934
72 | 800 | 299 | 2 | 14.26156
72 | 800 | 300 | 2 | 15.33906
72 | 800 | 301 | 2 | 15.4895
72 | 800 | 302 | 2 | 12.24752
72 | 800 | 303 | 2 | 15.77357
72 | 800 | 304 | 2 | 15.06164
72 | 800 | 305 | 2 | 15.9745
72 | 800 | 306 | 2 | 15.19788
72 | 800 | 307 | 2 | 15.74704
72 | 800 | 308 | 2 | 15.95058
72 | 800 | 309 | 2 | 15.5074
72 | 800 | 310 | 2 | 16.08007
72 | 800 | 311 | 2 | 15.38047
72 | 800 | 312 | 2 | 15.60619
72 | 800 | 313 | 2 | 16.33185
72 | 800 | 314 | 2 | 16.10022
72 | 800 | 315 | 2 | 14.26912
72 | 800 | 316 | 2 | 14.99129
72 | 800 | 317 | 2 | 15.66096
72 | 800 | 318 | 2 | 17.28668
72 | 800 | 319 | 2 | 16.67452
72 | 800 | 320 | 2 | 15.2161
72 | 800 | 321 | 2 | 15.74146
72 | 800 | 322 | 2 | 16.95568
72 | 800 | 323 | 2 | 16.16508
72 | 800 | 324 | 2 | 11.95004
72 | 800 | 325 | 2 | 15.28677
72 | 800 | 326 | 2 | 15.93974
72 | 800 | 327 | 2 | 16.47407
72 | 800 | 328 | 2 | 14.24654
72 | 800 | 329 | 2 | 16.41017
72 | 800 | 330 | 2 | 15.77715
72 | 800 | 331 | 2 | 16.94994
72 | 800 | 332 | 2 | 17.10487
72 | 800 | 333 | 2 | 17.51437
72 | 800 | 334 | 2 | 15.60805
72 | 800 | 335 | 2 | 16.2504
72 | 800 | 336 | 2 | 14.319
72 | 800 | 337 | 2 | 16.29773
72 | 800 | 338 | 2 | 14.83879
72 | 800 | 339 | 2 | 14.90895
72 | 800 | 340 | 2 | 15.62939
72 | 800 | 341 | 2 | 15.86521
72 | 800 | 342 | 2 | 14.65535
72 | 800 | 343 | 2 | 16.75341
72 | 800 | 344 | 2 | 15.67089
72 | 800 | 345 | 2 | 14.20894
72 | 800 | 346 | 2 | 15.75491
72 | 800 | 347 | 2 | 15.73823
72 | 800 | 348 | 2 | 15.24762
72 | 800 | 349 | 2 | 12.98747
72 | 800 | 350 | 2 | 15.42581
72 | 800 | 351 | 2 | 15.89935
72 | 800 | 352 | 2 | 15.04011
72 | 800 | 353 | 2 | 16.33126
72 | 800 | 354 | 2 | 15.11452
72 | 800 | 355 | 2 | 17.48406
72 | 800 | 356 | 2 | 17.51809
72 | 800 | 357 | 2 | 16.67179
72 | 800 | 358 | 2 | 15.43976
72 | 800 | 359 | 2 | 15.67623
72 | 800 | 360 | 2 | 16.69649
72 | 800 | 361 | 2 | 16.58492
72 | 800 | 362 | 2 | 14.2099
72 | 800 | 363 | 2 | 16.17889
72 | 800 | 364 | 2 | 15.90297
72 | 800 | 365 | 2 | 15.1534
72 | 800 | 366 | 2 | 16.10461
72 | 800 | 367 | 2 | 15.2413
72 | 800 | 368 | 2 | 16.16512
72 | 800 | 369 | 2 | 17.06006
72 | 800 | 370 | 2 | 15.94265
72 | 800 | 371 | 2 | 16.07665
72 | 800 | 372 | 2 | 15.82269
72 | 800 | 373 | 2 | 15.87366
72 | 800 | 374 | 2 | 15.50673
72 | 800 | 375 | 2 | 17.09758
72 | 800 | 376 | 2 | 14.97429
72 | 800 | 377 | 2 | 15.47512
72 | 800 | 378 | 2 | 16.0191
72 | 800 | 379 | 2 | 15.88752
72 | 800 | 380 | 2 | 16.05985
72 | 800 | 381 | 2 | 16.04528
72 | 800 | 382 | 2 | 16.32038
72 | 800 | 383 | 2 | 16.41356
72 | 800 | 384 | 2 | 16.1153
72 | 800 | 385 | 2 | 15.86505
72 | 800 | 386 | 2 | 15.99172
72 | 800 | 387 | 2 | 14.87893
72 | 800 | 388 | 2 | 15.97313
72 | 800 | 389 | 2 | 15.41955
72 | 800 | 390 | 2 | 15.52282
72 | 800 | 391 | 2 | 15.43834
72 | 800 | 392 | 2 | 15.89916
72 | 800 | 393 | 2 | 16.89843
72 | 800 | 394 | 2 | 16.04929
72 | 800 | 395 | 2 | 14.31624
72 | 800 | 396 | 2 | 15.38076
72 | 800 | 397 | 2 | 16.26501
72 | 800 | 398 | 2 | 15.90813
72 | 800 | 399 | 2 | 15.15356
72 | 800 | 400 | 2 | 16.83603
72 | 800 | 401 | 2 | 15.84519
72 | 800 | 402 | 2 | 12.83821
72 | 800 | 403 | 2 | 15.63579
72 | 800 | 404 | 2 | 14.36654
72 | 800 | 405 | 2 | 15.85634
72 | 800 | 406 | 2 | 12.80833
72 | 800 | 407 | 2 | 15.60059
72 | 800 | 408 | 2 | 14.96469
72 | 800 | 409 | 2 | 15.71123
72 | 800 | 410 | 2 | 14.61743
72 | 800 | 411 | 2 | 13.45005
72 | 800 | 412 | 2 | 15.40842
72 | 800 | 413 | 2 | 18.71206
72 | 800 | 414 | 2 | 15.32311
72 | 800 | 415 | 2 | 15.98111
72 | 800 | 416 | 2 | 18.15868
72 | 800 | 417 | 2 | 15.46619
72 | 800 | 418 | 2 | 16.70449
72 | 800 | 419 | 2 | 14.73966
72 | 800 | 420 | 2 | 16.72594
72 | 800 | 421 | 2 | 17.61025
72 | 800 | 422 | 2 | 15.33625
72 | 800 | 423 | 2 | 15.6775
72 | 800 | 424 | 2 | 15.25819
72 | 800 | 425 | 2 | 15.20271
72 | 800 | 426 | 2 | 16.09818
72 | 800 | 427 | 2 | 17.81288
72 | 800 | 428 | 2 | 16.56833
72 | 800 | 429 | 2 | 16.04504
72 | 800 | 430 | 2 | 15.77881
72 | 800 | 431 | 2 | 16.09223
72 | 800 | 432 | 2 | 16.83463
72 | 800 | 433 | 2 | 16.59604
72 | 800 | 434 | 2 | 15.71035
72 | 800 | 435 | 2 | 15.70893
72 | 800 | 436 | 2 | 15.8233
72 | 800 | 437 | 2 | 15.32405
72 | 800 | 438 | 2 | 16.48395
72 | 800 | 439 | 2 | 15.95367
72 | 800 | 440 | 2 | 15.21623
72 | 800 | 441 | 2 | 15.91914
72 | 800 | 442 | 2 | 15.18241
72 | 800 | 443 | 2 | 15.77393
72 | 800 | 444 | 2 | 14.45199
72 | 800 | 445 | 2 | 15.03815
72 | 800 | 446 | 2 | 17.57847
72 | 800 | 447 | 2 | 16.40874
72 | 800 | 448 | 2 | 16.30673
72 | 800 | 449 | 2 | 15.8385
72 | 800 | 450 | 2 | 16.65388
72 | 800 | 451 | 2 | 14.93736
72 | 800 | 452 | 2 | 19.91235
72 | 800 | 453 | 2 | 16.13414
72 | 800 | 454 | 2 | 17.91375
72 | 800 | 455 | 2 | 17.64294
72 | 800 | 456 | 2 | 15.3759
72 | 800 | 457 | 2 | 16.16262
72 | 800 | 458 | 2 | 16.19265
72 | 800 | 459 | 2 | 15.54891
72 | 800 | 460 | 2 | 15.48244
72 | 800 | 461 | 2 | 19.27927
72 | 800 | 462 | 2 | 15.53461
72 | 800 | 463 | 2 | 15.88047
72 | 800 | 464 | 2 | 15.35106
72 | 800 | 465 | 2 | 15.1984
72 | 800 | 466 | 2 | 14.25547
72 | 800 | 467 | 2 | 15.18641
72 | 800 | 468 | 2 | 16.1713
72 | 800 | 469 | 2 | 16.02725
72 | 800 | 470 | 2 | 16.00466
72 | 800 | 471 | 2 | 15.85983
72 | 800 | 472 | 2 | 16.72095
72 | 800 | 473 | 2 | 15.74887
72 | 800 | 474 | 2 | 15.92319
72 | 800 | 475 | 2 | 14.25744
72 | 800 | 476 | 2 | 16.54908
72 | 800 | 477 | 2 | 16.04787
72 | 800 | 478 | 2 | 15.90706
72 | 800 | 479 | 2 | 15.86026
72 | 800 | 480 | 2 | 16.95106
72 | 800 | 481 | 2 | 16.02206
72 | 800 | 482 | 2 | 16.03895
72 | 800 | 483 | 2 | 15.09006
72 | 800 | 484 | 2 | 15.32251
72 | 800 | 485 | 2 | 15.74208
72 | 800 | 486 | 2 | 13.90755
72 | 800 | 487 | 2 | 17.64851
72 | 800 | 488 | 2 | 16.88232
72 | 800 | 489 | 2 | 17.35185
72 | 800 | 490 | 2 | 15.73325
72 | 800 | 491 | 2 | 15.94167
72 | 800 | 492 | 2 | 16.80446
72 | 800 | 493 | 2 | 14.4791
72 | 800 | 494 | 2 | 15.43689
72 | 800 | 495 | 2 | 16.45298
72 | 800 | 496 | 2 | 15.8616
72 | 800 | 497 | 2 | 15.83476
72 | 800 | 498 | 2 | 15.68637
72 | 800 | 499 | 2 | 15.74447
72 | 800 | 500 | 2 | 16.07494
72 | 800 | 501 | 2 | 16.18468
72 | 800 | 502 | 2 | 14.63611
72 | 800 | 503 | 2 | 15.95242
72 | 800 | 504 | 2 | 15.28885
72 | 800 | 505 | 2 | 16.88274
72 | 800 | 506 | 2 | 17.49238
72 | 800 | 507 | 2 | 14.9735
72 | 800 | 508 | 2 | 16.84867
72 | 800 | 509 | 2 | 16.28461
72 | 800 | 510 | 2 | 17.39819
72 | 800 | 511 | 2 | 16.3982
72 | 800 | 512 | 2 | 16.01382
72 | 800 | 513 | 2 | 16.61923
72 | 800 | 514 | 2 | 13.67798
72 | 800 | 515 | 2 | 16.08261
72 | 800 | 516 | 2 | 16.3003
72 | 800 | 517 | 2 | 16.4094
72 | 800 | 518 | 2 | 14.58373
72 | 800 | 519 | 2 | 15.97148
72 | 800 | 520 | 2 | 15.66159
72 | 800 | 521 | 2 | 14.7355
72 | 800 | 522 | 2 | 16.36999
72 | 800 | 523 | 2 | 15.81363
72 | 800 | 524 | 2 | 16.73911
72 | 800 | 525 | 2 | 15.43391
72 | 800 | 526 | 2 | 16.79235
72 | 800 | 527 | 2 | 16.97853
72 | 800 | 528 | 2 | 15.73531
72 | 800 | 529 | 2 | 15.22369
72 | 800 | 530 | 2 | 15.57243
72 | 800 | 531 | 2 | 15.77493
72 | 800 | 532 | 2 | 17.68656
72 | 800 | 533 | 2 | 17.30786
72 | 800 | 534 | 2 | 15.53392
72 | 800 | 535 | 2 | 15.47836
72 | 800 | 536 | 2 | 16.36382
72 | 800 | 537 | 2 | 17.79293
72 | 800 | 538 | 2 | 15.89695
72 | 800 | 539 | 2 | 17.34451
72 | 800 | 540 | 2 | 15.70636
72 | 800 | 541 | 2 | 14.41297
72 | 800 | 542 | 2 | 15.9584
72 | 800 | 543 | 2 | 16.21447
72 | 800 | 544 | 2 | 14.08671
72 | 800 | 545 | 2 | 16.35605
72 | 800 | 546 | 2 | 16.96335
72 | 800 | 547 | 2 | 16.42867
72 | 800 | 548 | 2 | 13.95431
72 | 800 | 549 | 2 | 17.3594
72 | 800 | 550 | 2 | 14.92
72 | 800 | 551 | 2 | 16.70259
72 | 800 | 552 | 2 | 15.4925
72 | 800 | 553 | 2 | 18.43857
72 | 800 | 554 | 2 | 14.13265
72 | 800 | 555 | 2 | 15.52054
72 | 800 | 556 | 2 | 15.22402
72 | 800 | 557 | 2 | 16.21672
72 | 800 | 558 | 2 | 15.72607
72 | 800 | 559 | 2 | 14.04576
72 | 800 | 560 | 2 | 16.54108
72 | 800 | 561 | 2 | 15.87849
72 | 800 | 562 | 2 | 16.95839
72 | 800 | 563 | 2 | 15.91311
72 | 800 | 564 | 2 | 16.29369
72 | 800 | 565 | 2 | 15.36473
72 | 800 | 566 | 2 | 16.42314
72 | 800 | 567 | 2 | 15.65201
72 | 800 | 568 | 2 | 15.91928
72 | 800 | 569 | 2 | 16.33581
72 | 800 | 570 | 2 | 18.83338
72 | 800 | 571 | 2 | 16.66757
72 | 800 | 572 | 2 | 16.11453
72 | 800 | 573 | 2 | 15.79074
72 | 800 | 574 | 2 | 16.42708
72 | 800 | 575 | 2 | 16.01723
72 | 800 | 576 | 2 | 16.99425
72 | 800 | 577 | 2 | 16.01056
72 | 800 | 578 | 2 | 16.29889
72 | 800 | 579 | 2 | 16.00923
72 | 800 | 580 | 2 | 14.9461
72 | 800 | 581 | 2 | 15.8633
72 | 800 | 582 | 2 | 15.30916
72 | 800 | 583 | 2 | 16.91286
72 | 800 | 584 | 2 | 16.28031
72 | 800 | 585 | 2 | 14.22177
72 | 800 | 586 | 2 | 16.06197
72 | 800 | 587 | 2 | 15.62368
72 | 800 | 588 | 2 | 15.18286
72 | 800 | 589 | 2 | 17.717
72 | 800 | 590 | 2 | 16.86216
72 | 800 | 591 | 2 | 17.386
72 | 800 | 592 | 2 | 15.54486
72 | 800 | 593 | 2 | 15.84223
72 | 800 | 594 | 2 | 16.23539
72 | 800 | 595 | 2 | 16.54368
72 | 800 | 596 | 2 | 17.36188
72 | 800 | 597 | 2 | 16.39477
72 | 800 | 598 | 2 | 17.43205
72 | 800 | 599 | 2 | 16.12042
72 | 800 | 600 | 2 | 16.72622
72 | 800 | 601 | 2 | 16.10999
72 | 800 | 602 | 2 | 17.66959
72 | 800 | 603 | 2 | 15.86782
72 | 800 | 604 | 2 | 16.56928
72 | 800 | 605 | 2 | 15.93422
72 | 800 | 606 | 2 | 15.81002
72 | 800 | 607 | 2 | 17.1319
72 | 800 | 608 | 2 | 15.98334
72 | 800 | 609 | 2 | 16.42558
72 | 800 | 610 | 2 | 15.83678
72 | 800 | 611 | 2 | 16.12904
72 | 800 | 612 | 2 | 15.97562
72 | 800 | 613 | 2 | 14.75969
72 | 800 | 614 | 2 | 17.20106
72 | 800 | 615 | 2 | 16.88342
72 | 800 | 616 | 2 | 16.25586
72 | 800 | 617 | 2 | 16.54311
72 | 800 | 618 | 2 | 15.76353
72 | 800 | 619 | 2 | 16.01897
72 | 800 | 620 | 2 | 16.58014
72 | 800 | 621 | 2 | 16.49587
72 | 800 | 622 | 2 | 16.37786
72 | 800 | 623 | 2 | 17.53251
72 | 800 | 624 | 2 | 17.97625
72 | 800 | 625 | 2 | 16.01154
72 | 800 | 626 | 2 | 14.85489
72 | 800 | 627 | 2 | 15.44468
72 | 800 | 628 | 2 | 16.32842
72 | 800 | 629 | 2 | 17.1936
72 | 800 | 630 | 2 | 16.2464
72 | 800 | 631 | 2 | 18.19143
72 | 800 | 632 | 2 | 16.99356
72 | 800 | 633 | 2 | 15.92373
72 | 800 | 634 | 2 | 14.83536
72 | 800 | 635 | 2 | 16.28384
72 | 800 | 636 | 2 | 17.56806
72 | 800 | 637 | 2 | 18.58268
72 | 800 | 638 | 2 | 16.24956
72 | 800 | 639 | 2 | 15.7369
72 | 800 | 640 | 2 | 17.40847
72 | 800 | 641 | 2 | 15.89956
72 | 800 | 642 | 2 | 17.61365
72 | 800 | 643 | 2 | 16.10511
72 | 800 | 644 | 2 | 16.63482
72 | 800 | 645 | 2 | 18.01905
72 | 800 | 646 | 2 | 16.18614
72 | 800 | 647 | 2 | 16.12778
72 | 800 | 648 | 2 | 16.95057
72 | 800 | 649 | 2 | 17.52885
72 | 800 | 650 | 2 | 16.00015
72 | 800 | 651 | 2 | 15.51284
72 | 800 | 652 | 2 | 15.28826
72 | 800 | 653 | 2 | 16.0356
72 | 800 | 654 | 2 | 15.71094
72 | 800 | 655 | 2 | 16.24566
72 | 800 | 656 | 2 | 16.3413
72 | 800 | 657 | 2 | 15.92911
72 | 800 | 658 | 2 | 16.06051
72 | 800 | 659 | 2 | 13.09541
72 | 800 | 660 | 2 | 18.30802
72 | 800 | 661 | 2 | 16.05611
72 | 800 | 662 | 2 | 15.89937
72 | 800 | 663 | 2 | 14.07858
72 | 800 | 664 | 2 | 17.79994
72 | 800 | 665 | 2 | 16.71959
72 | 800 | 666 | 2 | 15.91835
72 | 800 | 667 | 2 | 16.10612
72 | 800 | 668 | 2 | 15.54867
72 | 800 | 669 | 2 | 17.80933
72 | 800 | 670 | 2 | 14.18537
72 | 800 | 671 | 2 | 15.89086
72 | 800 | 672 | 2 | 16.54319
72 | 800 | 673 | 2 | 15.66247
72 | 800 | 674 | 2 | 15.73347
72 | 800 | 675 | 2 | 16.27646
72 | 800 | 676 | 2 | 15.82088
72 | 800 | 677 | 2 | 16.38735
72 | 800 | 678 | 2 | 13.51514
72 | 800 | 679 | 2 | 18.2444
72 | 800 | 680 | 2 | 16.54859
72 | 800 | 681 | 2 | 16.15353
72 | 800 | 682 | 2 | 16.70324
72 | 800 | 683 | 2 | 13.67021
72 | 800 | 684 | 2 | 16.52661
72 | 800 | 685 | 2 | 17.23614
72 | 800 | 686 | 2 | 15.36598
72 | 800 | 687 | 2 | 16.05835
72 | 800 | 688 | 2 | 16.17531
72 | 800 | 689 | 2 | 16.18729
72 | 800 | 690 | 2 | 16.2496
72 | 800 | 691 | 2 | 15.27771
72 | 800 | 692 | 2 | 16.40836
72 | 800 | 693 | 2 | 16.03887
72 | 800 | 694 | 2 | 17.39443
72 | 800 | 695 | 2 | 15.82525
72 | 800 | 696 | 2 | 15.99523
72 | 800 | 697 | 2 | 16.99443
72 | 800 | 698 | 2 | 17.4621
72 | 800 | 699 | 2 | 15.51197
72 | 800 | 700 | 2 | 16.21909
72 | 800 | 701 | 2 | 15.02663
72 | 800 | 702 | 2 | 17.34517
72 | 800 | 703 | 2 | 16.65511
72 | 800 | 704 | 2 | 14.72141
72 | 800 | 705 | 2 | 18.62504
72 | 800 | 706 | 2 | 17.35928
72 | 800 | 707 | 2 | 17.97537
72 | 800 | 708 | 2 | 15.37226
72 | 800 | 709 | 2 | 16.69908
72 | 800 | 710 | 2 | 15.84414
72 | 800 | 711 | 2 | 14.21703
72 | 800 | 712 | 2 | 14.58233
72 | 800 | 713 | 2 | 15.77098
72 | 800 | 714 | 2 | 14.69705
72 | 800 | 715 | 2 | 14.5683
72 | 800 | 716 | 2 | 15.92021
72 | 800 | 717 | 2 | 15.89282
72 | 800 | 718 | 2 | 12.90358
72 | 800 | 719 | 2 | 13.94613
72 | 800 | 720 | 2 | 16.70129
72 | 800 | 721 | 2 | 18.80016
72 | 800 | 722 | 2 | 16.1171
72 | 800 | 723 | 2 | 16.45574
72 | 800 | 724 | 2 | 13.95756
72 | 800 | 725 | 2 | 16.37369
72 | 800 | 726 | 2 | 15.97311
72 | 800 | 727 | 2 | 15.49285
72 | 800 | 728 | 2 | 16.40084
72 | 800 | 729 | 2 | 16.56142
72 | 800 | 730 | 2 | 16.24086
72 | 800 | 731 | 2 | 17.2942
72 | 800 | 732 | 2 | 15.50158
72 | 800 | 733 | 2 | 15.77244
72 | 800 | 734 | 2 | 15.82123
72 | 800 | 735 | 2 | 14.64442
72 | 800 | 736 | 2 | 17.17156
72 | 800 | 737 | 2 | 16.22529
72 | 800 | 738 | 2 | 14.81371
72 | 800 | 739 | 2 | 14.88723
72 | 800 | 740 | 2 | 15.88924
72 | 800 | 741 | 2 | 16.29631
72 | 800 | 742 | 2 | 16.3749
72 | 800 | 743 | 2 | 16.46684
72 | 800 | 744 | 2 | 16.35859
72 | 800 | 745 | 2 | 16.13655
72 | 800 | 746 | 2 | 16.2637
72 | 800 | 747 | 2 | 15.65053
72 | 800 | 748 | 2 | 18.80396
72 | 800 | 749 | 2 | 16.82314
72 | 800 | 750 | 2 | 16.42132
72 | 800 | 751 | 2 | 15.38448
72 | 800 | 752 | 2 | 14.61668
72 | 800 | 753 | 2 | 14.80886
72 | 800 | 754 | 2 | 15.57678
72 | 800 | 755 | 2 | 14.19145
72 | 800 | 756 | 2 | 16.28345
72 | 800 | 757 | 2 | 15.41114
72 | 800 | 758 | 2 | 15.20814
72 | 800 | 759 | 2 | 15.12994
72 | 800 | 760 | 2 | 15.76464
72 | 800 | 761 | 2 | 15.90923
72 | 800 | 762 | 2 | 15.91072
72 | 800 | 763 | 2 | 15.71683
72 | 800 | 764 | 2 | 15.60517
72 | 800 | 765 | 2 | 17.10791
72 | 800 | 766 | 2 | 15.91674
72 | 800 | 767 | 2 | 15.97613
72 | 800 | 768 | 2 | 16.19504
72 | 800 | 769 | 2 | 16.44243
72 | 800 | 770 | 2 | 14.61268
72 | 800 | 771 | 2 | 16.03849
72 | 800 | 772 | 2 | 15.83725
72 | 800 | 773 | 2 | 17.3425
72 | 800 | 774 | 2 | 16.39766
72 | 800 | 775 | 2 | 15.8752
72 | 800 | 776 | 2 | 16.44775
72 | 800 | 777 | 2 | 16.39444
72 | 800 | 778 | 2 | 15.7148
72 | 800 | 779 | 2 | 14.13543
72 | 800 | 780 | 2 | 13.63478
72 | 800 | 781 | 2 | 16.20852
72 | 800 | 782 | 2 | 16.3203
72 | 800 | 783 | 2 | 17.00581
72 | 800 | 784 | 2 | 14.75655
72 | 800 | 785 | 2 | 15.40252
72 | 800 | 786 | 2 | 17.24548
72 | 800 | 787 | 2 | 15.73044
72 | 800 | 788 | 2 | 15.64864
72 | 800 | 789 | 2 | 16.01815
72 | 800 | 790 | 2 | 15.63586
72 | 800 | 791 | 2 | 17.53768
72 | 800 | 792 | 2 | 16.08432
72 | 800 | 793 | 2 | 15.6147
72 | 800 | 794 | 2 | 16.13334
72 | 800 | 795 | 2 | 15.73601
72 | 800 | 796 | 2 | 16.53345
72 | 800 | 797 | 2 | 16.18955
72 | 800 | 798 | 2 | 17.40683
72 | 800 | 799 | 2 | 16.31596
72 | 800 | 800 | 2 | 15.48246
72 | 800 | 801 | 2 | 14.64538
72 | 800 | 802 | 2 | 14.35704
72 | 800 | 803 | 2 | 15.48026
72 | 800 | 804 | 2 | 15.89011
72 | 800 | 805 | 2 | 15.18085
72 | 800 | 806 | 2 | 16.20755
72 | 800 | 807 | 2 | 16.22315
72 | 800 | 808 | 2 | 15.73713
72 | 800 | 809 | 2 | 15.49886
72 | 800 | 810 | 2 | 16.08796
72 | 800 | 811 | 2 | 15.99815
72 | 800 | 812 | 2 | 17.32791
72 | 800 | 813 | 2 | 16.39653
72 | 800 | 814 | 2 | 16.10669
72 | 800 | 815 | 2 | 15.29529
72 | 800 | 816 | 2 | 15.59807
72 | 800 | 817 | 2 | 15.29614
72 | 800 | 818 | 2 | 12.7944
72 | 800 | 819 | 2 | 16.53685
72 | 800 | 820 | 2 | 17.3373
72 | 800 | 821 | 2 | 17.82078
72 | 800 | 822 | 2 | 16.65764
72 | 800 | 823 | 2 | 16.0955
72 | 800 | 824 | 2 | 14.81793
72 | 800 | 825 | 2 | 15.20784
72 | 800 | 826 | 2 | 14.6503
72 | 800 | 827 | 2 | 15.61229
72 | 800 | 828 | 2 | 15.71255
72 | 800 | 829 | 2 | 17.45167
72 | 800 | 830 | 2 | 16.60779
72 | 800 | 831 | 2 | 16.46841
72 | 800 | 832 | 2 | 16.83829
72 | 800 | 833 | 2 | 15.69385
72 | 800 | 834 | 2 | 15.46639
72 | 800 | 835 | 2 | 16.64813
72 | 800 | 836 | 2 | 16.82954
72 | 800 | 837 | 2 | 16.33281
72 | 800 | 838 | 2 | 16.21208
72 | 800 | 839 | 2 | 16.21316
72 | 800 | 840 | 2 | 16.43432
72 | 800 | 841 | 2 | 13.66248
72 | 800 | 842 | 2 | 14.978
72 | 800 | 843 | 2 | 16.25263
72 | 800 | 844 | 2 | 15.78965
72 | 800 | 845 | 2 | 16.4457
72 | 800 | 846 | 2 | 16.29026
72 | 800 | 847 | 2 | 14.71675
72 | 800 | 848 | 2 | 15.43411
72 | 800 | 849 | 2 | 16.13033
72 | 800 | 850 | 2 | 16.32057
72 | 800 | 851 | 2 | 17.51118
72 | 800 | 852 | 2 | 18.28037
72 | 800 | 853 | 2 | 16.32889
72 | 800 | 854 | 2 | 17.23909
72 | 800 | 855 | 2 | 15.51428
72 | 800 | 856 | 2 | 15.79469
72 | 800 | 857 | 2 | 17.75742
72 | 800 | 858 | 2 | 15.96824
72 | 800 | 859 | 2 | 15.62033
72 | 800 | 860 | 2 | 14.09545
72 | 800 | 861 | 2 | 16.65631
72 | 800 | 862 | 2 | 16.11018
72 | 800 | 863 | 2 | 17.17902
72 | 800 | 864 | 2 | 15.77792
72 | 800 | 865 | 2 | 16.10891
72 | 800 | 866 | 2 | 17.50058
72 | 800 | 867 | 2 | 16.76047
72 | 800 | 868 | 2 | 15.8016
72 | 800 | 869 | 2 | 15.87567
72 | 800 | 870 | 2 | 15.62929
72 | 800 | 871 | 2 | 15.29647
72 | 800 | 872 | 2 | 17.35709
72 | 800 | 873 | 2 | 15.15986
72 | 800 | 874 | 2 | 15.92861
72 | 800 | 875 | 2 | 14.70278
72 | 800 | 876 | 2 | 15.62874
72 | 800 | 877 | 2 | 16.37502
72 | 800 | 878 | 2 | 15.38853
72 | 800 | 879 | 2 | 15.78879
72 | 800 | 880 | 2 | 15.82575
72 | 800 | 881 | 2 | 15.28386
72 | 800 | 882 | 2 | 15.17098
72 | 800 | 883 | 2 | 16.80857
72 | 800 | 884 | 2 | 15.43024
72 | 800 | 885 | 2 | 15.87631
72 | 800 | 886 | 2 | 15.56191
72 | 800 | 887 | 2 | 15.71124
72 | 800 | 888 | 2 | 15.06228
72 | 800 | 889 | 2 | 16.21808
72 | 800 | 890 | 2 | 16.32762
72 | 800 | 891 | 2 | 15.70729
72 | 800 | 892 | 2 | 15.65599
72 | 800 | 893 | 2 | 15.82663
72 | 800 | 894 | 2 | 16.38102
72 | 800 | 895 | 2 | 16.15837
72 | 800 | 896 | 2 | 15.50427
72 | 800 | 897 | 2 | 15.68483
72 | 800 | 898 | 2 | 15.93852
72 | 800 | 899 | 2 | 15.87368
72 | 800 | 900 | 2 | 16.35799
72 | 800 | 901 | 2 | 15.69197
72 | 800 | 902 | 2 | 15.8247
72 | 800 | 903 | 2 | 15.80126
72 | 800 | 904 | 2 | 16.58008
72 | 800 | 905 | 2 | 16.62259
72 | 800 | 906 | 2 | 17.78271
72 | 800 | 907 | 2 | 15.99053
72 | 800 | 908 | 2 | 15.86641
72 | 800 | 909 | 2 | 16.4694
72 | 800 | 910 | 2 | 16.07206
72 | 800 | 911 | 2 | 14.70629
72 | 800 | 912 | 2 | 15.32716
72 | 800 | 913 | 2 | 15.0771
72 | 800 | 914 | 2 | 15.45457
72 | 800 | 915 | 2 | 15.60705
72 | 800 | 916 | 2 | 16.24
72 | 800 | 917 | 2 | 15.94147
72 | 800 | 918 | 2 | 15.6473
72 | 800 | 919 | 2 | 16.06822
72 | 800 | 920 | 2 | 17.27269
72 | 800 | 921 | 2 | 15.74272
72 | 800 | 922 | 2 | 15.13284
72 | 800 | 923 | 2 | 16.12992
72 | 800 | 924 | 2 | 15.95507
72 | 800 | 925 | 2 | 16.73643
72 | 800 | 926 | 2 | 16.59245
72 | 800 | 927 | 2 | 16.65111
72 | 800 | 928 | 2 | 15.90287
72 | 800 | 929 | 2 | 15.88407
72 | 800 | 930 | 2 | 15.2678
72 | 800 | 931 | 2 | 16.35223
72 | 800 | 932 | 2 | 15.60801
72 | 800 | 933 | 2 | 15.60324
72 | 800 | 934 | 2 | 16.40589
72 | 800 | 935 | 2 | 18.38597
72 | 800 | 936 | 2 | 16.38698
72 | 800 | 937 | 2 | 14.62371
72 | 800 | 938 | 2 | 14.31379
72 | 800 | 939 | 2 | 15.9385
72 | 800 | 940 | 2 | 16.74581
72 | 800 | 941 | 2 | 16.12175
72 | 800 | 942 | 2 | 15.83882
72 | 800 | 943 | 2 | 17.48274
72 | 800 | 944 | 2 | 15.46991
72 | 800 | 945 | 2 | 16.49891
72 | 800 | 946 | 2 | 15.62238
72 | 800 | 947 | 2 | 16.15471
72 | 800 | 948 | 2 | 14.53596
72 | 800 | 949 | 2 | 15.67615
72 | 800 | 950 | 2 | 15.81909
72 | 800 | 951 | 2 | 16.19941
72 | 800 | 952 | 2 | 16.13173
72 | 800 | 953 | 2 | 16.99331
72 | 800 | 954 | 2 | 14.41559
72 | 800 | 955 | 2 | 16.69321
72 | 800 | 956 | 2 | 16.06457
72 | 800 | 957 | 2 | 14.49248
72 | 800 | 958 | 2 | 16.75055
72 | 800 | 959 | 2 | 16.91971
72 | 800 | 960 | 2 | 16.16397
72 | 800 | 961 | 2 | 16.62159
72 | 800 | 962 | 2 | 16.97467
72 | 800 | 963 | 2 | 16.06762
72 | 800 | 964 | 2 | 16.55395
72 | 800 | 965 | 2 | 15.12406
72 | 800 | 966 | 2 | 16.1472
72 | 800 | 967 | 2 | 16.38657
72 | 800 | 968 | 2 | 15.74866
72 | 800 | 969 | 2 | 16.16573
72 | 800 | 970 | 2 | 14.75391
72 | 800 | 971 | 2 | 14.47353
72 | 800 | 972 | 2 | 17.71984
72 | 800 | 973 | 2 | 16.09552
72 | 800 | 974 | 2 | 16.22314
72 | 800 | 975 | 2 | 16.34874
72 | 800 | 976 | 2 | 17.07426
72 | 800 | 977 | 2 | 16.77058
72 | 800 | 978 | 2 | 15.59243
72 | 800 | 979 | 2 | 15.77264
72 | 800 | 980 | 2 | 15.91385
72 | 800 | 981 | 2 | 16.84887
72 | 800 | 982 | 2 | 16.28483
72 | 800 | 983 | 2 | 16.49165
72 | 800 | 984 | 2 | 15.94447
72 | 800 | 985 | 2 | 16.11352
72 | 800 | 986 | 2 | 16.08003
72 | 800 | 987 | 2 | 15.87343
72 | 800 | 988 | 2 | 16.16342
72 | 800 | 989 | 2 | 14.74816
72 | 800 | 990 | 2 | 15.94743
72 | 800 | 991 | 2 | 16.14401
72 | 800 | 992 | 2 | 18.05616
72 | 800 | 993 | 2 | 16.16849
72 | 800 | 994 | 2 | 15.9917
72 | 800 | 995 | 2 | 15.52749
72 | 800 | 996 | 2 | 16.75934
72 | 800 | 997 | 2 | 17.20659
72 | 800 | 998 | 2 | 14.14525
72 | 800 | 999 | 2 | 14.9789
72 | 800 | 1000 | 2 | 18.53667
72 | 800 | 1001 | 2 | 16.55144
72 | 800 | 1002 | 2 | 15.65784
72 | 800 | 1003 | 2 | 15.88403
72 | 800 | 1004 | 2 | 17.25185
72 | 800 | 1005 | 2 | 16.10925
72 | 800 | 1006 | 2 | 17.02626
72 | 800 | 1007 | 2 | 15.50462
72 | 800 | 1008 | 2 | 15.13739
72 | 800 | 1009 | 2 | 15.55446
72 | 800 | 1010 | 2 | 16.26848
72 | 800 | 1011 | 2 | 16.21809
72 | 800 | 1012 | 2 | 15.68735
72 | 800 | 1013 | 2 | 14.26274
72 | 800 | 1014 | 2 | 15.95972
72 | 800 | 1015 | 2 | 15.71212
72 | 800 | 1016 | 2 | 16.01398
72 | 800 | 1017 | 2 | 16.79695
72 | 800 | 1018 | 2 | 15.55356
72 | 800 | 1019 | 2 | 16.89829
72 | 800 | 1020 | 2 | 16.48921
72 | 800 | 1021 | 2 | 15.89531
72 | 800 | 1022 | 2 | 17.3352
72 | 800 | 1023 | 2 | 15.24136
72 | 800 | 1024 | 2 | 17.10666
72 | 800 | 1025 | 2 | 15.64655
72 | 800 | 1026 | 2 | 16.71798
72 | 800 | 1027 | 2 | 14.61285
72 | 800 | 1028 | 2 | 19.56944
72 | 800 | 1029 | 2 | 16.56128
72 | 800 | 1030 | 2 | 15.55172
72 | 800 | 1031 | 2 | 17.57214
72 | 800 | 1032 | 2 | 15.6275
72 | 800 | 1033 | 2 | 14.91524
72 | 800 | 1034 | 2 | 15.10569
72 | 800 | 1035 | 2 | 19.05703
72 | 800 | 1036 | 2 | 16.63809
72 | 800 | 1037 | 2 | 16.18915
72 | 800 | 1038 | 2 | 16.30794
72 | 800 | 1039 | 2 | 16.97327
72 | 800 | 1040 | 2 | 17.28346
72 | 800 | 1041 | 2 | 14.85507
72 | 800 | 1042 | 2 | 16.3283
72 | 800 | 1043 | 2 | 16.21049
72 | 800 | 1044 | 2 | 16.30138
72 | 800 | 1045 | 2 | 16.56902
72 | 800 | 1046 | 2 | 15.63078
72 | 800 | 1047 | 2 | 16.08735
72 | 800 | 1048 | 2 | 16.92666
72 | 800 | 1049 | 2 | 16.62515
72 | 800 | 1050 | 2 | 16.97318
72 | 800 | 1051 | 2 | 16.47011
72 | 800 | 1052 | 2 | 15.53944
72 | 800 | 1053 | 2 | 15.65279
72 | 800 | 1054 | 2 | 14.86981
72 | 800 | 1055 | 2 | 15.56346
72 | 800 | 1056 | 2 | 16.04852
72 | 800 | 1057 | 2 | 16.24254
72 | 800 | 1058 | 2 | 15.61839
72 | 800 | 1059 | 2 | 15.43213
72 | 800 | 1060 | 2 | 16.14199
72 | 800 | 1061 | 2 | 15.26356
72 | 800 | 1062 | 2 | 16.2598
72 | 800 | 1063 | 2 | 15.57598
72 | 800 | 1064 | 2 | 16.22647
72 | 800 | 1065 | 2 | 15.38605
72 | 800 | 1066 | 2 | 14.22548
72 | 800 | 1067 | 2 | 16.42821
72 | 800 | 1068 | 2 | 16.05944
72 | 800 | 1069 | 2 | 15.90455
72 | 800 | 1070 | 2 | 15.46195
72 | 800 | 1071 | 2 | 15.46504
72 | 800 | 1072 | 2 | 16.5672
72 | 800 | 1073 | 2 | 14.55103
72 | 800 | 1074 | 2 | 16.03628
72 | 800 | 1075 | 2 | 15.64851
72 | 800 | 1076 | 2 | 15.39116
72 | 800 | 1077 | 2 | 16.06409
72 | 800 | 1078 | 2 | 16.13874
72 | 800 | 1079 | 2 | 14.47544
72 | 800 | 1080 | 2 | 16.26008
72 | 800 | 1081 | 2 | 15.16247
72 | 800 | 1082 | 2 | 16.92605
72 | 800 | 1083 | 2 | 15.98651
72 | 800 | 1084 | 2 | 17.25201
72 | 800 | 1085 | 2 | 16.4046
72 | 800 | 1086 | 2 | 16.00703
72 | 800 | 1087 | 2 | 15.54956
72 | 800 | 1088 | 2 | 16.50583
72 | 800 | 1089 | 2 | 15.70516
72 | 800 | 1090 | 2 | 15.85849
72 | 800 | 1091 | 2 | 16.05443
72 | 800 | 1092 | 2 | 16.4866
72 | 800 | 1093 | 2 | 14.88586
72 | 800 | 1094 | 2 | 15.90312
72 | 800 | 1095 | 2 | 15.67793
72 | 800 | 1096 | 2 | 15.5628
72 | 800 | 1097 | 2 | 16.2695
72 | 800 | 1098 | 2 | 15.93562
72 | 800 | 1099 | 2 | 17.83135
72 | 800 | 1100 | 2 | 15.66418
72 | 800 | 1101 | 2 | 17.26355
72 | 800 | 1102 | 2 | 16.24784
72 | 800 | 1103 | 2 | 17.089
72 | 800 | 1104 | 2 | 16.34315
72 | 800 | 1105 | 2 | 17.85036
72 | 800 | 1106 | 2 | 16.15424
72 | 800 | 1107 | 2 | 16.28705
72 | 800 | 1108 | 2 | 14.69381
72 | 800 | 1109 | 2 | 15.01689
72 | 800 | 1110 | 2 | 13.77936
72 | 800 | 1111 | 2 | 14.69907
72 | 800 | 1112 | 2 | 14.9901
72 | 800 | 1113 | 2 | 13.53502
72 | 800 | 1114 | 2 | 15.7438
72 | 800 | 1115 | 2 | 16.22818
72 | 800 | 1116 | 2 | 16.05207
72 | 800 | 1117 | 2 | 20.09577
72 | 800 | 1118 | 2 | 14.17707
72 | 800 | 1119 | 2 | 15.65848
72 | 800 | 1120 | 2 | 15.12818
72 | 800 | 1121 | 2 | 16.32251
72 | 800 | 1122 | 2 | 14.89743
72 | 800 | 1123 | 2 | 16.14261
72 | 800 | 1124 | 2 | 16.47565
72 | 800 | 1125 | 2 | 16.90256
72 | 800 | 1126 | 2 | 15.56518
72 | 800 | 1127 | 2 | 15.93747
72 | 800 | 1128 | 2 | 16.7604
72 | 800 | 1129 | 2 | 16.19586
72 | 800 | 1130 | 2 | 16.01004
72 | 800 | 1131 | 2 | 15.98974
72 | 800 | 1132 | 2 | 16.5752
72 | 800 | 1133 | 2 | 16.73806
72 | 800 | 1134 | 2 | 16.60837
72 | 800 | 1135 | 2 | 16.24656
72 | 800 | 1136 | 2 | 14.46859
72 | 800 | 1137 | 2 | 15.95603
72 | 800 | 1138 | 2 | 17.29314
72 | 800 | 1139 | 2 | 16.321
72 | 800 | 1140 | 2 | 16.04575
72 | 800 | 1141 | 2 | 15.49391
72 | 800 | 1142 | 2 | 16.03139
72 | 800 | 1143 | 2 | 15.20106
72 | 800 | 1144 | 2 | 15.8964
72 | 800 | 1145 | 2 | 14.62548
72 | 800 | 1146 | 2 | 18.01544
72 | 800 | 1147 | 2 | 16.19624
72 | 800 | 1148 | 2 | 17.98486
72 | 800 | 1149 | 2 | 16.37241
72 | 800 | 1150 | 2 | 16.77963
72 | 800 | 1151 | 2 | 15.88167
72 | 800 | 1152 | 2 | 15.21611
72 | 800 | 1153 | 2 | 16.59386
72 | 800 | 1154 | 2 | 17.25891
72 | 800 | 1155 | 2 | 16.32833
72 | 800 | 1156 | 2 | 15.7227
72 | 800 | 1157 | 2 | 16.50342
72 | 800 | 1158 | 2 | 16.77979
72 | 800 | 1159 | 2 | 15.44328
72 | 800 | 1160 | 2 | 16.87637
72 | 800 | 1161 | 2 | 14.23449
72 | 800 | 1162 | 2 | 16.38608
72 | 800 | 1163 | 2 | 15.96227
72 | 800 | 1164 | 2 | 16.46867
72 | 800 | 1165 | 2 | 15.30286
72 | 800 | 1166 | 2 | 17.11461
72 | 800 | 1167 | 2 | 14.34093
72 | 800 | 1168 | 2 | 16.21424
72 | 800 | 1169 | 2 | 17.47344
72 | 800 | 1170 | 2 | 16.2631
72 | 800 | 1171 | 2 | 15.22777
72 | 800 | 1172 | 2 | 16.01446
72 | 800 | 1173 | 2 | 17.44767
72 | 800 | 1174 | 2 | 17.71663
72 | 800 | 1175 | 2 | 16.41973
72 | 800 | 1176 | 2 | 15.94839
72 | 800 | 1177 | 2 | 16.29074
72 | 800 | 1178 | 2 | 18.35901
72 | 800 | 1179 | 2 | 17.80822
72 | 800 | 1180 | 2 | 17.38755
72 | 800 | 1181 | 2 | 16.26087
72 | 800 | 1182 | 2 | 16.59525
72 | 800 | 1183 | 2 | 15.65183
72 | 800 | 1184 | 2 | 16.79913
72 | 800 | 1185 | 2 | 16.13977
72 | 800 | 1186 | 2 | 16.00144
72 | 800 | 1187 | 2 | 15.89846
72 | 800 | 1188 | 2 | 12.44532
72 | 800 | 1189 | 2 | 15.33762
72 | 800 | 1190 | 2 | 15.39288
72 | 800 | 1191 | 2 | 15.17844
72 | 800 | 1192 | 2 | 16.45888
72 | 800 | 1193 | 2 | 15.98161
72 | 800 | 1194 | 2 | 16.32577
72 | 800 | 1195 | 2 | 16.08239
72 | 800 | 1196 | 2 | 16.73963
72 | 800 | 1197 | 2 | 16.76666
72 | 800 | 1198 | 2 | 14.88385
72 | 800 | 1199 | 2 | 18.20563
72 | 800 | 1200 | 2 | 15.58355
73 | 825 | 0 | 0.6 | 0
73 | 825 | 1 | 0.6 | 0.2371412
73 | 825 | 2 | 0.6 | 0.5697977
73 | 825 | 3 | 0.6 | 0.8193046
73 | 825 | 4 | 0.6 | 1.019423
73 | 825 | 5 | 0.6 | 1.386851
73 | 825 | 6 | 0.6 | 1.573639
73 | 825 | 7 | 0.6 | 1.861244
73 | 825 | 8 | 0.6 | 2.100152
73 | 825 | 9 | 0.6 | 2.607662
73 | 825 | 10 | 0.6 | 2.247225
73 | 825 | 11 | 0.6 | 2.818487
73 | 825 | 12 | 0.6 | 3.117146
73 | 825 | 13 | 0.6 | 3.338248
73 | 825 | 14 | 0.6 | 3.508627
73 | 825 | 15 | 0.6 | 3.682255
73 | 825 | 16 | 0.6 | 4.21998
73 | 825 | 17 | 0.6 | 4.172105
73 | 825 | 18 | 0.6 | 4.446941
73 | 825 | 19 | 0.6 | 4.929779
73 | 825 | 20 | 0.6 | 4.817005
73 | 825 | 21 | 0.6 | 5.195507
73 | 825 | 22 | 0.6 | 5.581804
73 | 825 | 23 | 0.6 | 5.283847
73 | 825 | 24 | 0.6 | 5.56868
73 | 825 | 25 | 0.6 | 6.11412
73 | 825 | 26 | 0.6 | 6.181877
73 | 825 | 27 | 0.6 | 5.425109
73 | 825 | 28 | 0.6 | 6.282361
73 | 825 | 29 | 0.6 | 6.283546
73 | 825 | 30 | 0.6 | 6.890559
73 | 825 | 31 | 0.6 | 6.934705
73 | 825 | 32 | 0.6 | 6.862866
73 | 825 | 33 | 0.6 | 7.761613
73 | 825 | 34 | 0.6 | 6.965624
73 | 825 | 35 | 0.6 | 7.567368
73 | 825 | 36 | 0.6 | 7.675433
73 | 825 | 37 | 0.6 | 7.852613
73 | 825 | 38 | 0.6 | 8.136431
73 | 825 | 39 | 0.6 | 7.97978
73 | 825 | 40 | 0.6 | 8.314418
73 | 825 | 41 | 0.6 | 8.427542
73 | 825 | 42 | 0.6 | 9.109876
73 | 825 | 43 | 0.6 | 9.093706
73 | 825 | 44 | 0.6 | 9.381636
73 | 825 | 45 | 0.6 | 9.447822
73 | 825 | 46 | 0.6 | 9.292986
73 | 825 | 47 | 0.6 | 10.32591
73 | 825 | 48 | 0.6 | 9.682974
73 | 825 | 49 | 0.6 | 10.10485
73 | 825 | 50 | 0.6 | 10.06828
73 | 825 | 51 | 0.6 | 10.38903
73 | 825 | 52 | 0.6 | 10.39284
73 | 825 | 53 | 0.6 | 9.930759
73 | 825 | 54 | 0.6 | 11.14301
73 | 825 | 55 | 0.6 | 11.29702
73 | 825 | 56 | 0.6 | 10.86978
73 | 825 | 57 | 0.6 | 11.34231
73 | 825 | 58 | 0.6 | 11.03586
73 | 825 | 59 | 0.6 | 10.81905
73 | 825 | 60 | 0.6 | 12.23028
73 | 825 | 61 | 0.6 | 12.48881
73 | 825 | 62 | 0.6 | 11.01096
73 | 825 | 63 | 0.6 | 13.13353
73 | 825 | 64 | 0.6 | 11.78339
73 | 825 | 65 | 0.6 | 12.03344
73 | 825 | 66 | 0.6 | 12.2597
73 | 825 | 67 | 0.6 | 13.4948
73 | 825 | 68 | 0.6 | 12.5245
73 | 825 | 69 | 0.6 | 12.45811
73 | 825 | 70 | 0.6 | 13.41396
73 | 825 | 71 | 0.6 | 13.30917
73 | 825 | 72 | 0.6 | 12.54051
73 | 825 | 73 | 0.6 | 11.6564
73 | 825 | 74 | 0.6 | 13.43869
73 | 825 | 75 | 0.6 | 14.87344
73 | 825 | 76 | 0.6 | 14.3518
73 | 825 | 77 | 0.6 | 13.77095
73 | 825 | 78 | 0.6 | 13.05937
73 | 825 | 79 | 0.6 | 13.35654
73 | 825 | 80 | 0.6 | 13.34342
73 | 825 | 81 | 0.6 | 13.68777
73 | 825 | 82 | 0.6 | 13.79652
73 | 825 | 83 | 0.6 | 13.75855
73 | 825 | 84 | 0.6 | 13.55369
73 | 825 | 85 | 0.6 | 14.26674
73 | 825 | 86 | 0.6 | 14.61371
73 | 825 | 87 | 0.6 | 14.34521
73 | 825 | 88 | 0.6 | 14.71837
73 | 825 | 89 | 0.6 | 14.35313
73 | 825 | 90 | 0.6 | 14.87451
73 | 825 | 91 | 0.6 | 13.94428
73 | 825 | 92 | 0.6 | 13.90055
73 | 825 | 93 | 0.6 | 14.62463
73 | 825 | 94 | 0.6 | 14.01634
73 | 825 | 95 | 0.6 | 15.07128
73 | 825 | 96 | 0.6 | 16.31782
73 | 825 | 97 | 0.6 | 13.97423
73 | 825 | 98 | 0.6 | 15.75738
73 | 825 | 99 | 0.6 | 17.01227
73 | 825 | 100 | 0.6 | 14.85161
73 | 825 | 101 | 0.6 | 15.07153
73 | 825 | 102 | 0.6 | 15.57628
73 | 825 | 103 | 0.6 | 12.57408
73 | 825 | 104 | 0.6 | 16.83282
73 | 825 | 105 | 0.6 | 16.26542
73 | 825 | 106 | 0.6 | 16.30494
73 | 825 | 107 | 0.6 | 16.4467
73 | 825 | 108 | 0.6 | 15.685
73 | 825 | 109 | 0.6 | 14.97258
73 | 825 | 110 | 0.6 | 16.17039
73 | 825 | 111 | 0.6 | 16.43412
73 | 825 | 112 | 0.6 | 15.72182
73 | 825 | 113 | 0.6 | 16.3
73 | 825 | 114 | 0.6 | 15.28793
73 | 825 | 115 | 0.6 | 16.80392
73 | 825 | 116 | 0.6 | 16.21252
73 | 825 | 117 | 0.6 | 16.54247
73 | 825 | 118 | 0.6 | 16.50865
73 | 825 | 119 | 0.6 | 14.35932
73 | 825 | 120 | 0.6 | 16.42912
73 | 825 | 121 | 0.6 | 15.61674
73 | 825 | 122 | 0.6 | 19.01364
73 | 825 | 123 | 0.6 | 15.47631
73 | 825 | 124 | 0.6 | 16.81639
73 | 825 | 125 | 0.6 | 17.63795
73 | 825 | 126 | 0.6 | 17.27049
73 | 825 | 127 | 0.6 | 16.59038
73 | 825 | 128 | 0.6 | 16.60982
73 | 825 | 129 | 0.6 | 17.17587
73 | 825 | 130 | 0.6 | 17.1812
73 | 825 | 131 | 0.6 | 16.00204
73 | 825 | 132 | 0.6 | 17.81022
73 | 825 | 133 | 0.6 | 16.94831
73 | 825 | 134 | 0.6 | 18.41678
73 | 825 | 135 | 0.6 | 19.6202
73 | 825 | 136 | 0.6 | 16.73843
73 | 825 | 137 | 0.6 | 16.6947
73 | 825 | 138 | 0.6 | 17.28751
73 | 825 | 139 | 0.6 | 16.32566
73 | 825 | 140 | 0.6 | 17.68143
73 | 825 | 141 | 0.6 | 17.32743
73 | 825 | 142 | 0.6 | 17.54304
73 | 825 | 143 | 0.6 | 16.99669
73 | 825 | 144 | 0.6 | 16.85361
73 | 825 | 145 | 0.6 | 18.15482
73 | 825 | 146 | 0.6 | 18.08573
73 | 825 | 147 | 0.6 | 18.15973
73 | 825 | 148 | 0.6 | 18.10845
73 | 825 | 149 | 0.6 | 17.59474
73 | 825 | 150 | 0.6 | 18.11335
73 | 825 | 151 | 0.6 | 15.3174
73 | 825 | 152 | 0.6 | 17.7929
73 | 825 | 153 | 0.6 | 17.48084
73 | 825 | 154 | 0.6 | 19.54926
73 | 825 | 155 | 0.6 | 17.91604
73 | 825 | 156 | 0.6 | 18.64637
73 | 825 | 157 | 0.6 | 19.34458
73 | 825 | 158 | 0.6 | 18.10134
73 | 825 | 159 | 0.6 | 18.15009
73 | 825 | 160 | 0.6 | 19.68779
73 | 825 | 161 | 0.6 | 18.12279
73 | 825 | 162 | 0.6 | 18.20163
73 | 825 | 163 | 0.6 | 16.99372
73 | 825 | 164 | 0.6 | 18.29274
73 | 825 | 165 | 0.6 | 20.1873
73 | 825 | 166 | 0.6 | 18.86133
73 | 825 | 167 | 0.6 | 18.29174
73 | 825 | 168 | 0.6 | 20.68042
73 | 825 | 169 | 0.6 | 19.48992
73 | 825 | 170 | 0.6 | 17.69705
73 | 825 | 171 | 0.6 | 18.76898
73 | 825 | 172 | 0.6 | 19.64793
73 | 825 | 173 | 0.6 | 18.6083
73 | 825 | 174 | 0.6 | 18.2794
73 | 825 | 175 | 0.6 | 18.01341
73 | 825 | 176 | 0.6 | 19.47519
73 | 825 | 177 | 0.6 | 18.16319
73 | 825 | 178 | 0.6 | 17.89712
73 | 825 | 179 | 0.6 | 17.25965
73 | 825 | 180 | 0.6 | 18.93791
73 | 825 | 181 | 0.6 | 19.95631
73 | 825 | 182 | 0.6 | 16.08488
73 | 825 | 183 | 0.6 | 18.96731
73 | 825 | 184 | 0.6 | 18.52951
73 | 825 | 185 | 0.6 | 19.25758
73 | 825 | 186 | 0.6 | 18.1245
73 | 825 | 187 | 0.6 | 16.74235
73 | 825 | 188 | 0.6 | 19.5623
73 | 825 | 189 | 0.6 | 19.37356
73 | 825 | 190 | 0.6 | 21.50533
73 | 825 | 191 | 0.6 | 19.52867
73 | 825 | 192 | 0.6 | 19.33534
73 | 825 | 193 | 0.6 | 19.17205
73 | 825 | 194 | 0.6 | 18.40306
73 | 825 | 195 | 0.6 | 18.3842
73 | 825 | 196 | 0.6 | 19.65594
73 | 825 | 197 | 0.6 | 19.11647
73 | 825 | 198 | 0.6 | 20.36124
73 | 825 | 199 | 0.6 | 18.92727
73 | 825 | 200 | 0.6 | 18.51979
73 | 825 | 201 | 0.6 | 20.42305
73 | 825 | 202 | 0.6 | 19.54192
73 | 825 | 203 | 0.6 | 19.81466
73 | 825 | 204 | 0.6 | 20.62882
73 | 825 | 205 | 0.6 | 19.36059
73 | 825 | 206 | 0.6 | 16.26227
73 | 825 | 207 | 0.6 | 18.85523
73 | 825 | 208 | 0.6 | 19.83593
73 | 825 | 209 | 0.6 | 17.85545
73 | 825 | 210 | 0.6 | 23.05835
73 | 825 | 211 | 0.6 | 17.53189
73 | 825 | 212 | 0.6 | 21.41868
73 | 825 | 213 | 0.6 | 19.13244
73 | 825 | 214 | 0.6 | 18.81521
73 | 825 | 215 | 0.6 | 19.61946
73 | 825 | 216 | 0.6 | 19.54204
73 | 825 | 217 | 0.6 | 19.67648
73 | 825 | 218 | 0.6 | 19.58233
73 | 825 | 219 | 0.6 | 24.23831
73 | 825 | 220 | 0.6 | 21.92871
73 | 825 | 221 | 0.6 | 20.75294
73 | 825 | 222 | 0.6 | 20.47125
73 | 825 | 223 | 0.6 | 20.09954
73 | 825 | 224 | 0.6 | 19.58242
73 | 825 | 225 | 0.6 | 21.57538
73 | 825 | 226 | 0.6 | 18.96848
73 | 825 | 227 | 0.6 | 17.69544
73 | 825 | 228 | 0.6 | 19.01627
73 | 825 | 229 | 0.6 | 21.54409
73 | 825 | 230 | 0.6 | 18.35728
73 | 825 | 231 | 0.6 | 20.38972
73 | 825 | 232 | 0.6 | 19.67761
73 | 825 | 233 | 0.6 | 19.80147
73 | 825 | 234 | 0.6 | 20.60754
73 | 825 | 235 | 0.6 | 22.64238
73 | 825 | 236 | 0.6 | 19.39332
73 | 825 | 237 | 0.6 | 19.45531
73 | 825 | 238 | 0.6 | 20.52685
73 | 825 | 239 | 0.6 | 18.64283
73 | 825 | 240 | 0.6 | 20.2547
73 | 825 | 241 | 0.6 | 22.45865
73 | 825 | 242 | 0.6 | 21.15028
73 | 825 | 243 | 0.6 | 20.50076
73 | 825 | 244 | 0.6 | 19.10025
73 | 825 | 245 | 0.6 | 20.24124
73 | 825 | 246 | 0.6 | 18.91781
73 | 825 | 247 | 0.6 | 20.62564
73 | 825 | 248 | 0.6 | 21.46406
73 | 825 | 249 | 0.6 | 22.99447
73 | 825 | 250 | 0.6 | 19.75024
73 | 825 | 251 | 0.6 | 20.25829
73 | 825 | 252 | 0.6 | 20.25301
73 | 825 | 253 | 0.6 | 20.20379
73 | 825 | 254 | 0.6 | 21.29937
73 | 825 | 255 | 0.6 | 19.99674
73 | 825 | 256 | 0.6 | 19.43845
73 | 825 | 257 | 0.6 | 21.27746
73 | 825 | 258 | 0.6 | 20.55894
73 | 825 | 259 | 0.6 | 21.25159
73 | 825 | 260 | 0.6 | 20.43842
73 | 825 | 261 | 0.6 | 19.03773
73 | 825 | 262 | 0.6 | 20.15605
73 | 825 | 263 | 0.6 | 20.41174
73 | 825 | 264 | 0.6 | 18.76088
73 | 825 | 265 | 0.6 | 20.16314
73 | 825 | 266 | 0.6 | 20.30918
73 | 825 | 267 | 0.6 | 19.62298
73 | 825 | 268 | 0.6 | 20.19404
73 | 825 | 269 | 0.6 | 22.08773
73 | 825 | 270 | 0.6 | 20.34506
73 | 825 | 271 | 0.6 | 19.68106
73 | 825 | 272 | 0.6 | 21.50404
73 | 825 | 273 | 0.6 | 21.26097
73 | 825 | 274 | 0.6 | 20.60142
73 | 825 | 275 | 0.6 | 20.16944
73 | 825 | 276 | 0.6 | 20.55991
73 | 825 | 277 | 0.6 | 17.62744
73 | 825 | 278 | 0.6 | 20.36972
73 | 825 | 279 | 0.6 | 18.67801
73 | 825 | 280 | 0.6 | 18.69302
73 | 825 | 281 | 0.6 | 21.04259
73 | 825 | 282 | 0.6 | 20.10872
73 | 825 | 283 | 0.6 | 20.07068
73 | 825 | 284 | 0.6 | 22.95405
73 | 825 | 285 | 0.6 | 21.84979
73 | 825 | 286 | 0.6 | 18.90396
73 | 825 | 287 | 0.6 | 20.87399
73 | 825 | 288 | 0.6 | 20.92921
73 | 825 | 289 | 0.6 | 20.83128
73 | 825 | 290 | 0.6 | 20.1163
73 | 825 | 291 | 0.6 | 19.65398
73 | 825 | 292 | 0.6 | 22.59068
73 | 825 | 293 | 0.6 | 20.35554
73 | 825 | 294 | 0.6 | 20.98511
73 | 825 | 295 | 0.6 | 19.69888
73 | 825 | 296 | 0.6 | 20.85512
73 | 825 | 297 | 0.6 | 20.36024
73 | 825 | 298 | 0.6 | 20.60427
73 | 825 | 299 | 0.6 | 20.23267
73 | 825 | 300 | 0.6 | 20.30659
73 | 825 | 301 | 0.6 | 20.19197
73 | 825 | 302 | 0.6 | 21.35928
73 | 825 | 303 | 0.6 | 20.06951
73 | 825 | 304 | 0.6 | 23.57563
73 | 825 | 305 | 0.6 | 24.77888
73 | 825 | 306 | 0.6 | 18.69852
73 | 825 | 307 | 0.6 | 20.3683
73 | 825 | 308 | 0.6 | 17.00483
73 | 825 | 309 | 0.6 | 19.96173
73 | 825 | 310 | 0.6 | 20.35234
73 | 825 | 311 | 0.6 | 19.06741
73 | 825 | 312 | 0.6 | 21.10857
73 | 825 | 313 | 0.6 | 20.41786
73 | 825 | 314 | 0.6 | 20.59816
73 | 825 | 315 | 0.6 | 21.83674
73 | 825 | 316 | 0.6 | 19.11566
73 | 825 | 317 | 0.6 | 20.89259
73 | 825 | 318 | 0.6 | 20.12361
73 | 825 | 319 | 0.6 | 21.75643
73 | 825 | 320 | 0.6 | 21.48058
73 | 825 | 321 | 0.6 | 20.03292
73 | 825 | 322 | 0.6 | 20.55952
73 | 825 | 323 | 0.6 | 21.49569
73 | 825 | 324 | 0.6 | 20.63882
73 | 825 | 325 | 0.6 | 20.66614
73 | 825 | 326 | 0.6 | 20.40158
73 | 825 | 327 | 0.6 | 20.22701
73 | 825 | 328 | 0.6 | 19.88724
73 | 825 | 329 | 0.6 | 20.90066
73 | 825 | 330 | 0.6 | 21.43351
73 | 825 | 331 | 0.6 | 20.42905
73 | 825 | 332 | 0.6 | 21.50653
73 | 825 | 333 | 0.6 | 21.35474
73 | 825 | 334 | 0.6 | 20.75357
73 | 825 | 335 | 0.6 | 22.63947
73 | 825 | 336 | 0.6 | 19.89474
73 | 825 | 337 | 0.6 | 20.82532
73 | 825 | 338 | 0.6 | 20.34983
73 | 825 | 339 | 0.6 | 24.12996
73 | 825 | 340 | 0.6 | 19.44424
73 | 825 | 341 | 0.6 | 18.99377
73 | 825 | 342 | 0.6 | 21.58906
73 | 825 | 343 | 0.6 | 20.98205
73 | 825 | 344 | 0.6 | 20.42467
73 | 825 | 345 | 0.6 | 20.73718
73 | 825 | 346 | 0.6 | 20.34808
73 | 825 | 347 | 0.6 | 21.18486
73 | 825 | 348 | 0.6 | 21.54283
73 | 825 | 349 | 0.6 | 21.20096
73 | 825 | 350 | 0.6 | 20.3126
73 | 825 | 351 | 0.6 | 20.50214
73 | 825 | 352 | 0.6 | 20.77441
73 | 825 | 353 | 0.6 | 23.52295
73 | 825 | 354 | 0.6 | 18.22635
73 | 825 | 355 | 0.6 | 20.70514
73 | 825 | 356 | 0.6 | 20.62644
73 | 825 | 357 | 0.6 | 22.36893
73 | 825 | 358 | 0.6 | 23.05944
73 | 825 | 359 | 0.6 | 20.96507
73 | 825 | 360 | 0.6 | 25.27872
73 | 825 | 361 | 0.6 | 20.5168
73 | 825 | 362 | 0.6 | 21.91701
73 | 825 | 363 | 0.6 | 20.27558
73 | 825 | 364 | 0.6 | 20.76721
73 | 825 | 365 | 0.6 | 22.1233
73 | 825 | 366 | 0.6 | 19.87059
73 | 825 | 367 | 0.6 | 21.85371
73 | 825 | 368 | 0.6 | 22.77977
73 | 825 | 369 | 0.6 | 22.72657
73 | 825 | 370 | 0.6 | 23.00156
73 | 825 | 371 | 0.6 | 19.46634
73 | 825 | 372 | 0.6 | 24.1642
73 | 825 | 373 | 0.6 | 21.27206
73 | 825 | 374 | 0.6 | 21.14752
73 | 825 | 375 | 0.6 | 21.66123
73 | 825 | 376 | 0.6 | 18.82751
73 | 825 | 377 | 0.6 | 19.26149
73 | 825 | 378 | 0.6 | 23.65111
73 | 825 | 379 | 0.6 | 19.99159
73 | 825 | 380 | 0.6 | 20.85629
73 | 825 | 381 | 0.6 | 20.47157
73 | 825 | 382 | 0.6 | 22.35328
73 | 825 | 383 | 0.6 | 20.37913
73 | 825 | 384 | 0.6 | 18.07327
73 | 825 | 385 | 0.6 | 20.91527
73 | 825 | 386 | 0.6 | 21.28676
73 | 825 | 387 | 0.6 | 22.07894
73 | 825 | 388 | 0.6 | 19.85612
73 | 825 | 389 | 0.6 | 21.50234
73 | 825 | 390 | 0.6 | 21.72325
73 | 825 | 391 | 0.6 | 20.91715
73 | 825 | 392 | 0.6 | 21.79349
73 | 825 | 393 | 0.6 | 20.90418
73 | 825 | 394 | 0.6 | 21.73512
73 | 825 | 395 | 0.6 | 21.60691
73 | 825 | 396 | 0.6 | 20.71691
73 | 825 | 397 | 0.6 | 20.70816
73 | 825 | 398 | 0.6 | 20.19538
73 | 825 | 399 | 0.6 | 20.296
73 | 825 | 400 | 0.6 | 22.78733
73 | 825 | 401 | 0.6 | 21.22457
73 | 825 | 402 | 0.6 | 21.88049
73 | 825 | 403 | 0.6 | 21.87072
73 | 825 | 404 | 0.6 | 19.42722
73 | 825 | 405 | 0.6 | 20.13334
73 | 825 | 406 | 0.6 | 21.01056
73 | 825 | 407 | 0.6 | 17.28196
73 | 825 | 408 | 0.6 | 20.98846
73 | 825 | 409 | 0.6 | 18.79716
73 | 825 | 410 | 0.6 | 19.15473
73 | 825 | 411 | 0.6 | 21.57289
73 | 825 | 412 | 0.6 | 20.29974
73 | 825 | 413 | 0.6 | 20.67327
73 | 825 | 414 | 0.6 | 21.32224
73 | 825 | 415 | 0.6 | 20.4877
73 | 825 | 416 | 0.6 | 22.87425
73 | 825 | 417 | 0.6 | 22.66634
73 | 825 | 418 | 0.6 | 21.88018
73 | 825 | 419 | 0.6 | 20.58943
73 | 825 | 420 | 0.6 | 22.15452
73 | 825 | 421 | 0.6 | 21.5757
73 | 825 | 422 | 0.6 | 20.25806
73 | 825 | 423 | 0.6 | 20.3666
73 | 825 | 424 | 0.6 | 20.94925
73 | 825 | 425 | 0.6 | 21.88987
73 | 825 | 426 | 0.6 | 21.00712
73 | 825 | 427 | 0.6 | 22.61759
73 | 825 | 428 | 0.6 | 20.85444
73 | 825 | 429 | 0.6 | 22.33759
73 | 825 | 430 | 0.6 | 20.27826
73 | 825 | 431 | 0.6 | 21.27857
73 | 825 | 432 | 0.6 | 21.6884
73 | 825 | 433 | 0.6 | 21.69332
73 | 825 | 434 | 0.6 | 21.95519
73 | 825 | 435 | 0.6 | 22.56907
73 | 825 | 436 | 0.6 | 21.04582
73 | 825 | 437 | 0.6 | 22.69609
73 | 825 | 438 | 0.6 | 20.99265
73 | 825 | 439 | 0.6 | 21.57682
73 | 825 | 440 | 0.6 | 23.52402
73 | 825 | 441 | 0.6 | 20.6224
73 | 825 | 442 | 0.6 | 20.1017
73 | 825 | 443 | 0.6 | 21.19608
73 | 825 | 444 | 0.6 | 23.71655
73 | 825 | 445 | 0.6 | 22.88882
73 | 825 | 446 | 0.6 | 20.55224
73 | 825 | 447 | 0.6 | 20.06927
73 | 825 | 448 | 0.6 | 20.65529
73 | 825 | 449 | 0.6 | 22.11525
73 | 825 | 450 | 0.6 | 17.97483
73 | 825 | 451 | 0.6 | 21.4101
73 | 825 | 452 | 0.6 | 19.45084
73 | 825 | 453 | 0.6 | 20.17486
73 | 825 | 454 | 0.6 | 21.03248
73 | 825 | 455 | 0.6 | 20.36336
73 | 825 | 456 | 0.6 | 20.79126
73 | 825 | 457 | 0.6 | 23.15929
73 | 825 | 458 | 0.6 | 19.4443
73 | 825 | 459 | 0.6 | 18.51743
73 | 825 | 460 | 0.6 | 20.78108
73 | 825 | 461 | 0.6 | 20.71902
73 | 825 | 462 | 0.6 | 21.58827
73 | 825 | 463 | 0.6 | 18.96529
73 | 825 | 464 | 0.6 | 20.29866
73 | 825 | 465 | 0.6 | 21.67245
73 | 825 | 466 | 0.6 | 21.04162
73 | 825 | 467 | 0.6 | 20.32529
73 | 825 | 468 | 0.6 | 20.62168
73 | 825 | 469 | 0.6 | 18.70001
73 | 825 | 470 | 0.6 | 19.45418
73 | 825 | 471 | 0.6 | 20.50886
73 | 825 | 472 | 0.6 | 21.6787
73 | 825 | 473 | 0.6 | 20.10516
73 | 825 | 474 | 0.6 | 19.33222
73 | 825 | 475 | 0.6 | 22.50379
73 | 825 | 476 | 0.6 | 20.72063
73 | 825 | 477 | 0.6 | 20.85437
73 | 825 | 478 | 0.6 | 19.86358
73 | 825 | 479 | 0.6 | 21.78986
73 | 825 | 480 | 0.6 | 21.54372
73 | 825 | 481 | 0.6 | 20.75695
73 | 825 | 482 | 0.6 | 20.15787
73 | 825 | 483 | 0.6 | 18.29563
73 | 825 | 484 | 0.6 | 18.69587
73 | 825 | 485 | 0.6 | 21.915
73 | 825 | 486 | 0.6 | 21.8393
73 | 825 | 487 | 0.6 | 21.0595
73 | 825 | 488 | 0.6 | 21.61086
73 | 825 | 489 | 0.6 | 20.18081
73 | 825 | 490 | 0.6 | 23.25857
73 | 825 | 491 | 0.6 | 22.72415
73 | 825 | 492 | 0.6 | 20.75771
73 | 825 | 493 | 0.6 | 23.73058
73 | 825 | 494 | 0.6 | 18.45025
73 | 825 | 495 | 0.6 | 18.08794
73 | 825 | 496 | 0.6 | 20.71508
73 | 825 | 497 | 0.6 | 21.25689
73 | 825 | 498 | 0.6 | 21.25178
73 | 825 | 499 | 0.6 | 20.61909
73 | 825 | 500 | 0.6 | 20.71858
73 | 825 | 501 | 0.6 | 23.40273
73 | 825 | 502 | 0.6 | 23.54961
73 | 825 | 503 | 0.6 | 20.47887
73 | 825 | 504 | 0.6 | 21.00264
73 | 825 | 505 | 0.6 | 22.73241
73 | 825 | 506 | 0.6 | 21.14002
73 | 825 | 507 | 0.6 | 19.92973
73 | 825 | 508 | 0.6 | 24.39415
73 | 825 | 509 | 0.6 | 20.71355
73 | 825 | 510 | 0.6 | 21.6165
73 | 825 | 511 | 0.6 | 19.82076
73 | 825 | 512 | 0.6 | 19.06248
73 | 825 | 513 | 0.6 | 23.18537
73 | 825 | 514 | 0.6 | 20.58633
73 | 825 | 515 | 0.6 | 20.66748
73 | 825 | 516 | 0.6 | 21.22049
73 | 825 | 517 | 0.6 | 19.7199
73 | 825 | 518 | 0.6 | 21.34483
73 | 825 | 519 | 0.6 | 21.03167
73 | 825 | 520 | 0.6 | 21.26351
73 | 825 | 521 | 0.6 | 20.52492
73 | 825 | 522 | 0.6 | 18.11405
73 | 825 | 523 | 0.6 | 20.89967
73 | 825 | 524 | 0.6 | 20.97034
73 | 825 | 525 | 0.6 | 20.88026
73 | 825 | 526 | 0.6 | 21.19354
73 | 825 | 527 | 0.6 | 19.23102
73 | 825 | 528 | 0.6 | 22.70159
73 | 825 | 529 | 0.6 | 19.23143
73 | 825 | 530 | 0.6 | 21.21114
73 | 825 | 531 | 0.6 | 20.71629
73 | 825 | 532 | 0.6 | 18.59237
73 | 825 | 533 | 0.6 | 18.57682
73 | 825 | 534 | 0.6 | 20.39448
73 | 825 | 535 | 0.6 | 17.29957
73 | 825 | 536 | 0.6 | 20.4331
73 | 825 | 537 | 0.6 | 19.3901
73 | 825 | 538 | 0.6 | 20.64234
73 | 825 | 539 | 0.6 | 22.56051
73 | 825 | 540 | 0.6 | 20.9456
73 | 825 | 541 | 0.6 | 21.39245
73 | 825 | 542 | 0.6 | 19.48578
73 | 825 | 543 | 0.6 | 20.93629
73 | 825 | 544 | 0.6 | 20.81532
73 | 825 | 545 | 0.6 | 20.81915
73 | 825 | 546 | 0.6 | 24.68543
73 | 825 | 547 | 0.6 | 21.36025
73 | 825 | 548 | 0.6 | 20.6865
73 | 825 | 549 | 0.6 | 17.19464
73 | 825 | 550 | 0.6 | 20.93737
73 | 825 | 551 | 0.6 | 21.48333
73 | 825 | 552 | 0.6 | 20.76498
73 | 825 | 553 | 0.6 | 20.43985
73 | 825 | 554 | 0.6 | 20.97929
73 | 825 | 555 | 0.6 | 20.6769
73 | 825 | 556 | 0.6 | 20.80632
73 | 825 | 557 | 0.6 | 18.77821
73 | 825 | 558 | 0.6 | 23.87341
73 | 825 | 559 | 0.6 | 21.27749
73 | 825 | 560 | 0.6 | 20.43055
73 | 825 | 561 | 0.6 | 21.60988
73 | 825 | 562 | 0.6 | 20.09019
73 | 825 | 563 | 0.6 | 21.08844
73 | 825 | 564 | 0.6 | 19.26657
73 | 825 | 565 | 0.6 | 21.96487
73 | 825 | 566 | 0.6 | 22.04504
73 | 825 | 567 | 0.6 | 22.64351
73 | 825 | 568 | 0.6 | 20.73652
73 | 825 | 569 | 0.6 | 21.20342
73 | 825 | 570 | 0.6 | 20.62011
73 | 825 | 571 | 0.6 | 18.62234
73 | 825 | 572 | 0.6 | 24.06828
73 | 825 | 573 | 0.6 | 21.86225
73 | 825 | 574 | 0.6 | 22.81254
73 | 825 | 575 | 0.6 | 20.14624
73 | 825 | 576 | 0.6 | 20.92257
73 | 825 | 577 | 0.6 | 21.24364
73 | 825 | 578 | 0.6 | 22.04755
73 | 825 | 579 | 0.6 | 20.82159
73 | 825 | 580 | 0.6 | 19.84382
73 | 825 | 581 | 0.6 | 20.39107
73 | 825 | 582 | 0.6 | 21.57957
73 | 825 | 583 | 0.6 | 19.86687
73 | 825 | 584 | 0.6 | 20.74322
73 | 825 | 585 | 0.6 | 18.51708
73 | 825 | 586 | 0.6 | 21.11461
73 | 825 | 587 | 0.6 | 21.26064
73 | 825 | 588 | 0.6 | 20.03496
73 | 825 | 589 | 0.6 | 21.37981
73 | 825 | 590 | 0.6 | 20.29903
73 | 825 | 591 | 0.6 | 21.49529
73 | 825 | 592 | 0.6 | 19.74351
73 | 825 | 593 | 0.6 | 23.81766
73 | 825 | 594 | 0.6 | 22.06945
73 | 825 | 595 | 0.6 | 20.93879
73 | 825 | 596 | 0.6 | 20.20763
73 | 825 | 597 | 0.6 | 19.60075
73 | 825 | 598 | 0.6 | 21.4184
73 | 825 | 599 | 0.6 | 20.87975
73 | 825 | 600 | 0.6 | 21.49788
73 | 825 | 601 | 0.6 | 22.18216
73 | 825 | 602 | 0.6 | 24.33796
73 | 825 | 603 | 0.6 | 21.02276
73 | 825 | 604 | 0.6 | 22.82889
73 | 825 | 605 | 0.6 | 20.51256
73 | 825 | 606 | 0.6 | 21.61151
73 | 825 | 607 | 0.6 | 20.42527
73 | 825 | 608 | 0.6 | 20.12744
73 | 825 | 609 | 0.6 | 21.68276
73 | 825 | 610 | 0.6 | 21.63066
73 | 825 | 611 | 0.6 | 20.3825
73 | 825 | 612 | 0.6 | 21.08895
73 | 825 | 613 | 0.6 | 19.90455
73 | 825 | 614 | 0.6 | 21.2703
73 | 825 | 615 | 0.6 | 20.17176
73 | 825 | 616 | 0.6 | 20.77273
73 | 825 | 617 | 0.6 | 18.27599
73 | 825 | 618 | 0.6 | 23.63295
73 | 825 | 619 | 0.6 | 21.04431
73 | 825 | 620 | 0.6 | 22.39772
73 | 825 | 621 | 0.6 | 20.39383
73 | 825 | 622 | 0.6 | 23.08142
73 | 825 | 623 | 0.6 | 20.77639
73 | 825 | 624 | 0.6 | 20.11594
73 | 825 | 625 | 0.6 | 21.40218
73 | 825 | 626 | 0.6 | 18.64235
73 | 825 | 627 | 0.6 | 22.7443
73 | 825 | 628 | 0.6 | 23.00405
73 | 825 | 629 | 0.6 | 19.72127
73 | 825 | 630 | 0.6 | 21.40665
73 | 825 | 631 | 0.6 | 22.00736
73 | 825 | 632 | 0.6 | 20.8121
73 | 825 | 633 | 0.6 | 20.92034
73 | 825 | 634 | 0.6 | 22.68852
73 | 825 | 635 | 0.6 | 20.11052
73 | 825 | 636 | 0.6 | 20.79115
73 | 825 | 637 | 0.6 | 19.82604
73 | 825 | 638 | 0.6 | 20.17012
73 | 825 | 639 | 0.6 | 20.5638
73 | 825 | 640 | 0.6 | 20.28002
73 | 825 | 641 | 0.6 | 21.16051
73 | 825 | 642 | 0.6 | 20.29597
73 | 825 | 643 | 0.6 | 21.3276
73 | 825 | 644 | 0.6 | 21.67934
73 | 825 | 645 | 0.6 | 20.46292
73 | 825 | 646 | 0.6 | 20.2314
73 | 825 | 647 | 0.6 | 19.67396
73 | 825 | 648 | 0.6 | 21.21885
73 | 825 | 649 | 0.6 | 21.32557
73 | 825 | 650 | 0.6 | 21.32224
73 | 825 | 651 | 0.6 | 22.6613
73 | 825 | 652 | 0.6 | 20.00191
73 | 825 | 653 | 0.6 | 20.85028
73 | 825 | 654 | 0.6 | 20.20259
73 | 825 | 655 | 0.6 | 20.52432
73 | 825 | 656 | 0.6 | 21.32388
73 | 825 | 657 | 0.6 | 21.27535
73 | 825 | 658 | 0.6 | 20.14427
73 | 825 | 659 | 0.6 | 25.5529
73 | 825 | 660 | 0.6 | 19.36166
73 | 825 | 661 | 0.6 | 22.14465
73 | 825 | 662 | 0.6 | 21.19399
73 | 825 | 663 | 0.6 | 20.20237
73 | 825 | 664 | 0.6 | 20.99047
73 | 825 | 665 | 0.6 | 20.65786
73 | 825 | 666 | 0.6 | 21.35144
73 | 825 | 667 | 0.6 | 21.6835
73 | 825 | 668 | 0.6 | 20.52415
73 | 825 | 669 | 0.6 | 20.69245
73 | 825 | 670 | 0.6 | 22.589
73 | 825 | 671 | 0.6 | 20.84791
73 | 825 | 672 | 0.6 | 20.66394
73 | 825 | 673 | 0.6 | 21.88466
73 | 825 | 674 | 0.6 | 18.66892
73 | 825 | 675 | 0.6 | 21.59686
73 | 825 | 676 | 0.6 | 20.55592
73 | 825 | 677 | 0.6 | 20.71491
73 | 825 | 678 | 0.6 | 23.59246
73 | 825 | 679 | 0.6 | 19.88309
73 | 825 | 680 | 0.6 | 21.36154
73 | 825 | 681 | 0.6 | 20.62148
73 | 825 | 682 | 0.6 | 21.1887
73 | 825 | 683 | 0.6 | 21.38525
73 | 825 | 684 | 0.6 | 21.50595
73 | 825 | 685 | 0.6 | 20.59935
73 | 825 | 686 | 0.6 | 21.19779
73 | 825 | 687 | 0.6 | 21.31252
73 | 825 | 688 | 0.6 | 20.08186
73 | 825 | 689 | 0.6 | 19.84507
73 | 825 | 690 | 0.6 | 19.89698
73 | 825 | 691 | 0.6 | 21.58775
73 | 825 | 692 | 0.6 | 21.17067
73 | 825 | 693 | 0.6 | 20.83194
73 | 825 | 694 | 0.6 | 22.44185
73 | 825 | 695 | 0.6 | 19.7376
73 | 825 | 696 | 0.6 | 20.78417
73 | 825 | 697 | 0.6 | 20.60984
73 | 825 | 698 | 0.6 | 20.79244
73 | 825 | 699 | 0.6 | 18.81746
73 | 825 | 700 | 0.6 | 19.69453
73 | 825 | 701 | 0.6 | 22.9267
73 | 825 | 702 | 0.6 | 21.70461
73 | 825 | 703 | 0.6 | 22.02342
73 | 825 | 704 | 0.6 | 19.53051
73 | 825 | 705 | 0.6 | 21.61566
73 | 825 | 706 | 0.6 | 20.9573
73 | 825 | 707 | 0.6 | 20.49063
73 | 825 | 708 | 0.6 | 22.8495
73 | 825 | 709 | 0.6 | 18.39739
73 | 825 | 710 | 0.6 | 20.03141
73 | 825 | 711 | 0.6 | 21.79176
73 | 825 | 712 | 0.6 | 18.79347
73 | 825 | 713 | 0.6 | 20.787
73 | 825 | 714 | 0.6 | 20.57284
73 | 825 | 715 | 0.6 | 20.99299
73 | 825 | 716 | 0.6 | 21.54289
73 | 825 | 717 | 0.6 | 21.59271
73 | 825 | 718 | 0.6 | 20.13062
73 | 825 | 719 | 0.6 | 20.9424
73 | 825 | 720 | 0.6 | 20.70985
73 | 825 | 721 | 0.6 | 23.02317
73 | 825 | 722 | 0.6 | 20.86126
73 | 825 | 723 | 0.6 | 16.53849
73 | 825 | 724 | 0.6 | 20.34854
73 | 825 | 725 | 0.6 | 20.85177
73 | 825 | 726 | 0.6 | 21.3922
73 | 825 | 727 | 0.6 | 20.18568
73 | 825 | 728 | 0.6 | 20.77166
73 | 825 | 729 | 0.6 | 23.28346
73 | 825 | 730 | 0.6 | 18.61037
73 | 825 | 731 | 0.6 | 19.31133
73 | 825 | 732 | 0.6 | 21.71664
73 | 825 | 733 | 0.6 | 21.18393
73 | 825 | 734 | 0.6 | 19.98263
73 | 825 | 735 | 0.6 | 20.53562
73 | 825 | 736 | 0.6 | 21.63474
73 | 825 | 737 | 0.6 | 18.77601
73 | 825 | 738 | 0.6 | 20.77361
73 | 825 | 739 | 0.6 | 19.82705
73 | 825 | 740 | 0.6 | 19.11913
73 | 825 | 741 | 0.6 | 20.99117
73 | 825 | 742 | 0.6 | 21.19265
73 | 825 | 743 | 0.6 | 21.37751
73 | 825 | 744 | 0.6 | 21.35403
73 | 825 | 745 | 0.6 | 21.51473
73 | 825 | 746 | 0.6 | 21.1521
73 | 825 | 747 | 0.6 | 20.1172
73 | 825 | 748 | 0.6 | 21.49235
73 | 825 | 749 | 0.6 | 24.46498
73 | 825 | 750 | 0.6 | 21.52342
73 | 825 | 751 | 0.6 | 19.56761
73 | 825 | 752 | 0.6 | 21.45835
73 | 825 | 753 | 0.6 | 18.4963
73 | 825 | 754 | 0.6 | 17.80014
73 | 825 | 755 | 0.6 | 21.77317
73 | 825 | 756 | 0.6 | 22.92503
73 | 825 | 757 | 0.6 | 22.51082
73 | 825 | 758 | 0.6 | 19.6874
73 | 825 | 759 | 0.6 | 21.89773
73 | 825 | 760 | 0.6 | 24.93319
73 | 825 | 761 | 0.6 | 22.06029
73 | 825 | 762 | 0.6 | 20.80224
73 | 825 | 763 | 0.6 | 20.48464
73 | 825 | 764 | 0.6 | 22.89957
73 | 825 | 765 | 0.6 | 20.88638
73 | 825 | 766 | 0.6 | 23.01504
73 | 825 | 767 | 0.6 | 19.75776
73 | 825 | 768 | 0.6 | 22.94827
73 | 825 | 769 | 0.6 | 21.17041
73 | 825 | 770 | 0.6 | 20.80856
73 | 825 | 771 | 0.6 | 21.61194
73 | 825 | 772 | 0.6 | 21.55952
73 | 825 | 773 | 0.6 | 21.00109
73 | 825 | 774 | 0.6 | 20.83767
73 | 825 | 775 | 0.6 | 21.36099
73 | 825 | 776 | 0.6 | 24.34389
73 | 825 | 777 | 0.6 | 20.68497
73 | 825 | 778 | 0.6 | 19.95953
73 | 825 | 779 | 0.6 | 20.89507
73 | 825 | 780 | 0.6 | 20.99414
73 | 825 | 781 | 0.6 | 19.70206
73 | 825 | 782 | 0.6 | 22.95516
73 | 825 | 783 | 0.6 | 21.55067
73 | 825 | 784 | 0.6 | 20.83283
73 | 825 | 785 | 0.6 | 21.60047
73 | 825 | 786 | 0.6 | 22.57381
73 | 825 | 787 | 0.6 | 21.70341
73 | 825 | 788 | 0.6 | 19.18945
73 | 825 | 789 | 0.6 | 21.18508
73 | 825 | 790 | 0.6 | 20.71082
73 | 825 | 791 | 0.6 | 20.17558
73 | 825 | 792 | 0.6 | 21.56258
73 | 825 | 793 | 0.6 | 20.53099
73 | 825 | 794 | 0.6 | 23.05902
73 | 825 | 795 | 0.6 | 21.21765
73 | 825 | 796 | 0.6 | 21.25219
73 | 825 | 797 | 0.6 | 21.08447
73 | 825 | 798 | 0.6 | 23.14819
73 | 825 | 799 | 0.6 | 18.5876
73 | 825 | 800 | 0.6 | 21.97115
73 | 825 | 801 | 0.6 | 21.52618
73 | 825 | 802 | 0.6 | 20.06103
73 | 825 | 803 | 0.6 | 22.84877
73 | 825 | 804 | 0.6 | 21.25014
73 | 825 | 805 | 0.6 | 17.42297
73 | 825 | 806 | 0.6 | 20.97869
73 | 825 | 807 | 0.6 | 21.42142
73 | 825 | 808 | 0.6 | 20.69875
73 | 825 | 809 | 0.6 | 20.62865
73 | 825 | 810 | 0.6 | 20.53156
73 | 825 | 811 | 0.6 | 22.13421
73 | 825 | 812 | 0.6 | 19.00644
73 | 825 | 813 | 0.6 | 21.00516
73 | 825 | 814 | 0.6 | 20.70106
73 | 825 | 815 | 0.6 | 21.05399
73 | 825 | 816 | 0.6 | 19.88205
73 | 825 | 817 | 0.6 | 20.71398
73 | 825 | 818 | 0.6 | 21.05142
73 | 825 | 819 | 0.6 | 20.78067
73 | 825 | 820 | 0.6 | 20.85191
73 | 825 | 821 | 0.6 | 21.31904
73 | 825 | 822 | 0.6 | 19.49049
73 | 825 | 823 | 0.6 | 21.05732
73 | 825 | 824 | 0.6 | 20.58569
73 | 825 | 825 | 0.6 | 20.60001
73 | 825 | 826 | 0.6 | 20.30091
73 | 825 | 827 | 0.6 | 20.28321
73 | 825 | 828 | 0.6 | 21.11056
73 | 825 | 829 | 0.6 | 21.2312
73 | 825 | 830 | 0.6 | 20.55457
73 | 825 | 831 | 0.6 | 21.85078
73 | 825 | 832 | 0.6 | 21.44162
73 | 825 | 833 | 0.6 | 21.44509
73 | 825 | 834 | 0.6 | 17.75757
73 | 825 | 835 | 0.6 | 20.99102
73 | 825 | 836 | 0.6 | 22.62701
73 | 825 | 837 | 0.6 | 20.25056
73 | 825 | 838 | 0.6 | 20.7181
73 | 825 | 839 | 0.6 | 23.43495
73 | 825 | 840 | 0.6 | 20.90261
73 | 825 | 841 | 0.6 | 19.85713
73 | 825 | 842 | 0.6 | 22.29543
73 | 825 | 843 | 0.6 | 18.48115
73 | 825 | 844 | 0.6 | 21.05076
73 | 825 | 845 | 0.6 | 19.65409
73 | 825 | 846 | 0.6 | 18.09132
73 | 825 | 847 | 0.6 | 21.73596
73 | 825 | 848 | 0.6 | 24.59687
73 | 825 | 849 | 0.6 | 20.69374
73 | 825 | 850 | 0.6 | 21.08659
73 | 825 | 851 | 0.6 | 21.22862
73 | 825 | 852 | 0.6 | 19.93703
73 | 825 | 853 | 0.6 | 20.94255
73 | 825 | 854 | 0.6 | 19.15544
73 | 825 | 855 | 0.6 | 21.91428
73 | 825 | 856 | 0.6 | 21.74757
73 | 825 | 857 | 0.6 | 19.70583
73 | 825 | 858 | 0.6 | 21.30841
73 | 825 | 859 | 0.6 | 21.91743
73 | 825 | 860 | 0.6 | 21.12825
73 | 825 | 861 | 0.6 | 18.96917
73 | 825 | 862 | 0.6 | 21.14984
73 | 825 | 863 | 0.6 | 21.17185
73 | 825 | 864 | 0.6 | 21.93665
73 | 825 | 865 | 0.6 | 21.68013
73 | 825 | 866 | 0.6 | 21.47017
73 | 825 | 867 | 0.6 | 24.57839
73 | 825 | 868 | 0.6 | 21.65891
73 | 825 | 869 | 0.6 | 21.81979
73 | 825 | 870 | 0.6 | 21.43018
73 | 825 | 871 | 0.6 | 23.8051
73 | 825 | 872 | 0.6 | 21.4454
73 | 825 | 873 | 0.6 | 22.54046
73 | 825 | 874 | 0.6 | 19.6657
73 | 825 | 875 | 0.6 | 20.37818
73 | 825 | 876 | 0.6 | 21.62671
73 | 825 | 877 | 0.6 | 21.59605
73 | 825 | 878 | 0.6 | 22.44517
73 | 825 | 879 | 0.6 | 21.60024
73 | 825 | 880 | 0.6 | 20.63408
73 | 825 | 881 | 0.6 | 18.3562
73 | 825 | 882 | 0.6 | 18.50233
73 | 825 | 883 | 0.6 | 23.23202
73 | 825 | 884 | 0.6 | 18.40239
73 | 825 | 885 | 0.6 | 20.31344
73 | 825 | 886 | 0.6 | 20.81979
73 | 825 | 887 | 0.6 | 22.46363
73 | 825 | 888 | 0.6 | 21.91939
73 | 825 | 889 | 0.6 | 20.84246
73 | 825 | 890 | 0.6 | 20.92561
73 | 825 | 891 | 0.6 | 19.14419
73 | 825 | 892 | 0.6 | 21.50533
73 | 825 | 893 | 0.6 | 19.9107
73 | 825 | 894 | 0.6 | 21.68146
73 | 825 | 895 | 0.6 | 21.91584
73 | 825 | 896 | 0.6 | 21.66913
73 | 825 | 897 | 0.6 | 20.45021
73 | 825 | 898 | 0.6 | 21.86321
73 | 825 | 899 | 0.6 | 21.34788
73 | 825 | 900 | 0.6 | 25.43591
73 | 825 | 901 | 0.6 | 21.28204
73 | 825 | 902 | 0.6 | 21.74944
73 | 825 | 903 | 0.6 | 23.61098
73 | 825 | 904 | 0.6 | 20.95028
73 | 825 | 905 | 0.6 | 21.34483
73 | 825 | 906 | 0.6 | 20.45879
73 | 825 | 907 | 0.6 | 22.96924
73 | 825 | 908 | 0.6 | 20.1268
73 | 825 | 909 | 0.6 | 20.81836
73 | 825 | 910 | 0.6 | 22.72192
73 | 825 | 911 | 0.6 | 20.55487
73 | 825 | 912 | 0.6 | 21.51989
73 | 825 | 913 | 0.6 | 21.13479
73 | 825 | 914 | 0.6 | 19.7544
73 | 825 | 915 | 0.6 | 18.62396
73 | 825 | 916 | 0.6 | 20.80987
73 | 825 | 917 | 0.6 | 19.43069
73 | 825 | 918 | 0.6 | 20.74038
73 | 825 | 919 | 0.6 | 19.82913
73 | 825 | 920 | 0.6 | 20.84892
73 | 825 | 921 | 0.6 | 20.72704
73 | 825 | 922 | 0.6 | 20.82488
73 | 825 | 923 | 0.6 | 19.46928
73 | 825 | 924 | 0.6 | 21.28371
73 | 825 | 925 | 0.6 | 22.16797
73 | 825 | 926 | 0.6 | 20.85922
73 | 825 | 927 | 0.6 | 21.95517
73 | 825 | 928 | 0.6 | 23.1119
73 | 825 | 929 | 0.6 | 21.37432
73 | 825 | 930 | 0.6 | 20.99798
73 | 825 | 931 | 0.6 | 16.45308
73 | 825 | 932 | 0.6 | 21.03951
73 | 825 | 933 | 0.6 | 21.24495
73 | 825 | 934 | 0.6 | 20.9681
73 | 825 | 935 | 0.6 | 22.14643
73 | 825 | 936 | 0.6 | 21.74257
73 | 825 | 937 | 0.6 | 20.70461
73 | 825 | 938 | 0.6 | 19.29353
73 | 825 | 939 | 0.6 | 19.25175
73 | 825 | 940 | 0.6 | 21.95287
73 | 825 | 941 | 0.6 | 20.12578
73 | 825 | 942 | 0.6 | 20.84646
73 | 825 | 943 | 0.6 | 22.64017
73 | 825 | 944 | 0.6 | 20.57102
73 | 825 | 945 | 0.6 | 20.72462
73 | 825 | 946 | 0.6 | 19.34571
73 | 825 | 947 | 0.6 | 20.48774
73 | 825 | 948 | 0.6 | 18.16763
73 | 825 | 949 | 0.6 | 22.52112
73 | 825 | 950 | 0.6 | 22.25953
73 | 825 | 951 | 0.6 | 20.9873
73 | 825 | 952 | 0.6 | 22.24594
73 | 825 | 953 | 0.6 | 20.81499
73 | 825 | 954 | 0.6 | 20.90665
73 | 825 | 955 | 0.6 | 20.08595
73 | 825 | 956 | 0.6 | 21.3364
73 | 825 | 957 | 0.6 | 20.56291
73 | 825 | 958 | 0.6 | 21.01611
73 | 825 | 959 | 0.6 | 21.78408
73 | 825 | 960 | 0.6 | 19.95293
73 | 825 | 961 | 0.6 | 20.93365
73 | 825 | 962 | 0.6 | 21.24323
73 | 825 | 963 | 0.6 | 21.47386
73 | 825 | 964 | 0.6 | 21.7466
73 | 825 | 965 | 0.6 | 21.30255
73 | 825 | 966 | 0.6 | 21.58441
73 | 825 | 967 | 0.6 | 20.29142
73 | 825 | 968 | 0.6 | 20.47855
73 | 825 | 969 | 0.6 | 21.01148
73 | 825 | 970 | 0.6 | 21.31679
73 | 825 | 971 | 0.6 | 20.1041
73 | 825 | 972 | 0.6 | 20.67187
73 | 825 | 973 | 0.6 | 22.0265
73 | 825 | 974 | 0.6 | 21.5042
73 | 825 | 975 | 0.6 | 19.42785
73 | 825 | 976 | 0.6 | 19.62221
73 | 825 | 977 | 0.6 | 19.62871
73 | 825 | 978 | 0.6 | 22.28147
73 | 825 | 979 | 0.6 | 23.52058
73 | 825 | 980 | 0.6 | 19.94478
73 | 825 | 981 | 0.6 | 21.10525
73 | 825 | 982 | 0.6 | 21.79673
73 | 825 | 983 | 0.6 | 22.02261
73 | 825 | 984 | 0.6 | 19.59023
73 | 825 | 985 | 0.6 | 20.02634
73 | 825 | 986 | 0.6 | 17.94402
73 | 825 | 987 | 0.6 | 21.85572
73 | 825 | 988 | 0.6 | 19.91028
73 | 825 | 989 | 0.6 | 21.69506
73 | 825 | 990 | 0.6 | 18.49388
73 | 825 | 991 | 0.6 | 22.86652
73 | 825 | 992 | 0.6 | 21.96974
73 | 825 | 993 | 0.6 | 21.99491
73 | 825 | 994 | 0.6 | 21.39766
73 | 825 | 995 | 0.6 | 20.39857
73 | 825 | 996 | 0.6 | 17.78403
73 | 825 | 997 | 0.6 | 20.16598
73 | 825 | 998 | 0.6 | 20.63345
73 | 825 | 999 | 0.6 | 22.5688
73 | 825 | 1000 | 0.6 | 21.52791
73 | 825 | 1001 | 0.6 | 21.1425
73 | 825 | 1002 | 0.6 | 21.594
73 | 825 | 1003 | 0.6 | 20.95156
73 | 825 | 1004 | 0.6 | 22.2453
73 | 825 | 1005 | 0.6 | 16.56051
73 | 825 | 1006 | 0.6 | 20.07026
73 | 825 | 1007 | 0.6 | 21.17824
73 | 825 | 1008 | 0.6 | 22.27869
73 | 825 | 1009 | 0.6 | 20.35321
73 | 825 | 1010 | 0.6 | 21.74984
73 | 825 | 1011 | 0.6 | 21.0687
73 | 825 | 1012 | 0.6 | 23.60268
73 | 825 | 1013 | 0.6 | 19.96672
73 | 825 | 1014 | 0.6 | 23.20988
73 | 825 | 1015 | 0.6 | 17.30917
73 | 825 | 1016 | 0.6 | 20.51728
73 | 825 | 1017 | 0.6 | 20.15782
73 | 825 | 1018 | 0.6 | 21.712
73 | 825 | 1019 | 0.6 | 20.04768
73 | 825 | 1020 | 0.6 | 21.51435
73 | 825 | 1021 | 0.6 | 21.20686
73 | 825 | 1022 | 0.6 | 19.20744
73 | 825 | 1023 | 0.6 | 21.37107
73 | 825 | 1024 | 0.6 | 20.3129
73 | 825 | 1025 | 0.6 | 19.79478
73 | 825 | 1026 | 0.6 | 20.79644
73 | 825 | 1027 | 0.6 | 20.31423
73 | 825 | 1028 | 0.6 | 21.35816
73 | 825 | 1029 | 0.6 | 21.63892
73 | 825 | 1030 | 0.6 | 20.71588
73 | 825 | 1031 | 0.6 | 19.89677
73 | 825 | 1032 | 0.6 | 22.67971
73 | 825 | 1033 | 0.6 | 21.27029
73 | 825 | 1034 | 0.6 | 20.17276
73 | 825 | 1035 | 0.6 | 23.05986
73 | 825 | 1036 | 0.6 | 21.80663
73 | 825 | 1037 | 0.6 | 20.979
73 | 825 | 1038 | 0.6 | 21.76451
73 | 825 | 1039 | 0.6 | 21.24022
73 | 825 | 1040 | 0.6 | 20.29583
73 | 825 | 1041 | 0.6 | 19.19418
73 | 825 | 1042 | 0.6 | 20.67783
73 | 825 | 1043 | 0.6 | 17.79652
73 | 825 | 1044 | 0.6 | 19.99397
73 | 825 | 1045 | 0.6 | 19.69786
73 | 825 | 1046 | 0.6 | 19.81247
73 | 825 | 1047 | 0.6 | 22.56481
73 | 825 | 1048 | 0.6 | 22.15659
73 | 825 | 1049 | 0.6 | 19.80444
73 | 825 | 1050 | 0.6 | 18.26892
73 | 825 | 1051 | 0.6 | 21.22619
73 | 825 | 1052 | 0.6 | 21.69271
73 | 825 | 1053 | 0.6 | 20.8655
73 | 825 | 1054 | 0.6 | 20.54215
73 | 825 | 1055 | 0.6 | 21.67667
73 | 825 | 1056 | 0.6 | 19.49979
73 | 825 | 1057 | 0.6 | 20.72095
73 | 825 | 1058 | 0.6 | 21.79016
73 | 825 | 1059 | 0.6 | 19.98898
73 | 825 | 1060 | 0.6 | 20.91692
73 | 825 | 1061 | 0.6 | 21.3581
73 | 825 | 1062 | 0.6 | 20.82596
73 | 825 | 1063 | 0.6 | 19.28092
73 | 825 | 1064 | 0.6 | 20.60009
73 | 825 | 1065 | 0.6 | 20.80511
73 | 825 | 1066 | 0.6 | 17.96442
73 | 825 | 1067 | 0.6 | 21.46922
73 | 825 | 1068 | 0.6 | 21.51694
73 | 825 | 1069 | 0.6 | 17.44279
73 | 825 | 1070 | 0.6 | 21.06181
73 | 825 | 1071 | 0.6 | 23.45309
73 | 825 | 1072 | 0.6 | 20.95266
73 | 825 | 1073 | 0.6 | 20.90096
73 | 825 | 1074 | 0.6 | 19.89893
73 | 825 | 1075 | 0.6 | 20.19047
73 | 825 | 1076 | 0.6 | 18.48285
73 | 825 | 1077 | 0.6 | 19.09906
73 | 825 | 1078 | 0.6 | 20.98966
73 | 825 | 1079 | 0.6 | 21.44187
73 | 825 | 1080 | 0.6 | 20.93329
73 | 825 | 1081 | 0.6 | 21.09701
73 | 825 | 1082 | 0.6 | 20.04952
73 | 825 | 1083 | 0.6 | 22.60434
73 | 825 | 1084 | 0.6 | 21.20804
73 | 825 | 1085 | 0.6 | 21.55703
73 | 825 | 1086 | 0.6 | 22.22813
73 | 825 | 1087 | 0.6 | 19.34668
73 | 825 | 1088 | 0.6 | 23.09208
73 | 825 | 1089 | 0.6 | 21.10611
73 | 825 | 1090 | 0.6 | 20.99991
73 | 825 | 1091 | 0.6 | 18.7699
73 | 825 | 1092 | 0.6 | 21.35563
73 | 825 | 1093 | 0.6 | 21.4837
73 | 825 | 1094 | 0.6 | 21.78322
73 | 825 | 1095 | 0.6 | 19.97133
73 | 825 | 1096 | 0.6 | 21.13424
73 | 825 | 1097 | 0.6 | 20.98339
73 | 825 | 1098 | 0.6 | 22.01158
73 | 825 | 1099 | 0.6 | 19.94503
73 | 825 | 1100 | 0.6 | 21.86542
73 | 825 | 1101 | 0.6 | 20.87098
73 | 825 | 1102 | 0.6 | 20.14106
73 | 825 | 1103 | 0.6 | 21.452
73 | 825 | 1104 | 0.6 | 21.5569
73 | 825 | 1105 | 0.6 | 21.28608
73 | 825 | 1106 | 0.6 | 18.29614
73 | 825 | 1107 | 0.6 | 23.1257
73 | 825 | 1108 | 0.6 | 21.01768
73 | 825 | 1109 | 0.6 | 23.11024
73 | 825 | 1110 | 0.6 | 22.15517
73 | 825 | 1111 | 0.6 | 24.05575
73 | 825 | 1112 | 0.6 | 22.10766
73 | 825 | 1113 | 0.6 | 21.83938
73 | 825 | 1114 | 0.6 | 18.85598
73 | 825 | 1115 | 0.6 | 21.17935
73 | 825 | 1116 | 0.6 | 21.15671
73 | 825 | 1117 | 0.6 | 20.94932
73 | 825 | 1118 | 0.6 | 20.71095
73 | 825 | 1119 | 0.6 | 21.04368
73 | 825 | 1120 | 0.6 | 20.66121
73 | 825 | 1121 | 0.6 | 16.9475
73 | 825 | 1122 | 0.6 | 17.69066
73 | 825 | 1123 | 0.6 | 19.92619
73 | 825 | 1124 | 0.6 | 20.7958
73 | 825 | 1125 | 0.6 | 21.04123
73 | 825 | 1126 | 0.6 | 23.7317
73 | 825 | 1127 | 0.6 | 22.60078
73 | 825 | 1128 | 0.6 | 19.96993
73 | 825 | 1129 | 0.6 | 21.49242
73 | 825 | 1130 | 0.6 | 21.57074
73 | 825 | 1131 | 0.6 | 22.66976
73 | 825 | 1132 | 0.6 | 21.77418
73 | 825 | 1133 | 0.6 | 21.16265
73 | 825 | 1134 | 0.6 | 18.9782
73 | 825 | 1135 | 0.6 | 20.52722
73 | 825 | 1136 | 0.6 | 21.90475
73 | 825 | 1137 | 0.6 | 20.72514
73 | 825 | 1138 | 0.6 | 20.95613
73 | 825 | 1139 | 0.6 | 21.17463
73 | 825 | 1140 | 0.6 | 22.49333
73 | 825 | 1141 | 0.6 | 21.72455
73 | 825 | 1142 | 0.6 | 20.57732
73 | 825 | 1143 | 0.6 | 22.35336
73 | 825 | 1144 | 0.6 | 19.53816
73 | 825 | 1145 | 0.6 | 20.18576
73 | 825 | 1146 | 0.6 | 17.94756
73 | 825 | 1147 | 0.6 | 20.22475
73 | 825 | 1148 | 0.6 | 21.29732
73 | 825 | 1149 | 0.6 | 20.56221
73 | 825 | 1150 | 0.6 | 22.00784
73 | 825 | 1151 | 0.6 | 18.82868
73 | 825 | 1152 | 0.6 | 20.50448
73 | 825 | 1153 | 0.6 | 21.42632
73 | 825 | 1154 | 0.6 | 20.37185
73 | 825 | 1155 | 0.6 | 19.70068
73 | 825 | 1156 | 0.6 | 19.72019
73 | 825 | 1157 | 0.6 | 20.99437
73 | 825 | 1158 | 0.6 | 21.97926
73 | 825 | 1159 | 0.6 | 20.81436
73 | 825 | 1160 | 0.6 | 21.30906
73 | 825 | 1161 | 0.6 | 19.32009
73 | 825 | 1162 | 0.6 | 21.52205
73 | 825 | 1163 | 0.6 | 18.82633
73 | 825 | 1164 | 0.6 | 20.97559
73 | 825 | 1165 | 0.6 | 21.39274
73 | 825 | 1166 | 0.6 | 19.38523
73 | 825 | 1167 | 0.6 | 25.25358
73 | 825 | 1168 | 0.6 | 21.18889
73 | 825 | 1169 | 0.6 | 21.48065
73 | 825 | 1170 | 0.6 | 19.63936
73 | 825 | 1171 | 0.6 | 20.32366
73 | 825 | 1172 | 0.6 | 24.40288
73 | 825 | 1173 | 0.6 | 21.30411
73 | 825 | 1174 | 0.6 | 20.99965
73 | 825 | 1175 | 0.6 | 20.33174
73 | 825 | 1176 | 0.6 | 21.05615
73 | 825 | 1177 | 0.6 | 21.87179
73 | 825 | 1178 | 0.6 | 21.90494
73 | 825 | 1179 | 0.6 | 21.95093
73 | 825 | 1180 | 0.6 | 19.52132
73 | 825 | 1181 | 0.6 | 20.52959
73 | 825 | 1182 | 0.6 | 23.41941
73 | 825 | 1183 | 0.6 | 20.90325
73 | 825 | 1184 | 0.6 | 21.34335
73 | 825 | 1185 | 0.6 | 21.91159
73 | 825 | 1186 | 0.6 | 19.909
73 | 825 | 1187 | 0.6 | 21.37317
73 | 825 | 1188 | 0.6 | 24.1192
73 | 825 | 1189 | 0.6 | 22.86184
73 | 825 | 1190 | 0.6 | 20.70299
73 | 825 | 1191 | 0.6 | 21.53865
73 | 825 | 1192 | 0.6 | 20.64682
73 | 825 | 1193 | 0.6 | 21.56521
73 | 825 | 1194 | 0.6 | 21.86114
73 | 825 | 1195 | 0.6 | 18.90728
73 | 825 | 1196 | 0.6 | 18.92131
73 | 825 | 1197 | 0.6 | 20.54555
73 | 825 | 1198 | 0.6 | 21.37968
73 | 825 | 1199 | 0.6 | 20.41239
73 | 825 | 1200 | 0.6 | 19.74729
74 | 825 | 0 | 0.8 | 0
74 | 825 | 1 | 0.8 | 0.289317
74 | 825 | 2 | 0.8 | 0.623297
74 | 825 | 3 | 0.8 | 0.8956581
74 | 825 | 4 | 0.8 | 1.305434
74 | 825 | 5 | 0.8 | 1.469311
74 | 825 | 6 | 0.8 | 1.803913
74 | 825 | 7 | 0.8 | 1.989182
74 | 825 | 8 | 0.8 | 2.434635
74 | 825 | 9 | 0.8 | 2.635262
74 | 825 | 10 | 0.8 | 2.785529
74 | 825 | 11 | 0.8 | 2.848138
74 | 825 | 12 | 0.8 | 2.883129
74 | 825 | 13 | 0.8 | 3.910756
74 | 825 | 14 | 0.8 | 3.824554
74 | 825 | 15 | 0.8 | 4.027658
74 | 825 | 16 | 0.8 | 4.37534
74 | 825 | 17 | 0.8 | 4.90944
74 | 825 | 18 | 0.8 | 4.668597
74 | 825 | 19 | 0.8 | 5.516789
74 | 825 | 20 | 0.8 | 5.482776
74 | 825 | 21 | 0.8 | 5.53045
74 | 825 | 22 | 0.8 | 5.647973
74 | 825 | 23 | 0.8 | 6.804955
74 | 825 | 24 | 0.8 | 6.749416
74 | 825 | 25 | 0.8 | 6.687515
74 | 825 | 26 | 0.8 | 6.233338
74 | 825 | 27 | 0.8 | 6.756691
74 | 825 | 28 | 0.8 | 7.495035
74 | 825 | 29 | 0.8 | 7.595376
74 | 825 | 30 | 0.8 | 7.780847
74 | 825 | 31 | 0.8 | 7.764196
74 | 825 | 32 | 0.8 | 7.355421
74 | 825 | 33 | 0.8 | 8.448632
74 | 825 | 34 | 0.8 | 8.512894
74 | 825 | 35 | 0.8 | 7.655306
74 | 825 | 36 | 0.8 | 8.609892
74 | 825 | 37 | 0.8 | 9.296111
74 | 825 | 38 | 0.8 | 8.981685
74 | 825 | 39 | 0.8 | 9.422961
74 | 825 | 40 | 0.8 | 9.818361
74 | 825 | 41 | 0.8 | 9.334841
74 | 825 | 42 | 0.8 | 10.2765
74 | 825 | 43 | 0.8 | 10.31873
74 | 825 | 44 | 0.8 | 10.3057
74 | 825 | 45 | 0.8 | 10.30344
74 | 825 | 46 | 0.8 | 11.53218
74 | 825 | 47 | 0.8 | 10.73228
74 | 825 | 48 | 0.8 | 10.46202
74 | 825 | 49 | 0.8 | 10.28289
74 | 825 | 50 | 0.8 | 11.17622
74 | 825 | 51 | 0.8 | 10.76036
74 | 825 | 52 | 0.8 | 11.76073
74 | 825 | 53 | 0.8 | 11.35981
74 | 825 | 54 | 0.8 | 11.25637
74 | 825 | 55 | 0.8 | 11.50219
74 | 825 | 56 | 0.8 | 12.15869
74 | 825 | 57 | 0.8 | 11.66176
74 | 825 | 58 | 0.8 | 13.28567
74 | 825 | 59 | 0.8 | 13.06853
74 | 825 | 60 | 0.8 | 12.9115
74 | 825 | 61 | 0.8 | 12.82514
74 | 825 | 62 | 0.8 | 12.68804
74 | 825 | 63 | 0.8 | 13.10856
74 | 825 | 64 | 0.8 | 11.17626
74 | 825 | 65 | 0.8 | 13.6688
74 | 825 | 66 | 0.8 | 13.46059
74 | 825 | 67 | 0.8 | 12.96621
74 | 825 | 68 | 0.8 | 13.50301
74 | 825 | 69 | 0.8 | 13.91076
74 | 825 | 70 | 0.8 | 13.91877
74 | 825 | 71 | 0.8 | 14.04415
74 | 825 | 72 | 0.8 | 12.41948
74 | 825 | 73 | 0.8 | 14.42653
74 | 825 | 74 | 0.8 | 12.08694
74 | 825 | 75 | 0.8 | 14.54568
74 | 825 | 76 | 0.8 | 13.79238
74 | 825 | 77 | 0.8 | 13.97172
74 | 825 | 78 | 0.8 | 13.19096
74 | 825 | 79 | 0.8 | 14.26158
74 | 825 | 80 | 0.8 | 12.90638
74 | 825 | 81 | 0.8 | 15.94894
74 | 825 | 82 | 0.8 | 15.67542
74 | 825 | 83 | 0.8 | 15.39012
74 | 825 | 84 | 0.8 | 16.80425
74 | 825 | 85 | 0.8 | 15.56177
74 | 825 | 86 | 0.8 | 15.81982
74 | 825 | 87 | 0.8 | 15.97814
74 | 825 | 88 | 0.8 | 15.68943
74 | 825 | 89 | 0.8 | 15.35615
74 | 825 | 90 | 0.8 | 18.36946
74 | 825 | 91 | 0.8 | 16.8104
74 | 825 | 92 | 0.8 | 18.6542
74 | 825 | 93 | 0.8 | 15.6716
74 | 825 | 94 | 0.8 | 15.65158
74 | 825 | 95 | 0.8 | 16.92168
74 | 825 | 96 | 0.8 | 16.94637
74 | 825 | 97 | 0.8 | 17.35106
74 | 825 | 98 | 0.8 | 15.22327
74 | 825 | 99 | 0.8 | 19.46504
74 | 825 | 100 | 0.8 | 17.63318
74 | 825 | 101 | 0.8 | 17.6138
74 | 825 | 102 | 0.8 | 16.75751
74 | 825 | 103 | 0.8 | 15.49781
74 | 825 | 104 | 0.8 | 17.25291
74 | 825 | 105 | 0.8 | 17.15614
74 | 825 | 106 | 0.8 | 16.68239
74 | 825 | 107 | 0.8 | 17.16477
74 | 825 | 108 | 0.8 | 18.48585
74 | 825 | 109 | 0.8 | 19.44011
74 | 825 | 110 | 0.8 | 17.76555
74 | 825 | 111 | 0.8 | 19.69706
74 | 825 | 112 | 0.8 | 16.55409
74 | 825 | 113 | 0.8 | 16.92582
74 | 825 | 114 | 0.8 | 16.75073
74 | 825 | 115 | 0.8 | 17.4724
74 | 825 | 116 | 0.8 | 17.99611
74 | 825 | 117 | 0.8 | 18.21695
74 | 825 | 118 | 0.8 | 18.12719
74 | 825 | 119 | 0.8 | 18.91831
74 | 825 | 120 | 0.8 | 17.6507
74 | 825 | 121 | 0.8 | 17.85641
74 | 825 | 122 | 0.8 | 18.41851
74 | 825 | 123 | 0.8 | 19.1328
74 | 825 | 124 | 0.8 | 18.42277
74 | 825 | 125 | 0.8 | 18.92739
74 | 825 | 126 | 0.8 | 17.60623
74 | 825 | 127 | 0.8 | 18.48927
74 | 825 | 128 | 0.8 | 18.47859
74 | 825 | 129 | 0.8 | 17.28483
74 | 825 | 130 | 0.8 | 18.96367
74 | 825 | 131 | 0.8 | 18.95997
74 | 825 | 132 | 0.8 | 18.77078
74 | 825 | 133 | 0.8 | 17.49239
74 | 825 | 134 | 0.8 | 19.53202
74 | 825 | 135 | 0.8 | 22.27476
74 | 825 | 136 | 0.8 | 17.4829
74 | 825 | 137 | 0.8 | 19.43799
74 | 825 | 138 | 0.8 | 19.66293
74 | 825 | 139 | 0.8 | 19.70295
74 | 825 | 140 | 0.8 | 19.3238
74 | 825 | 141 | 0.8 | 17.39414
74 | 825 | 142 | 0.8 | 21.94944
74 | 825 | 143 | 0.8 | 19.94867
74 | 825 | 144 | 0.8 | 19.51022
74 | 825 | 145 | 0.8 | 19.74223
74 | 825 | 146 | 0.8 | 18.37121
74 | 825 | 147 | 0.8 | 18.69581
74 | 825 | 148 | 0.8 | 20.68759
74 | 825 | 149 | 0.8 | 18.99221
74 | 825 | 150 | 0.8 | 21.34021
74 | 825 | 151 | 0.8 | 19.35373
74 | 825 | 152 | 0.8 | 21.26748
74 | 825 | 153 | 0.8 | 20.7542
74 | 825 | 154 | 0.8 | 23.1274
74 | 825 | 155 | 0.8 | 20.48143
74 | 825 | 156 | 0.8 | 19.04752
74 | 825 | 157 | 0.8 | 20.73071
74 | 825 | 158 | 0.8 | 20.82143
74 | 825 | 159 | 0.8 | 19.35217
74 | 825 | 160 | 0.8 | 20.04795
74 | 825 | 161 | 0.8 | 19.52197
74 | 825 | 162 | 0.8 | 19.22619
74 | 825 | 163 | 0.8 | 24.5581
74 | 825 | 164 | 0.8 | 20.65691
74 | 825 | 165 | 0.8 | 20.60945
74 | 825 | 166 | 0.8 | 21.55661
74 | 825 | 167 | 0.8 | 19.61671
74 | 825 | 168 | 0.8 | 22.34596
74 | 825 | 169 | 0.8 | 19.8901
74 | 825 | 170 | 0.8 | 19.96732
74 | 825 | 171 | 0.8 | 20.43849
74 | 825 | 172 | 0.8 | 22.77288
74 | 825 | 173 | 0.8 | 19.47604
74 | 825 | 174 | 0.8 | 19.72882
74 | 825 | 175 | 0.8 | 21.45733
74 | 825 | 176 | 0.8 | 16.97927
74 | 825 | 177 | 0.8 | 19.33741
74 | 825 | 178 | 0.8 | 18.94341
74 | 825 | 179 | 0.8 | 20.17907
74 | 825 | 180 | 0.8 | 23.53476
74 | 825 | 181 | 0.8 | 20.84697
74 | 825 | 182 | 0.8 | 17.10319
74 | 825 | 183 | 0.8 | 22.50338
74 | 825 | 184 | 0.8 | 21.25023
74 | 825 | 185 | 0.8 | 21.39114
74 | 825 | 186 | 0.8 | 20.55148
74 | 825 | 187 | 0.8 | 20.51712
74 | 825 | 188 | 0.8 | 22.11876
74 | 825 | 189 | 0.8 | 22.06774
74 | 825 | 190 | 0.8 | 22.94709
74 | 825 | 191 | 0.8 | 23.19219
74 | 825 | 192 | 0.8 | 20.8494
74 | 825 | 193 | 0.8 | 21.69659
74 | 825 | 194 | 0.8 | 20.92012
74 | 825 | 195 | 0.8 | 21.25111
74 | 825 | 196 | 0.8 | 21.47173
74 | 825 | 197 | 0.8 | 23.72359
74 | 825 | 198 | 0.8 | 21.41463
74 | 825 | 199 | 0.8 | 19.68667
74 | 825 | 200 | 0.8 | 22.44239
74 | 825 | 201 | 0.8 | 21.40108
74 | 825 | 202 | 0.8 | 22.53204
74 | 825 | 203 | 0.8 | 21.36132
74 | 825 | 204 | 0.8 | 19.16754
74 | 825 | 205 | 0.8 | 18.50098
74 | 825 | 206 | 0.8 | 21.90603
74 | 825 | 207 | 0.8 | 24.44744
74 | 825 | 208 | 0.8 | 19.60751
74 | 825 | 209 | 0.8 | 20.71505
74 | 825 | 210 | 0.8 | 17.84033
74 | 825 | 211 | 0.8 | 21.68217
74 | 825 | 212 | 0.8 | 21.08506
74 | 825 | 213 | 0.8 | 19.39298
74 | 825 | 214 | 0.8 | 19.13898
74 | 825 | 215 | 0.8 | 22.31224
74 | 825 | 216 | 0.8 | 20.94233
74 | 825 | 217 | 0.8 | 21.91192
74 | 825 | 218 | 0.8 | 19.47972
74 | 825 | 219 | 0.8 | 19.80899
74 | 825 | 220 | 0.8 | 22.09998
74 | 825 | 221 | 0.8 | 20.45145
74 | 825 | 222 | 0.8 | 19.92297
74 | 825 | 223 | 0.8 | 21.41376
74 | 825 | 224 | 0.8 | 23.99106
74 | 825 | 225 | 0.8 | 21.48944
74 | 825 | 226 | 0.8 | 22.27367
74 | 825 | 227 | 0.8 | 22.02182
74 | 825 | 228 | 0.8 | 22.06642
74 | 825 | 229 | 0.8 | 22.0893
74 | 825 | 230 | 0.8 | 21.85274
74 | 825 | 231 | 0.8 | 23.30988
74 | 825 | 232 | 0.8 | 21.72615
74 | 825 | 233 | 0.8 | 19.27721
74 | 825 | 234 | 0.8 | 23.02032
74 | 825 | 235 | 0.8 | 22.69169
74 | 825 | 236 | 0.8 | 22.51238
74 | 825 | 237 | 0.8 | 21.22778
74 | 825 | 238 | 0.8 | 20.59469
74 | 825 | 239 | 0.8 | 25.81411
74 | 825 | 240 | 0.8 | 22.19231
74 | 825 | 241 | 0.8 | 22.295
74 | 825 | 242 | 0.8 | 22.24328
74 | 825 | 243 | 0.8 | 22.09808
74 | 825 | 244 | 0.8 | 21.14447
74 | 825 | 245 | 0.8 | 22.68487
74 | 825 | 246 | 0.8 | 23.57653
74 | 825 | 247 | 0.8 | 22.74792
74 | 825 | 248 | 0.8 | 22.07403
74 | 825 | 249 | 0.8 | 22.53612
74 | 825 | 250 | 0.8 | 22.73115
74 | 825 | 251 | 0.8 | 21.302
74 | 825 | 252 | 0.8 | 21.51696
74 | 825 | 253 | 0.8 | 20.90109
74 | 825 | 254 | 0.8 | 21.80523
74 | 825 | 255 | 0.8 | 23.57433
74 | 825 | 256 | 0.8 | 23.50829
74 | 825 | 257 | 0.8 | 22.79009
74 | 825 | 258 | 0.8 | 23.24594
74 | 825 | 259 | 0.8 | 23.39479
74 | 825 | 260 | 0.8 | 20.09747
74 | 825 | 261 | 0.8 | 23.16539
74 | 825 | 262 | 0.8 | 25.49334
74 | 825 | 263 | 0.8 | 22.23212
74 | 825 | 264 | 0.8 | 21.35889
74 | 825 | 265 | 0.8 | 22.79546
74 | 825 | 266 | 0.8 | 21.22112
74 | 825 | 267 | 0.8 | 20.97163
74 | 825 | 268 | 0.8 | 22.9198
74 | 825 | 269 | 0.8 | 26.12195
74 | 825 | 270 | 0.8 | 23.90172
74 | 825 | 271 | 0.8 | 21.70294
74 | 825 | 272 | 0.8 | 22.4954
74 | 825 | 273 | 0.8 | 22.39746
74 | 825 | 274 | 0.8 | 22.22717
74 | 825 | 275 | 0.8 | 19.68863
74 | 825 | 276 | 0.8 | 23.51325
74 | 825 | 277 | 0.8 | 21.99916
74 | 825 | 278 | 0.8 | 21.21525
74 | 825 | 279 | 0.8 | 24.15248
74 | 825 | 280 | 0.8 | 22.4395
74 | 825 | 281 | 0.8 | 22.94122
74 | 825 | 282 | 0.8 | 22.3985
74 | 825 | 283 | 0.8 | 22.93946
74 | 825 | 284 | 0.8 | 22.26792
74 | 825 | 285 | 0.8 | 23.25486
74 | 825 | 286 | 0.8 | 26.89191
74 | 825 | 287 | 0.8 | 22.86269
74 | 825 | 288 | 0.8 | 23.22413
74 | 825 | 289 | 0.8 | 22.65811
74 | 825 | 290 | 0.8 | 22.14646
74 | 825 | 291 | 0.8 | 22.50656
74 | 825 | 292 | 0.8 | 22.28302
74 | 825 | 293 | 0.8 | 22.70393
74 | 825 | 294 | 0.8 | 22.35675
74 | 825 | 295 | 0.8 | 23.12588
74 | 825 | 296 | 0.8 | 22.24584
74 | 825 | 297 | 0.8 | 25.60295
74 | 825 | 298 | 0.8 | 21.4584
74 | 825 | 299 | 0.8 | 27.8216
74 | 825 | 300 | 0.8 | 21.48914
74 | 825 | 301 | 0.8 | 21.07292
74 | 825 | 302 | 0.8 | 22.41181
74 | 825 | 303 | 0.8 | 21.43731
74 | 825 | 304 | 0.8 | 25.60453
74 | 825 | 305 | 0.8 | 21.95333
74 | 825 | 306 | 0.8 | 22.85112
74 | 825 | 307 | 0.8 | 23.75166
74 | 825 | 308 | 0.8 | 22.95493
74 | 825 | 309 | 0.8 | 21.8565
74 | 825 | 310 | 0.8 | 18.25194
74 | 825 | 311 | 0.8 | 22.99575
74 | 825 | 312 | 0.8 | 18.65011
74 | 825 | 313 | 0.8 | 23.09171
74 | 825 | 314 | 0.8 | 20.11963
74 | 825 | 315 | 0.8 | 22.19754
74 | 825 | 316 | 0.8 | 22.44375
74 | 825 | 317 | 0.8 | 23.65997
74 | 825 | 318 | 0.8 | 25.96004
74 | 825 | 319 | 0.8 | 27.07534
74 | 825 | 320 | 0.8 | 22.55358
74 | 825 | 321 | 0.8 | 21.50701
74 | 825 | 322 | 0.8 | 20.95515
74 | 825 | 323 | 0.8 | 23.2355
74 | 825 | 324 | 0.8 | 22.01097
74 | 825 | 325 | 0.8 | 24.74591
74 | 825 | 326 | 0.8 | 24.19982
74 | 825 | 327 | 0.8 | 22.77501
74 | 825 | 328 | 0.8 | 22.1222
74 | 825 | 329 | 0.8 | 22.71168
74 | 825 | 330 | 0.8 | 24.23774
74 | 825 | 331 | 0.8 | 19.82753
74 | 825 | 332 | 0.8 | 23.41394
74 | 825 | 333 | 0.8 | 23.00102
74 | 825 | 334 | 0.8 | 22.45279
74 | 825 | 335 | 0.8 | 20.21127
74 | 825 | 336 | 0.8 | 23.41784
74 | 825 | 337 | 0.8 | 21.47006
74 | 825 | 338 | 0.8 | 21.6199
74 | 825 | 339 | 0.8 | 23.27159
74 | 825 | 340 | 0.8 | 23.4999
74 | 825 | 341 | 0.8 | 22.67453
74 | 825 | 342 | 0.8 | 23.29711
74 | 825 | 343 | 0.8 | 19.8743
74 | 825 | 344 | 0.8 | 22.58951
74 | 825 | 345 | 0.8 | 23.26692
74 | 825 | 346 | 0.8 | 24.2897
74 | 825 | 347 | 0.8 | 22.81168
74 | 825 | 348 | 0.8 | 21.29537
74 | 825 | 349 | 0.8 | 24.94816
74 | 825 | 350 | 0.8 | 22.07517
74 | 825 | 351 | 0.8 | 20.65935
74 | 825 | 352 | 0.8 | 22.59511
74 | 825 | 353 | 0.8 | 22.60272
74 | 825 | 354 | 0.8 | 24.6405
74 | 825 | 355 | 0.8 | 22.027
74 | 825 | 356 | 0.8 | 22.86765
74 | 825 | 357 | 0.8 | 26.09213
74 | 825 | 358 | 0.8 | 23.47096
74 | 825 | 359 | 0.8 | 23.08637
74 | 825 | 360 | 0.8 | 24.33664
74 | 825 | 361 | 0.8 | 23.48025
74 | 825 | 362 | 0.8 | 24.25778
74 | 825 | 363 | 0.8 | 22.11929
74 | 825 | 364 | 0.8 | 23.25878
74 | 825 | 365 | 0.8 | 22.3425
74 | 825 | 366 | 0.8 | 23.90509
74 | 825 | 367 | 0.8 | 23.38524
74 | 825 | 368 | 0.8 | 24.94747
74 | 825 | 369 | 0.8 | 22.60292
74 | 825 | 370 | 0.8 | 21.3114
74 | 825 | 371 | 0.8 | 21.15465
74 | 825 | 372 | 0.8 | 22.69559
74 | 825 | 373 | 0.8 | 23.26902
74 | 825 | 374 | 0.8 | 24.75159
74 | 825 | 375 | 0.8 | 23.0339
74 | 825 | 376 | 0.8 | 23.89419
74 | 825 | 377 | 0.8 | 22.91841
74 | 825 | 378 | 0.8 | 23.17143
74 | 825 | 379 | 0.8 | 22.68379
74 | 825 | 380 | 0.8 | 23.09107
74 | 825 | 381 | 0.8 | 24.56833
74 | 825 | 382 | 0.8 | 23.65203
74 | 825 | 383 | 0.8 | 24.27003
74 | 825 | 384 | 0.8 | 22.42709
74 | 825 | 385 | 0.8 | 22.3309
74 | 825 | 386 | 0.8 | 24.12333
74 | 825 | 387 | 0.8 | 22.88332
74 | 825 | 388 | 0.8 | 23.67864
74 | 825 | 389 | 0.8 | 23.32627
74 | 825 | 390 | 0.8 | 26.24059
74 | 825 | 391 | 0.8 | 21.95147
74 | 825 | 392 | 0.8 | 22.9629
74 | 825 | 393 | 0.8 | 22.62986
74 | 825 | 394 | 0.8 | 20.69247
74 | 825 | 395 | 0.8 | 24.4179
74 | 825 | 396 | 0.8 | 25.26035
74 | 825 | 397 | 0.8 | 18.78021
74 | 825 | 398 | 0.8 | 22.84526
74 | 825 | 399 | 0.8 | 24.25341
74 | 825 | 400 | 0.8 | 25.31182
74 | 825 | 401 | 0.8 | 23.62911
74 | 825 | 402 | 0.8 | 21.65983
74 | 825 | 403 | 0.8 | 23.00793
74 | 825 | 404 | 0.8 | 23.1261
74 | 825 | 405 | 0.8 | 23.62784
74 | 825 | 406 | 0.8 | 23.67817
74 | 825 | 407 | 0.8 | 23.94536
74 | 825 | 408 | 0.8 | 23.31807
74 | 825 | 409 | 0.8 | 23.30279
74 | 825 | 410 | 0.8 | 21.43929
74 | 825 | 411 | 0.8 | 23.97205
74 | 825 | 412 | 0.8 | 24.63893
74 | 825 | 413 | 0.8 | 24.9272
74 | 825 | 414 | 0.8 | 23.06638
74 | 825 | 415 | 0.8 | 23.01385
74 | 825 | 416 | 0.8 | 23.27275
74 | 825 | 417 | 0.8 | 22.4278
74 | 825 | 418 | 0.8 | 23.00038
74 | 825 | 419 | 0.8 | 23.93521
74 | 825 | 420 | 0.8 | 22.57926
74 | 825 | 421 | 0.8 | 22.36603
74 | 825 | 422 | 0.8 | 20.82201
74 | 825 | 423 | 0.8 | 23.56443
74 | 825 | 424 | 0.8 | 23.35845
74 | 825 | 425 | 0.8 | 24.35012
74 | 825 | 426 | 0.8 | 23.28952
74 | 825 | 427 | 0.8 | 23.82968
74 | 825 | 428 | 0.8 | 20.81869
74 | 825 | 429 | 0.8 | 25.11534
74 | 825 | 430 | 0.8 | 23.68443
74 | 825 | 431 | 0.8 | 24.41495
74 | 825 | 432 | 0.8 | 22.72912
74 | 825 | 433 | 0.8 | 23.31195
74 | 825 | 434 | 0.8 | 23.7785
74 | 825 | 435 | 0.8 | 23.40155
74 | 825 | 436 | 0.8 | 23.54594
74 | 825 | 437 | 0.8 | 23.71277
74 | 825 | 438 | 0.8 | 22.47611
74 | 825 | 439 | 0.8 | 23.23631
74 | 825 | 440 | 0.8 | 23.59402
74 | 825 | 441 | 0.8 | 21.37925
74 | 825 | 442 | 0.8 | 24.03536
74 | 825 | 443 | 0.8 | 23.34443
74 | 825 | 444 | 0.8 | 23.01655
74 | 825 | 445 | 0.8 | 22.66653
74 | 825 | 446 | 0.8 | 22.74267
74 | 825 | 447 | 0.8 | 21.06411
74 | 825 | 448 | 0.8 | 21.41423
74 | 825 | 449 | 0.8 | 22.58282
74 | 825 | 450 | 0.8 | 23.00651
74 | 825 | 451 | 0.8 | 24.03416
74 | 825 | 452 | 0.8 | 22.59122
74 | 825 | 453 | 0.8 | 23.32622
74 | 825 | 454 | 0.8 | 23.39215
74 | 825 | 455 | 0.8 | 23.14352
74 | 825 | 456 | 0.8 | 23.61408
74 | 825 | 457 | 0.8 | 24.17941
74 | 825 | 458 | 0.8 | 27.33856
74 | 825 | 459 | 0.8 | 23.97978
74 | 825 | 460 | 0.8 | 25.70714
74 | 825 | 461 | 0.8 | 23.18211
74 | 825 | 462 | 0.8 | 23.11318
74 | 825 | 463 | 0.8 | 23.58773
74 | 825 | 464 | 0.8 | 23.7379
74 | 825 | 465 | 0.8 | 18.86068
74 | 825 | 466 | 0.8 | 20.94328
74 | 825 | 467 | 0.8 | 23.15344
74 | 825 | 468 | 0.8 | 22.56744
74 | 825 | 469 | 0.8 | 27.28368
74 | 825 | 470 | 0.8 | 23.72396
74 | 825 | 471 | 0.8 | 24.18351
74 | 825 | 472 | 0.8 | 24.1897
74 | 825 | 473 | 0.8 | 23.02926
74 | 825 | 474 | 0.8 | 22.94796
74 | 825 | 475 | 0.8 | 21.03037
74 | 825 | 476 | 0.8 | 22.40926
74 | 825 | 477 | 0.8 | 22.98198
74 | 825 | 478 | 0.8 | 21.85658
74 | 825 | 479 | 0.8 | 25.68612
74 | 825 | 480 | 0.8 | 22.55273
74 | 825 | 481 | 0.8 | 21.95089
74 | 825 | 482 | 0.8 | 20.41956
74 | 825 | 483 | 0.8 | 25.085
74 | 825 | 484 | 0.8 | 20.04864
74 | 825 | 485 | 0.8 | 22.22422
74 | 825 | 486 | 0.8 | 25.71345
74 | 825 | 487 | 0.8 | 24.4271
74 | 825 | 488 | 0.8 | 22.61308
74 | 825 | 489 | 0.8 | 22.31264
74 | 825 | 490 | 0.8 | 25.29856
74 | 825 | 491 | 0.8 | 24.18236
74 | 825 | 492 | 0.8 | 22.66965
74 | 825 | 493 | 0.8 | 23.19431
74 | 825 | 494 | 0.8 | 23.73318
74 | 825 | 495 | 0.8 | 23.97939
74 | 825 | 496 | 0.8 | 23.40992
74 | 825 | 497 | 0.8 | 23.0995
74 | 825 | 498 | 0.8 | 23.96356
74 | 825 | 499 | 0.8 | 23.36365
74 | 825 | 500 | 0.8 | 22.10254
74 | 825 | 501 | 0.8 | 23.22414
74 | 825 | 502 | 0.8 | 24.26763
74 | 825 | 503 | 0.8 | 23.50244
74 | 825 | 504 | 0.8 | 22.89057
74 | 825 | 505 | 0.8 | 21.46322
74 | 825 | 506 | 0.8 | 24.29426
74 | 825 | 507 | 0.8 | 22.51428
74 | 825 | 508 | 0.8 | 24.06224
74 | 825 | 509 | 0.8 | 23.2302
74 | 825 | 510 | 0.8 | 24.50922
74 | 825 | 511 | 0.8 | 22.15812
74 | 825 | 512 | 0.8 | 22.16705
74 | 825 | 513 | 0.8 | 22.14854
74 | 825 | 514 | 0.8 | 24.05836
74 | 825 | 515 | 0.8 | 21.73816
74 | 825 | 516 | 0.8 | 22.90772
74 | 825 | 517 | 0.8 | 21.1997
74 | 825 | 518 | 0.8 | 20.43041
74 | 825 | 519 | 0.8 | 22.33228
74 | 825 | 520 | 0.8 | 24.30994
74 | 825 | 521 | 0.8 | 24.15739
74 | 825 | 522 | 0.8 | 23.00592
74 | 825 | 523 | 0.8 | 22.798
74 | 825 | 524 | 0.8 | 22.63224
74 | 825 | 525 | 0.8 | 23.15016
74 | 825 | 526 | 0.8 | 23.16752
74 | 825 | 527 | 0.8 | 25.28683
74 | 825 | 528 | 0.8 | 24.11268
74 | 825 | 529 | 0.8 | 24.35104
74 | 825 | 530 | 0.8 | 22.99608
74 | 825 | 531 | 0.8 | 24.75317
74 | 825 | 532 | 0.8 | 27.8399
74 | 825 | 533 | 0.8 | 23.02937
74 | 825 | 534 | 0.8 | 23.32491
74 | 825 | 535 | 0.8 | 24.22396
74 | 825 | 536 | 0.8 | 25.52075
74 | 825 | 537 | 0.8 | 23.94994
74 | 825 | 538 | 0.8 | 25.41915
74 | 825 | 539 | 0.8 | 22.03539
74 | 825 | 540 | 0.8 | 23.50616
74 | 825 | 541 | 0.8 | 23.94021
74 | 825 | 542 | 0.8 | 22.40493
74 | 825 | 543 | 0.8 | 23.40267
74 | 825 | 544 | 0.8 | 22.72319
74 | 825 | 545 | 0.8 | 23.65601
74 | 825 | 546 | 0.8 | 22.70393
74 | 825 | 547 | 0.8 | 22.98085
74 | 825 | 548 | 0.8 | 23.60097
74 | 825 | 549 | 0.8 | 27.08945
74 | 825 | 550 | 0.8 | 25.84725
74 | 825 | 551 | 0.8 | 21.99531
74 | 825 | 552 | 0.8 | 24.8714
74 | 825 | 553 | 0.8 | 21.14722
74 | 825 | 554 | 0.8 | 21.97566
74 | 825 | 555 | 0.8 | 21.65155
74 | 825 | 556 | 0.8 | 24.73374
74 | 825 | 557 | 0.8 | 21.95887
74 | 825 | 558 | 0.8 | 25.98374
74 | 825 | 559 | 0.8 | 23.3528
74 | 825 | 560 | 0.8 | 25.00789
74 | 825 | 561 | 0.8 | 29.05759
74 | 825 | 562 | 0.8 | 23.26163
74 | 825 | 563 | 0.8 | 24.23234
74 | 825 | 564 | 0.8 | 22.90833
74 | 825 | 565 | 0.8 | 24.86142
74 | 825 | 566 | 0.8 | 24.85874
74 | 825 | 567 | 0.8 | 23.9259
74 | 825 | 568 | 0.8 | 23.29943
74 | 825 | 569 | 0.8 | 23.01264
74 | 825 | 570 | 0.8 | 23.27674
74 | 825 | 571 | 0.8 | 23.29539
74 | 825 | 572 | 0.8 | 23.34058
74 | 825 | 573 | 0.8 | 22.47181
74 | 825 | 574 | 0.8 | 26.43637
74 | 825 | 575 | 0.8 | 21.67778
74 | 825 | 576 | 0.8 | 22.88568
74 | 825 | 577 | 0.8 | 23.23953
74 | 825 | 578 | 0.8 | 21.14686
74 | 825 | 579 | 0.8 | 23.81313
74 | 825 | 580 | 0.8 | 22.50549
74 | 825 | 581 | 0.8 | 19.28086
74 | 825 | 582 | 0.8 | 23.02166
74 | 825 | 583 | 0.8 | 25.98013
74 | 825 | 584 | 0.8 | 23.30848
74 | 825 | 585 | 0.8 | 22.96274
74 | 825 | 586 | 0.8 | 21.90168
74 | 825 | 587 | 0.8 | 24.63232
74 | 825 | 588 | 0.8 | 23.57331
74 | 825 | 589 | 0.8 | 23.63157
74 | 825 | 590 | 0.8 | 22.47279
74 | 825 | 591 | 0.8 | 23.4731
74 | 825 | 592 | 0.8 | 23.82893
74 | 825 | 593 | 0.8 | 23.85051
74 | 825 | 594 | 0.8 | 23.51393
74 | 825 | 595 | 0.8 | 23.65144
74 | 825 | 596 | 0.8 | 23.20257
74 | 825 | 597 | 0.8 | 22.72085
74 | 825 | 598 | 0.8 | 27.04078
74 | 825 | 599 | 0.8 | 23.53444
74 | 825 | 600 | 0.8 | 24.14502
74 | 825 | 601 | 0.8 | 25.10303
74 | 825 | 602 | 0.8 | 22.74686
74 | 825 | 603 | 0.8 | 23.48685
74 | 825 | 604 | 0.8 | 22.22486
74 | 825 | 605 | 0.8 | 24.66862
74 | 825 | 606 | 0.8 | 24.31136
74 | 825 | 607 | 0.8 | 23.17323
74 | 825 | 608 | 0.8 | 25.3849
74 | 825 | 609 | 0.8 | 23.25678
74 | 825 | 610 | 0.8 | 22.00801
74 | 825 | 611 | 0.8 | 25.91681
74 | 825 | 612 | 0.8 | 22.96554
74 | 825 | 613 | 0.8 | 22.34154
74 | 825 | 614 | 0.8 | 25.04029
74 | 825 | 615 | 0.8 | 23.36133
74 | 825 | 616 | 0.8 | 24.58396
74 | 825 | 617 | 0.8 | 23.97364
74 | 825 | 618 | 0.8 | 27.77217
74 | 825 | 619 | 0.8 | 22.54974
74 | 825 | 620 | 0.8 | 22.41822
74 | 825 | 621 | 0.8 | 24.62108
74 | 825 | 622 | 0.8 | 22.24696
74 | 825 | 623 | 0.8 | 23.52756
74 | 825 | 624 | 0.8 | 22.85236
74 | 825 | 625 | 0.8 | 23.71919
74 | 825 | 626 | 0.8 | 24.20605
74 | 825 | 627 | 0.8 | 24.34201
74 | 825 | 628 | 0.8 | 23.31702
74 | 825 | 629 | 0.8 | 24.7945
74 | 825 | 630 | 0.8 | 23.27294
74 | 825 | 631 | 0.8 | 24.28415
74 | 825 | 632 | 0.8 | 23.22941
74 | 825 | 633 | 0.8 | 22.49241
74 | 825 | 634 | 0.8 | 23.21669
74 | 825 | 635 | 0.8 | 24.42262
74 | 825 | 636 | 0.8 | 24.57923
74 | 825 | 637 | 0.8 | 22.07503
74 | 825 | 638 | 0.8 | 19.42766
74 | 825 | 639 | 0.8 | 21.91728
74 | 825 | 640 | 0.8 | 22.61461
74 | 825 | 641 | 0.8 | 22.52304
74 | 825 | 642 | 0.8 | 21.88612
74 | 825 | 643 | 0.8 | 22.58391
74 | 825 | 644 | 0.8 | 23.59941
74 | 825 | 645 | 0.8 | 22.29378
74 | 825 | 646 | 0.8 | 23.48573
74 | 825 | 647 | 0.8 | 26.91212
74 | 825 | 648 | 0.8 | 25.11439
74 | 825 | 649 | 0.8 | 21.62876
74 | 825 | 650 | 0.8 | 21.18151
74 | 825 | 651 | 0.8 | 23.05415
74 | 825 | 652 | 0.8 | 22.69388
74 | 825 | 653 | 0.8 | 22.25903
74 | 825 | 654 | 0.8 | 22.1121
74 | 825 | 655 | 0.8 | 22.00962
74 | 825 | 656 | 0.8 | 21.39312
74 | 825 | 657 | 0.8 | 21.69917
74 | 825 | 658 | 0.8 | 24.30879
74 | 825 | 659 | 0.8 | 24.2996
74 | 825 | 660 | 0.8 | 25.12089
74 | 825 | 661 | 0.8 | 22.08748
74 | 825 | 662 | 0.8 | 24.68191
74 | 825 | 663 | 0.8 | 22.89743
74 | 825 | 664 | 0.8 | 24.53842
74 | 825 | 665 | 0.8 | 23.57857
74 | 825 | 666 | 0.8 | 21.97605
74 | 825 | 667 | 0.8 | 23.26377
74 | 825 | 668 | 0.8 | 28.0943
74 | 825 | 669 | 0.8 | 23.26077
74 | 825 | 670 | 0.8 | 23.45921
74 | 825 | 671 | 0.8 | 22.51274
74 | 825 | 672 | 0.8 | 22.69096
74 | 825 | 673 | 0.8 | 22.95359
74 | 825 | 674 | 0.8 | 23.69378
74 | 825 | 675 | 0.8 | 20.53506
74 | 825 | 676 | 0.8 | 23.39112
74 | 825 | 677 | 0.8 | 23.34566
74 | 825 | 678 | 0.8 | 23.59495
74 | 825 | 679 | 0.8 | 23.80349
74 | 825 | 680 | 0.8 | 21.28658
74 | 825 | 681 | 0.8 | 18.79467
74 | 825 | 682 | 0.8 | 23.03104
74 | 825 | 683 | 0.8 | 23.64821
74 | 825 | 684 | 0.8 | 23.2426
74 | 825 | 685 | 0.8 | 24.34582
74 | 825 | 686 | 0.8 | 25.02284
74 | 825 | 687 | 0.8 | 23.88208
74 | 825 | 688 | 0.8 | 21.3906
74 | 825 | 689 | 0.8 | 20.19796
74 | 825 | 690 | 0.8 | 21.83798
74 | 825 | 691 | 0.8 | 22.97798
74 | 825 | 692 | 0.8 | 22.7158
74 | 825 | 693 | 0.8 | 23.14064
74 | 825 | 694 | 0.8 | 22.93237
74 | 825 | 695 | 0.8 | 22.5057
74 | 825 | 696 | 0.8 | 21.70085
74 | 825 | 697 | 0.8 | 23.00551
74 | 825 | 698 | 0.8 | 24.91631
74 | 825 | 699 | 0.8 | 23.05715
74 | 825 | 700 | 0.8 | 22.70511
74 | 825 | 701 | 0.8 | 23.72991
74 | 825 | 702 | 0.8 | 24.55742
74 | 825 | 703 | 0.8 | 22.97711
74 | 825 | 704 | 0.8 | 26.13863
74 | 825 | 705 | 0.8 | 21.13572
74 | 825 | 706 | 0.8 | 22.04498
74 | 825 | 707 | 0.8 | 21.80145
74 | 825 | 708 | 0.8 | 22.03274
74 | 825 | 709 | 0.8 | 21.65255
74 | 825 | 710 | 0.8 | 23.83556
74 | 825 | 711 | 0.8 | 24.22364
74 | 825 | 712 | 0.8 | 22.87941
74 | 825 | 713 | 0.8 | 21.82139
74 | 825 | 714 | 0.8 | 25.22281
74 | 825 | 715 | 0.8 | 24.12508
74 | 825 | 716 | 0.8 | 23.61267
74 | 825 | 717 | 0.8 | 22.15127
74 | 825 | 718 | 0.8 | 22.94968
74 | 825 | 719 | 0.8 | 22.76609
74 | 825 | 720 | 0.8 | 23.02351
74 | 825 | 721 | 0.8 | 21.77452
74 | 825 | 722 | 0.8 | 22.98073
74 | 825 | 723 | 0.8 | 22.75191
74 | 825 | 724 | 0.8 | 27.23919
74 | 825 | 725 | 0.8 | 23.20211
74 | 825 | 726 | 0.8 | 23.94632
74 | 825 | 727 | 0.8 | 22.6427
74 | 825 | 728 | 0.8 | 21.70253
74 | 825 | 729 | 0.8 | 20.81265
74 | 825 | 730 | 0.8 | 24.48474
74 | 825 | 731 | 0.8 | 25.67449
74 | 825 | 732 | 0.8 | 23.30044
74 | 825 | 733 | 0.8 | 23.226
74 | 825 | 734 | 0.8 | 21.93785
74 | 825 | 735 | 0.8 | 24.77579
74 | 825 | 736 | 0.8 | 24.00327
74 | 825 | 737 | 0.8 | 22.57594
74 | 825 | 738 | 0.8 | 23.75775
74 | 825 | 739 | 0.8 | 22.49477
74 | 825 | 740 | 0.8 | 20.33526
74 | 825 | 741 | 0.8 | 24.45807
74 | 825 | 742 | 0.8 | 25.95733
74 | 825 | 743 | 0.8 | 22.0316
74 | 825 | 744 | 0.8 | 21.66428
74 | 825 | 745 | 0.8 | 24.57905
74 | 825 | 746 | 0.8 | 22.65863
74 | 825 | 747 | 0.8 | 22.34461
74 | 825 | 748 | 0.8 | 22.04248
74 | 825 | 749 | 0.8 | 22.92524
74 | 825 | 750 | 0.8 | 21.89325
74 | 825 | 751 | 0.8 | 22.78421
74 | 825 | 752 | 0.8 | 23.45345
74 | 825 | 753 | 0.8 | 23.73386
74 | 825 | 754 | 0.8 | 22.70228
74 | 825 | 755 | 0.8 | 23.38327
74 | 825 | 756 | 0.8 | 22.86121
74 | 825 | 757 | 0.8 | 23.324
74 | 825 | 758 | 0.8 | 23.08877
74 | 825 | 759 | 0.8 | 24.41158
74 | 825 | 760 | 0.8 | 22.22354
74 | 825 | 761 | 0.8 | 22.89567
74 | 825 | 762 | 0.8 | 21.56977
74 | 825 | 763 | 0.8 | 21.23738
74 | 825 | 764 | 0.8 | 25.88481
74 | 825 | 765 | 0.8 | 22.72277
74 | 825 | 766 | 0.8 | 22.3759
74 | 825 | 767 | 0.8 | 23.0685
74 | 825 | 768 | 0.8 | 25.86922
74 | 825 | 769 | 0.8 | 22.87671
74 | 825 | 770 | 0.8 | 22.43814
74 | 825 | 771 | 0.8 | 22.88274
74 | 825 | 772 | 0.8 | 25.91697
74 | 825 | 773 | 0.8 | 24.76409
74 | 825 | 774 | 0.8 | 24.12215
74 | 825 | 775 | 0.8 | 22.65819
74 | 825 | 776 | 0.8 | 22.05624
74 | 825 | 777 | 0.8 | 23.34541
74 | 825 | 778 | 0.8 | 26.11819
74 | 825 | 779 | 0.8 | 23.8406
74 | 825 | 780 | 0.8 | 24.92276
74 | 825 | 781 | 0.8 | 22.65945
74 | 825 | 782 | 0.8 | 23.29203
74 | 825 | 783 | 0.8 | 23.40837
74 | 825 | 784 | 0.8 | 22.62862
74 | 825 | 785 | 0.8 | 23.31
74 | 825 | 786 | 0.8 | 21.56014
74 | 825 | 787 | 0.8 | 27.08932
74 | 825 | 788 | 0.8 | 23.4149
74 | 825 | 789 | 0.8 | 19.79448
74 | 825 | 790 | 0.8 | 25.7658
74 | 825 | 791 | 0.8 | 24.15217
74 | 825 | 792 | 0.8 | 24.05897
74 | 825 | 793 | 0.8 | 24.99387
74 | 825 | 794 | 0.8 | 23.87613
74 | 825 | 795 | 0.8 | 23.67551
74 | 825 | 796 | 0.8 | 22.35283
74 | 825 | 797 | 0.8 | 24.20666
74 | 825 | 798 | 0.8 | 24.66464
74 | 825 | 799 | 0.8 | 24.15612
74 | 825 | 800 | 0.8 | 24.30017
74 | 825 | 801 | 0.8 | 25.39133
74 | 825 | 802 | 0.8 | 22.36178
74 | 825 | 803 | 0.8 | 23.95537
74 | 825 | 804 | 0.8 | 22.19706
74 | 825 | 805 | 0.8 | 20.42044
74 | 825 | 806 | 0.8 | 22.29538
74 | 825 | 807 | 0.8 | 23.25417
74 | 825 | 808 | 0.8 | 25.1265
74 | 825 | 809 | 0.8 | 22.93724
74 | 825 | 810 | 0.8 | 22.50516
74 | 825 | 811 | 0.8 | 22.1485
74 | 825 | 812 | 0.8 | 23.70464
74 | 825 | 813 | 0.8 | 22.95236
74 | 825 | 814 | 0.8 | 22.10127
74 | 825 | 815 | 0.8 | 21.93
74 | 825 | 816 | 0.8 | 22.01345
74 | 825 | 817 | 0.8 | 21.01782
74 | 825 | 818 | 0.8 | 23.75447
74 | 825 | 819 | 0.8 | 23.77667
74 | 825 | 820 | 0.8 | 23.33978
74 | 825 | 821 | 0.8 | 24.50913
74 | 825 | 822 | 0.8 | 21.84673
74 | 825 | 823 | 0.8 | 22.55732
74 | 825 | 824 | 0.8 | 17.51114
74 | 825 | 825 | 0.8 | 23.86396
74 | 825 | 826 | 0.8 | 23.39099
74 | 825 | 827 | 0.8 | 22.77013
74 | 825 | 828 | 0.8 | 23.62371
74 | 825 | 829 | 0.8 | 23.76296
74 | 825 | 830 | 0.8 | 23.809
74 | 825 | 831 | 0.8 | 23.68347
74 | 825 | 832 | 0.8 | 22.49658
74 | 825 | 833 | 0.8 | 22.18879
74 | 825 | 834 | 0.8 | 18.58047
74 | 825 | 835 | 0.8 | 23.12076
74 | 825 | 836 | 0.8 | 20.84855
74 | 825 | 837 | 0.8 | 24.85813
74 | 825 | 838 | 0.8 | 21.89106
74 | 825 | 839 | 0.8 | 20.97998
74 | 825 | 840 | 0.8 | 24.509
74 | 825 | 841 | 0.8 | 23.43619
74 | 825 | 842 | 0.8 | 22.23622
74 | 825 | 843 | 0.8 | 21.10655
74 | 825 | 844 | 0.8 | 21.15278
74 | 825 | 845 | 0.8 | 26.01708
74 | 825 | 846 | 0.8 | 20.40771
74 | 825 | 847 | 0.8 | 22.7862
74 | 825 | 848 | 0.8 | 22.30812
74 | 825 | 849 | 0.8 | 24.87189
74 | 825 | 850 | 0.8 | 22.73948
74 | 825 | 851 | 0.8 | 22.02824
74 | 825 | 852 | 0.8 | 21.76795
74 | 825 | 853 | 0.8 | 23.16544
74 | 825 | 854 | 0.8 | 23.18232
74 | 825 | 855 | 0.8 | 24.42704
74 | 825 | 856 | 0.8 | 21.15901
74 | 825 | 857 | 0.8 | 23.85686
74 | 825 | 858 | 0.8 | 23.6196
74 | 825 | 859 | 0.8 | 22.07383
74 | 825 | 860 | 0.8 | 21.22368
74 | 825 | 861 | 0.8 | 25.6934
74 | 825 | 862 | 0.8 | 23.42001
74 | 825 | 863 | 0.8 | 26.36531
74 | 825 | 864 | 0.8 | 22.92656
74 | 825 | 865 | 0.8 | 23.25879
74 | 825 | 866 | 0.8 | 23.71956
74 | 825 | 867 | 0.8 | 22.75859
74 | 825 | 868 | 0.8 | 19.1193
74 | 825 | 869 | 0.8 | 23.81875
74 | 825 | 870 | 0.8 | 25.03206
74 | 825 | 871 | 0.8 | 25.87515
74 | 825 | 872 | 0.8 | 22.20027
74 | 825 | 873 | 0.8 | 22.76753
74 | 825 | 874 | 0.8 | 22.54304
74 | 825 | 875 | 0.8 | 23.62718
74 | 825 | 876 | 0.8 | 24.35102
74 | 825 | 877 | 0.8 | 24.0371
74 | 825 | 878 | 0.8 | 25.79062
74 | 825 | 879 | 0.8 | 20.48339
74 | 825 | 880 | 0.8 | 20.21917
74 | 825 | 881 | 0.8 | 23.2451
74 | 825 | 882 | 0.8 | 22.90193
74 | 825 | 883 | 0.8 | 20.61733
74 | 825 | 884 | 0.8 | 23.51813
74 | 825 | 885 | 0.8 | 23.50595
74 | 825 | 886 | 0.8 | 23.59003
74 | 825 | 887 | 0.8 | 24.29272
74 | 825 | 888 | 0.8 | 22.94704
74 | 825 | 889 | 0.8 | 25.10009
74 | 825 | 890 | 0.8 | 22.31717
74 | 825 | 891 | 0.8 | 23.38444
74 | 825 | 892 | 0.8 | 21.07509
74 | 825 | 893 | 0.8 | 24.89248
74 | 825 | 894 | 0.8 | 22.46803
74 | 825 | 895 | 0.8 | 23.19831
74 | 825 | 896 | 0.8 | 22.37877
74 | 825 | 897 | 0.8 | 25.18239
74 | 825 | 898 | 0.8 | 22.49313
74 | 825 | 899 | 0.8 | 23.8918
74 | 825 | 900 | 0.8 | 25.22171
74 | 825 | 901 | 0.8 | 23.13342
74 | 825 | 902 | 0.8 | 21.38986
74 | 825 | 903 | 0.8 | 18.37269
74 | 825 | 904 | 0.8 | 23.9207
74 | 825 | 905 | 0.8 | 23.07143
74 | 825 | 906 | 0.8 | 21.4397
74 | 825 | 907 | 0.8 | 22.22776
74 | 825 | 908 | 0.8 | 23.28358
74 | 825 | 909 | 0.8 | 20.41843
74 | 825 | 910 | 0.8 | 23.70594
74 | 825 | 911 | 0.8 | 24.47184
74 | 825 | 912 | 0.8 | 23.27993
74 | 825 | 913 | 0.8 | 22.69635
74 | 825 | 914 | 0.8 | 24.767
74 | 825 | 915 | 0.8 | 23.76908
74 | 825 | 916 | 0.8 | 20.69434
74 | 825 | 917 | 0.8 | 24.2877
74 | 825 | 918 | 0.8 | 24.75633
74 | 825 | 919 | 0.8 | 22.92793
74 | 825 | 920 | 0.8 | 21.64365
74 | 825 | 921 | 0.8 | 25.47405
74 | 825 | 922 | 0.8 | 22.70468
74 | 825 | 923 | 0.8 | 23.41269
74 | 825 | 924 | 0.8 | 21.98922
74 | 825 | 925 | 0.8 | 24.18383
74 | 825 | 926 | 0.8 | 23.46201
74 | 825 | 927 | 0.8 | 22.35637
74 | 825 | 928 | 0.8 | 21.69078
74 | 825 | 929 | 0.8 | 23.04408
74 | 825 | 930 | 0.8 | 22.88164
74 | 825 | 931 | 0.8 | 25.09329
74 | 825 | 932 | 0.8 | 22.51338
74 | 825 | 933 | 0.8 | 22.24749
74 | 825 | 934 | 0.8 | 25.63493
74 | 825 | 935 | 0.8 | 23.5466
74 | 825 | 936 | 0.8 | 24.01643
74 | 825 | 937 | 0.8 | 22.65412
74 | 825 | 938 | 0.8 | 22.6782
74 | 825 | 939 | 0.8 | 21.88086
74 | 825 | 940 | 0.8 | 18.85736
74 | 825 | 941 | 0.8 | 25.55891
74 | 825 | 942 | 0.8 | 22.10812
74 | 825 | 943 | 0.8 | 22.14812
74 | 825 | 944 | 0.8 | 22.09528
74 | 825 | 945 | 0.8 | 23.53238
74 | 825 | 946 | 0.8 | 22.21977
74 | 825 | 947 | 0.8 | 22.94138
74 | 825 | 948 | 0.8 | 25.37505
74 | 825 | 949 | 0.8 | 23.74236
74 | 825 | 950 | 0.8 | 23.90431
74 | 825 | 951 | 0.8 | 22.82248
74 | 825 | 952 | 0.8 | 22.18612
74 | 825 | 953 | 0.8 | 22.26878
74 | 825 | 954 | 0.8 | 24.42213
74 | 825 | 955 | 0.8 | 21.60533
74 | 825 | 956 | 0.8 | 22.95153
74 | 825 | 957 | 0.8 | 21.56366
74 | 825 | 958 | 0.8 | 22.5384
74 | 825 | 959 | 0.8 | 23.57524
74 | 825 | 960 | 0.8 | 27.54889
74 | 825 | 961 | 0.8 | 17.76391
74 | 825 | 962 | 0.8 | 21.3082
74 | 825 | 963 | 0.8 | 24.0875
74 | 825 | 964 | 0.8 | 23.26627
74 | 825 | 965 | 0.8 | 22.93773
74 | 825 | 966 | 0.8 | 24.31005
74 | 825 | 967 | 0.8 | 22.67711
74 | 825 | 968 | 0.8 | 24.27622
74 | 825 | 969 | 0.8 | 21.17189
74 | 825 | 970 | 0.8 | 23.11918
74 | 825 | 971 | 0.8 | 23.73144
74 | 825 | 972 | 0.8 | 21.06441
74 | 825 | 973 | 0.8 | 23.52234
74 | 825 | 974 | 0.8 | 22.48196
74 | 825 | 975 | 0.8 | 23.79996
74 | 825 | 976 | 0.8 | 22.18415
74 | 825 | 977 | 0.8 | 22.76481
74 | 825 | 978 | 0.8 | 20.13285
74 | 825 | 979 | 0.8 | 21.4242
74 | 825 | 980 | 0.8 | 23.28012
74 | 825 | 981 | 0.8 | 23.12728
74 | 825 | 982 | 0.8 | 23.45988
74 | 825 | 983 | 0.8 | 21.67186
74 | 825 | 984 | 0.8 | 22.9672
74 | 825 | 985 | 0.8 | 22.94445
74 | 825 | 986 | 0.8 | 21.7704
74 | 825 | 987 | 0.8 | 21.90343
74 | 825 | 988 | 0.8 | 23.58655
74 | 825 | 989 | 0.8 | 23.51816
74 | 825 | 990 | 0.8 | 22.27427
74 | 825 | 991 | 0.8 | 23.39757
74 | 825 | 992 | 0.8 | 25.75085
74 | 825 | 993 | 0.8 | 23.17297
74 | 825 | 994 | 0.8 | 23.32888
74 | 825 | 995 | 0.8 | 22.30249
74 | 825 | 996 | 0.8 | 23.25371
74 | 825 | 997 | 0.8 | 23.48999
74 | 825 | 998 | 0.8 | 24.9148
74 | 825 | 999 | 0.8 | 24.37736
74 | 825 | 1000 | 0.8 | 21.43425
74 | 825 | 1001 | 0.8 | 24.14806
74 | 825 | 1002 | 0.8 | 20.86008
74 | 825 | 1003 | 0.8 | 23.1526
74 | 825 | 1004 | 0.8 | 28.09125
74 | 825 | 1005 | 0.8 | 20.888
74 | 825 | 1006 | 0.8 | 21.97959
74 | 825 | 1007 | 0.8 | 23.57692
74 | 825 | 1008 | 0.8 | 22.41685
74 | 825 | 1009 | 0.8 | 22.92852
74 | 825 | 1010 | 0.8 | 22.75692
74 | 825 | 1011 | 0.8 | 23.51686
74 | 825 | 1012 | 0.8 | 23.19673
74 | 825 | 1013 | 0.8 | 23.29354
74 | 825 | 1014 | 0.8 | 19.62016
74 | 825 | 1015 | 0.8 | 22.15903
74 | 825 | 1016 | 0.8 | 23.35073
74 | 825 | 1017 | 0.8 | 22.1886
74 | 825 | 1018 | 0.8 | 22.63429
74 | 825 | 1019 | 0.8 | 23.14367
74 | 825 | 1020 | 0.8 | 24.56705
74 | 825 | 1021 | 0.8 | 25.53399
74 | 825 | 1022 | 0.8 | 22.70312
74 | 825 | 1023 | 0.8 | 20.9482
74 | 825 | 1024 | 0.8 | 21.76203
74 | 825 | 1025 | 0.8 | 23.39432
74 | 825 | 1026 | 0.8 | 24.03506
74 | 825 | 1027 | 0.8 | 24.04792
74 | 825 | 1028 | 0.8 | 23.51151
74 | 825 | 1029 | 0.8 | 24.42558
74 | 825 | 1030 | 0.8 | 24.49105
74 | 825 | 1031 | 0.8 | 22.70929
74 | 825 | 1032 | 0.8 | 22.86113
74 | 825 | 1033 | 0.8 | 21.98717
74 | 825 | 1034 | 0.8 | 23.38234
74 | 825 | 1035 | 0.8 | 23.32681
74 | 825 | 1036 | 0.8 | 21.77326
74 | 825 | 1037 | 0.8 | 23.45275
74 | 825 | 1038 | 0.8 | 23.47005
74 | 825 | 1039 | 0.8 | 24.44822
74 | 825 | 1040 | 0.8 | 23.01942
74 | 825 | 1041 | 0.8 | 23.54119
74 | 825 | 1042 | 0.8 | 22.92967
74 | 825 | 1043 | 0.8 | 21.47937
74 | 825 | 1044 | 0.8 | 22.99019
74 | 825 | 1045 | 0.8 | 24.71564
74 | 825 | 1046 | 0.8 | 22.51013
74 | 825 | 1047 | 0.8 | 25.84283
74 | 825 | 1048 | 0.8 | 21.74051
74 | 825 | 1049 | 0.8 | 22.97138
74 | 825 | 1050 | 0.8 | 25.39757
74 | 825 | 1051 | 0.8 | 22.26312
74 | 825 | 1052 | 0.8 | 23.3663
74 | 825 | 1053 | 0.8 | 23.17852
74 | 825 | 1054 | 0.8 | 23.00341
74 | 825 | 1055 | 0.8 | 23.18838
74 | 825 | 1056 | 0.8 | 26.55869
74 | 825 | 1057 | 0.8 | 22.09837
74 | 825 | 1058 | 0.8 | 24.17271
74 | 825 | 1059 | 0.8 | 22.56246
74 | 825 | 1060 | 0.8 | 23.15005
74 | 825 | 1061 | 0.8 | 22.30591
74 | 825 | 1062 | 0.8 | 24.33302
74 | 825 | 1063 | 0.8 | 21.88284
74 | 825 | 1064 | 0.8 | 23.11459
74 | 825 | 1065 | 0.8 | 21.54776
74 | 825 | 1066 | 0.8 | 24.89838
74 | 825 | 1067 | 0.8 | 23.77909
74 | 825 | 1068 | 0.8 | 22.90327
74 | 825 | 1069 | 0.8 | 24.22806
74 | 825 | 1070 | 0.8 | 24.62966
74 | 825 | 1071 | 0.8 | 21.51923
74 | 825 | 1072 | 0.8 | 24.71477
74 | 825 | 1073 | 0.8 | 22.97811
74 | 825 | 1074 | 0.8 | 22.63488
74 | 825 | 1075 | 0.8 | 20.01592
74 | 825 | 1076 | 0.8 | 22.97015
74 | 825 | 1077 | 0.8 | 24.74211
74 | 825 | 1078 | 0.8 | 23.99191
74 | 825 | 1079 | 0.8 | 21.12433
74 | 825 | 1080 | 0.8 | 23.05874
74 | 825 | 1081 | 0.8 | 22.69524
74 | 825 | 1082 | 0.8 | 24.02626
74 | 825 | 1083 | 0.8 | 23.01571
74 | 825 | 1084 | 0.8 | 23.07744
74 | 825 | 1085 | 0.8 | 22.9786
74 | 825 | 1086 | 0.8 | 25.16607
74 | 825 | 1087 | 0.8 | 23.93076
74 | 825 | 1088 | 0.8 | 22.28342
74 | 825 | 1089 | 0.8 | 24.17552
74 | 825 | 1090 | 0.8 | 23.14848
74 | 825 | 1091 | 0.8 | 23.06744
74 | 825 | 1092 | 0.8 | 24.38931
74 | 825 | 1093 | 0.8 | 24.14196
74 | 825 | 1094 | 0.8 | 22.06284
74 | 825 | 1095 | 0.8 | 22.72567
74 | 825 | 1096 | 0.8 | 23.87047
74 | 825 | 1097 | 0.8 | 24.84563
74 | 825 | 1098 | 0.8 | 22.53777
74 | 825 | 1099 | 0.8 | 24.36749
74 | 825 | 1100 | 0.8 | 21.4228
74 | 825 | 1101 | 0.8 | 23.26295
74 | 825 | 1102 | 0.8 | 25.07324
74 | 825 | 1103 | 0.8 | 27.20072
74 | 825 | 1104 | 0.8 | 24.09229
74 | 825 | 1105 | 0.8 | 23.57555
74 | 825 | 1106 | 0.8 | 21.72379
74 | 825 | 1107 | 0.8 | 18.65643
74 | 825 | 1108 | 0.8 | 19.48598
74 | 825 | 1109 | 0.8 | 23.33016
74 | 825 | 1110 | 0.8 | 23.1597
74 | 825 | 1111 | 0.8 | 22.43343
74 | 825 | 1112 | 0.8 | 22.70673
74 | 825 | 1113 | 0.8 | 22.82668
74 | 825 | 1114 | 0.8 | 26.81694
74 | 825 | 1115 | 0.8 | 23.80076
74 | 825 | 1116 | 0.8 | 23.18128
74 | 825 | 1117 | 0.8 | 23.19825
74 | 825 | 1118 | 0.8 | 25.2272
74 | 825 | 1119 | 0.8 | 19.30251
74 | 825 | 1120 | 0.8 | 22.79677
74 | 825 | 1121 | 0.8 | 21.48878
74 | 825 | 1122 | 0.8 | 23.86622
74 | 825 | 1123 | 0.8 | 23.08576
74 | 825 | 1124 | 0.8 | 24.443
74 | 825 | 1125 | 0.8 | 23.74196
74 | 825 | 1126 | 0.8 | 22.38502
74 | 825 | 1127 | 0.8 | 23.28273
74 | 825 | 1128 | 0.8 | 22.43407
74 | 825 | 1129 | 0.8 | 23.96143
74 | 825 | 1130 | 0.8 | 22.82027
74 | 825 | 1131 | 0.8 | 22.97155
74 | 825 | 1132 | 0.8 | 25.25639
74 | 825 | 1133 | 0.8 | 23.17973
74 | 825 | 1134 | 0.8 | 24.53732
74 | 825 | 1135 | 0.8 | 22.42441
74 | 825 | 1136 | 0.8 | 23.83594
74 | 825 | 1137 | 0.8 | 26.16294
74 | 825 | 1138 | 0.8 | 23.26184
74 | 825 | 1139 | 0.8 | 24.38475
74 | 825 | 1140 | 0.8 | 22.57477
74 | 825 | 1141 | 0.8 | 20.79006
74 | 825 | 1142 | 0.8 | 21.40876
74 | 825 | 1143 | 0.8 | 24.64512
74 | 825 | 1144 | 0.8 | 23.14988
74 | 825 | 1145 | 0.8 | 22.3393
74 | 825 | 1146 | 0.8 | 19.02658
74 | 825 | 1147 | 0.8 | 23.01092
74 | 825 | 1148 | 0.8 | 23.47532
74 | 825 | 1149 | 0.8 | 23.26205
74 | 825 | 1150 | 0.8 | 21.58563
74 | 825 | 1151 | 0.8 | 25.11325
74 | 825 | 1152 | 0.8 | 23.28512
74 | 825 | 1153 | 0.8 | 21.67304
74 | 825 | 1154 | 0.8 | 23.26077
74 | 825 | 1155 | 0.8 | 24.95146
74 | 825 | 1156 | 0.8 | 24.54752
74 | 825 | 1157 | 0.8 | 22.91084
74 | 825 | 1158 | 0.8 | 23.07601
74 | 825 | 1159 | 0.8 | 26.63863
74 | 825 | 1160 | 0.8 | 24.63399
74 | 825 | 1161 | 0.8 | 23.3134
74 | 825 | 1162 | 0.8 | 23.34457
74 | 825 | 1163 | 0.8 | 20.48249
74 | 825 | 1164 | 0.8 | 26.63256
74 | 825 | 1165 | 0.8 | 26.00229
74 | 825 | 1166 | 0.8 | 23.41738
74 | 825 | 1167 | 0.8 | 22.78641
74 | 825 | 1168 | 0.8 | 23.0985
74 | 825 | 1169 | 0.8 | 21.75096
74 | 825 | 1170 | 0.8 | 23.13843
74 | 825 | 1171 | 0.8 | 22.54317
74 | 825 | 1172 | 0.8 | 23.8919
74 | 825 | 1173 | 0.8 | 22.82376
74 | 825 | 1174 | 0.8 | 22.04143
74 | 825 | 1175 | 0.8 | 22.71118
74 | 825 | 1176 | 0.8 | 22.1383
74 | 825 | 1177 | 0.8 | 21.99714
74 | 825 | 1178 | 0.8 | 23.51725
74 | 825 | 1179 | 0.8 | 18.4743
74 | 825 | 1180 | 0.8 | 22.67456
74 | 825 | 1181 | 0.8 | 23.56516
74 | 825 | 1182 | 0.8 | 25.50904
74 | 825 | 1183 | 0.8 | 25.31212
74 | 825 | 1184 | 0.8 | 23.9128
74 | 825 | 1185 | 0.8 | 22.61826
74 | 825 | 1186 | 0.8 | 23.09641
74 | 825 | 1187 | 0.8 | 25.51862
74 | 825 | 1188 | 0.8 | 23.10028
74 | 825 | 1189 | 0.8 | 24.27205
74 | 825 | 1190 | 0.8 | 22.80992
74 | 825 | 1191 | 0.8 | 20.14913
74 | 825 | 1192 | 0.8 | 24.94956
74 | 825 | 1193 | 0.8 | 24.51536
74 | 825 | 1194 | 0.8 | 22.58249
74 | 825 | 1195 | 0.8 | 23.4332
74 | 825 | 1196 | 0.8 | 19.285
74 | 825 | 1197 | 0.8 | 22.89008
74 | 825 | 1198 | 0.8 | 23.36965
74 | 825 | 1199 | 0.8 | 23.14424
74 | 825 | 1200 | 0.8 | 23.34006
75 | 825 | 0 | 1 | 0
75 | 825 | 1 | 1 | 0.3089451
75 | 825 | 2 | 1 | 0.6084193
75 | 825 | 3 | 1 | 0.9159438
75 | 825 | 4 | 1 | 1.143682
75 | 825 | 5 | 1 | 1.570466
75 | 825 | 6 | 1 | 1.85691
75 | 825 | 7 | 1 | 2.229908
75 | 825 | 8 | 1 | 2.499289
75 | 825 | 9 | 1 | 2.671566
75 | 825 | 10 | 1 | 2.985968
75 | 825 | 11 | 1 | 3.242644
75 | 825 | 12 | 1 | 3.208498
75 | 825 | 13 | 1 | 4.003983
75 | 825 | 14 | 1 | 3.77835
75 | 825 | 15 | 1 | 4.28826
75 | 825 | 16 | 1 | 4.545375
75 | 825 | 17 | 1 | 5.027705
75 | 825 | 18 | 1 | 5.924321
75 | 825 | 19 | 1 | 5.455833
75 | 825 | 20 | 1 | 5.650589
75 | 825 | 21 | 1 | 6.614674
75 | 825 | 22 | 1 | 6.291587
75 | 825 | 23 | 1 | 6.471888
75 | 825 | 24 | 1 | 6.413846
75 | 825 | 25 | 1 | 6.588118
75 | 825 | 26 | 1 | 6.88433
75 | 825 | 27 | 1 | 7.029066
75 | 825 | 28 | 1 | 7.752635
75 | 825 | 29 | 1 | 8.71017
75 | 825 | 30 | 1 | 8.039317
75 | 825 | 31 | 1 | 8.264399
75 | 825 | 32 | 1 | 8.729089
75 | 825 | 33 | 1 | 9.084181
75 | 825 | 34 | 1 | 8.988221
75 | 825 | 35 | 1 | 9.106995
75 | 825 | 36 | 1 | 10.08182
75 | 825 | 37 | 1 | 9.569322
75 | 825 | 38 | 1 | 8.997236
75 | 825 | 39 | 1 | 10.10743
75 | 825 | 40 | 1 | 12.13331
75 | 825 | 41 | 1 | 9.929893
75 | 825 | 42 | 1 | 10.39579
75 | 825 | 43 | 1 | 11.75472
75 | 825 | 44 | 1 | 11.73901
75 | 825 | 45 | 1 | 10.7768
75 | 825 | 46 | 1 | 12.12088
75 | 825 | 47 | 1 | 11.65718
75 | 825 | 48 | 1 | 11.98956
75 | 825 | 49 | 1 | 10.84194
75 | 825 | 50 | 1 | 12.12147
75 | 825 | 51 | 1 | 12.09333
75 | 825 | 52 | 1 | 12.76557
75 | 825 | 53 | 1 | 11.45403
75 | 825 | 54 | 1 | 12.97087
75 | 825 | 55 | 1 | 13.85712
75 | 825 | 56 | 1 | 12.61035
75 | 825 | 57 | 1 | 12.66499
75 | 825 | 58 | 1 | 13.39905
75 | 825 | 59 | 1 | 13.63818
75 | 825 | 60 | 1 | 13.26859
75 | 825 | 61 | 1 | 12.68761
75 | 825 | 62 | 1 | 14.79041
75 | 825 | 63 | 1 | 14.31034
75 | 825 | 64 | 1 | 14.71041
75 | 825 | 65 | 1 | 13.10402
75 | 825 | 66 | 1 | 16.33564
75 | 825 | 67 | 1 | 14.33021
75 | 825 | 68 | 1 | 15.21594
75 | 825 | 69 | 1 | 14.79068
75 | 825 | 70 | 1 | 15.04307
75 | 825 | 71 | 1 | 15.29747
75 | 825 | 72 | 1 | 17.64821
75 | 825 | 73 | 1 | 13.31425
75 | 825 | 74 | 1 | 18.0828
75 | 825 | 75 | 1 | 16.02383
75 | 825 | 76 | 1 | 15.33237
75 | 825 | 77 | 1 | 16.78742
75 | 825 | 78 | 1 | 16.84866
75 | 825 | 79 | 1 | 17.39439
75 | 825 | 80 | 1 | 16.78325
75 | 825 | 81 | 1 | 14.60438
75 | 825 | 82 | 1 | 15.58551
75 | 825 | 83 | 1 | 15.03424
75 | 825 | 84 | 1 | 13.91961
75 | 825 | 85 | 1 | 16.34982
75 | 825 | 86 | 1 | 15.8008
75 | 825 | 87 | 1 | 14.61525
75 | 825 | 88 | 1 | 16.21691
75 | 825 | 89 | 1 | 16.95467
75 | 825 | 90 | 1 | 16.93681
75 | 825 | 91 | 1 | 16.90132
75 | 825 | 92 | 1 | 17.58206
75 | 825 | 93 | 1 | 18.2806
75 | 825 | 94 | 1 | 17.44165
75 | 825 | 95 | 1 | 17.40861
75 | 825 | 96 | 1 | 17.24268
75 | 825 | 97 | 1 | 16.95035
75 | 825 | 98 | 1 | 18.25056
75 | 825 | 99 | 1 | 18.47012
75 | 825 | 100 | 1 | 17.96882
75 | 825 | 101 | 1 | 21.27957
75 | 825 | 102 | 1 | 17.61266
75 | 825 | 103 | 1 | 19.27809
75 | 825 | 104 | 1 | 19.30775
75 | 825 | 105 | 1 | 18.57191
75 | 825 | 106 | 1 | 18.5557
75 | 825 | 107 | 1 | 19.07447
75 | 825 | 108 | 1 | 20.27058
75 | 825 | 109 | 1 | 18.45806
75 | 825 | 110 | 1 | 18.85845
75 | 825 | 111 | 1 | 20.52656
75 | 825 | 112 | 1 | 18.07734
75 | 825 | 113 | 1 | 18.48448
75 | 825 | 114 | 1 | 20.55478
75 | 825 | 115 | 1 | 18.8588
75 | 825 | 116 | 1 | 20.7659
75 | 825 | 117 | 1 | 17.86424
75 | 825 | 118 | 1 | 20.32261
75 | 825 | 119 | 1 | 20.00956
75 | 825 | 120 | 1 | 21.23726
75 | 825 | 121 | 1 | 21.88247
75 | 825 | 122 | 1 | 21.25498
75 | 825 | 123 | 1 | 20.30721
75 | 825 | 124 | 1 | 20.49801
75 | 825 | 125 | 1 | 18.97804
75 | 825 | 126 | 1 | 19.4951
75 | 825 | 127 | 1 | 18.93811
75 | 825 | 128 | 1 | 19.61962
75 | 825 | 129 | 1 | 21.27732
75 | 825 | 130 | 1 | 21.03287
75 | 825 | 131 | 1 | 18.6612
75 | 825 | 132 | 1 | 19.54463
75 | 825 | 133 | 1 | 18.78639
75 | 825 | 134 | 1 | 21.87678
75 | 825 | 135 | 1 | 19.93136
75 | 825 | 136 | 1 | 19.86229
75 | 825 | 137 | 1 | 19.84919
75 | 825 | 138 | 1 | 20.68682
75 | 825 | 139 | 1 | 20.55393
75 | 825 | 140 | 1 | 20.45551
75 | 825 | 141 | 1 | 20.65843
75 | 825 | 142 | 1 | 20.93094
75 | 825 | 143 | 1 | 20.86647
75 | 825 | 144 | 1 | 20.38752
75 | 825 | 145 | 1 | 19.85869
75 | 825 | 146 | 1 | 21.64456
75 | 825 | 147 | 1 | 20.25867
75 | 825 | 148 | 1 | 23.6406
75 | 825 | 149 | 1 | 21.28463
75 | 825 | 150 | 1 | 21.33142
75 | 825 | 151 | 1 | 20.78785
75 | 825 | 152 | 1 | 21.0338
75 | 825 | 153 | 1 | 21.79128
75 | 825 | 154 | 1 | 21.50937
75 | 825 | 155 | 1 | 21.07667
75 | 825 | 156 | 1 | 16.78721
75 | 825 | 157 | 1 | 22.816
75 | 825 | 158 | 1 | 22.62606
75 | 825 | 159 | 1 | 20.41138
75 | 825 | 160 | 1 | 20.88383
75 | 825 | 161 | 1 | 22.65248
75 | 825 | 162 | 1 | 21.61635
75 | 825 | 163 | 1 | 21.67762
75 | 825 | 164 | 1 | 20.35454
75 | 825 | 165 | 1 | 24.13503
75 | 825 | 166 | 1 | 20.86849
75 | 825 | 167 | 1 | 22.19005
75 | 825 | 168 | 1 | 21.37457
75 | 825 | 169 | 1 | 21.83729
75 | 825 | 170 | 1 | 21.402
75 | 825 | 171 | 1 | 23.9338
75 | 825 | 172 | 1 | 20.33394
75 | 825 | 173 | 1 | 22.7892
75 | 825 | 174 | 1 | 22.25404
75 | 825 | 175 | 1 | 21.06646
75 | 825 | 176 | 1 | 22.09224
75 | 825 | 177 | 1 | 21.17033
75 | 825 | 178 | 1 | 22.48949
75 | 825 | 179 | 1 | 21.91518
75 | 825 | 180 | 1 | 22.78022
75 | 825 | 181 | 1 | 24.44939
75 | 825 | 182 | 1 | 22.36827
75 | 825 | 183 | 1 | 21.75495
75 | 825 | 184 | 1 | 22.85385
75 | 825 | 185 | 1 | 23.23305
75 | 825 | 186 | 1 | 22.7762
75 | 825 | 187 | 1 | 22.12957
75 | 825 | 188 | 1 | 23.68758
75 | 825 | 189 | 1 | 22.54345
75 | 825 | 190 | 1 | 23.10422
75 | 825 | 191 | 1 | 22.67911
75 | 825 | 192 | 1 | 22.60061
75 | 825 | 193 | 1 | 19.1841
75 | 825 | 194 | 1 | 22.18365
75 | 825 | 195 | 1 | 18.83153
75 | 825 | 196 | 1 | 23.01737
75 | 825 | 197 | 1 | 21.63014
75 | 825 | 198 | 1 | 23.41631
75 | 825 | 199 | 1 | 21.51225
75 | 825 | 200 | 1 | 22.7218
75 | 825 | 201 | 1 | 20.96558
75 | 825 | 202 | 1 | 25.59024
75 | 825 | 203 | 1 | 23.68384
75 | 825 | 204 | 1 | 22.99744
75 | 825 | 205 | 1 | 23.61148
75 | 825 | 206 | 1 | 23.3218
75 | 825 | 207 | 1 | 20.7012
75 | 825 | 208 | 1 | 25.10942
75 | 825 | 209 | 1 | 21.89468
75 | 825 | 210 | 1 | 23.09444
75 | 825 | 211 | 1 | 23.6153
75 | 825 | 212 | 1 | 22.12745
75 | 825 | 213 | 1 | 24.80826
75 | 825 | 214 | 1 | 22.80179
75 | 825 | 215 | 1 | 23.16617
75 | 825 | 216 | 1 | 22.08783
75 | 825 | 217 | 1 | 18.76319
75 | 825 | 218 | 1 | 24.35089
75 | 825 | 219 | 1 | 23.30543
75 | 825 | 220 | 1 | 23.43038
75 | 825 | 221 | 1 | 23.37219
75 | 825 | 222 | 1 | 23.58075
75 | 825 | 223 | 1 | 24.46514
75 | 825 | 224 | 1 | 21.80769
75 | 825 | 225 | 1 | 22.81784
75 | 825 | 226 | 1 | 22.11196
75 | 825 | 227 | 1 | 21.94849
75 | 825 | 228 | 1 | 22.529
75 | 825 | 229 | 1 | 22.99232
75 | 825 | 230 | 1 | 22.7283
75 | 825 | 231 | 1 | 30.21495
75 | 825 | 232 | 1 | 24.81856
75 | 825 | 233 | 1 | 18.22588
75 | 825 | 234 | 1 | 22.92825
75 | 825 | 235 | 1 | 23.21547
75 | 825 | 236 | 1 | 22.31512
75 | 825 | 237 | 1 | 27.94442
75 | 825 | 238 | 1 | 21.03674
75 | 825 | 239 | 1 | 26.83887
75 | 825 | 240 | 1 | 22.83586
75 | 825 | 241 | 1 | 23.98272
75 | 825 | 242 | 1 | 24.55985
75 | 825 | 243 | 1 | 25.3756
75 | 825 | 244 | 1 | 20.10911
75 | 825 | 245 | 1 | 22.803
75 | 825 | 246 | 1 | 25.48204
75 | 825 | 247 | 1 | 22.89152
75 | 825 | 248 | 1 | 27.26788
75 | 825 | 249 | 1 | 22.52927
75 | 825 | 250 | 1 | 24.53981
75 | 825 | 251 | 1 | 24.90486
75 | 825 | 252 | 1 | 24.15583
75 | 825 | 253 | 1 | 25.67856
75 | 825 | 254 | 1 | 26.6169
75 | 825 | 255 | 1 | 23.38599
75 | 825 | 256 | 1 | 23.82562
75 | 825 | 257 | 1 | 25.56362
75 | 825 | 258 | 1 | 24.93532
75 | 825 | 259 | 1 | 25.51822
75 | 825 | 260 | 1 | 23.66039
75 | 825 | 261 | 1 | 22.82362
75 | 825 | 262 | 1 | 24.95569
75 | 825 | 263 | 1 | 23.4132
75 | 825 | 264 | 1 | 26.38061
75 | 825 | 265 | 1 | 22.39624
75 | 825 | 266 | 1 | 24.28796
75 | 825 | 267 | 1 | 24.71858
75 | 825 | 268 | 1 | 24.09839
75 | 825 | 269 | 1 | 25.99067
75 | 825 | 270 | 1 | 23.66471
75 | 825 | 271 | 1 | 23.98222
75 | 825 | 272 | 1 | 24.51894
75 | 825 | 273 | 1 | 23.35377
75 | 825 | 274 | 1 | 21.03709
75 | 825 | 275 | 1 | 26.11932
75 | 825 | 276 | 1 | 25.36443
75 | 825 | 277 | 1 | 24.21354
75 | 825 | 278 | 1 | 25.46957
75 | 825 | 279 | 1 | 24.7659
75 | 825 | 280 | 1 | 24.44071
75 | 825 | 281 | 1 | 27.99795
75 | 825 | 282 | 1 | 23.84719
75 | 825 | 283 | 1 | 24.49023
75 | 825 | 284 | 1 | 25.42953
75 | 825 | 285 | 1 | 23.89122
75 | 825 | 286 | 1 | 23.35455
75 | 825 | 287 | 1 | 26.00548
75 | 825 | 288 | 1 | 24.46681
75 | 825 | 289 | 1 | 24.16759
75 | 825 | 290 | 1 | 28.11094
75 | 825 | 291 | 1 | 24.54818
75 | 825 | 292 | 1 | 24.5743
75 | 825 | 293 | 1 | 24.74327
75 | 825 | 294 | 1 | 26.5918
75 | 825 | 295 | 1 | 26.24652
75 | 825 | 296 | 1 | 22.63441
75 | 825 | 297 | 1 | 24.3609
75 | 825 | 298 | 1 | 21.36219
75 | 825 | 299 | 1 | 25.45383
75 | 825 | 300 | 1 | 23.23376
75 | 825 | 301 | 1 | 24.35286
75 | 825 | 302 | 1 | 27.33318
75 | 825 | 303 | 1 | 20.62905
75 | 825 | 304 | 1 | 24.71651
75 | 825 | 305 | 1 | 24.23734
75 | 825 | 306 | 1 | 25.41041
75 | 825 | 307 | 1 | 22.23307
75 | 825 | 308 | 1 | 22.18448
75 | 825 | 309 | 1 | 24.45773
75 | 825 | 310 | 1 | 25.75132
75 | 825 | 311 | 1 | 26.45833
75 | 825 | 312 | 1 | 20.86245
75 | 825 | 313 | 1 | 26.95086
75 | 825 | 314 | 1 | 23.96012
75 | 825 | 315 | 1 | 21.70409
75 | 825 | 316 | 1 | 23.03629
75 | 825 | 317 | 1 | 23.52831
75 | 825 | 318 | 1 | 22.8521
75 | 825 | 319 | 1 | 23.40749
75 | 825 | 320 | 1 | 24.52051
75 | 825 | 321 | 1 | 24.02856
75 | 825 | 322 | 1 | 22.11242
75 | 825 | 323 | 1 | 24.17288
75 | 825 | 324 | 1 | 23.93859
75 | 825 | 325 | 1 | 23.45758
75 | 825 | 326 | 1 | 24.33037
75 | 825 | 327 | 1 | 24.57693
75 | 825 | 328 | 1 | 25.3207
75 | 825 | 329 | 1 | 24.40368
75 | 825 | 330 | 1 | 23.80131
75 | 825 | 331 | 1 | 23.78448
75 | 825 | 332 | 1 | 23.88717
75 | 825 | 333 | 1 | 23.66837
75 | 825 | 334 | 1 | 23.63987
75 | 825 | 335 | 1 | 24.96318
75 | 825 | 336 | 1 | 22.31552
75 | 825 | 337 | 1 | 24.98696
75 | 825 | 338 | 1 | 23.8092
75 | 825 | 339 | 1 | 23.3891
75 | 825 | 340 | 1 | 29.42182
75 | 825 | 341 | 1 | 23.39021
75 | 825 | 342 | 1 | 25.3545
75 | 825 | 343 | 1 | 24.60519
75 | 825 | 344 | 1 | 25.45511
75 | 825 | 345 | 1 | 24.8023
75 | 825 | 346 | 1 | 26.30737
75 | 825 | 347 | 1 | 26.0653
75 | 825 | 348 | 1 | 26.30174
75 | 825 | 349 | 1 | 23.54245
75 | 825 | 350 | 1 | 23.1859
75 | 825 | 351 | 1 | 23.31788
75 | 825 | 352 | 1 | 24.0663
75 | 825 | 353 | 1 | 25.96699
75 | 825 | 354 | 1 | 22.55975
75 | 825 | 355 | 1 | 22.23462
75 | 825 | 356 | 1 | 24.24056
75 | 825 | 357 | 1 | 24.78328
75 | 825 | 358 | 1 | 22.9168
75 | 825 | 359 | 1 | 25.48432
75 | 825 | 360 | 1 | 25.17501
75 | 825 | 361 | 1 | 24.00155
75 | 825 | 362 | 1 | 22.44055
75 | 825 | 363 | 1 | 25.20176
75 | 825 | 364 | 1 | 25.04174
75 | 825 | 365 | 1 | 26.10247
75 | 825 | 366 | 1 | 24.24832
75 | 825 | 367 | 1 | 24.66944
75 | 825 | 368 | 1 | 23.61927
75 | 825 | 369 | 1 | 24.72066
75 | 825 | 370 | 1 | 25.3418
75 | 825 | 371 | 1 | 24.14307
75 | 825 | 372 | 1 | 23.12743
75 | 825 | 373 | 1 | 24.87046
75 | 825 | 374 | 1 | 23.05368
75 | 825 | 375 | 1 | 25.84349
75 | 825 | 376 | 1 | 23.58183
75 | 825 | 377 | 1 | 25.52551
75 | 825 | 378 | 1 | 28.95788
75 | 825 | 379 | 1 | 25.93498
75 | 825 | 380 | 1 | 25.74234
75 | 825 | 381 | 1 | 27.37831
75 | 825 | 382 | 1 | 25.21813
75 | 825 | 383 | 1 | 20.29553
75 | 825 | 384 | 1 | 25.33201
75 | 825 | 385 | 1 | 24.23115
75 | 825 | 386 | 1 | 24.31778
75 | 825 | 387 | 1 | 25.26215
75 | 825 | 388 | 1 | 28.27818
75 | 825 | 389 | 1 | 22.28642
75 | 825 | 390 | 1 | 24.81174
75 | 825 | 391 | 1 | 23.60596
75 | 825 | 392 | 1 | 25.63434
75 | 825 | 393 | 1 | 29.4919
75 | 825 | 394 | 1 | 24.64924
75 | 825 | 395 | 1 | 23.73332
75 | 825 | 396 | 1 | 25.19187
75 | 825 | 397 | 1 | 24.94934
75 | 825 | 398 | 1 | 24.81618
75 | 825 | 399 | 1 | 25.43894
75 | 825 | 400 | 1 | 25.44511
75 | 825 | 401 | 1 | 24.93292
75 | 825 | 402 | 1 | 23.31424
75 | 825 | 403 | 1 | 24.65102
75 | 825 | 404 | 1 | 24.67459
75 | 825 | 405 | 1 | 24.59882
75 | 825 | 406 | 1 | 23.95424
75 | 825 | 407 | 1 | 23.98445
75 | 825 | 408 | 1 | 26.00729
75 | 825 | 409 | 1 | 24.90166
75 | 825 | 410 | 1 | 23.49883
75 | 825 | 411 | 1 | 26.794
75 | 825 | 412 | 1 | 26.4382
75 | 825 | 413 | 1 | 24.93783
75 | 825 | 414 | 1 | 24.54168
75 | 825 | 415 | 1 | 25.5501
75 | 825 | 416 | 1 | 24.64473
75 | 825 | 417 | 1 | 23.81219
75 | 825 | 418 | 1 | 27.21349
75 | 825 | 419 | 1 | 22.55219
75 | 825 | 420 | 1 | 24.75052
75 | 825 | 421 | 1 | 22.8687
75 | 825 | 422 | 1 | 23.84598
75 | 825 | 423 | 1 | 22.02213
75 | 825 | 424 | 1 | 24.30138
75 | 825 | 425 | 1 | 23.94779
75 | 825 | 426 | 1 | 28.4159
75 | 825 | 427 | 1 | 24.79859
75 | 825 | 428 | 1 | 27.13409
75 | 825 | 429 | 1 | 24.81012
75 | 825 | 430 | 1 | 22.27057
75 | 825 | 431 | 1 | 24.57739
75 | 825 | 432 | 1 | 26.11991
75 | 825 | 433 | 1 | 23.71
75 | 825 | 434 | 1 | 24.09917
75 | 825 | 435 | 1 | 23.92153
75 | 825 | 436 | 1 | 23.12733
75 | 825 | 437 | 1 | 21.10552
75 | 825 | 438 | 1 | 25.33179
75 | 825 | 439 | 1 | 24.553
75 | 825 | 440 | 1 | 26.18933
75 | 825 | 441 | 1 | 25.50515
75 | 825 | 442 | 1 | 26.78321
75 | 825 | 443 | 1 | 24.78573
75 | 825 | 444 | 1 | 25.07788
75 | 825 | 445 | 1 | 24.71391
75 | 825 | 446 | 1 | 23.99899
75 | 825 | 447 | 1 | 22.77232
75 | 825 | 448 | 1 | 24.29587
75 | 825 | 449 | 1 | 24.99099
75 | 825 | 450 | 1 | 21.61621
75 | 825 | 451 | 1 | 26.40938
75 | 825 | 452 | 1 | 24.6433
75 | 825 | 453 | 1 | 24.08651
75 | 825 | 454 | 1 | 24.22229
75 | 825 | 455 | 1 | 26.07973
75 | 825 | 456 | 1 | 24.42093
75 | 825 | 457 | 1 | 25.35172
75 | 825 | 458 | 1 | 26.22129
75 | 825 | 459 | 1 | 24.99542
75 | 825 | 460 | 1 | 22.99416
75 | 825 | 461 | 1 | 25.63621
75 | 825 | 462 | 1 | 21.8996
75 | 825 | 463 | 1 | 24.12081
75 | 825 | 464 | 1 | 25.82227
75 | 825 | 465 | 1 | 21.54456
75 | 825 | 466 | 1 | 24.60017
75 | 825 | 467 | 1 | 24.42514
75 | 825 | 468 | 1 | 22.96188
75 | 825 | 469 | 1 | 24.19552
75 | 825 | 470 | 1 | 24.73632
75 | 825 | 471 | 1 | 24.56728
75 | 825 | 472 | 1 | 23.6334
75 | 825 | 473 | 1 | 24.85658
75 | 825 | 474 | 1 | 24.2064
75 | 825 | 475 | 1 | 24.60142
75 | 825 | 476 | 1 | 26.9602
75 | 825 | 477 | 1 | 24.08437
75 | 825 | 478 | 1 | 23.72107
75 | 825 | 479 | 1 | 22.92799
75 | 825 | 480 | 1 | 22.44508
75 | 825 | 481 | 1 | 22.92059
75 | 825 | 482 | 1 | 25.41226
75 | 825 | 483 | 1 | 23.87294
75 | 825 | 484 | 1 | 24.25956
75 | 825 | 485 | 1 | 22.84654
75 | 825 | 486 | 1 | 24.14239
75 | 825 | 487 | 1 | 27.66365
75 | 825 | 488 | 1 | 24.64117
75 | 825 | 489 | 1 | 24.20561
75 | 825 | 490 | 1 | 22.06742
75 | 825 | 491 | 1 | 23.72052
75 | 825 | 492 | 1 | 24.6557
75 | 825 | 493 | 1 | 24.14593
75 | 825 | 494 | 1 | 23.95645
75 | 825 | 495 | 1 | 25.74397
75 | 825 | 496 | 1 | 24.30392
75 | 825 | 497 | 1 | 24.95592
75 | 825 | 498 | 1 | 25.36149
75 | 825 | 499 | 1 | 23.27359
75 | 825 | 500 | 1 | 23.31777
75 | 825 | 501 | 1 | 23.5956
75 | 825 | 502 | 1 | 23.62222
75 | 825 | 503 | 1 | 24.52461
75 | 825 | 504 | 1 | 24.18566
75 | 825 | 505 | 1 | 25.16728
75 | 825 | 506 | 1 | 25.1391
75 | 825 | 507 | 1 | 24.26423
75 | 825 | 508 | 1 | 25.16263
75 | 825 | 509 | 1 | 23.97739
75 | 825 | 510 | 1 | 21.7565
75 | 825 | 511 | 1 | 25.99576
75 | 825 | 512 | 1 | 22.76221
75 | 825 | 513 | 1 | 24.35788
75 | 825 | 514 | 1 | 23.28224
75 | 825 | 515 | 1 | 22.76223
75 | 825 | 516 | 1 | 19.96379
75 | 825 | 517 | 1 | 25.57388
75 | 825 | 518 | 1 | 25.06883
75 | 825 | 519 | 1 | 24.48252
75 | 825 | 520 | 1 | 24.9046
75 | 825 | 521 | 1 | 23.65243
75 | 825 | 522 | 1 | 23.07024
75 | 825 | 523 | 1 | 23.19004
75 | 825 | 524 | 1 | 24.13432
75 | 825 | 525 | 1 | 25.40756
75 | 825 | 526 | 1 | 24.01601
75 | 825 | 527 | 1 | 26.61011
75 | 825 | 528 | 1 | 26.69501
75 | 825 | 529 | 1 | 25.07205
75 | 825 | 530 | 1 | 22.19847
75 | 825 | 531 | 1 | 24.33852
75 | 825 | 532 | 1 | 24.39142
75 | 825 | 533 | 1 | 23.90942
75 | 825 | 534 | 1 | 23.70493
75 | 825 | 535 | 1 | 25.53707
75 | 825 | 536 | 1 | 23.58203
75 | 825 | 537 | 1 | 24.24571
75 | 825 | 538 | 1 | 24.10275
75 | 825 | 539 | 1 | 21.37419
75 | 825 | 540 | 1 | 24.78196
75 | 825 | 541 | 1 | 24.6195
75 | 825 | 542 | 1 | 24.11893
75 | 825 | 543 | 1 | 27.26482
75 | 825 | 544 | 1 | 23.95026
75 | 825 | 545 | 1 | 26.4391
75 | 825 | 546 | 1 | 26.62212
75 | 825 | 547 | 1 | 25.14345
75 | 825 | 548 | 1 | 23.14672
75 | 825 | 549 | 1 | 24.36906
75 | 825 | 550 | 1 | 26.26324
75 | 825 | 551 | 1 | 24.62551
75 | 825 | 552 | 1 | 24.83511
75 | 825 | 553 | 1 | 21.7605
75 | 825 | 554 | 1 | 23.67112
75 | 825 | 555 | 1 | 22.68342
75 | 825 | 556 | 1 | 26.41213
75 | 825 | 557 | 1 | 25.20566
75 | 825 | 558 | 1 | 24.1144
75 | 825 | 559 | 1 | 24.52632
75 | 825 | 560 | 1 | 24.53905
75 | 825 | 561 | 1 | 23.39947
75 | 825 | 562 | 1 | 25.05004
75 | 825 | 563 | 1 | 25.72195
75 | 825 | 564 | 1 | 24.6638
75 | 825 | 565 | 1 | 24.77841
75 | 825 | 566 | 1 | 24.57258
75 | 825 | 567 | 1 | 24.49597
75 | 825 | 568 | 1 | 25.16542
75 | 825 | 569 | 1 | 25.55671
75 | 825 | 570 | 1 | 25.23312
75 | 825 | 571 | 1 | 24.8296
75 | 825 | 572 | 1 | 23.72443
75 | 825 | 573 | 1 | 24.89417
75 | 825 | 574 | 1 | 25.31869
75 | 825 | 575 | 1 | 23.15196
75 | 825 | 576 | 1 | 25.53404
75 | 825 | 577 | 1 | 23.64154
75 | 825 | 578 | 1 | 23.56787
75 | 825 | 579 | 1 | 22.79771
75 | 825 | 580 | 1 | 23.39891
75 | 825 | 581 | 1 | 25.04345
75 | 825 | 582 | 1 | 24.21732
75 | 825 | 583 | 1 | 24.22414
75 | 825 | 584 | 1 | 25.66336
75 | 825 | 585 | 1 | 26.78816
75 | 825 | 586 | 1 | 26.58559
75 | 825 | 587 | 1 | 24.59813
75 | 825 | 588 | 1 | 20.9661
75 | 825 | 589 | 1 | 26.05253
75 | 825 | 590 | 1 | 24.78584
75 | 825 | 591 | 1 | 22.31568
75 | 825 | 592 | 1 | 23.40326
75 | 825 | 593 | 1 | 24.31539
75 | 825 | 594 | 1 | 24.37565
75 | 825 | 595 | 1 | 23.30376
75 | 825 | 596 | 1 | 20.68138
75 | 825 | 597 | 1 | 25.47741
75 | 825 | 598 | 1 | 24.33305
75 | 825 | 599 | 1 | 23.87541
75 | 825 | 600 | 1 | 24.115
75 | 825 | 601 | 1 | 24.17551
75 | 825 | 602 | 1 | 24.06115
75 | 825 | 603 | 1 | 26.5966
75 | 825 | 604 | 1 | 24.77706
75 | 825 | 605 | 1 | 24.69106
75 | 825 | 606 | 1 | 23.34293
75 | 825 | 607 | 1 | 23.72267
75 | 825 | 608 | 1 | 24.65608
75 | 825 | 609 | 1 | 27.33867
75 | 825 | 610 | 1 | 26.18196
75 | 825 | 611 | 1 | 24.45133
75 | 825 | 612 | 1 | 25.83933
75 | 825 | 613 | 1 | 25.11128
75 | 825 | 614 | 1 | 23.65566
75 | 825 | 615 | 1 | 27.46913
75 | 825 | 616 | 1 | 25.78362
75 | 825 | 617 | 1 | 25.14461
75 | 825 | 618 | 1 | 24.85801
75 | 825 | 619 | 1 | 26.00913
75 | 825 | 620 | 1 | 25.26925
75 | 825 | 621 | 1 | 22.88301
75 | 825 | 622 | 1 | 24.43884
75 | 825 | 623 | 1 | 25.1606
75 | 825 | 624 | 1 | 27.32753
75 | 825 | 625 | 1 | 22.77776
75 | 825 | 626 | 1 | 24.98333
75 | 825 | 627 | 1 | 24.16488
75 | 825 | 628 | 1 | 24.52652
75 | 825 | 629 | 1 | 23.72146
75 | 825 | 630 | 1 | 24.51024
75 | 825 | 631 | 1 | 25.7632
75 | 825 | 632 | 1 | 25.75697
75 | 825 | 633 | 1 | 24.16004
75 | 825 | 634 | 1 | 22.92127
75 | 825 | 635 | 1 | 24.45544
75 | 825 | 636 | 1 | 25.66045
75 | 825 | 637 | 1 | 26.96514
75 | 825 | 638 | 1 | 26.07246
75 | 825 | 639 | 1 | 23.62238
75 | 825 | 640 | 1 | 24.96666
75 | 825 | 641 | 1 | 23.96753
75 | 825 | 642 | 1 | 21.8176
75 | 825 | 643 | 1 | 24.84421
75 | 825 | 644 | 1 | 24.33829
75 | 825 | 645 | 1 | 24.4254
75 | 825 | 646 | 1 | 24.94971
75 | 825 | 647 | 1 | 23.47418
75 | 825 | 648 | 1 | 24.04377
75 | 825 | 649 | 1 | 28.16424
75 | 825 | 650 | 1 | 25.726
75 | 825 | 651 | 1 | 26.0901
75 | 825 | 652 | 1 | 23.7878
75 | 825 | 653 | 1 | 25.27404
75 | 825 | 654 | 1 | 24.45068
75 | 825 | 655 | 1 | 25.23611
75 | 825 | 656 | 1 | 24.89649
75 | 825 | 657 | 1 | 27.53505
75 | 825 | 658 | 1 | 24.41686
75 | 825 | 659 | 1 | 21.46844
75 | 825 | 660 | 1 | 24.73285
75 | 825 | 661 | 1 | 26.57844
75 | 825 | 662 | 1 | 22.2777
75 | 825 | 663 | 1 | 25.56147
75 | 825 | 664 | 1 | 21.99016
75 | 825 | 665 | 1 | 22.0417
75 | 825 | 666 | 1 | 23.19733
75 | 825 | 667 | 1 | 24.54171
75 | 825 | 668 | 1 | 24.86763
75 | 825 | 669 | 1 | 24.87983
75 | 825 | 670 | 1 | 24.38763
75 | 825 | 671 | 1 | 26.4517
75 | 825 | 672 | 1 | 25.00448
75 | 825 | 673 | 1 | 24.42621
75 | 825 | 674 | 1 | 24.36738
75 | 825 | 675 | 1 | 25.97895
75 | 825 | 676 | 1 | 24.65513
75 | 825 | 677 | 1 | 25.3535
75 | 825 | 678 | 1 | 24.46649
75 | 825 | 679 | 1 | 23.28983
75 | 825 | 680 | 1 | 25.35475
75 | 825 | 681 | 1 | 25.16397
75 | 825 | 682 | 1 | 24.90221
75 | 825 | 683 | 1 | 25.30664
75 | 825 | 684 | 1 | 24.56522
75 | 825 | 685 | 1 | 23.52083
75 | 825 | 686 | 1 | 23.17174
75 | 825 | 687 | 1 | 25.20337
75 | 825 | 688 | 1 | 22.88467
75 | 825 | 689 | 1 | 24.83965
75 | 825 | 690 | 1 | 25.34796
75 | 825 | 691 | 1 | 25.25024
75 | 825 | 692 | 1 | 24.44445
75 | 825 | 693 | 1 | 23.43905
75 | 825 | 694 | 1 | 25.5832
75 | 825 | 695 | 1 | 24.80584
75 | 825 | 696 | 1 | 22.65922
75 | 825 | 697 | 1 | 24.33231
75 | 825 | 698 | 1 | 26.25018
75 | 825 | 699 | 1 | 23.55452
75 | 825 | 700 | 1 | 24.35248
75 | 825 | 701 | 1 | 24.34373
75 | 825 | 702 | 1 | 25.37791
75 | 825 | 703 | 1 | 23.71457
75 | 825 | 704 | 1 | 24.17105
75 | 825 | 705 | 1 | 26.19431
75 | 825 | 706 | 1 | 24.55826
75 | 825 | 707 | 1 | 24.55515
75 | 825 | 708 | 1 | 24.59399
75 | 825 | 709 | 1 | 25.74253
75 | 825 | 710 | 1 | 18.18837
75 | 825 | 711 | 1 | 24.43277
75 | 825 | 712 | 1 | 23.8679
75 | 825 | 713 | 1 | 24.68016
75 | 825 | 714 | 1 | 24.04311
75 | 825 | 715 | 1 | 22.7181
75 | 825 | 716 | 1 | 24.72399
75 | 825 | 717 | 1 | 23.25107
75 | 825 | 718 | 1 | 24.5693
75 | 825 | 719 | 1 | 24.12788
75 | 825 | 720 | 1 | 24.66104
75 | 825 | 721 | 1 | 24.99455
75 | 825 | 722 | 1 | 25.33929
75 | 825 | 723 | 1 | 22.03258
75 | 825 | 724 | 1 | 25.86482
75 | 825 | 725 | 1 | 20.86456
75 | 825 | 726 | 1 | 26.94125
75 | 825 | 727 | 1 | 22.3698
75 | 825 | 728 | 1 | 24.76589
75 | 825 | 729 | 1 | 24.15759
75 | 825 | 730 | 1 | 24.23799
75 | 825 | 731 | 1 | 23.26728
75 | 825 | 732 | 1 | 25.0789
75 | 825 | 733 | 1 | 25.76877
75 | 825 | 734 | 1 | 24.03185
75 | 825 | 735 | 1 | 25.31807
75 | 825 | 736 | 1 | 22.41569
75 | 825 | 737 | 1 | 24.63839
75 | 825 | 738 | 1 | 27.21724
75 | 825 | 739 | 1 | 21.7154
75 | 825 | 740 | 1 | 25.7439
75 | 825 | 741 | 1 | 24.82798
75 | 825 | 742 | 1 | 24.66014
75 | 825 | 743 | 1 | 23.95922
75 | 825 | 744 | 1 | 24.24166
75 | 825 | 745 | 1 | 20.02212
75 | 825 | 746 | 1 | 25.29289
75 | 825 | 747 | 1 | 25.04026
75 | 825 | 748 | 1 | 23.77787
75 | 825 | 749 | 1 | 27.7826
75 | 825 | 750 | 1 | 24.09851
75 | 825 | 751 | 1 | 23.4688
75 | 825 | 752 | 1 | 24.51411
75 | 825 | 753 | 1 | 23.28043
75 | 825 | 754 | 1 | 22.67236
75 | 825 | 755 | 1 | 23.45858
75 | 825 | 756 | 1 | 24.56262
75 | 825 | 757 | 1 | 26.33149
75 | 825 | 758 | 1 | 19.74602
75 | 825 | 759 | 1 | 25.8327
75 | 825 | 760 | 1 | 23.88989
75 | 825 | 761 | 1 | 25.93502
75 | 825 | 762 | 1 | 22.085
75 | 825 | 763 | 1 | 24.85556
75 | 825 | 764 | 1 | 22.26973
75 | 825 | 765 | 1 | 21.20977
75 | 825 | 766 | 1 | 27.52921
75 | 825 | 767 | 1 | 26.12796
75 | 825 | 768 | 1 | 24.8385
75 | 825 | 769 | 1 | 27.39168
75 | 825 | 770 | 1 | 22.2351
75 | 825 | 771 | 1 | 26.36008
75 | 825 | 772 | 1 | 24.69799
75 | 825 | 773 | 1 | 27.58957
75 | 825 | 774 | 1 | 26.59407
75 | 825 | 775 | 1 | 23.24396
75 | 825 | 776 | 1 | 24.6328
75 | 825 | 777 | 1 | 24.56777
75 | 825 | 778 | 1 | 23.61048
75 | 825 | 779 | 1 | 24.11355
75 | 825 | 780 | 1 | 25.88943
75 | 825 | 781 | 1 | 25.65594
75 | 825 | 782 | 1 | 27.24085
75 | 825 | 783 | 1 | 25.09344
75 | 825 | 784 | 1 | 27.7407
75 | 825 | 785 | 1 | 24.08791
75 | 825 | 786 | 1 | 24.42691
75 | 825 | 787 | 1 | 24.7671
75 | 825 | 788 | 1 | 24.71216
75 | 825 | 789 | 1 | 23.04824
75 | 825 | 790 | 1 | 24.57246
75 | 825 | 791 | 1 | 25.019
75 | 825 | 792 | 1 | 28.75193
75 | 825 | 793 | 1 | 26.00128
75 | 825 | 794 | 1 | 24.3144
75 | 825 | 795 | 1 | 24.95706
75 | 825 | 796 | 1 | 23.34954
75 | 825 | 797 | 1 | 24.2893
75 | 825 | 798 | 1 | 22.82623
75 | 825 | 799 | 1 | 27.91363
75 | 825 | 800 | 1 | 26.70656
75 | 825 | 801 | 1 | 23.71304
75 | 825 | 802 | 1 | 24.3434
75 | 825 | 803 | 1 | 25.21886
75 | 825 | 804 | 1 | 25.30633
75 | 825 | 805 | 1 | 24.65382
75 | 825 | 806 | 1 | 24.52012
75 | 825 | 807 | 1 | 24.16027
75 | 825 | 808 | 1 | 25.18413
75 | 825 | 809 | 1 | 24.97794
75 | 825 | 810 | 1 | 23.50767
75 | 825 | 811 | 1 | 25.85592
75 | 825 | 812 | 1 | 24.80017
75 | 825 | 813 | 1 | 23.6106
75 | 825 | 814 | 1 | 24.79098
75 | 825 | 815 | 1 | 20.55629
75 | 825 | 816 | 1 | 23.58178
75 | 825 | 817 | 1 | 24.59821
75 | 825 | 818 | 1 | 24.2655
75 | 825 | 819 | 1 | 23.80075
75 | 825 | 820 | 1 | 24.74826
75 | 825 | 821 | 1 | 24.06128
75 | 825 | 822 | 1 | 24.89048
75 | 825 | 823 | 1 | 23.40189
75 | 825 | 824 | 1 | 24.89439
75 | 825 | 825 | 1 | 26.34104
75 | 825 | 826 | 1 | 25.1089
75 | 825 | 827 | 1 | 21.40067
75 | 825 | 828 | 1 | 24.37263
75 | 825 | 829 | 1 | 24.52208
75 | 825 | 830 | 1 | 26.61219
75 | 825 | 831 | 1 | 23.09672
75 | 825 | 832 | 1 | 27.87924
75 | 825 | 833 | 1 | 25.52717
75 | 825 | 834 | 1 | 23.04
75 | 825 | 835 | 1 | 24.41283
75 | 825 | 836 | 1 | 23.73099
75 | 825 | 837 | 1 | 27.59505
75 | 825 | 838 | 1 | 22.46387
75 | 825 | 839 | 1 | 23.28073
75 | 825 | 840 | 1 | 24.28535
75 | 825 | 841 | 1 | 23.3985
75 | 825 | 842 | 1 | 22.77578
75 | 825 | 843 | 1 | 26.32816
75 | 825 | 844 | 1 | 26.19829
75 | 825 | 845 | 1 | 26.53095
75 | 825 | 846 | 1 | 22.16781
75 | 825 | 847 | 1 | 23.7082
75 | 825 | 848 | 1 | 24.27723
75 | 825 | 849 | 1 | 24.74405
75 | 825 | 850 | 1 | 25.5502
75 | 825 | 851 | 1 | 27.3323
75 | 825 | 852 | 1 | 22.48157
75 | 825 | 853 | 1 | 24.17317
75 | 825 | 854 | 1 | 23.71935
75 | 825 | 855 | 1 | 24.40098
75 | 825 | 856 | 1 | 24.50535
75 | 825 | 857 | 1 | 22.59752
75 | 825 | 858 | 1 | 25.05819
75 | 825 | 859 | 1 | 25.45478
75 | 825 | 860 | 1 | 23.82903
75 | 825 | 861 | 1 | 22.54287
75 | 825 | 862 | 1 | 25.30427
75 | 825 | 863 | 1 | 24.88631
75 | 825 | 864 | 1 | 21.84977
75 | 825 | 865 | 1 | 24.01878
75 | 825 | 866 | 1 | 27.46273
75 | 825 | 867 | 1 | 22.51585
75 | 825 | 868 | 1 | 27.62696
75 | 825 | 869 | 1 | 24.43617
75 | 825 | 870 | 1 | 22.84174
75 | 825 | 871 | 1 | 24.81019
75 | 825 | 872 | 1 | 24.61456
75 | 825 | 873 | 1 | 24.18795
75 | 825 | 874 | 1 | 22.26569
75 | 825 | 875 | 1 | 24.45623
75 | 825 | 876 | 1 | 22.38796
75 | 825 | 877 | 1 | 23.2492
75 | 825 | 878 | 1 | 21.94369
75 | 825 | 879 | 1 | 23.75327
75 | 825 | 880 | 1 | 24.20767
75 | 825 | 881 | 1 | 25.09519
75 | 825 | 882 | 1 | 25.48746
75 | 825 | 883 | 1 | 24.45163
75 | 825 | 884 | 1 | 24.26645
75 | 825 | 885 | 1 | 23.88971
75 | 825 | 886 | 1 | 26.62515
75 | 825 | 887 | 1 | 23.87452
75 | 825 | 888 | 1 | 26.46134
75 | 825 | 889 | 1 | 25.37392
75 | 825 | 890 | 1 | 24.69705
75 | 825 | 891 | 1 | 22.28299
75 | 825 | 892 | 1 | 23.52372
75 | 825 | 893 | 1 | 24.53898
75 | 825 | 894 | 1 | 25.41346
75 | 825 | 895 | 1 | 24.71047
75 | 825 | 896 | 1 | 23.90868
75 | 825 | 897 | 1 | 25.6436
75 | 825 | 898 | 1 | 26.66073
75 | 825 | 899 | 1 | 26.33467
75 | 825 | 900 | 1 | 24.11891
75 | 825 | 901 | 1 | 24.19763
75 | 825 | 902 | 1 | 29.02968
75 | 825 | 903 | 1 | 22.17619
75 | 825 | 904 | 1 | 24.37428
75 | 825 | 905 | 1 | 24.16304
75 | 825 | 906 | 1 | 26.65407
75 | 825 | 907 | 1 | 24.10425
75 | 825 | 908 | 1 | 24.65162
75 | 825 | 909 | 1 | 25.44671
75 | 825 | 910 | 1 | 25.25583
75 | 825 | 911 | 1 | 21.80969
75 | 825 | 912 | 1 | 24.29097
75 | 825 | 913 | 1 | 22.48062
75 | 825 | 914 | 1 | 24.63454
75 | 825 | 915 | 1 | 24.72805
75 | 825 | 916 | 1 | 26.49715
75 | 825 | 917 | 1 | 24.49524
75 | 825 | 918 | 1 | 24.36356
75 | 825 | 919 | 1 | 23.06266
75 | 825 | 920 | 1 | 24.18935
75 | 825 | 921 | 1 | 24.19052
75 | 825 | 922 | 1 | 25.00459
75 | 825 | 923 | 1 | 25.52634
75 | 825 | 924 | 1 | 24.21822
75 | 825 | 925 | 1 | 25.45673
75 | 825 | 926 | 1 | 22.46426
75 | 825 | 927 | 1 | 26.1414
75 | 825 | 928 | 1 | 25.0767
75 | 825 | 929 | 1 | 25.10351
75 | 825 | 930 | 1 | 24.39187
75 | 825 | 931 | 1 | 24.10239
75 | 825 | 932 | 1 | 23.22843
75 | 825 | 933 | 1 | 25.05196
75 | 825 | 934 | 1 | 24.09998
75 | 825 | 935 | 1 | 22.88373
75 | 825 | 936 | 1 | 27.56997
75 | 825 | 937 | 1 | 20.04549
75 | 825 | 938 | 1 | 27.77852
75 | 825 | 939 | 1 | 24.74965
75 | 825 | 940 | 1 | 25.03903
75 | 825 | 941 | 1 | 24.55027
75 | 825 | 942 | 1 | 25.59196
75 | 825 | 943 | 1 | 25.74048
75 | 825 | 944 | 1 | 23.3374
75 | 825 | 945 | 1 | 22.21713
75 | 825 | 946 | 1 | 25.12808
75 | 825 | 947 | 1 | 23.20594
75 | 825 | 948 | 1 | 24.58368
75 | 825 | 949 | 1 | 26.08632
75 | 825 | 950 | 1 | 24.6292
75 | 825 | 951 | 1 | 24.83117
75 | 825 | 952 | 1 | 22.43967
75 | 825 | 953 | 1 | 24.63566
75 | 825 | 954 | 1 | 24.17318
75 | 825 | 955 | 1 | 24.83228
75 | 825 | 956 | 1 | 23.14487
75 | 825 | 957 | 1 | 24.21046
75 | 825 | 958 | 1 | 23.4011
75 | 825 | 959 | 1 | 23.97614
75 | 825 | 960 | 1 | 21.14092
75 | 825 | 961 | 1 | 24.81151
75 | 825 | 962 | 1 | 23.49669
75 | 825 | 963 | 1 | 27.10395
75 | 825 | 964 | 1 | 27.92145
75 | 825 | 965 | 1 | 24.0604
75 | 825 | 966 | 1 | 25.02507
75 | 825 | 967 | 1 | 24.4312
75 | 825 | 968 | 1 | 24.32345
75 | 825 | 969 | 1 | 27.55793
75 | 825 | 970 | 1 | 23.84739
75 | 825 | 971 | 1 | 26.64743
75 | 825 | 972 | 1 | 26.19001
75 | 825 | 973 | 1 | 26.57775
75 | 825 | 974 | 1 | 24.98835
75 | 825 | 975 | 1 | 25.55208
75 | 825 | 976 | 1 | 24.22644
75 | 825 | 977 | 1 | 24.08573
75 | 825 | 978 | 1 | 24.24641
75 | 825 | 979 | 1 | 24.19737
75 | 825 | 980 | 1 | 24.58617
75 | 825 | 981 | 1 | 23.93876
75 | 825 | 982 | 1 | 25.23871
75 | 825 | 983 | 1 | 24.61928
75 | 825 | 984 | 1 | 23.56138
75 | 825 | 985 | 1 | 26.22109
75 | 825 | 986 | 1 | 25.64597
75 | 825 | 987 | 1 | 24.69598
75 | 825 | 988 | 1 | 25.99854
75 | 825 | 989 | 1 | 23.84813
75 | 825 | 990 | 1 | 24.93649
75 | 825 | 991 | 1 | 24.6521
75 | 825 | 992 | 1 | 24.36177
75 | 825 | 993 | 1 | 25.7658
75 | 825 | 994 | 1 | 25.46138
75 | 825 | 995 | 1 | 24.16724
75 | 825 | 996 | 1 | 25.66048
75 | 825 | 997 | 1 | 26.38097
75 | 825 | 998 | 1 | 24.26318
75 | 825 | 999 | 1 | 25.12575
75 | 825 | 1000 | 1 | 26.65956
75 | 825 | 1001 | 1 | 21.66684
75 | 825 | 1002 | 1 | 25.80643
75 | 825 | 1003 | 1 | 25.1606
75 | 825 | 1004 | 1 | 25.20594
75 | 825 | 1005 | 1 | 25.93313
75 | 825 | 1006 | 1 | 23.13861
75 | 825 | 1007 | 1 | 25.29456
75 | 825 | 1008 | 1 | 25.47281
75 | 825 | 1009 | 1 | 22.82479
75 | 825 | 1010 | 1 | 21.56433
75 | 825 | 1011 | 1 | 23.41591
75 | 825 | 1012 | 1 | 25.47788
75 | 825 | 1013 | 1 | 24.13397
75 | 825 | 1014 | 1 | 21.16161
75 | 825 | 1015 | 1 | 23.05203
75 | 825 | 1016 | 1 | 23.60085
75 | 825 | 1017 | 1 | 20.94563
75 | 825 | 1018 | 1 | 26.89185
75 | 825 | 1019 | 1 | 24.71881
75 | 825 | 1020 | 1 | 25.48271
75 | 825 | 1021 | 1 | 27.27771
75 | 825 | 1022 | 1 | 26.09002
75 | 825 | 1023 | 1 | 24.64438
75 | 825 | 1024 | 1 | 23.9029
75 | 825 | 1025 | 1 | 23.05752
75 | 825 | 1026 | 1 | 24.84381
75 | 825 | 1027 | 1 | 23.56817
75 | 825 | 1028 | 1 | 25.00308
75 | 825 | 1029 | 1 | 24.36938
75 | 825 | 1030 | 1 | 23.80615
75 | 825 | 1031 | 1 | 23.12488
75 | 825 | 1032 | 1 | 24.06895
75 | 825 | 1033 | 1 | 28.12679
75 | 825 | 1034 | 1 | 22.16706
75 | 825 | 1035 | 1 | 24.20453
75 | 825 | 1036 | 1 | 24.17635
75 | 825 | 1037 | 1 | 25.06267
75 | 825 | 1038 | 1 | 21.37808
75 | 825 | 1039 | 1 | 24.43745
75 | 825 | 1040 | 1 | 25.99499
75 | 825 | 1041 | 1 | 24.4011
75 | 825 | 1042 | 1 | 25.64596
75 | 825 | 1043 | 1 | 24.75449
75 | 825 | 1044 | 1 | 23.84367
75 | 825 | 1045 | 1 | 24.40484
75 | 825 | 1046 | 1 | 25.9783
75 | 825 | 1047 | 1 | 25.55761
75 | 825 | 1048 | 1 | 24.4835
75 | 825 | 1049 | 1 | 24.96651
75 | 825 | 1050 | 1 | 25.12263
75 | 825 | 1051 | 1 | 24.33118
75 | 825 | 1052 | 1 | 26.17498
75 | 825 | 1053 | 1 | 25.32912
75 | 825 | 1054 | 1 | 24.33628
75 | 825 | 1055 | 1 | 24.43447
75 | 825 | 1056 | 1 | 23.6522
75 | 825 | 1057 | 1 | 23.56709
75 | 825 | 1058 | 1 | 26.8302
75 | 825 | 1059 | 1 | 25.72237
75 | 825 | 1060 | 1 | 24.82857
75 | 825 | 1061 | 1 | 27.2371
75 | 825 | 1062 | 1 | 21.49046
75 | 825 | 1063 | 1 | 24.25679
75 | 825 | 1064 | 1 | 24.6038
75 | 825 | 1065 | 1 | 24.62702
75 | 825 | 1066 | 1 | 24.73209
75 | 825 | 1067 | 1 | 24.46523
75 | 825 | 1068 | 1 | 23.28861
75 | 825 | 1069 | 1 | 23.92255
75 | 825 | 1070 | 1 | 23.39234
75 | 825 | 1071 | 1 | 25.40906
75 | 825 | 1072 | 1 | 24.49853
75 | 825 | 1073 | 1 | 25.26247
75 | 825 | 1074 | 1 | 25.52176
75 | 825 | 1075 | 1 | 25.60749
75 | 825 | 1076 | 1 | 23.34825
75 | 825 | 1077 | 1 | 24.71152
75 | 825 | 1078 | 1 | 25.67486
75 | 825 | 1079 | 1 | 25.18121
75 | 825 | 1080 | 1 | 23.73984
75 | 825 | 1081 | 1 | 24.17224
75 | 825 | 1082 | 1 | 25.52114
75 | 825 | 1083 | 1 | 24.5315
75 | 825 | 1084 | 1 | 24.09248
75 | 825 | 1085 | 1 | 24.36114
75 | 825 | 1086 | 1 | 17.84799
75 | 825 | 1087 | 1 | 23.91427
75 | 825 | 1088 | 1 | 25.55113
75 | 825 | 1089 | 1 | 26.27473
75 | 825 | 1090 | 1 | 25.2691
75 | 825 | 1091 | 1 | 22.69768
75 | 825 | 1092 | 1 | 25.3569
75 | 825 | 1093 | 1 | 23.51684
75 | 825 | 1094 | 1 | 23.72486
75 | 825 | 1095 | 1 | 24.42088
75 | 825 | 1096 | 1 | 26.00092
75 | 825 | 1097 | 1 | 23.93038
75 | 825 | 1098 | 1 | 25.13037
75 | 825 | 1099 | 1 | 26.13335
75 | 825 | 1100 | 1 | 26.10718
75 | 825 | 1101 | 1 | 24.73486
75 | 825 | 1102 | 1 | 24.7478
75 | 825 | 1103 | 1 | 19.94765
75 | 825 | 1104 | 1 | 22.24818
75 | 825 | 1105 | 1 | 24.70923
75 | 825 | 1106 | 1 | 22.7962
75 | 825 | 1107 | 1 | 22.49873
75 | 825 | 1108 | 1 | 24.7445
75 | 825 | 1109 | 1 | 25.68106
75 | 825 | 1110 | 1 | 28.0282
75 | 825 | 1111 | 1 | 21.96566
75 | 825 | 1112 | 1 | 26.84586
75 | 825 | 1113 | 1 | 24.96661
75 | 825 | 1114 | 1 | 24.39955
75 | 825 | 1115 | 1 | 24.00929
75 | 825 | 1116 | 1 | 24.17714
75 | 825 | 1117 | 1 | 23.03988
75 | 825 | 1118 | 1 | 26.54722
75 | 825 | 1119 | 1 | 25.27184
75 | 825 | 1120 | 1 | 24.21192
75 | 825 | 1121 | 1 | 23.83747
75 | 825 | 1122 | 1 | 20.058
75 | 825 | 1123 | 1 | 25.91968
75 | 825 | 1124 | 1 | 23.08595
75 | 825 | 1125 | 1 | 24.13606
75 | 825 | 1126 | 1 | 21.56028
75 | 825 | 1127 | 1 | 25.08221
75 | 825 | 1128 | 1 | 22.02263
75 | 825 | 1129 | 1 | 23.96813
75 | 825 | 1130 | 1 | 25.61489
75 | 825 | 1131 | 1 | 23.03869
75 | 825 | 1132 | 1 | 20.95686
75 | 825 | 1133 | 1 | 22.834
75 | 825 | 1134 | 1 | 25.41567
75 | 825 | 1135 | 1 | 25.24524
75 | 825 | 1136 | 1 | 26.59876
75 | 825 | 1137 | 1 | 23.56261
75 | 825 | 1138 | 1 | 25.04704
75 | 825 | 1139 | 1 | 23.51769
75 | 825 | 1140 | 1 | 24.79623
75 | 825 | 1141 | 1 | 25.06071
75 | 825 | 1142 | 1 | 27.99495
75 | 825 | 1143 | 1 | 24.77991
75 | 825 | 1144 | 1 | 27.04678
75 | 825 | 1145 | 1 | 24.28674
75 | 825 | 1146 | 1 | 23.99322
75 | 825 | 1147 | 1 | 24.44181
75 | 825 | 1148 | 1 | 26.66258
75 | 825 | 1149 | 1 | 26.40228
75 | 825 | 1150 | 1 | 23.85901
75 | 825 | 1151 | 1 | 24.05015
75 | 825 | 1152 | 1 | 23.71475
75 | 825 | 1153 | 1 | 24.59658
75 | 825 | 1154 | 1 | 24.92446
75 | 825 | 1155 | 1 | 23.89455
75 | 825 | 1156 | 1 | 24.49761
75 | 825 | 1157 | 1 | 25.10569
75 | 825 | 1158 | 1 | 24.17632
75 | 825 | 1159 | 1 | 24.27292
75 | 825 | 1160 | 1 | 24.52484
75 | 825 | 1161 | 1 | 24.25925
75 | 825 | 1162 | 1 | 25.14801
75 | 825 | 1163 | 1 | 24.55857
75 | 825 | 1164 | 1 | 23.3523
75 | 825 | 1165 | 1 | 25.01451
75 | 825 | 1166 | 1 | 26.1657
75 | 825 | 1167 | 1 | 25.08557
75 | 825 | 1168 | 1 | 24.5746
75 | 825 | 1169 | 1 | 24.8969
75 | 825 | 1170 | 1 | 23.97951
75 | 825 | 1171 | 1 | 23.73068
75 | 825 | 1172 | 1 | 24.41356
75 | 825 | 1173 | 1 | 27.72694
75 | 825 | 1174 | 1 | 23.17664
75 | 825 | 1175 | 1 | 26.03966
75 | 825 | 1176 | 1 | 24.28798
75 | 825 | 1177 | 1 | 23.77929
75 | 825 | 1178 | 1 | 25.01237
75 | 825 | 1179 | 1 | 24.20223
75 | 825 | 1180 | 1 | 22.89533
75 | 825 | 1181 | 1 | 24.31338
75 | 825 | 1182 | 1 | 24.48654
75 | 825 | 1183 | 1 | 25.1954
75 | 825 | 1184 | 1 | 24.44803
75 | 825 | 1185 | 1 | 29.00321
75 | 825 | 1186 | 1 | 28.31997
75 | 825 | 1187 | 1 | 24.9312
75 | 825 | 1188 | 1 | 27.204
75 | 825 | 1189 | 1 | 26.30088
75 | 825 | 1190 | 1 | 24.73709
75 | 825 | 1191 | 1 | 24.19549
75 | 825 | 1192 | 1 | 24.43502
75 | 825 | 1193 | 1 | 21.9176
75 | 825 | 1194 | 1 | 28.23075
75 | 825 | 1195 | 1 | 21.41916
75 | 825 | 1196 | 1 | 25.11442
75 | 825 | 1197 | 1 | 24.05793
75 | 825 | 1198 | 1 | 25.85491
75 | 825 | 1199 | 1 | 24.55115
75 | 825 | 1200 | 1 | 24.93934
76 | 825 | 0 | 1.2 | 0
76 | 825 | 1 | 1.2 | 0.3429093
76 | 825 | 2 | 1.2 | 0.6352544
76 | 825 | 3 | 1.2 | 0.8213864
76 | 825 | 4 | 1.2 | 1.481977
76 | 825 | 5 | 1.2 | 1.555551
76 | 825 | 6 | 1.2 | 1.957917
76 | 825 | 7 | 1.2 | 2.243446
76 | 825 | 8 | 1.2 | 2.509288
76 | 825 | 9 | 1.2 | 2.724288
76 | 825 | 10 | 1.2 | 3.304467
76 | 825 | 11 | 1.2 | 3.157767
76 | 825 | 12 | 1.2 | 3.722602
76 | 825 | 13 | 1.2 | 3.807524
76 | 825 | 14 | 1.2 | 3.808255
76 | 825 | 15 | 1.2 | 4.451363
76 | 825 | 16 | 1.2 | 5.377838
76 | 825 | 17 | 1.2 | 4.923055
76 | 825 | 18 | 1.2 | 5.108117
76 | 825 | 19 | 1.2 | 5.898291
76 | 825 | 20 | 1.2 | 5.82498
76 | 825 | 21 | 1.2 | 6.052039
76 | 825 | 22 | 1.2 | 6.812909
76 | 825 | 23 | 1.2 | 6.950363
76 | 825 | 24 | 1.2 | 6.195739
76 | 825 | 25 | 1.2 | 7.2442
76 | 825 | 26 | 1.2 | 7.227182
76 | 825 | 27 | 1.2 | 7.158281
76 | 825 | 28 | 1.2 | 7.737253
76 | 825 | 29 | 1.2 | 8.283608
76 | 825 | 30 | 1.2 | 7.985587
76 | 825 | 31 | 1.2 | 8.041355
76 | 825 | 32 | 1.2 | 9.046573
76 | 825 | 33 | 1.2 | 8.085264
76 | 825 | 34 | 1.2 | 9.06099
76 | 825 | 35 | 1.2 | 10.35124
76 | 825 | 36 | 1.2 | 10.76209
76 | 825 | 37 | 1.2 | 10.20471
76 | 825 | 38 | 1.2 | 10.63104
76 | 825 | 39 | 1.2 | 10.03315
76 | 825 | 40 | 1.2 | 10.22898
76 | 825 | 41 | 1.2 | 10.33242
76 | 825 | 42 | 1.2 | 11.01591
76 | 825 | 43 | 1.2 | 10.31132
76 | 825 | 44 | 1.2 | 10.88682
76 | 825 | 45 | 1.2 | 12.10647
76 | 825 | 46 | 1.2 | 11.29878
76 | 825 | 47 | 1.2 | 11.54128
76 | 825 | 48 | 1.2 | 11.80758
76 | 825 | 49 | 1.2 | 12.00908
76 | 825 | 50 | 1.2 | 12.88817
76 | 825 | 51 | 1.2 | 13.36073
76 | 825 | 52 | 1.2 | 10.33636
76 | 825 | 53 | 1.2 | 11.63393
76 | 825 | 54 | 1.2 | 11.85854
76 | 825 | 55 | 1.2 | 12.89852
76 | 825 | 56 | 1.2 | 12.7984
76 | 825 | 57 | 1.2 | 13.70454
76 | 825 | 58 | 1.2 | 12.39888
76 | 825 | 59 | 1.2 | 14.07489
76 | 825 | 60 | 1.2 | 13.60536
76 | 825 | 61 | 1.2 | 13.9124
76 | 825 | 62 | 1.2 | 14.05619
76 | 825 | 63 | 1.2 | 14.69509
76 | 825 | 64 | 1.2 | 13.95658
76 | 825 | 65 | 1.2 | 14.58563
76 | 825 | 66 | 1.2 | 16.22733
76 | 825 | 67 | 1.2 | 15.03845
76 | 825 | 68 | 1.2 | 14.66663
76 | 825 | 69 | 1.2 | 15.28508
76 | 825 | 70 | 1.2 | 14.75282
76 | 825 | 71 | 1.2 | 14.46199
76 | 825 | 72 | 1.2 | 15.46795
76 | 825 | 73 | 1.2 | 16.39527
76 | 825 | 74 | 1.2 | 14.37184
76 | 825 | 75 | 1.2 | 15.0663
76 | 825 | 76 | 1.2 | 15.71738
76 | 825 | 77 | 1.2 | 15.55241
76 | 825 | 78 | 1.2 | 15.66673
76 | 825 | 79 | 1.2 | 16.38106
76 | 825 | 80 | 1.2 | 17.27458
76 | 825 | 81 | 1.2 | 15.49968
76 | 825 | 82 | 1.2 | 15.83492
76 | 825 | 83 | 1.2 | 16.86225
76 | 825 | 84 | 1.2 | 17.46331
76 | 825 | 85 | 1.2 | 18.37276
76 | 825 | 86 | 1.2 | 16.64134
76 | 825 | 87 | 1.2 | 17.11343
76 | 825 | 88 | 1.2 | 16.38645
76 | 825 | 89 | 1.2 | 17.36954
76 | 825 | 90 | 1.2 | 15.76897
76 | 825 | 91 | 1.2 | 18.55267
76 | 825 | 92 | 1.2 | 17.78466
76 | 825 | 93 | 1.2 | 16.32933
76 | 825 | 94 | 1.2 | 17.76184
76 | 825 | 95 | 1.2 | 17.98519
76 | 825 | 96 | 1.2 | 18.09592
76 | 825 | 97 | 1.2 | 19.90752
76 | 825 | 98 | 1.2 | 16.74948
76 | 825 | 99 | 1.2 | 18.09871
76 | 825 | 100 | 1.2 | 18.4682
76 | 825 | 101 | 1.2 | 17.71299
76 | 825 | 102 | 1.2 | 18.32168
76 | 825 | 103 | 1.2 | 16.25695
76 | 825 | 104 | 1.2 | 18.88485
76 | 825 | 105 | 1.2 | 18.06757
76 | 825 | 106 | 1.2 | 20.41862
76 | 825 | 107 | 1.2 | 19.06019
76 | 825 | 108 | 1.2 | 18.90045
76 | 825 | 109 | 1.2 | 18.75856
76 | 825 | 110 | 1.2 | 19.37163
76 | 825 | 111 | 1.2 | 18.98402
76 | 825 | 112 | 1.2 | 17.73554
76 | 825 | 113 | 1.2 | 19.64495
76 | 825 | 114 | 1.2 | 21.60974
76 | 825 | 115 | 1.2 | 19.68008
76 | 825 | 116 | 1.2 | 20.37916
76 | 825 | 117 | 1.2 | 20.16073
76 | 825 | 118 | 1.2 | 20.7757
76 | 825 | 119 | 1.2 | 21.58676
76 | 825 | 120 | 1.2 | 21.48051
76 | 825 | 121 | 1.2 | 20.58485
76 | 825 | 122 | 1.2 | 19.76555
76 | 825 | 123 | 1.2 | 19.97146
76 | 825 | 124 | 1.2 | 19.43214
76 | 825 | 125 | 1.2 | 21.62339
76 | 825 | 126 | 1.2 | 21.23208
76 | 825 | 127 | 1.2 | 22.31345
76 | 825 | 128 | 1.2 | 23.51823
76 | 825 | 129 | 1.2 | 20.38116
76 | 825 | 130 | 1.2 | 22.75101
76 | 825 | 131 | 1.2 | 19.21391
76 | 825 | 132 | 1.2 | 20.66837
76 | 825 | 133 | 1.2 | 20.88627
76 | 825 | 134 | 1.2 | 21.97499
76 | 825 | 135 | 1.2 | 22.32275
76 | 825 | 136 | 1.2 | 20.68978
76 | 825 | 137 | 1.2 | 19.80764
76 | 825 | 138 | 1.2 | 21.31749
76 | 825 | 139 | 1.2 | 19.39568
76 | 825 | 140 | 1.2 | 21.00212
76 | 825 | 141 | 1.2 | 24.06049
76 | 825 | 142 | 1.2 | 19.49541
76 | 825 | 143 | 1.2 | 21.60005
76 | 825 | 144 | 1.2 | 20.41058
76 | 825 | 145 | 1.2 | 21.41408
76 | 825 | 146 | 1.2 | 21.68133
76 | 825 | 147 | 1.2 | 21.76871
76 | 825 | 148 | 1.2 | 21.59146
76 | 825 | 149 | 1.2 | 19.05017
76 | 825 | 150 | 1.2 | 22.06142
76 | 825 | 151 | 1.2 | 21.41997
76 | 825 | 152 | 1.2 | 21.53192
76 | 825 | 153 | 1.2 | 23.15421
76 | 825 | 154 | 1.2 | 23.7825
76 | 825 | 155 | 1.2 | 23.35561
76 | 825 | 156 | 1.2 | 20.01376
76 | 825 | 157 | 1.2 | 24.34198
76 | 825 | 158 | 1.2 | 21.54783
76 | 825 | 159 | 1.2 | 22.61531
76 | 825 | 160 | 1.2 | 22.79959
76 | 825 | 161 | 1.2 | 18.79724
76 | 825 | 162 | 1.2 | 22.37035
76 | 825 | 163 | 1.2 | 23.27906
76 | 825 | 164 | 1.2 | 20.71604
76 | 825 | 165 | 1.2 | 23.15946
76 | 825 | 166 | 1.2 | 22.78483
76 | 825 | 167 | 1.2 | 24.03397
76 | 825 | 168 | 1.2 | 22.21743
76 | 825 | 169 | 1.2 | 22.51325
76 | 825 | 170 | 1.2 | 22.31998
76 | 825 | 171 | 1.2 | 23.6116
76 | 825 | 172 | 1.2 | 22.65079
76 | 825 | 173 | 1.2 | 21.52962
76 | 825 | 174 | 1.2 | 22.32294
76 | 825 | 175 | 1.2 | 24.45517
76 | 825 | 176 | 1.2 | 21.13724
76 | 825 | 177 | 1.2 | 20.20995
76 | 825 | 178 | 1.2 | 21.91383
76 | 825 | 179 | 1.2 | 24.09273
76 | 825 | 180 | 1.2 | 22.58297
76 | 825 | 181 | 1.2 | 22.95174
76 | 825 | 182 | 1.2 | 25.83914
76 | 825 | 183 | 1.2 | 22.81832
76 | 825 | 184 | 1.2 | 23.35224
76 | 825 | 185 | 1.2 | 24.43658
76 | 825 | 186 | 1.2 | 23.53786
76 | 825 | 187 | 1.2 | 25.03661
76 | 825 | 188 | 1.2 | 21.72847
76 | 825 | 189 | 1.2 | 23.49703
76 | 825 | 190 | 1.2 | 23.96281
76 | 825 | 191 | 1.2 | 22.27851
76 | 825 | 192 | 1.2 | 22.68721
76 | 825 | 193 | 1.2 | 24.9717
76 | 825 | 194 | 1.2 | 27.0452
76 | 825 | 195 | 1.2 | 23.40839
76 | 825 | 196 | 1.2 | 23.6515
76 | 825 | 197 | 1.2 | 23.73825
76 | 825 | 198 | 1.2 | 23.06768
76 | 825 | 199 | 1.2 | 23.41601
76 | 825 | 200 | 1.2 | 26.36965
76 | 825 | 201 | 1.2 | 24.16331
76 | 825 | 202 | 1.2 | 23.79993
76 | 825 | 203 | 1.2 | 23.8304
76 | 825 | 204 | 1.2 | 21.8215
76 | 825 | 205 | 1.2 | 25.11544
76 | 825 | 206 | 1.2 | 22.13958
76 | 825 | 207 | 1.2 | 23.81523
76 | 825 | 208 | 1.2 | 26.63742
76 | 825 | 209 | 1.2 | 23.21595
76 | 825 | 210 | 1.2 | 23.42832
76 | 825 | 211 | 1.2 | 23.2871
76 | 825 | 212 | 1.2 | 23.87484
76 | 825 | 213 | 1.2 | 23.57014
76 | 825 | 214 | 1.2 | 23.34523
76 | 825 | 215 | 1.2 | 22.78019
76 | 825 | 216 | 1.2 | 24.50592
76 | 825 | 217 | 1.2 | 23.92034
76 | 825 | 218 | 1.2 | 22.87187
76 | 825 | 219 | 1.2 | 24.04152
76 | 825 | 220 | 1.2 | 23.47942
76 | 825 | 221 | 1.2 | 22.23753
76 | 825 | 222 | 1.2 | 24.03728
76 | 825 | 223 | 1.2 | 23.22735
76 | 825 | 224 | 1.2 | 23.49785
76 | 825 | 225 | 1.2 | 25.86896
76 | 825 | 226 | 1.2 | 24.47939
76 | 825 | 227 | 1.2 | 24.87374
76 | 825 | 228 | 1.2 | 26.63971
76 | 825 | 229 | 1.2 | 23.57943
76 | 825 | 230 | 1.2 | 23.78578
76 | 825 | 231 | 1.2 | 24.75419
76 | 825 | 232 | 1.2 | 23.41011
76 | 825 | 233 | 1.2 | 23.88674
76 | 825 | 234 | 1.2 | 22.48283
76 | 825 | 235 | 1.2 | 23.47031
76 | 825 | 236 | 1.2 | 24.63137
76 | 825 | 237 | 1.2 | 24.27049
76 | 825 | 238 | 1.2 | 23.5954
76 | 825 | 239 | 1.2 | 24.14622
76 | 825 | 240 | 1.2 | 24.39573
76 | 825 | 241 | 1.2 | 24.37215
76 | 825 | 242 | 1.2 | 24.35132
76 | 825 | 243 | 1.2 | 24.28052
76 | 825 | 244 | 1.2 | 25.03161
76 | 825 | 245 | 1.2 | 23.21124
76 | 825 | 246 | 1.2 | 25.37343
76 | 825 | 247 | 1.2 | 23.86055
76 | 825 | 248 | 1.2 | 26.06633
76 | 825 | 249 | 1.2 | 25.20104
76 | 825 | 250 | 1.2 | 23.14814
76 | 825 | 251 | 1.2 | 24.81873
76 | 825 | 252 | 1.2 | 26.57107
76 | 825 | 253 | 1.2 | 24.82212
76 | 825 | 254 | 1.2 | 22.04676
76 | 825 | 255 | 1.2 | 25.89
76 | 825 | 256 | 1.2 | 25.10065
76 | 825 | 257 | 1.2 | 23.74094
76 | 825 | 258 | 1.2 | 23.03847
76 | 825 | 259 | 1.2 | 23.17066
76 | 825 | 260 | 1.2 | 25.53513
76 | 825 | 261 | 1.2 | 26.41208
76 | 825 | 262 | 1.2 | 23.28744
76 | 825 | 263 | 1.2 | 25.78963
76 | 825 | 264 | 1.2 | 24.30314
76 | 825 | 265 | 1.2 | 23.94179
76 | 825 | 266 | 1.2 | 23.85026
76 | 825 | 267 | 1.2 | 24.16232
76 | 825 | 268 | 1.2 | 21.8298
76 | 825 | 269 | 1.2 | 24.59432
76 | 825 | 270 | 1.2 | 24.10314
76 | 825 | 271 | 1.2 | 24.61097
76 | 825 | 272 | 1.2 | 26.32835
76 | 825 | 273 | 1.2 | 24.66179
76 | 825 | 274 | 1.2 | 27.56271
76 | 825 | 275 | 1.2 | 24.88357
76 | 825 | 276 | 1.2 | 25.05509
76 | 825 | 277 | 1.2 | 24.35597
76 | 825 | 278 | 1.2 | 21.61595
76 | 825 | 279 | 1.2 | 23.99058
76 | 825 | 280 | 1.2 | 23.8973
76 | 825 | 281 | 1.2 | 24.31113
76 | 825 | 282 | 1.2 | 26.6943
76 | 825 | 283 | 1.2 | 23.98366
76 | 825 | 284 | 1.2 | 24.04283
76 | 825 | 285 | 1.2 | 26.78624
76 | 825 | 286 | 1.2 | 24.03195
76 | 825 | 287 | 1.2 | 23.56154
76 | 825 | 288 | 1.2 | 23.74695
76 | 825 | 289 | 1.2 | 24.56783
76 | 825 | 290 | 1.2 | 23.68892
76 | 825 | 291 | 1.2 | 24.0803
76 | 825 | 292 | 1.2 | 26.16064
76 | 825 | 293 | 1.2 | 23.03682
76 | 825 | 294 | 1.2 | 23.43689
76 | 825 | 295 | 1.2 | 24.2868
76 | 825 | 296 | 1.2 | 24.40763
76 | 825 | 297 | 1.2 | 23.00844
76 | 825 | 298 | 1.2 | 23.83937
76 | 825 | 299 | 1.2 | 25.4681
76 | 825 | 300 | 1.2 | 24.09294
76 | 825 | 301 | 1.2 | 25.46914
76 | 825 | 302 | 1.2 | 25.7697
76 | 825 | 303 | 1.2 | 24.54596
76 | 825 | 304 | 1.2 | 22.61954
76 | 825 | 305 | 1.2 | 24.79834
76 | 825 | 306 | 1.2 | 24.40318
76 | 825 | 307 | 1.2 | 24.15968
76 | 825 | 308 | 1.2 | 24.57441
76 | 825 | 309 | 1.2 | 22.20336
76 | 825 | 310 | 1.2 | 22.17158
76 | 825 | 311 | 1.2 | 27.42199
76 | 825 | 312 | 1.2 | 25.05171
76 | 825 | 313 | 1.2 | 24.39627
76 | 825 | 314 | 1.2 | 25.53017
76 | 825 | 315 | 1.2 | 23.69672
76 | 825 | 316 | 1.2 | 25.92616
76 | 825 | 317 | 1.2 | 23.67296
76 | 825 | 318 | 1.2 | 24.95813
76 | 825 | 319 | 1.2 | 23.99477
76 | 825 | 320 | 1.2 | 25.65642
76 | 825 | 321 | 1.2 | 25.07146
76 | 825 | 322 | 1.2 | 24.40274
76 | 825 | 323 | 1.2 | 23.99828
76 | 825 | 324 | 1.2 | 24.64035
76 | 825 | 325 | 1.2 | 23.54639
76 | 825 | 326 | 1.2 | 25.2876
76 | 825 | 327 | 1.2 | 23.16055
76 | 825 | 328 | 1.2 | 25.47781
76 | 825 | 329 | 1.2 | 23.93709
76 | 825 | 330 | 1.2 | 24.81123
76 | 825 | 331 | 1.2 | 20.25847
76 | 825 | 332 | 1.2 | 24.74084
76 | 825 | 333 | 1.2 | 25.68584
76 | 825 | 334 | 1.2 | 24.33193
76 | 825 | 335 | 1.2 | 24.33715
76 | 825 | 336 | 1.2 | 22.95248
76 | 825 | 337 | 1.2 | 26.05595
76 | 825 | 338 | 1.2 | 27.05075
76 | 825 | 339 | 1.2 | 24.91523
76 | 825 | 340 | 1.2 | 26.36445
76 | 825 | 341 | 1.2 | 24.76489
76 | 825 | 342 | 1.2 | 21.9995
76 | 825 | 343 | 1.2 | 24.35596
76 | 825 | 344 | 1.2 | 23.46953
76 | 825 | 345 | 1.2 | 25.25314
76 | 825 | 346 | 1.2 | 24.75858
76 | 825 | 347 | 1.2 | 25.408
76 | 825 | 348 | 1.2 | 25.9806
76 | 825 | 349 | 1.2 | 23.14395
76 | 825 | 350 | 1.2 | 24.38111
76 | 825 | 351 | 1.2 | 24.87765
76 | 825 | 352 | 1.2 | 24.69976
76 | 825 | 353 | 1.2 | 24.11902
76 | 825 | 354 | 1.2 | 24.40278
76 | 825 | 355 | 1.2 | 26.08295
76 | 825 | 356 | 1.2 | 24.78451
76 | 825 | 357 | 1.2 | 25.03962
76 | 825 | 358 | 1.2 | 24.23126
76 | 825 | 359 | 1.2 | 28.75953
76 | 825 | 360 | 1.2 | 23.51153
76 | 825 | 361 | 1.2 | 24.76939
76 | 825 | 362 | 1.2 | 24.58971
76 | 825 | 363 | 1.2 | 24.94386
76 | 825 | 364 | 1.2 | 25.70672
76 | 825 | 365 | 1.2 | 25.47038
76 | 825 | 366 | 1.2 | 27.00213
76 | 825 | 367 | 1.2 | 26.31096
76 | 825 | 368 | 1.2 | 27.26304
76 | 825 | 369 | 1.2 | 24.40139
76 | 825 | 370 | 1.2 | 28.28512
76 | 825 | 371 | 1.2 | 25.10071
76 | 825 | 372 | 1.2 | 25.11701
76 | 825 | 373 | 1.2 | 23.99529
76 | 825 | 374 | 1.2 | 25.29628
76 | 825 | 375 | 1.2 | 19.60131
76 | 825 | 376 | 1.2 | 24.58581
76 | 825 | 377 | 1.2 | 24.67577
76 | 825 | 378 | 1.2 | 25.51886
76 | 825 | 379 | 1.2 | 24.54786
76 | 825 | 380 | 1.2 | 25.62007
76 | 825 | 381 | 1.2 | 25.07342
76 | 825 | 382 | 1.2 | 24.75749
76 | 825 | 383 | 1.2 | 21.27131
76 | 825 | 384 | 1.2 | 23.90971
76 | 825 | 385 | 1.2 | 23.65154
76 | 825 | 386 | 1.2 | 24.69923
76 | 825 | 387 | 1.2 | 24.81706
76 | 825 | 388 | 1.2 | 25.12406
76 | 825 | 389 | 1.2 | 24.45896
76 | 825 | 390 | 1.2 | 23.71272
76 | 825 | 391 | 1.2 | 26.11628
76 | 825 | 392 | 1.2 | 22.74632
76 | 825 | 393 | 1.2 | 21.65867
76 | 825 | 394 | 1.2 | 24.79728
76 | 825 | 395 | 1.2 | 24.48419
76 | 825 | 396 | 1.2 | 24.64859
76 | 825 | 397 | 1.2 | 27.90427
76 | 825 | 398 | 1.2 | 30.04483
76 | 825 | 399 | 1.2 | 24.79258
76 | 825 | 400 | 1.2 | 24.25318
76 | 825 | 401 | 1.2 | 24.02369
76 | 825 | 402 | 1.2 | 26.53277
76 | 825 | 403 | 1.2 | 23.92952
76 | 825 | 404 | 1.2 | 27.15216
76 | 825 | 405 | 1.2 | 24.92833
76 | 825 | 406 | 1.2 | 24.70019
76 | 825 | 407 | 1.2 | 23.87795
76 | 825 | 408 | 1.2 | 26.40559
76 | 825 | 409 | 1.2 | 25.52828
76 | 825 | 410 | 1.2 | 25.28767
76 | 825 | 411 | 1.2 | 23.97034
76 | 825 | 412 | 1.2 | 25.16137
76 | 825 | 413 | 1.2 | 24.78545
76 | 825 | 414 | 1.2 | 27.23136
76 | 825 | 415 | 1.2 | 23.74047
76 | 825 | 416 | 1.2 | 24.8099
76 | 825 | 417 | 1.2 | 23.9757
76 | 825 | 418 | 1.2 | 24.51882
76 | 825 | 419 | 1.2 | 24.63765
76 | 825 | 420 | 1.2 | 25.01061
76 | 825 | 421 | 1.2 | 23.78638
76 | 825 | 422 | 1.2 | 26.62838
76 | 825 | 423 | 1.2 | 26.34772
76 | 825 | 424 | 1.2 | 25.28104
76 | 825 | 425 | 1.2 | 23.76255
76 | 825 | 426 | 1.2 | 25.26829
76 | 825 | 427 | 1.2 | 23.99912
76 | 825 | 428 | 1.2 | 22.60797
76 | 825 | 429 | 1.2 | 26.31429
76 | 825 | 430 | 1.2 | 24.97175
76 | 825 | 431 | 1.2 | 24.97419
76 | 825 | 432 | 1.2 | 26.6329
76 | 825 | 433 | 1.2 | 25.94399
76 | 825 | 434 | 1.2 | 27.11456
76 | 825 | 435 | 1.2 | 26.38928
76 | 825 | 436 | 1.2 | 23.41648
76 | 825 | 437 | 1.2 | 27.84838
76 | 825 | 438 | 1.2 | 23.48539
76 | 825 | 439 | 1.2 | 25.36434
76 | 825 | 440 | 1.2 | 27.40433
76 | 825 | 441 | 1.2 | 24.13624
76 | 825 | 442 | 1.2 | 23.10218
76 | 825 | 443 | 1.2 | 25.78174
76 | 825 | 444 | 1.2 | 25.94723
76 | 825 | 445 | 1.2 | 26.22316
76 | 825 | 446 | 1.2 | 24.87454
76 | 825 | 447 | 1.2 | 26.11411
76 | 825 | 448 | 1.2 | 25.2255
76 | 825 | 449 | 1.2 | 25.05911
76 | 825 | 450 | 1.2 | 25.84674
76 | 825 | 451 | 1.2 | 25.38942
76 | 825 | 452 | 1.2 | 24.77667
76 | 825 | 453 | 1.2 | 24.82087
76 | 825 | 454 | 1.2 | 22.48302
76 | 825 | 455 | 1.2 | 22.38963
76 | 825 | 456 | 1.2 | 25.11692
76 | 825 | 457 | 1.2 | 25.10089
76 | 825 | 458 | 1.2 | 25.27801
76 | 825 | 459 | 1.2 | 23.92175
76 | 825 | 460 | 1.2 | 24.94377
76 | 825 | 461 | 1.2 | 22.14386
76 | 825 | 462 | 1.2 | 24.78791
76 | 825 | 463 | 1.2 | 21.11601
76 | 825 | 464 | 1.2 | 25.34495
76 | 825 | 465 | 1.2 | 26.72007
76 | 825 | 466 | 1.2 | 22.08514
76 | 825 | 467 | 1.2 | 23.47003
76 | 825 | 468 | 1.2 | 25.53191
76 | 825 | 469 | 1.2 | 25.49064
76 | 825 | 470 | 1.2 | 25.69356
76 | 825 | 471 | 1.2 | 26.25361
76 | 825 | 472 | 1.2 | 25.1183
76 | 825 | 473 | 1.2 | 29.62273
76 | 825 | 474 | 1.2 | 25.23507
76 | 825 | 475 | 1.2 | 24.6081
76 | 825 | 476 | 1.2 | 24.83534
76 | 825 | 477 | 1.2 | 25.27651
76 | 825 | 478 | 1.2 | 25.04119
76 | 825 | 479 | 1.2 | 25.71573
76 | 825 | 480 | 1.2 | 24.78795
76 | 825 | 481 | 1.2 | 24.8616
76 | 825 | 482 | 1.2 | 23.51347
76 | 825 | 483 | 1.2 | 26.87526
76 | 825 | 484 | 1.2 | 24.88199
76 | 825 | 485 | 1.2 | 25.77845
76 | 825 | 486 | 1.2 | 22.78959
76 | 825 | 487 | 1.2 | 24.59609
76 | 825 | 488 | 1.2 | 25.38993
76 | 825 | 489 | 1.2 | 28.18666
76 | 825 | 490 | 1.2 | 25.79543
76 | 825 | 491 | 1.2 | 26.77172
76 | 825 | 492 | 1.2 | 23.07174
76 | 825 | 493 | 1.2 | 24.71527
76 | 825 | 494 | 1.2 | 24.95298
76 | 825 | 495 | 1.2 | 25.23571
76 | 825 | 496 | 1.2 | 26.44556
76 | 825 | 497 | 1.2 | 22.55887
76 | 825 | 498 | 1.2 | 24.68239
76 | 825 | 499 | 1.2 | 24.67867
76 | 825 | 500 | 1.2 | 24.64935
76 | 825 | 501 | 1.2 | 27.19653
76 | 825 | 502 | 1.2 | 23.32646
76 | 825 | 503 | 1.2 | 27.57587
76 | 825 | 504 | 1.2 | 24.96781
76 | 825 | 505 | 1.2 | 24.18107
76 | 825 | 506 | 1.2 | 25.08397
76 | 825 | 507 | 1.2 | 25.17082
76 | 825 | 508 | 1.2 | 24.87239
76 | 825 | 509 | 1.2 | 25.4775
76 | 825 | 510 | 1.2 | 25.33032
76 | 825 | 511 | 1.2 | 24.56217
76 | 825 | 512 | 1.2 | 25.43257
76 | 825 | 513 | 1.2 | 24.29519
76 | 825 | 514 | 1.2 | 25.55335
76 | 825 | 515 | 1.2 | 26.0755
76 | 825 | 516 | 1.2 | 26.08954
76 | 825 | 517 | 1.2 | 24.84845
76 | 825 | 518 | 1.2 | 22.76668
76 | 825 | 519 | 1.2 | 24.46837
76 | 825 | 520 | 1.2 | 25.10864
76 | 825 | 521 | 1.2 | 27.45544
76 | 825 | 522 | 1.2 | 29.42018
76 | 825 | 523 | 1.2 | 22.28087
76 | 825 | 524 | 1.2 | 24.58175
76 | 825 | 525 | 1.2 | 25.29075
76 | 825 | 526 | 1.2 | 24.77469
76 | 825 | 527 | 1.2 | 24.95319
76 | 825 | 528 | 1.2 | 25.03296
76 | 825 | 529 | 1.2 | 28.32058
76 | 825 | 530 | 1.2 | 25.7521
76 | 825 | 531 | 1.2 | 24.14746
76 | 825 | 532 | 1.2 | 30.49485
76 | 825 | 533 | 1.2 | 27.25587
76 | 825 | 534 | 1.2 | 23.00941
76 | 825 | 535 | 1.2 | 27.54616
76 | 825 | 536 | 1.2 | 25.81423
76 | 825 | 537 | 1.2 | 25.26667
76 | 825 | 538 | 1.2 | 23.07676
76 | 825 | 539 | 1.2 | 23.51088
76 | 825 | 540 | 1.2 | 25.18821
76 | 825 | 541 | 1.2 | 24.9794
76 | 825 | 542 | 1.2 | 23.63573
76 | 825 | 543 | 1.2 | 24.8956
76 | 825 | 544 | 1.2 | 24.38873
76 | 825 | 545 | 1.2 | 22.16115
76 | 825 | 546 | 1.2 | 25.28523
76 | 825 | 547 | 1.2 | 23.05832
76 | 825 | 548 | 1.2 | 26.22993
76 | 825 | 549 | 1.2 | 27.53493
76 | 825 | 550 | 1.2 | 24.08194
76 | 825 | 551 | 1.2 | 24.32066
76 | 825 | 552 | 1.2 | 28.50142
76 | 825 | 553 | 1.2 | 24.44744
76 | 825 | 554 | 1.2 | 25.8644
76 | 825 | 555 | 1.2 | 25.28617
76 | 825 | 556 | 1.2 | 26.05888
76 | 825 | 557 | 1.2 | 25.45661
76 | 825 | 558 | 1.2 | 26.29926
76 | 825 | 559 | 1.2 | 28.13895
76 | 825 | 560 | 1.2 | 24.03182
76 | 825 | 561 | 1.2 | 24.94142
76 | 825 | 562 | 1.2 | 26.08244
76 | 825 | 563 | 1.2 | 21.27827
76 | 825 | 564 | 1.2 | 25.52376
76 | 825 | 565 | 1.2 | 25.89177
76 | 825 | 566 | 1.2 | 24.60439
76 | 825 | 567 | 1.2 | 25.49542
76 | 825 | 568 | 1.2 | 23.70179
76 | 825 | 569 | 1.2 | 22.32442
76 | 825 | 570 | 1.2 | 25.40529
76 | 825 | 571 | 1.2 | 24.79009
76 | 825 | 572 | 1.2 | 24.95188
76 | 825 | 573 | 1.2 | 28.65674
76 | 825 | 574 | 1.2 | 25.17471
76 | 825 | 575 | 1.2 | 24.73277
76 | 825 | 576 | 1.2 | 25.92838
76 | 825 | 577 | 1.2 | 23.75584
76 | 825 | 578 | 1.2 | 24.66767
76 | 825 | 579 | 1.2 | 25.50682
76 | 825 | 580 | 1.2 | 24.56678
76 | 825 | 581 | 1.2 | 25.74627
76 | 825 | 582 | 1.2 | 25.64676
76 | 825 | 583 | 1.2 | 25.8039
76 | 825 | 584 | 1.2 | 25.7012
76 | 825 | 585 | 1.2 | 25.0885
76 | 825 | 586 | 1.2 | 28.52068
76 | 825 | 587 | 1.2 | 21.66794
76 | 825 | 588 | 1.2 | 24.08612
76 | 825 | 589 | 1.2 | 22.71411
76 | 825 | 590 | 1.2 | 25.03495
76 | 825 | 591 | 1.2 | 26.40142
76 | 825 | 592 | 1.2 | 27.15463
76 | 825 | 593 | 1.2 | 24.83247
76 | 825 | 594 | 1.2 | 26.59631
76 | 825 | 595 | 1.2 | 27.0889
76 | 825 | 596 | 1.2 | 23.99916
76 | 825 | 597 | 1.2 | 24.79213
76 | 825 | 598 | 1.2 | 24.6918
76 | 825 | 599 | 1.2 | 24.43943
76 | 825 | 600 | 1.2 | 27.94654
76 | 825 | 601 | 1.2 | 24.33968
76 | 825 | 602 | 1.2 | 24.8422
76 | 825 | 603 | 1.2 | 24.98889
76 | 825 | 604 | 1.2 | 25.06107
76 | 825 | 605 | 1.2 | 26.43522
76 | 825 | 606 | 1.2 | 23.71045
76 | 825 | 607 | 1.2 | 24.77305
76 | 825 | 608 | 1.2 | 25.26109
76 | 825 | 609 | 1.2 | 22.35161
76 | 825 | 610 | 1.2 | 24.48012
76 | 825 | 611 | 1.2 | 24.51073
76 | 825 | 612 | 1.2 | 22.67422
76 | 825 | 613 | 1.2 | 25.53411
76 | 825 | 614 | 1.2 | 25.07421
76 | 825 | 615 | 1.2 | 25.3355
76 | 825 | 616 | 1.2 | 25.27757
76 | 825 | 617 | 1.2 | 24.89134
76 | 825 | 618 | 1.2 | 25.64962
76 | 825 | 619 | 1.2 | 25.84296
76 | 825 | 620 | 1.2 | 25.44198
76 | 825 | 621 | 1.2 | 25.9387
76 | 825 | 622 | 1.2 | 23.21663
76 | 825 | 623 | 1.2 | 25.19899
76 | 825 | 624 | 1.2 | 25.46213
76 | 825 | 625 | 1.2 | 19.80197
76 | 825 | 626 | 1.2 | 26.84466
76 | 825 | 627 | 1.2 | 24.11469
76 | 825 | 628 | 1.2 | 24.53618
76 | 825 | 629 | 1.2 | 25.91535
76 | 825 | 630 | 1.2 | 27.05876
76 | 825 | 631 | 1.2 | 25.65199
76 | 825 | 632 | 1.2 | 25.98757
76 | 825 | 633 | 1.2 | 25.19701
76 | 825 | 634 | 1.2 | 26.24468
76 | 825 | 635 | 1.2 | 26.75241
76 | 825 | 636 | 1.2 | 24.15684
76 | 825 | 637 | 1.2 | 27.13259
76 | 825 | 638 | 1.2 | 23.93451
76 | 825 | 639 | 1.2 | 25.3435
76 | 825 | 640 | 1.2 | 25.38068
76 | 825 | 641 | 1.2 | 22.4565
76 | 825 | 642 | 1.2 | 23.43444
76 | 825 | 643 | 1.2 | 26.18084
76 | 825 | 644 | 1.2 | 25.20209
76 | 825 | 645 | 1.2 | 24.47245
76 | 825 | 646 | 1.2 | 29.26391
76 | 825 | 647 | 1.2 | 25.11009
76 | 825 | 648 | 1.2 | 24.48833
76 | 825 | 649 | 1.2 | 24.98303
76 | 825 | 650 | 1.2 | 26.49324
76 | 825 | 651 | 1.2 | 25.2616
76 | 825 | 652 | 1.2 | 24.95476
76 | 825 | 653 | 1.2 | 20.38681
76 | 825 | 654 | 1.2 | 23.50005
76 | 825 | 655 | 1.2 | 23.33322
76 | 825 | 656 | 1.2 | 24.48232
76 | 825 | 657 | 1.2 | 22.48807
76 | 825 | 658 | 1.2 | 21.95704
76 | 825 | 659 | 1.2 | 24.39167
76 | 825 | 660 | 1.2 | 24.58839
76 | 825 | 661 | 1.2 | 26.10507
76 | 825 | 662 | 1.2 | 22.06044
76 | 825 | 663 | 1.2 | 24.53381
76 | 825 | 664 | 1.2 | 23.19353
76 | 825 | 665 | 1.2 | 22.9205
76 | 825 | 666 | 1.2 | 24.72831
76 | 825 | 667 | 1.2 | 25.28009
76 | 825 | 668 | 1.2 | 24.29489
76 | 825 | 669 | 1.2 | 25.04029
76 | 825 | 670 | 1.2 | 26.02263
76 | 825 | 671 | 1.2 | 27.04139
76 | 825 | 672 | 1.2 | 25.28169
76 | 825 | 673 | 1.2 | 24.88235
76 | 825 | 674 | 1.2 | 23.39446
76 | 825 | 675 | 1.2 | 24.55485
76 | 825 | 676 | 1.2 | 24.56343
76 | 825 | 677 | 1.2 | 24.70504
76 | 825 | 678 | 1.2 | 24.72248
76 | 825 | 679 | 1.2 | 24.01028
76 | 825 | 680 | 1.2 | 26.07973
76 | 825 | 681 | 1.2 | 22.8541
76 | 825 | 682 | 1.2 | 27.32693
76 | 825 | 683 | 1.2 | 23.70919
76 | 825 | 684 | 1.2 | 25.58055
76 | 825 | 685 | 1.2 | 25.63047
76 | 825 | 686 | 1.2 | 23.369
76 | 825 | 687 | 1.2 | 26.99229
76 | 825 | 688 | 1.2 | 23.46985
76 | 825 | 689 | 1.2 | 24.7188
76 | 825 | 690 | 1.2 | 24.23241
76 | 825 | 691 | 1.2 | 25.93773
76 | 825 | 692 | 1.2 | 29.70198
76 | 825 | 693 | 1.2 | 27.36994
76 | 825 | 694 | 1.2 | 25.5333
76 | 825 | 695 | 1.2 | 26.16137
76 | 825 | 696 | 1.2 | 25.49577
76 | 825 | 697 | 1.2 | 25.4027
76 | 825 | 698 | 1.2 | 24.99397
76 | 825 | 699 | 1.2 | 28.796
76 | 825 | 700 | 1.2 | 27.30498
76 | 825 | 701 | 1.2 | 27.10212
76 | 825 | 702 | 1.2 | 24.37345
76 | 825 | 703 | 1.2 | 23.47451
76 | 825 | 704 | 1.2 | 26.05091
76 | 825 | 705 | 1.2 | 30.02825
76 | 825 | 706 | 1.2 | 30.29028
76 | 825 | 707 | 1.2 | 27.19986
76 | 825 | 708 | 1.2 | 24.68654
76 | 825 | 709 | 1.2 | 23.71437
76 | 825 | 710 | 1.2 | 26.30205
76 | 825 | 711 | 1.2 | 24.96381
76 | 825 | 712 | 1.2 | 25.10351
76 | 825 | 713 | 1.2 | 24.73088
76 | 825 | 714 | 1.2 | 24.24475
76 | 825 | 715 | 1.2 | 23.67144
76 | 825 | 716 | 1.2 | 25.96441
76 | 825 | 717 | 1.2 | 25.32954
76 | 825 | 718 | 1.2 | 25.90015
76 | 825 | 719 | 1.2 | 25.23857
76 | 825 | 720 | 1.2 | 27.72992
76 | 825 | 721 | 1.2 | 19.21112
76 | 825 | 722 | 1.2 | 25.81634
76 | 825 | 723 | 1.2 | 24.62659
76 | 825 | 724 | 1.2 | 24.27334
76 | 825 | 725 | 1.2 | 24.4641
76 | 825 | 726 | 1.2 | 25.15096
76 | 825 | 727 | 1.2 | 26.46209
76 | 825 | 728 | 1.2 | 25.24939
76 | 825 | 729 | 1.2 | 26.56255
76 | 825 | 730 | 1.2 | 25.11989
76 | 825 | 731 | 1.2 | 23.58567
76 | 825 | 732 | 1.2 | 27.52768
76 | 825 | 733 | 1.2 | 26.26907
76 | 825 | 734 | 1.2 | 25.88549
76 | 825 | 735 | 1.2 | 23.25172
76 | 825 | 736 | 1.2 | 25.77663
76 | 825 | 737 | 1.2 | 23.41291
76 | 825 | 738 | 1.2 | 25.01797
76 | 825 | 739 | 1.2 | 24.69953
76 | 825 | 740 | 1.2 | 24.35004
76 | 825 | 741 | 1.2 | 26.38804
76 | 825 | 742 | 1.2 | 23.71344
76 | 825 | 743 | 1.2 | 20.9499
76 | 825 | 744 | 1.2 | 25.63531
76 | 825 | 745 | 1.2 | 24.11694
76 | 825 | 746 | 1.2 | 25.60931
76 | 825 | 747 | 1.2 | 27.41779
76 | 825 | 748 | 1.2 | 25.78767
76 | 825 | 749 | 1.2 | 25.58584
76 | 825 | 750 | 1.2 | 22.98381
76 | 825 | 751 | 1.2 | 26.01787
76 | 825 | 752 | 1.2 | 25.11988
76 | 825 | 753 | 1.2 | 24.16459
76 | 825 | 754 | 1.2 | 24.5302
76 | 825 | 755 | 1.2 | 28.11717
76 | 825 | 756 | 1.2 | 24.31085
76 | 825 | 757 | 1.2 | 25.58498
76 | 825 | 758 | 1.2 | 24.79531
76 | 825 | 759 | 1.2 | 22.04957
76 | 825 | 760 | 1.2 | 21.8299
76 | 825 | 761 | 1.2 | 25.44137
76 | 825 | 762 | 1.2 | 24.40612
76 | 825 | 763 | 1.2 | 24.79644
76 | 825 | 764 | 1.2 | 23.81126
76 | 825 | 765 | 1.2 | 25.32708
76 | 825 | 766 | 1.2 | 25.65467
76 | 825 | 767 | 1.2 | 25.05908
76 | 825 | 768 | 1.2 | 28.07339
76 | 825 | 769 | 1.2 | 25.96356
76 | 825 | 770 | 1.2 | 26.91012
76 | 825 | 771 | 1.2 | 24.17688
76 | 825 | 772 | 1.2 | 25.54945
76 | 825 | 773 | 1.2 | 24.27889
76 | 825 | 774 | 1.2 | 24.88178
76 | 825 | 775 | 1.2 | 25.48516
76 | 825 | 776 | 1.2 | 24.56422
76 | 825 | 777 | 1.2 | 24.67265
76 | 825 | 778 | 1.2 | 26.20885
76 | 825 | 779 | 1.2 | 25.37231
76 | 825 | 780 | 1.2 | 24.4266
76 | 825 | 781 | 1.2 | 25.16264
76 | 825 | 782 | 1.2 | 26.20042
76 | 825 | 783 | 1.2 | 24.71907
76 | 825 | 784 | 1.2 | 25.28939
76 | 825 | 785 | 1.2 | 25.18483
76 | 825 | 786 | 1.2 | 24.22461
76 | 825 | 787 | 1.2 | 26.60353
76 | 825 | 788 | 1.2 | 26.44445
76 | 825 | 789 | 1.2 | 24.79425
76 | 825 | 790 | 1.2 | 26.78458
76 | 825 | 791 | 1.2 | 25.05521
76 | 825 | 792 | 1.2 | 24.64162
76 | 825 | 793 | 1.2 | 22.81079
76 | 825 | 794 | 1.2 | 27.72928
76 | 825 | 795 | 1.2 | 25.49267
76 | 825 | 796 | 1.2 | 25.71511
76 | 825 | 797 | 1.2 | 26.38073
76 | 825 | 798 | 1.2 | 25.35178
76 | 825 | 799 | 1.2 | 24.8378
76 | 825 | 800 | 1.2 | 23.1601
76 | 825 | 801 | 1.2 | 24.42075
76 | 825 | 802 | 1.2 | 26.61909
76 | 825 | 803 | 1.2 | 22.64337
76 | 825 | 804 | 1.2 | 25.43085
76 | 825 | 805 | 1.2 | 26.33495
76 | 825 | 806 | 1.2 | 24.97419
76 | 825 | 807 | 1.2 | 24.94234
76 | 825 | 808 | 1.2 | 24.93833
76 | 825 | 809 | 1.2 | 25.83246
76 | 825 | 810 | 1.2 | 23.92643
76 | 825 | 811 | 1.2 | 25.44868
76 | 825 | 812 | 1.2 | 27.26864
76 | 825 | 813 | 1.2 | 25.93349
76 | 825 | 814 | 1.2 | 25.16807
76 | 825 | 815 | 1.2 | 25.06099
76 | 825 | 816 | 1.2 | 27.68598
76 | 825 | 817 | 1.2 | 23.94559
76 | 825 | 818 | 1.2 | 22.97992
76 | 825 | 819 | 1.2 | 27.53735
76 | 825 | 820 | 1.2 | 23.6308
76 | 825 | 821 | 1.2 | 25.94522
76 | 825 | 822 | 1.2 | 24.40251
76 | 825 | 823 | 1.2 | 25.25065
76 | 825 | 824 | 1.2 | 25.32991
76 | 825 | 825 | 1.2 | 23.85055
76 | 825 | 826 | 1.2 | 24.62302
76 | 825 | 827 | 1.2 | 25.54677
76 | 825 | 828 | 1.2 | 26.16939
76 | 825 | 829 | 1.2 | 29.26355
76 | 825 | 830 | 1.2 | 23.48209
76 | 825 | 831 | 1.2 | 24.1762
76 | 825 | 832 | 1.2 | 26.6986
76 | 825 | 833 | 1.2 | 25.86893
76 | 825 | 834 | 1.2 | 24.50023
76 | 825 | 835 | 1.2 | 27.52993
76 | 825 | 836 | 1.2 | 23.3041
76 | 825 | 837 | 1.2 | 27.33159
76 | 825 | 838 | 1.2 | 25.08795
76 | 825 | 839 | 1.2 | 27.6278
76 | 825 | 840 | 1.2 | 25.35084
76 | 825 | 841 | 1.2 | 24.01381
76 | 825 | 842 | 1.2 | 27.3794
76 | 825 | 843 | 1.2 | 21.28661
76 | 825 | 844 | 1.2 | 24.67885
76 | 825 | 845 | 1.2 | 25.38671
76 | 825 | 846 | 1.2 | 25.7712
76 | 825 | 847 | 1.2 | 24.36425
76 | 825 | 848 | 1.2 | 22.36251
76 | 825 | 849 | 1.2 | 23.63598
76 | 825 | 850 | 1.2 | 25.69037
76 | 825 | 851 | 1.2 | 21.64046
76 | 825 | 852 | 1.2 | 24.67707
76 | 825 | 853 | 1.2 | 24.8962
76 | 825 | 854 | 1.2 | 25.70812
76 | 825 | 855 | 1.2 | 24.91584
76 | 825 | 856 | 1.2 | 25.12375
76 | 825 | 857 | 1.2 | 25.64092
76 | 825 | 858 | 1.2 | 25.39163
76 | 825 | 859 | 1.2 | 25.14815
76 | 825 | 860 | 1.2 | 18.54124
76 | 825 | 861 | 1.2 | 25.16112
76 | 825 | 862 | 1.2 | 24.8837
76 | 825 | 863 | 1.2 | 24.92575
76 | 825 | 864 | 1.2 | 25.42288
76 | 825 | 865 | 1.2 | 24.58714
76 | 825 | 866 | 1.2 | 25.28115
76 | 825 | 867 | 1.2 | 26.26656
76 | 825 | 868 | 1.2 | 25.35537
76 | 825 | 869 | 1.2 | 23.02921
76 | 825 | 870 | 1.2 | 25.96132
76 | 825 | 871 | 1.2 | 24.36987
76 | 825 | 872 | 1.2 | 25.46444
76 | 825 | 873 | 1.2 | 24.54591
76 | 825 | 874 | 1.2 | 26.12682
76 | 825 | 875 | 1.2 | 24.56591
76 | 825 | 876 | 1.2 | 25.1288
76 | 825 | 877 | 1.2 | 25.98797
76 | 825 | 878 | 1.2 | 27.47798
76 | 825 | 879 | 1.2 | 22.37785
76 | 825 | 880 | 1.2 | 24.16919
76 | 825 | 881 | 1.2 | 24.15054
76 | 825 | 882 | 1.2 | 25.82581
76 | 825 | 883 | 1.2 | 21.5631
76 | 825 | 884 | 1.2 | 26.39937
76 | 825 | 885 | 1.2 | 29.49562
76 | 825 | 886 | 1.2 | 25.51527
76 | 825 | 887 | 1.2 | 24.9257
76 | 825 | 888 | 1.2 | 23.42202
76 | 825 | 889 | 1.2 | 25.58353
76 | 825 | 890 | 1.2 | 23.99761
76 | 825 | 891 | 1.2 | 26.00126
76 | 825 | 892 | 1.2 | 24.00531
76 | 825 | 893 | 1.2 | 24.60243
76 | 825 | 894 | 1.2 | 25.79913
76 | 825 | 895 | 1.2 | 24.65495
76 | 825 | 896 | 1.2 | 25.13972
76 | 825 | 897 | 1.2 | 24.88125
76 | 825 | 898 | 1.2 | 25.48828
76 | 825 | 899 | 1.2 | 26.12727
76 | 825 | 900 | 1.2 | 20.60401
76 | 825 | 901 | 1.2 | 24.55589
76 | 825 | 902 | 1.2 | 23.78214
76 | 825 | 903 | 1.2 | 26.02346
76 | 825 | 904 | 1.2 | 24.22758
76 | 825 | 905 | 1.2 | 26.24967
76 | 825 | 906 | 1.2 | 25.53069
76 | 825 | 907 | 1.2 | 26.56679
76 | 825 | 908 | 1.2 | 25.33492
76 | 825 | 909 | 1.2 | 24.99693
76 | 825 | 910 | 1.2 | 24.63648
76 | 825 | 911 | 1.2 | 27.43312
76 | 825 | 912 | 1.2 | 25.64986
76 | 825 | 913 | 1.2 | 26.22686
76 | 825 | 914 | 1.2 | 24.76067
76 | 825 | 915 | 1.2 | 25.35505
76 | 825 | 916 | 1.2 | 27.35997
76 | 825 | 917 | 1.2 | 25.60738
76 | 825 | 918 | 1.2 | 26.31447
76 | 825 | 919 | 1.2 | 26.74545
76 | 825 | 920 | 1.2 | 24.89888
76 | 825 | 921 | 1.2 | 25.5407
76 | 825 | 922 | 1.2 | 26.76726
76 | 825 | 923 | 1.2 | 23.25837
76 | 825 | 924 | 1.2 | 25.19376
76 | 825 | 925 | 1.2 | 25.76178
76 | 825 | 926 | 1.2 | 24.08053
76 | 825 | 927 | 1.2 | 22.38435
76 | 825 | 928 | 1.2 | 23.28327
76 | 825 | 929 | 1.2 | 27.23949
76 | 825 | 930 | 1.2 | 25.09965
76 | 825 | 931 | 1.2 | 25.78741
76 | 825 | 932 | 1.2 | 25.02364
76 | 825 | 933 | 1.2 | 25.43007
76 | 825 | 934 | 1.2 | 24.63181
76 | 825 | 935 | 1.2 | 25.46671
76 | 825 | 936 | 1.2 | 28.37238
76 | 825 | 937 | 1.2 | 26.31644
76 | 825 | 938 | 1.2 | 24.70165
76 | 825 | 939 | 1.2 | 23.50512
76 | 825 | 940 | 1.2 | 27.26594
76 | 825 | 941 | 1.2 | 26.09029
76 | 825 | 942 | 1.2 | 24.70473
76 | 825 | 943 | 1.2 | 25.67234
76 | 825 | 944 | 1.2 | 24.78036
76 | 825 | 945 | 1.2 | 25.49068
76 | 825 | 946 | 1.2 | 25.18492
76 | 825 | 947 | 1.2 | 25.30662
76 | 825 | 948 | 1.2 | 26.26623
76 | 825 | 949 | 1.2 | 24.36937
76 | 825 | 950 | 1.2 | 23.61545
76 | 825 | 951 | 1.2 | 25.69298
76 | 825 | 952 | 1.2 | 26.05205
76 | 825 | 953 | 1.2 | 22.58961
76 | 825 | 954 | 1.2 | 21.75553
76 | 825 | 955 | 1.2 | 22.08488
76 | 825 | 956 | 1.2 | 25.51703
76 | 825 | 957 | 1.2 | 25.48796
76 | 825 | 958 | 1.2 | 24.41979
76 | 825 | 959 | 1.2 | 26.19185
76 | 825 | 960 | 1.2 | 31.53475
76 | 825 | 961 | 1.2 | 25.42273
76 | 825 | 962 | 1.2 | 24.93038
76 | 825 | 963 | 1.2 | 25.00314
76 | 825 | 964 | 1.2 | 27.10312
76 | 825 | 965 | 1.2 | 25.66516
76 | 825 | 966 | 1.2 | 25.65594
76 | 825 | 967 | 1.2 | 25.69175
76 | 825 | 968 | 1.2 | 25.03906
76 | 825 | 969 | 1.2 | 24.10064
76 | 825 | 970 | 1.2 | 25.01829
76 | 825 | 971 | 1.2 | 25.96421
76 | 825 | 972 | 1.2 | 24.60541
76 | 825 | 973 | 1.2 | 25.98777
76 | 825 | 974 | 1.2 | 25.98537
76 | 825 | 975 | 1.2 | 27.19539
76 | 825 | 976 | 1.2 | 24.84819
76 | 825 | 977 | 1.2 | 25.31837
76 | 825 | 978 | 1.2 | 25.04613
76 | 825 | 979 | 1.2 | 23.98318
76 | 825 | 980 | 1.2 | 25.14523
76 | 825 | 981 | 1.2 | 27.12177
76 | 825 | 982 | 1.2 | 25.14132
76 | 825 | 983 | 1.2 | 24.78139
76 | 825 | 984 | 1.2 | 28.21255
76 | 825 | 985 | 1.2 | 24.50273
76 | 825 | 986 | 1.2 | 25.41594
76 | 825 | 987 | 1.2 | 24.87294
76 | 825 | 988 | 1.2 | 25.27739
76 | 825 | 989 | 1.2 | 27.56373
76 | 825 | 990 | 1.2 | 25.01969
76 | 825 | 991 | 1.2 | 31.04309
76 | 825 | 992 | 1.2 | 24.87574
76 | 825 | 993 | 1.2 | 25.58514
76 | 825 | 994 | 1.2 | 23.67756
76 | 825 | 995 | 1.2 | 24.50535
76 | 825 | 996 | 1.2 | 24.28849
76 | 825 | 997 | 1.2 | 25.04961
76 | 825 | 998 | 1.2 | 21.2971
76 | 825 | 999 | 1.2 | 26.01657
76 | 825 | 1000 | 1.2 | 26.1764
76 | 825 | 1001 | 1.2 | 27.17697
76 | 825 | 1002 | 1.2 | 28.96
76 | 825 | 1003 | 1.2 | 24.52417
76 | 825 | 1004 | 1.2 | 24.74795
76 | 825 | 1005 | 1.2 | 25.84318
76 | 825 | 1006 | 1.2 | 25.08878
76 | 825 | 1007 | 1.2 | 30.37183
76 | 825 | 1008 | 1.2 | 22.51097
76 | 825 | 1009 | 1.2 | 25.52031
76 | 825 | 1010 | 1.2 | 23.16427
76 | 825 | 1011 | 1.2 | 26.28765
76 | 825 | 1012 | 1.2 | 27.12526
76 | 825 | 1013 | 1.2 | 25.14212
76 | 825 | 1014 | 1.2 | 25.51188
76 | 825 | 1015 | 1.2 | 26.54536
76 | 825 | 1016 | 1.2 | 24.46025
76 | 825 | 1017 | 1.2 | 25.89662
76 | 825 | 1018 | 1.2 | 24.65924
76 | 825 | 1019 | 1.2 | 25.5336
76 | 825 | 1020 | 1.2 | 26.20172
76 | 825 | 1021 | 1.2 | 25.2322
76 | 825 | 1022 | 1.2 | 26.30375
76 | 825 | 1023 | 1.2 | 25.55929
76 | 825 | 1024 | 1.2 | 25.1343
76 | 825 | 1025 | 1.2 | 19.8242
76 | 825 | 1026 | 1.2 | 22.87043
76 | 825 | 1027 | 1.2 | 25.33659
76 | 825 | 1028 | 1.2 | 24.93642
76 | 825 | 1029 | 1.2 | 24.67572
76 | 825 | 1030 | 1.2 | 26.8659
76 | 825 | 1031 | 1.2 | 25.25497
76 | 825 | 1032 | 1.2 | 26.41825
76 | 825 | 1033 | 1.2 | 27.42552
76 | 825 | 1034 | 1.2 | 24.26766
76 | 825 | 1035 | 1.2 | 25.18493
76 | 825 | 1036 | 1.2 | 24.50313
76 | 825 | 1037 | 1.2 | 26.00117
76 | 825 | 1038 | 1.2 | 26.39149
76 | 825 | 1039 | 1.2 | 28.00675
76 | 825 | 1040 | 1.2 | 26.19396
76 | 825 | 1041 | 1.2 | 24.30923
76 | 825 | 1042 | 1.2 | 24.99375
76 | 825 | 1043 | 1.2 | 26.23359
76 | 825 | 1044 | 1.2 | 25.18879
76 | 825 | 1045 | 1.2 | 25.07626
76 | 825 | 1046 | 1.2 | 23.87132
76 | 825 | 1047 | 1.2 | 26.40866
76 | 825 | 1048 | 1.2 | 26.42593
76 | 825 | 1049 | 1.2 | 22.87622
76 | 825 | 1050 | 1.2 | 26.23215
76 | 825 | 1051 | 1.2 | 26.07815
76 | 825 | 1052 | 1.2 | 25.78607
76 | 825 | 1053 | 1.2 | 24.06061
76 | 825 | 1054 | 1.2 | 25.15338
76 | 825 | 1055 | 1.2 | 26.03003
76 | 825 | 1056 | 1.2 | 24.04934
76 | 825 | 1057 | 1.2 | 25.49629
76 | 825 | 1058 | 1.2 | 23.47078
76 | 825 | 1059 | 1.2 | 24.43547
76 | 825 | 1060 | 1.2 | 24.50016
76 | 825 | 1061 | 1.2 | 24.7743
76 | 825 | 1062 | 1.2 | 24.7952
76 | 825 | 1063 | 1.2 | 25.59301
76 | 825 | 1064 | 1.2 | 26.48703
76 | 825 | 1065 | 1.2 | 22.74985
76 | 825 | 1066 | 1.2 | 24.7038
76 | 825 | 1067 | 1.2 | 29.13887
76 | 825 | 1068 | 1.2 | 27.50927
76 | 825 | 1069 | 1.2 | 24.60985
76 | 825 | 1070 | 1.2 | 28.39987
76 | 825 | 1071 | 1.2 | 24.76418
76 | 825 | 1072 | 1.2 | 24.86728
76 | 825 | 1073 | 1.2 | 25.39956
76 | 825 | 1074 | 1.2 | 29.33997
76 | 825 | 1075 | 1.2 | 24.06092
76 | 825 | 1076 | 1.2 | 26.01615
76 | 825 | 1077 | 1.2 | 24.642
76 | 825 | 1078 | 1.2 | 25.82084
76 | 825 | 1079 | 1.2 | 22.26042
76 | 825 | 1080 | 1.2 | 24.63777
76 | 825 | 1081 | 1.2 | 21.47511
76 | 825 | 1082 | 1.2 | 25.5174
76 | 825 | 1083 | 1.2 | 24.23437
76 | 825 | 1084 | 1.2 | 23.88021
76 | 825 | 1085 | 1.2 | 25.01486
76 | 825 | 1086 | 1.2 | 25.83932
76 | 825 | 1087 | 1.2 | 25.33226
76 | 825 | 1088 | 1.2 | 21.61443
76 | 825 | 1089 | 1.2 | 22.88001
76 | 825 | 1090 | 1.2 | 26.49168
76 | 825 | 1091 | 1.2 | 26.78644
76 | 825 | 1092 | 1.2 | 25.72913
76 | 825 | 1093 | 1.2 | 25.87634
76 | 825 | 1094 | 1.2 | 27.95927
76 | 825 | 1095 | 1.2 | 27.02328
76 | 825 | 1096 | 1.2 | 21.90435
76 | 825 | 1097 | 1.2 | 23.73636
76 | 825 | 1098 | 1.2 | 24.2675
76 | 825 | 1099 | 1.2 | 21.95792
76 | 825 | 1100 | 1.2 | 24.52737
76 | 825 | 1101 | 1.2 | 24.42168
76 | 825 | 1102 | 1.2 | 23.07598
76 | 825 | 1103 | 1.2 | 24.87437
76 | 825 | 1104 | 1.2 | 28.42479
76 | 825 | 1105 | 1.2 | 28.87546
76 | 825 | 1106 | 1.2 | 22.8891
76 | 825 | 1107 | 1.2 | 25.28656
76 | 825 | 1108 | 1.2 | 29.39014
76 | 825 | 1109 | 1.2 | 21.89265
76 | 825 | 1110 | 1.2 | 27.50006
76 | 825 | 1111 | 1.2 | 22.98643
76 | 825 | 1112 | 1.2 | 24.47467
76 | 825 | 1113 | 1.2 | 23.06969
76 | 825 | 1114 | 1.2 | 22.50586
76 | 825 | 1115 | 1.2 | 24.94442
76 | 825 | 1116 | 1.2 | 26.07173
76 | 825 | 1117 | 1.2 | 25.4882
76 | 825 | 1118 | 1.2 | 26.5777
76 | 825 | 1119 | 1.2 | 29.60033
76 | 825 | 1120 | 1.2 | 26.33268
76 | 825 | 1121 | 1.2 | 27.17648
76 | 825 | 1122 | 1.2 | 28.31788
76 | 825 | 1123 | 1.2 | 22.22323
76 | 825 | 1124 | 1.2 | 26.84602
76 | 825 | 1125 | 1.2 | 26.17565
76 | 825 | 1126 | 1.2 | 23.38072
76 | 825 | 1127 | 1.2 | 25.10584
76 | 825 | 1128 | 1.2 | 25.14852
76 | 825 | 1129 | 1.2 | 26.07288
76 | 825 | 1130 | 1.2 | 26.36855
76 | 825 | 1131 | 1.2 | 24.29527
76 | 825 | 1132 | 1.2 | 25.39692
76 | 825 | 1133 | 1.2 | 26.66156
76 | 825 | 1134 | 1.2 | 24.6342
76 | 825 | 1135 | 1.2 | 24.99243
76 | 825 | 1136 | 1.2 | 26.54658
76 | 825 | 1137 | 1.2 | 25.5863
76 | 825 | 1138 | 1.2 | 24.76967
76 | 825 | 1139 | 1.2 | 27.40349
76 | 825 | 1140 | 1.2 | 24.67318
76 | 825 | 1141 | 1.2 | 25.41116
76 | 825 | 1142 | 1.2 | 25.81456
76 | 825 | 1143 | 1.2 | 24.56057
76 | 825 | 1144 | 1.2 | 29.14917
76 | 825 | 1145 | 1.2 | 27.67977
76 | 825 | 1146 | 1.2 | 25.68728
76 | 825 | 1147 | 1.2 | 26.43737
76 | 825 | 1148 | 1.2 | 25.36108
76 | 825 | 1149 | 1.2 | 24.69085
76 | 825 | 1150 | 1.2 | 27.77352
76 | 825 | 1151 | 1.2 | 24.29915
76 | 825 | 1152 | 1.2 | 27.77488
76 | 825 | 1153 | 1.2 | 24.39635
76 | 825 | 1154 | 1.2 | 23.50066
76 | 825 | 1155 | 1.2 | 26.34636
76 | 825 | 1156 | 1.2 | 25.84467
76 | 825 | 1157 | 1.2 | 25.54903
76 | 825 | 1158 | 1.2 | 24.86697
76 | 825 | 1159 | 1.2 | 26.09851
76 | 825 | 1160 | 1.2 | 26.96502
76 | 825 | 1161 | 1.2 | 26.71643
76 | 825 | 1162 | 1.2 | 26.19507
76 | 825 | 1163 | 1.2 | 24.464
76 | 825 | 1164 | 1.2 | 25.31401
76 | 825 | 1165 | 1.2 | 24.06111
76 | 825 | 1166 | 1.2 | 26.97107
76 | 825 | 1167 | 1.2 | 24.82549
76 | 825 | 1168 | 1.2 | 25.16325
76 | 825 | 1169 | 1.2 | 25.12606
76 | 825 | 1170 | 1.2 | 27.04759
76 | 825 | 1171 | 1.2 | 25.02937
76 | 825 | 1172 | 1.2 | 24.52846
76 | 825 | 1173 | 1.2 | 24.20502
76 | 825 | 1174 | 1.2 | 23.38231
76 | 825 | 1175 | 1.2 | 27.99574
76 | 825 | 1176 | 1.2 | 25.18773
76 | 825 | 1177 | 1.2 | 19.65833
76 | 825 | 1178 | 1.2 | 24.57132
76 | 825 | 1179 | 1.2 | 25.64879
76 | 825 | 1180 | 1.2 | 23.27752
76 | 825 | 1181 | 1.2 | 25.64048
76 | 825 | 1182 | 1.2 | 24.07575
76 | 825 | 1183 | 1.2 | 24.02099
76 | 825 | 1184 | 1.2 | 24.18308
76 | 825 | 1185 | 1.2 | 24.77703
76 | 825 | 1186 | 1.2 | 25.25147
76 | 825 | 1187 | 1.2 | 20.94698
76 | 825 | 1188 | 1.2 | 24.49988
76 | 825 | 1189 | 1.2 | 25.53622
76 | 825 | 1190 | 1.2 | 29.83027
76 | 825 | 1191 | 1.2 | 23.55479
76 | 825 | 1192 | 1.2 | 24.83127
76 | 825 | 1193 | 1.2 | 25.64264
76 | 825 | 1194 | 1.2 | 25.18562
76 | 825 | 1195 | 1.2 | 25.27896
76 | 825 | 1196 | 1.2 | 26.94086
76 | 825 | 1197 | 1.2 | 22.89503
76 | 825 | 1198 | 1.2 | 23.8378
76 | 825 | 1199 | 1.2 | 24.95889
76 | 825 | 1200 | 1.2 | 23.35789
77 | 825 | 0 | 1.4 | 0
77 | 825 | 1 | 1.4 | 0.3142718
77 | 825 | 2 | 1.4 | 0.5703883
77 | 825 | 3 | 1.4 | 1.015159
77 | 825 | 4 | 1.4 | 1.159636
77 | 825 | 5 | 1.4 | 1.561023
77 | 825 | 6 | 1.4 | 1.901668
77 | 825 | 7 | 1.4 | 2.463109
77 | 825 | 8 | 1.4 | 2.456238
77 | 825 | 9 | 1.4 | 2.787033
77 | 825 | 10 | 1.4 | 2.833904
77 | 825 | 11 | 1.4 | 3.038362
77 | 825 | 12 | 1.4 | 3.584384
77 | 825 | 13 | 1.4 | 3.969787
77 | 825 | 14 | 1.4 | 4.264889
77 | 825 | 15 | 1.4 | 4.128118
77 | 825 | 16 | 1.4 | 4.745947
77 | 825 | 17 | 1.4 | 5.108317
77 | 825 | 18 | 1.4 | 5.311139
77 | 825 | 19 | 1.4 | 5.497067
77 | 825 | 20 | 1.4 | 5.507004
77 | 825 | 21 | 1.4 | 5.92946
77 | 825 | 22 | 1.4 | 5.801527
77 | 825 | 23 | 1.4 | 6.534739
77 | 825 | 24 | 1.4 | 6.862108
77 | 825 | 25 | 1.4 | 6.953057
77 | 825 | 26 | 1.4 | 6.866414
77 | 825 | 27 | 1.4 | 7.778873
77 | 825 | 28 | 1.4 | 7.503515
77 | 825 | 29 | 1.4 | 8.187515
77 | 825 | 30 | 1.4 | 7.811498
77 | 825 | 31 | 1.4 | 8.24113
77 | 825 | 32 | 1.4 | 9.043915
77 | 825 | 33 | 1.4 | 8.877671
77 | 825 | 34 | 1.4 | 8.540033
77 | 825 | 35 | 1.4 | 9.055699
77 | 825 | 36 | 1.4 | 9.221509
77 | 825 | 37 | 1.4 | 9.506134
77 | 825 | 38 | 1.4 | 9.420425
77 | 825 | 39 | 1.4 | 9.694807
77 | 825 | 40 | 1.4 | 9.483188
77 | 825 | 41 | 1.4 | 10.71294
77 | 825 | 42 | 1.4 | 11.01752
77 | 825 | 43 | 1.4 | 11.73468
77 | 825 | 44 | 1.4 | 10.71905
77 | 825 | 45 | 1.4 | 10.80186
77 | 825 | 46 | 1.4 | 11.00955
77 | 825 | 47 | 1.4 | 11.09223
77 | 825 | 48 | 1.4 | 11.76061
77 | 825 | 49 | 1.4 | 11.64382
77 | 825 | 50 | 1.4 | 11.43188
77 | 825 | 51 | 1.4 | 11.30483
77 | 825 | 52 | 1.4 | 12.60749
77 | 825 | 53 | 1.4 | 12.7634
77 | 825 | 54 | 1.4 | 11.99601
77 | 825 | 55 | 1.4 | 12.99976
77 | 825 | 56 | 1.4 | 14.862
77 | 825 | 57 | 1.4 | 12.62786
77 | 825 | 58 | 1.4 | 12.82188
77 | 825 | 59 | 1.4 | 14.03581
77 | 825 | 60 | 1.4 | 13.3775
77 | 825 | 61 | 1.4 | 13.29204
77 | 825 | 62 | 1.4 | 13.55673
77 | 825 | 63 | 1.4 | 14.45142
77 | 825 | 64 | 1.4 | 13.79079
77 | 825 | 65 | 1.4 | 14.93749
77 | 825 | 66 | 1.4 | 13.93525
77 | 825 | 67 | 1.4 | 14.23016
77 | 825 | 68 | 1.4 | 13.85441
77 | 825 | 69 | 1.4 | 13.99895
77 | 825 | 70 | 1.4 | 15.00123
77 | 825 | 71 | 1.4 | 13.94847
77 | 825 | 72 | 1.4 | 12.27163
77 | 825 | 73 | 1.4 | 14.79884
77 | 825 | 74 | 1.4 | 16.75703
77 | 825 | 75 | 1.4 | 15.29155
77 | 825 | 76 | 1.4 | 15.57677
77 | 825 | 77 | 1.4 | 14.6074
77 | 825 | 78 | 1.4 | 15.11377
77 | 825 | 79 | 1.4 | 16.64387
77 | 825 | 80 | 1.4 | 15.92837
77 | 825 | 81 | 1.4 | 15.32876
77 | 825 | 82 | 1.4 | 17.51844
77 | 825 | 83 | 1.4 | 13.3525
77 | 825 | 84 | 1.4 | 16.69043
77 | 825 | 85 | 1.4 | 16.81895
77 | 825 | 86 | 1.4 | 18.16347
77 | 825 | 87 | 1.4 | 16.56248
77 | 825 | 88 | 1.4 | 17.20508
77 | 825 | 89 | 1.4 | 17.5791
77 | 825 | 90 | 1.4 | 14.37619
77 | 825 | 91 | 1.4 | 16.66797
77 | 825 | 92 | 1.4 | 17.091
77 | 825 | 93 | 1.4 | 16.95258
77 | 825 | 94 | 1.4 | 17.94562
77 | 825 | 95 | 1.4 | 16.46772
77 | 825 | 96 | 1.4 | 16.85698
77 | 825 | 97 | 1.4 | 19.02429
77 | 825 | 98 | 1.4 | 18.84601
77 | 825 | 99 | 1.4 | 18.10207
77 | 825 | 100 | 1.4 | 17.73974
77 | 825 | 101 | 1.4 | 18.85374
77 | 825 | 102 | 1.4 | 16.39306
77 | 825 | 103 | 1.4 | 20.20537
77 | 825 | 104 | 1.4 | 17.16314
77 | 825 | 105 | 1.4 | 18.98537
77 | 825 | 106 | 1.4 | 19.10273
77 | 825 | 107 | 1.4 | 19.55313
77 | 825 | 108 | 1.4 | 18.01043
77 | 825 | 109 | 1.4 | 18.52302
77 | 825 | 110 | 1.4 | 18.59109
77 | 825 | 111 | 1.4 | 18.15066
77 | 825 | 112 | 1.4 | 18.31878
77 | 825 | 113 | 1.4 | 16.19429
77 | 825 | 114 | 1.4 | 18.92197
77 | 825 | 115 | 1.4 | 20.65709
77 | 825 | 116 | 1.4 | 19.5786
77 | 825 | 117 | 1.4 | 19.31476
77 | 825 | 118 | 1.4 | 20.03773
77 | 825 | 119 | 1.4 | 19.39696
77 | 825 | 120 | 1.4 | 15.13796
77 | 825 | 121 | 1.4 | 20.92846
77 | 825 | 122 | 1.4 | 19.20371
77 | 825 | 123 | 1.4 | 19.5939
77 | 825 | 124 | 1.4 | 19.75136
77 | 825 | 125 | 1.4 | 19.2139
77 | 825 | 126 | 1.4 | 17.76479
77 | 825 | 127 | 1.4 | 18.85188
77 | 825 | 128 | 1.4 | 18.11069
77 | 825 | 129 | 1.4 | 20.00664
77 | 825 | 130 | 1.4 | 20.34941
77 | 825 | 131 | 1.4 | 20.78226
77 | 825 | 132 | 1.4 | 19.99221
77 | 825 | 133 | 1.4 | 19.00155
77 | 825 | 134 | 1.4 | 20.75246
77 | 825 | 135 | 1.4 | 20.89333
77 | 825 | 136 | 1.4 | 20.24685
77 | 825 | 137 | 1.4 | 19.95064
77 | 825 | 138 | 1.4 | 19.17688
77 | 825 | 139 | 1.4 | 20.28578
77 | 825 | 140 | 1.4 | 20.63308
77 | 825 | 141 | 1.4 | 21.17
77 | 825 | 142 | 1.4 | 21.88566
77 | 825 | 143 | 1.4 | 21.16502
77 | 825 | 144 | 1.4 | 20.92332
77 | 825 | 145 | 1.4 | 20.54264
77 | 825 | 146 | 1.4 | 21.20859
77 | 825 | 147 | 1.4 | 21.95519
77 | 825 | 148 | 1.4 | 20.55657
77 | 825 | 149 | 1.4 | 22.94228
77 | 825 | 150 | 1.4 | 20.07157
77 | 825 | 151 | 1.4 | 19.99097
77 | 825 | 152 | 1.4 | 22.46824
77 | 825 | 153 | 1.4 | 21.55535
77 | 825 | 154 | 1.4 | 20.16314
77 | 825 | 155 | 1.4 | 22.73837
77 | 825 | 156 | 1.4 | 21.9035
77 | 825 | 157 | 1.4 | 22.19917
77 | 825 | 158 | 1.4 | 23.63875
77 | 825 | 159 | 1.4 | 22.15633
77 | 825 | 160 | 1.4 | 22.03639
77 | 825 | 161 | 1.4 | 21.4421
77 | 825 | 162 | 1.4 | 21.05523
77 | 825 | 163 | 1.4 | 23.0926
77 | 825 | 164 | 1.4 | 22.46074
77 | 825 | 165 | 1.4 | 21.90614
77 | 825 | 166 | 1.4 | 21.95683
77 | 825 | 167 | 1.4 | 21.69215
77 | 825 | 168 | 1.4 | 24.3652
77 | 825 | 169 | 1.4 | 22.24746
77 | 825 | 170 | 1.4 | 22.03477
77 | 825 | 171 | 1.4 | 21.79834
77 | 825 | 172 | 1.4 | 20.96281
77 | 825 | 173 | 1.4 | 22.39793
77 | 825 | 174 | 1.4 | 21.89957
77 | 825 | 175 | 1.4 | 22.85952
77 | 825 | 176 | 1.4 | 21.55125
77 | 825 | 177 | 1.4 | 21.84671
77 | 825 | 178 | 1.4 | 21.48862
77 | 825 | 179 | 1.4 | 25.2494
77 | 825 | 180 | 1.4 | 23.76472
77 | 825 | 181 | 1.4 | 20.78546
77 | 825 | 182 | 1.4 | 21.47328
77 | 825 | 183 | 1.4 | 25.61142
77 | 825 | 184 | 1.4 | 21.74474
77 | 825 | 185 | 1.4 | 21.83168
77 | 825 | 186 | 1.4 | 24.08549
77 | 825 | 187 | 1.4 | 22.47242
77 | 825 | 188 | 1.4 | 22.97696
77 | 825 | 189 | 1.4 | 21.57962
77 | 825 | 190 | 1.4 | 21.37305
77 | 825 | 191 | 1.4 | 21.75877
77 | 825 | 192 | 1.4 | 21.9568
77 | 825 | 193 | 1.4 | 22.04339
77 | 825 | 194 | 1.4 | 25.17653
77 | 825 | 195 | 1.4 | 23.55482
77 | 825 | 196 | 1.4 | 21.39965
77 | 825 | 197 | 1.4 | 22.46201
77 | 825 | 198 | 1.4 | 23.53744
77 | 825 | 199 | 1.4 | 24.76883
77 | 825 | 200 | 1.4 | 22.30941
77 | 825 | 201 | 1.4 | 22.3472
77 | 825 | 202 | 1.4 | 21.74878
77 | 825 | 203 | 1.4 | 22.17363
77 | 825 | 204 | 1.4 | 23.22507
77 | 825 | 205 | 1.4 | 21.97905
77 | 825 | 206 | 1.4 | 22.85549
77 | 825 | 207 | 1.4 | 25.46063
77 | 825 | 208 | 1.4 | 24.74932
77 | 825 | 209 | 1.4 | 24.05146
77 | 825 | 210 | 1.4 | 25.22184
77 | 825 | 211 | 1.4 | 23.93056
77 | 825 | 212 | 1.4 | 24.6618
77 | 825 | 213 | 1.4 | 22.25072
77 | 825 | 214 | 1.4 | 23.2329
77 | 825 | 215 | 1.4 | 24.03268
77 | 825 | 216 | 1.4 | 23.45572
77 | 825 | 217 | 1.4 | 22.18673
77 | 825 | 218 | 1.4 | 25.27829
77 | 825 | 219 | 1.4 | 23.08847
77 | 825 | 220 | 1.4 | 23.32272
77 | 825 | 221 | 1.4 | 22.78952
77 | 825 | 222 | 1.4 | 22.96504
77 | 825 | 223 | 1.4 | 25.47113
77 | 825 | 224 | 1.4 | 22.99568
77 | 825 | 225 | 1.4 | 23.99254
77 | 825 | 226 | 1.4 | 24.26469
77 | 825 | 227 | 1.4 | 23.58877
77 | 825 | 228 | 1.4 | 24.41011
77 | 825 | 229 | 1.4 | 26.70121
77 | 825 | 230 | 1.4 | 22.96477
77 | 825 | 231 | 1.4 | 24.37279
77 | 825 | 232 | 1.4 | 23.69146
77 | 825 | 233 | 1.4 | 23.22307
77 | 825 | 234 | 1.4 | 28.37907
77 | 825 | 235 | 1.4 | 21.2199
77 | 825 | 236 | 1.4 | 25.75754
77 | 825 | 237 | 1.4 | 23.05928
77 | 825 | 238 | 1.4 | 22.78934
77 | 825 | 239 | 1.4 | 24.0191
77 | 825 | 240 | 1.4 | 23.82817
77 | 825 | 241 | 1.4 | 23.96912
77 | 825 | 242 | 1.4 | 23.47603
77 | 825 | 243 | 1.4 | 22.15179
77 | 825 | 244 | 1.4 | 26.24018
77 | 825 | 245 | 1.4 | 25.37246
77 | 825 | 246 | 1.4 | 23.73708
77 | 825 | 247 | 1.4 | 23.66668
77 | 825 | 248 | 1.4 | 26.9905
77 | 825 | 249 | 1.4 | 24.75996
77 | 825 | 250 | 1.4 | 24.5928
77 | 825 | 251 | 1.4 | 23.32302
77 | 825 | 252 | 1.4 | 24.46375
77 | 825 | 253 | 1.4 | 24.02692
77 | 825 | 254 | 1.4 | 24.96742
77 | 825 | 255 | 1.4 | 22.82496
77 | 825 | 256 | 1.4 | 23.59924
77 | 825 | 257 | 1.4 | 24.38869
77 | 825 | 258 | 1.4 | 23.08368
77 | 825 | 259 | 1.4 | 20.6404
77 | 825 | 260 | 1.4 | 23.00369
77 | 825 | 261 | 1.4 | 25.42517
77 | 825 | 262 | 1.4 | 21.1558
77 | 825 | 263 | 1.4 | 22.44849
77 | 825 | 264 | 1.4 | 24.40379
77 | 825 | 265 | 1.4 | 23.57039
77 | 825 | 266 | 1.4 | 24.04515
77 | 825 | 267 | 1.4 | 23.54768
77 | 825 | 268 | 1.4 | 23.116
77 | 825 | 269 | 1.4 | 22.69648
77 | 825 | 270 | 1.4 | 22.24249
77 | 825 | 271 | 1.4 | 23.91122
77 | 825 | 272 | 1.4 | 24.54986
77 | 825 | 273 | 1.4 | 21.76419
77 | 825 | 274 | 1.4 | 23.54316
77 | 825 | 275 | 1.4 | 24.1172
77 | 825 | 276 | 1.4 | 22.80684
77 | 825 | 277 | 1.4 | 23.79483
77 | 825 | 278 | 1.4 | 25.48876
77 | 825 | 279 | 1.4 | 24.91008
77 | 825 | 280 | 1.4 | 22.35245
77 | 825 | 281 | 1.4 | 25.38171
77 | 825 | 282 | 1.4 | 26.14528
77 | 825 | 283 | 1.4 | 23.41215
77 | 825 | 284 | 1.4 | 24.03557
77 | 825 | 285 | 1.4 | 23.56643
77 | 825 | 286 | 1.4 | 25.97522
77 | 825 | 287 | 1.4 | 20.12531
77 | 825 | 288 | 1.4 | 23.09968
77 | 825 | 289 | 1.4 | 25.58338
77 | 825 | 290 | 1.4 | 24.2451
77 | 825 | 291 | 1.4 | 25.8683
77 | 825 | 292 | 1.4 | 23.4118
77 | 825 | 293 | 1.4 | 23.87068
77 | 825 | 294 | 1.4 | 24.37438
77 | 825 | 295 | 1.4 | 24.97166
77 | 825 | 296 | 1.4 | 24.02221
77 | 825 | 297 | 1.4 | 23.95383
77 | 825 | 298 | 1.4 | 23.98638
77 | 825 | 299 | 1.4 | 23.34794
77 | 825 | 300 | 1.4 | 24.90958
77 | 825 | 301 | 1.4 | 23.64158
77 | 825 | 302 | 1.4 | 23.80814
77 | 825 | 303 | 1.4 | 23.08244
77 | 825 | 304 | 1.4 | 25.35277
77 | 825 | 305 | 1.4 | 26.14621
77 | 825 | 306 | 1.4 | 25.22626
77 | 825 | 307 | 1.4 | 28.02724
77 | 825 | 308 | 1.4 | 24.05512
77 | 825 | 309 | 1.4 | 23.69466
77 | 825 | 310 | 1.4 | 25.29749
77 | 825 | 311 | 1.4 | 24.78974
77 | 825 | 312 | 1.4 | 23.71863
77 | 825 | 313 | 1.4 | 23.65799
77 | 825 | 314 | 1.4 | 24.9832
77 | 825 | 315 | 1.4 | 24.08737
77 | 825 | 316 | 1.4 | 23.18213
77 | 825 | 317 | 1.4 | 26.30515
77 | 825 | 318 | 1.4 | 25.06755
77 | 825 | 319 | 1.4 | 26.2386
77 | 825 | 320 | 1.4 | 24.59263
77 | 825 | 321 | 1.4 | 22.51786
77 | 825 | 322 | 1.4 | 18.82178
77 | 825 | 323 | 1.4 | 24.02201
77 | 825 | 324 | 1.4 | 22.98462
77 | 825 | 325 | 1.4 | 23.60855
77 | 825 | 326 | 1.4 | 25.81772
77 | 825 | 327 | 1.4 | 23.57971
77 | 825 | 328 | 1.4 | 24.18542
77 | 825 | 329 | 1.4 | 22.01229
77 | 825 | 330 | 1.4 | 24.78051
77 | 825 | 331 | 1.4 | 23.10033
77 | 825 | 332 | 1.4 | 25.16382
77 | 825 | 333 | 1.4 | 23.80709
77 | 825 | 334 | 1.4 | 21.39255
77 | 825 | 335 | 1.4 | 24.95172
77 | 825 | 336 | 1.4 | 24.43518
77 | 825 | 337 | 1.4 | 23.81863
77 | 825 | 338 | 1.4 | 24.96772
77 | 825 | 339 | 1.4 | 24.1998
77 | 825 | 340 | 1.4 | 24.34735
77 | 825 | 341 | 1.4 | 20.51275
77 | 825 | 342 | 1.4 | 23.04107
77 | 825 | 343 | 1.4 | 23.9022
77 | 825 | 344 | 1.4 | 25.7939
77 | 825 | 345 | 1.4 | 20.74991
77 | 825 | 346 | 1.4 | 25.27946
77 | 825 | 347 | 1.4 | 23.46263
77 | 825 | 348 | 1.4 | 23.66823
77 | 825 | 349 | 1.4 | 25.76147
77 | 825 | 350 | 1.4 | 23.86648
77 | 825 | 351 | 1.4 | 24.7932
77 | 825 | 352 | 1.4 | 24.34501
77 | 825 | 353 | 1.4 | 25.96884
77 | 825 | 354 | 1.4 | 25.11635
77 | 825 | 355 | 1.4 | 23.99826
77 | 825 | 356 | 1.4 | 25.08762
77 | 825 | 357 | 1.4 | 23.35887
77 | 825 | 358 | 1.4 | 24.52737
77 | 825 | 359 | 1.4 | 24.46752
77 | 825 | 360 | 1.4 | 24.28522
77 | 825 | 361 | 1.4 | 24.14588
77 | 825 | 362 | 1.4 | 24.46376
77 | 825 | 363 | 1.4 | 25.86826
77 | 825 | 364 | 1.4 | 24.67251
77 | 825 | 365 | 1.4 | 22.17207
77 | 825 | 366 | 1.4 | 24.53939
77 | 825 | 367 | 1.4 | 26.50922
77 | 825 | 368 | 1.4 | 25.08536
77 | 825 | 369 | 1.4 | 24.49807
77 | 825 | 370 | 1.4 | 23.8732
77 | 825 | 371 | 1.4 | 23.38931
77 | 825 | 372 | 1.4 | 23.91652
77 | 825 | 373 | 1.4 | 27.15345
77 | 825 | 374 | 1.4 | 27.46234
77 | 825 | 375 | 1.4 | 22.86655
77 | 825 | 376 | 1.4 | 24.66054
77 | 825 | 377 | 1.4 | 23.91059
77 | 825 | 378 | 1.4 | 27.47614
77 | 825 | 379 | 1.4 | 24.55645
77 | 825 | 380 | 1.4 | 24.64741
77 | 825 | 381 | 1.4 | 22.91766
77 | 825 | 382 | 1.4 | 26.53246
77 | 825 | 383 | 1.4 | 28.37167
77 | 825 | 384 | 1.4 | 22.66391
77 | 825 | 385 | 1.4 | 24.59697
77 | 825 | 386 | 1.4 | 25.29872
77 | 825 | 387 | 1.4 | 22.55484
77 | 825 | 388 | 1.4 | 23.40023
77 | 825 | 389 | 1.4 | 23.68582
77 | 825 | 390 | 1.4 | 25.4728
77 | 825 | 391 | 1.4 | 22.71501
77 | 825 | 392 | 1.4 | 26.40058
77 | 825 | 393 | 1.4 | 24.01705
77 | 825 | 394 | 1.4 | 24.28792
77 | 825 | 395 | 1.4 | 23.93656
77 | 825 | 396 | 1.4 | 23.85254
77 | 825 | 397 | 1.4 | 24.80242
77 | 825 | 398 | 1.4 | 21.37576
77 | 825 | 399 | 1.4 | 24.36021
77 | 825 | 400 | 1.4 | 24.7138
77 | 825 | 401 | 1.4 | 26.49589
77 | 825 | 402 | 1.4 | 26.39745
77 | 825 | 403 | 1.4 | 25.95624
77 | 825 | 404 | 1.4 | 26.53068
77 | 825 | 405 | 1.4 | 24.25743
77 | 825 | 406 | 1.4 | 22.78234
77 | 825 | 407 | 1.4 | 24.46224
77 | 825 | 408 | 1.4 | 23.58753
77 | 825 | 409 | 1.4 | 25.04613
77 | 825 | 410 | 1.4 | 26.18112
77 | 825 | 411 | 1.4 | 25.50063
77 | 825 | 412 | 1.4 | 24.99351
77 | 825 | 413 | 1.4 | 25.18651
77 | 825 | 414 | 1.4 | 21.87636
77 | 825 | 415 | 1.4 | 28.27893
77 | 825 | 416 | 1.4 | 24.68977
77 | 825 | 417 | 1.4 | 23.6626
77 | 825 | 418 | 1.4 | 23.68603
77 | 825 | 419 | 1.4 | 24.03534
77 | 825 | 420 | 1.4 | 24.3564
77 | 825 | 421 | 1.4 | 23.33139
77 | 825 | 422 | 1.4 | 24.26638
77 | 825 | 423 | 1.4 | 25.73745
77 | 825 | 424 | 1.4 | 24.96118
77 | 825 | 425 | 1.4 | 25.58346
77 | 825 | 426 | 1.4 | 24.06393
77 | 825 | 427 | 1.4 | 24.66851
77 | 825 | 428 | 1.4 | 24.46933
77 | 825 | 429 | 1.4 | 24.90498
77 | 825 | 430 | 1.4 | 24.9139
77 | 825 | 431 | 1.4 | 22.6289
77 | 825 | 432 | 1.4 | 22.84433
77 | 825 | 433 | 1.4 | 24.21363
77 | 825 | 434 | 1.4 | 24.74264
77 | 825 | 435 | 1.4 | 24.55508
77 | 825 | 436 | 1.4 | 23.81251
77 | 825 | 437 | 1.4 | 23.51148
77 | 825 | 438 | 1.4 | 23.75949
77 | 825 | 439 | 1.4 | 24.93982
77 | 825 | 440 | 1.4 | 25.54112
77 | 825 | 441 | 1.4 | 24.34132
77 | 825 | 442 | 1.4 | 24.28734
77 | 825 | 443 | 1.4 | 21.9758
77 | 825 | 444 | 1.4 | 24.3535
77 | 825 | 445 | 1.4 | 25.37982
77 | 825 | 446 | 1.4 | 24.89261
77 | 825 | 447 | 1.4 | 18.9226
77 | 825 | 448 | 1.4 | 24.90957
77 | 825 | 449 | 1.4 | 26.65315
77 | 825 | 450 | 1.4 | 23.24579
77 | 825 | 451 | 1.4 | 27.71303
77 | 825 | 452 | 1.4 | 24.42004
77 | 825 | 453 | 1.4 | 22.00414
77 | 825 | 454 | 1.4 | 25.48347
77 | 825 | 455 | 1.4 | 24.78965
77 | 825 | 456 | 1.4 | 25.11427
77 | 825 | 457 | 1.4 | 26.26697
77 | 825 | 458 | 1.4 | 24.52609
77 | 825 | 459 | 1.4 | 26.10736
77 | 825 | 460 | 1.4 | 20.5712
77 | 825 | 461 | 1.4 | 23.13956
77 | 825 | 462 | 1.4 | 22.81332
77 | 825 | 463 | 1.4 | 22.58362
77 | 825 | 464 | 1.4 | 24.45783
77 | 825 | 465 | 1.4 | 24.20119
77 | 825 | 466 | 1.4 | 25.02563
77 | 825 | 467 | 1.4 | 22.60727
77 | 825 | 468 | 1.4 | 26.66118
77 | 825 | 469 | 1.4 | 24.20111
77 | 825 | 470 | 1.4 | 22.52323
77 | 825 | 471 | 1.4 | 22.49926
77 | 825 | 472 | 1.4 | 24.11129
77 | 825 | 473 | 1.4 | 23.21561
77 | 825 | 474 | 1.4 | 22.67297
77 | 825 | 475 | 1.4 | 25.01003
77 | 825 | 476 | 1.4 | 22.93908
77 | 825 | 477 | 1.4 | 24.27707
77 | 825 | 478 | 1.4 | 26.88935
77 | 825 | 479 | 1.4 | 25.95795
77 | 825 | 480 | 1.4 | 24.53702
77 | 825 | 481 | 1.4 | 24.64951
77 | 825 | 482 | 1.4 | 24.68246
77 | 825 | 483 | 1.4 | 24.92216
77 | 825 | 484 | 1.4 | 24.51417
77 | 825 | 485 | 1.4 | 26.48664
77 | 825 | 486 | 1.4 | 25.02129
77 | 825 | 487 | 1.4 | 24.20416
77 | 825 | 488 | 1.4 | 23.74929
77 | 825 | 489 | 1.4 | 24.31062
77 | 825 | 490 | 1.4 | 22.92873
77 | 825 | 491 | 1.4 | 26.23504
77 | 825 | 492 | 1.4 | 26.01932
77 | 825 | 493 | 1.4 | 25.09417
77 | 825 | 494 | 1.4 | 24.36881
77 | 825 | 495 | 1.4 | 24.59037
77 | 825 | 496 | 1.4 | 25.31385
77 | 825 | 497 | 1.4 | 24.8993
77 | 825 | 498 | 1.4 | 25.32969
77 | 825 | 499 | 1.4 | 25.66338
77 | 825 | 500 | 1.4 | 26.52052
77 | 825 | 501 | 1.4 | 26.17207
77 | 825 | 502 | 1.4 | 24.60869
77 | 825 | 503 | 1.4 | 20.71914
77 | 825 | 504 | 1.4 | 26.34855
77 | 825 | 505 | 1.4 | 24.01685
77 | 825 | 506 | 1.4 | 24.06049
77 | 825 | 507 | 1.4 | 25.80229
77 | 825 | 508 | 1.4 | 25.19775
77 | 825 | 509 | 1.4 | 24.0922
77 | 825 | 510 | 1.4 | 25.46846
77 | 825 | 511 | 1.4 | 24.85072
77 | 825 | 512 | 1.4 | 22.92639
77 | 825 | 513 | 1.4 | 24.76811
77 | 825 | 514 | 1.4 | 22.16879
77 | 825 | 515 | 1.4 | 25.44749
77 | 825 | 516 | 1.4 | 24.40593
77 | 825 | 517 | 1.4 | 22.94186
77 | 825 | 518 | 1.4 | 22.7344
77 | 825 | 519 | 1.4 | 23.57348
77 | 825 | 520 | 1.4 | 24.79436
77 | 825 | 521 | 1.4 | 25.68592
77 | 825 | 522 | 1.4 | 25.77779
77 | 825 | 523 | 1.4 | 25.36825
77 | 825 | 524 | 1.4 | 24.37324
77 | 825 | 525 | 1.4 | 23.87443
77 | 825 | 526 | 1.4 | 24.12157
77 | 825 | 527 | 1.4 | 24.17417
77 | 825 | 528 | 1.4 | 24.02263
77 | 825 | 529 | 1.4 | 24.95916
77 | 825 | 530 | 1.4 | 24.5374
77 | 825 | 531 | 1.4 | 24.90156
77 | 825 | 532 | 1.4 | 23.51763
77 | 825 | 533 | 1.4 | 24.50277
77 | 825 | 534 | 1.4 | 24.17016
77 | 825 | 535 | 1.4 | 23.80116
77 | 825 | 536 | 1.4 | 26.85668
77 | 825 | 537 | 1.4 | 21.63341
77 | 825 | 538 | 1.4 | 22.63824
77 | 825 | 539 | 1.4 | 25.09076
77 | 825 | 540 | 1.4 | 23.19808
77 | 825 | 541 | 1.4 | 24.73313
77 | 825 | 542 | 1.4 | 25.78053
77 | 825 | 543 | 1.4 | 23.56995
77 | 825 | 544 | 1.4 | 27.07829
77 | 825 | 545 | 1.4 | 23.60559
77 | 825 | 546 | 1.4 | 23.67699
77 | 825 | 547 | 1.4 | 23.79505
77 | 825 | 548 | 1.4 | 26.82956
77 | 825 | 549 | 1.4 | 25.40125
77 | 825 | 550 | 1.4 | 25.0924
77 | 825 | 551 | 1.4 | 24.15293
77 | 825 | 552 | 1.4 | 26.04472
77 | 825 | 553 | 1.4 | 23.71115
77 | 825 | 554 | 1.4 | 24.61298
77 | 825 | 555 | 1.4 | 22.78299
77 | 825 | 556 | 1.4 | 22.55032
77 | 825 | 557 | 1.4 | 24.64385
77 | 825 | 558 | 1.4 | 23.7446
77 | 825 | 559 | 1.4 | 25.17538
77 | 825 | 560 | 1.4 | 26.34665
77 | 825 | 561 | 1.4 | 24.89519
77 | 825 | 562 | 1.4 | 25.10264
77 | 825 | 563 | 1.4 | 23.65325
77 | 825 | 564 | 1.4 | 23.40066
77 | 825 | 565 | 1.4 | 25.21852
77 | 825 | 566 | 1.4 | 23.5111
77 | 825 | 567 | 1.4 | 24.81351
77 | 825 | 568 | 1.4 | 26.70545
77 | 825 | 569 | 1.4 | 24.81822
77 | 825 | 570 | 1.4 | 26.84195
77 | 825 | 571 | 1.4 | 24.53194
77 | 825 | 572 | 1.4 | 24.67585
77 | 825 | 573 | 1.4 | 24.93177
77 | 825 | 574 | 1.4 | 24.3864
77 | 825 | 575 | 1.4 | 24.66397
77 | 825 | 576 | 1.4 | 25.1917
77 | 825 | 577 | 1.4 | 26.16712
77 | 825 | 578 | 1.4 | 24.31787
77 | 825 | 579 | 1.4 | 24.07046
77 | 825 | 580 | 1.4 | 25.16015
77 | 825 | 581 | 1.4 | 24.47646
77 | 825 | 582 | 1.4 | 21.64448
77 | 825 | 583 | 1.4 | 25.02451
77 | 825 | 584 | 1.4 | 24.78386
77 | 825 | 585 | 1.4 | 22.6139
77 | 825 | 586 | 1.4 | 23.14173
77 | 825 | 587 | 1.4 | 24.50042
77 | 825 | 588 | 1.4 | 25.06882
77 | 825 | 589 | 1.4 | 24.75359
77 | 825 | 590 | 1.4 | 21.81728
77 | 825 | 591 | 1.4 | 24.71427
77 | 825 | 592 | 1.4 | 24.67247
77 | 825 | 593 | 1.4 | 24.32757
77 | 825 | 594 | 1.4 | 25.34236
77 | 825 | 595 | 1.4 | 24.5458
77 | 825 | 596 | 1.4 | 24.24787
77 | 825 | 597 | 1.4 | 23.3386
77 | 825 | 598 | 1.4 | 22.47664
77 | 825 | 599 | 1.4 | 25.00011
77 | 825 | 600 | 1.4 | 25.24359
77 | 825 | 601 | 1.4 | 23.01265
77 | 825 | 602 | 1.4 | 24.39039
77 | 825 | 603 | 1.4 | 23.6354
77 | 825 | 604 | 1.4 | 25.1779
77 | 825 | 605 | 1.4 | 25.09094
77 | 825 | 606 | 1.4 | 26.38824
77 | 825 | 607 | 1.4 | 24.93445
77 | 825 | 608 | 1.4 | 28.37342
77 | 825 | 609 | 1.4 | 25.0583
77 | 825 | 610 | 1.4 | 25.02833
77 | 825 | 611 | 1.4 | 25.82931
77 | 825 | 612 | 1.4 | 24.9666
77 | 825 | 613 | 1.4 | 25.82207
77 | 825 | 614 | 1.4 | 23.30863
77 | 825 | 615 | 1.4 | 24.15928
77 | 825 | 616 | 1.4 | 23.02883
77 | 825 | 617 | 1.4 | 24.29971
77 | 825 | 618 | 1.4 | 24.98178
77 | 825 | 619 | 1.4 | 22.30416
77 | 825 | 620 | 1.4 | 24.43097
77 | 825 | 621 | 1.4 | 24.56178
77 | 825 | 622 | 1.4 | 24.25076
77 | 825 | 623 | 1.4 | 25.23598
77 | 825 | 624 | 1.4 | 19.50756
77 | 825 | 625 | 1.4 | 24.32954
77 | 825 | 626 | 1.4 | 23.1888
77 | 825 | 627 | 1.4 | 24.41219
77 | 825 | 628 | 1.4 | 24.31966
77 | 825 | 629 | 1.4 | 24.31387
77 | 825 | 630 | 1.4 | 24.65701
77 | 825 | 631 | 1.4 | 24.15552
77 | 825 | 632 | 1.4 | 24.78713
77 | 825 | 633 | 1.4 | 24.61893
77 | 825 | 634 | 1.4 | 23.4745
77 | 825 | 635 | 1.4 | 22.34359
77 | 825 | 636 | 1.4 | 24.73286
77 | 825 | 637 | 1.4 | 24.01583
77 | 825 | 638 | 1.4 | 26.77409
77 | 825 | 639 | 1.4 | 26.84418
77 | 825 | 640 | 1.4 | 22.67174
77 | 825 | 641 | 1.4 | 24.40203
77 | 825 | 642 | 1.4 | 26.48334
77 | 825 | 643 | 1.4 | 24.05402
77 | 825 | 644 | 1.4 | 24.458
77 | 825 | 645 | 1.4 | 26.28268
77 | 825 | 646 | 1.4 | 25.51251
77 | 825 | 647 | 1.4 | 22.40513
77 | 825 | 648 | 1.4 | 24.22344
77 | 825 | 649 | 1.4 | 25.05147
77 | 825 | 650 | 1.4 | 25.36139
77 | 825 | 651 | 1.4 | 25.85824
77 | 825 | 652 | 1.4 | 24.76006
77 | 825 | 653 | 1.4 | 26.3044
77 | 825 | 654 | 1.4 | 24.00386
77 | 825 | 655 | 1.4 | 23.4678
77 | 825 | 656 | 1.4 | 25.08374
77 | 825 | 657 | 1.4 | 23.17643
77 | 825 | 658 | 1.4 | 23.8918
77 | 825 | 659 | 1.4 | 26.21135
77 | 825 | 660 | 1.4 | 25.30594
77 | 825 | 661 | 1.4 | 26.09345
77 | 825 | 662 | 1.4 | 26.81783
77 | 825 | 663 | 1.4 | 22.84756
77 | 825 | 664 | 1.4 | 24.90252
77 | 825 | 665 | 1.4 | 25.1203
77 | 825 | 666 | 1.4 | 24.32961
77 | 825 | 667 | 1.4 | 28.45867
77 | 825 | 668 | 1.4 | 26.32811
77 | 825 | 669 | 1.4 | 21.12261
77 | 825 | 670 | 1.4 | 24.67334
77 | 825 | 671 | 1.4 | 27.08574
77 | 825 | 672 | 1.4 | 24.26968
77 | 825 | 673 | 1.4 | 24.75188
77 | 825 | 674 | 1.4 | 25.51044
77 | 825 | 675 | 1.4 | 24.74914
77 | 825 | 676 | 1.4 | 29.52817
77 | 825 | 677 | 1.4 | 23.07609
77 | 825 | 678 | 1.4 | 25.81603
77 | 825 | 679 | 1.4 | 25.3789
77 | 825 | 680 | 1.4 | 24.57966
77 | 825 | 681 | 1.4 | 25.1197
77 | 825 | 682 | 1.4 | 25.27147
77 | 825 | 683 | 1.4 | 23.98846
77 | 825 | 684 | 1.4 | 23.35557
77 | 825 | 685 | 1.4 | 25.41752
77 | 825 | 686 | 1.4 | 26.42062
77 | 825 | 687 | 1.4 | 20.23972
77 | 825 | 688 | 1.4 | 24.49191
77 | 825 | 689 | 1.4 | 28.97382
77 | 825 | 690 | 1.4 | 25.13454
77 | 825 | 691 | 1.4 | 25.35035
77 | 825 | 692 | 1.4 | 24.92073
77 | 825 | 693 | 1.4 | 27.1253
77 | 825 | 694 | 1.4 | 25.71631
77 | 825 | 695 | 1.4 | 24.4208
77 | 825 | 696 | 1.4 | 26.32527
77 | 825 | 697 | 1.4 | 25.34423
77 | 825 | 698 | 1.4 | 23.32917
77 | 825 | 699 | 1.4 | 24.0509
77 | 825 | 700 | 1.4 | 24.78222
77 | 825 | 701 | 1.4 | 22.96935
77 | 825 | 702 | 1.4 | 24.38056
77 | 825 | 703 | 1.4 | 24.51904
77 | 825 | 704 | 1.4 | 25.24273
77 | 825 | 705 | 1.4 | 25.189
77 | 825 | 706 | 1.4 | 24.42168
77 | 825 | 707 | 1.4 | 24.69484
77 | 825 | 708 | 1.4 | 25.80106
77 | 825 | 709 | 1.4 | 23.52308
77 | 825 | 710 | 1.4 | 23.28208
77 | 825 | 711 | 1.4 | 23.11497
77 | 825 | 712 | 1.4 | 24.23084
77 | 825 | 713 | 1.4 | 24.36714
77 | 825 | 714 | 1.4 | 22.86428
77 | 825 | 715 | 1.4 | 24.56241
77 | 825 | 716 | 1.4 | 27.97375
77 | 825 | 717 | 1.4 | 23.9042
77 | 825 | 718 | 1.4 | 19.65649
77 | 825 | 719 | 1.4 | 23.78251
77 | 825 | 720 | 1.4 | 24.54677
77 | 825 | 721 | 1.4 | 25.98902
77 | 825 | 722 | 1.4 | 27.5745
77 | 825 | 723 | 1.4 | 25.50713
77 | 825 | 724 | 1.4 | 25.0395
77 | 825 | 725 | 1.4 | 23.71306
77 | 825 | 726 | 1.4 | 23.86952
77 | 825 | 727 | 1.4 | 19.75021
77 | 825 | 728 | 1.4 | 23.17593
77 | 825 | 729 | 1.4 | 24.7055
77 | 825 | 730 | 1.4 | 24.65314
77 | 825 | 731 | 1.4 | 25.17854
77 | 825 | 732 | 1.4 | 24.48867
77 | 825 | 733 | 1.4 | 24.94155
77 | 825 | 734 | 1.4 | 25.20651
77 | 825 | 735 | 1.4 | 24.36897
77 | 825 | 736 | 1.4 | 25.02707
77 | 825 | 737 | 1.4 | 22.69334
77 | 825 | 738 | 1.4 | 25.23786
77 | 825 | 739 | 1.4 | 24.24075
77 | 825 | 740 | 1.4 | 25.49483
77 | 825 | 741 | 1.4 | 23.44803
77 | 825 | 742 | 1.4 | 25.76554
77 | 825 | 743 | 1.4 | 25.34904
77 | 825 | 744 | 1.4 | 23.20626
77 | 825 | 745 | 1.4 | 26.53339
77 | 825 | 746 | 1.4 | 23.24619
77 | 825 | 747 | 1.4 | 24.87506
77 | 825 | 748 | 1.4 | 25.88555
77 | 825 | 749 | 1.4 | 21.58221
77 | 825 | 750 | 1.4 | 24.20365
77 | 825 | 751 | 1.4 | 21.07599
77 | 825 | 752 | 1.4 | 24.79748
77 | 825 | 753 | 1.4 | 25.08467
77 | 825 | 754 | 1.4 | 24.66313
77 | 825 | 755 | 1.4 | 25.72932
77 | 825 | 756 | 1.4 | 24.48524
77 | 825 | 757 | 1.4 | 21.91434
77 | 825 | 758 | 1.4 | 25.41727
77 | 825 | 759 | 1.4 | 24.71724
77 | 825 | 760 | 1.4 | 26.22946
77 | 825 | 761 | 1.4 | 24.76397
77 | 825 | 762 | 1.4 | 24.71647
77 | 825 | 763 | 1.4 | 24.47073
77 | 825 | 764 | 1.4 | 24.8996
77 | 825 | 765 | 1.4 | 25.7339
77 | 825 | 766 | 1.4 | 25.90598
77 | 825 | 767 | 1.4 | 24.97904
77 | 825 | 768 | 1.4 | 25.63047
77 | 825 | 769 | 1.4 | 24.4255
77 | 825 | 770 | 1.4 | 26.15109
77 | 825 | 771 | 1.4 | 24.55148
77 | 825 | 772 | 1.4 | 27.55189
77 | 825 | 773 | 1.4 | 24.24733
77 | 825 | 774 | 1.4 | 22.08398
77 | 825 | 775 | 1.4 | 27.66035
77 | 825 | 776 | 1.4 | 24.89726
77 | 825 | 777 | 1.4 | 24.28888
77 | 825 | 778 | 1.4 | 23.99054
77 | 825 | 779 | 1.4 | 25.25526
77 | 825 | 780 | 1.4 | 25.59401
77 | 825 | 781 | 1.4 | 24.45189
77 | 825 | 782 | 1.4 | 23.44461
77 | 825 | 783 | 1.4 | 25.23924
77 | 825 | 784 | 1.4 | 24.82716
77 | 825 | 785 | 1.4 | 25.12474
77 | 825 | 786 | 1.4 | 24.70908
77 | 825 | 787 | 1.4 | 23.81755
77 | 825 | 788 | 1.4 | 24.23258
77 | 825 | 789 | 1.4 | 28.21465
77 | 825 | 790 | 1.4 | 25.04353
77 | 825 | 791 | 1.4 | 21.14226
77 | 825 | 792 | 1.4 | 23.48087
77 | 825 | 793 | 1.4 | 24.68444
77 | 825 | 794 | 1.4 | 24.56642
77 | 825 | 795 | 1.4 | 24.27645
77 | 825 | 796 | 1.4 | 23.19435
77 | 825 | 797 | 1.4 | 26.14781
77 | 825 | 798 | 1.4 | 24.7595
77 | 825 | 799 | 1.4 | 24.75862
77 | 825 | 800 | 1.4 | 25.36609
77 | 825 | 801 | 1.4 | 25.90493
77 | 825 | 802 | 1.4 | 23.31957
77 | 825 | 803 | 1.4 | 25.76313
77 | 825 | 804 | 1.4 | 26.31375
77 | 825 | 805 | 1.4 | 27.57629
77 | 825 | 806 | 1.4 | 24.82352
77 | 825 | 807 | 1.4 | 26.90911
77 | 825 | 808 | 1.4 | 26.62696
77 | 825 | 809 | 1.4 | 25.58868
77 | 825 | 810 | 1.4 | 25.47109
77 | 825 | 811 | 1.4 | 24.3872
77 | 825 | 812 | 1.4 | 24.57259
77 | 825 | 813 | 1.4 | 23.81222
77 | 825 | 814 | 1.4 | 23.55266
77 | 825 | 815 | 1.4 | 27.10531
77 | 825 | 816 | 1.4 | 24.7178
77 | 825 | 817 | 1.4 | 23.22008
77 | 825 | 818 | 1.4 | 24.39826
77 | 825 | 819 | 1.4 | 26.38679
77 | 825 | 820 | 1.4 | 25.71851
77 | 825 | 821 | 1.4 | 25.21326
77 | 825 | 822 | 1.4 | 25.22909
77 | 825 | 823 | 1.4 | 24.55424
77 | 825 | 824 | 1.4 | 20.70312
77 | 825 | 825 | 1.4 | 26.44355
77 | 825 | 826 | 1.4 | 24.96342
77 | 825 | 827 | 1.4 | 23.65923
77 | 825 | 828 | 1.4 | 26.19457
77 | 825 | 829 | 1.4 | 25.33865
77 | 825 | 830 | 1.4 | 22.62608
77 | 825 | 831 | 1.4 | 23.35132
77 | 825 | 832 | 1.4 | 24.58581
77 | 825 | 833 | 1.4 | 22.07436
77 | 825 | 834 | 1.4 | 20.62733
77 | 825 | 835 | 1.4 | 26.73298
77 | 825 | 836 | 1.4 | 17.10455
77 | 825 | 837 | 1.4 | 24.94508
77 | 825 | 838 | 1.4 | 22.39069
77 | 825 | 839 | 1.4 | 24.10163
77 | 825 | 840 | 1.4 | 24.54283
77 | 825 | 841 | 1.4 | 23.76132
77 | 825 | 842 | 1.4 | 25.92157
77 | 825 | 843 | 1.4 | 26.05759
77 | 825 | 844 | 1.4 | 23.26481
77 | 825 | 845 | 1.4 | 24.74548
77 | 825 | 846 | 1.4 | 22.00743
77 | 825 | 847 | 1.4 | 27.64716
77 | 825 | 848 | 1.4 | 25.75105
77 | 825 | 849 | 1.4 | 24.83547
77 | 825 | 850 | 1.4 | 23.2014
77 | 825 | 851 | 1.4 | 24.09836
77 | 825 | 852 | 1.4 | 24.6488
77 | 825 | 853 | 1.4 | 24.57694
77 | 825 | 854 | 1.4 | 24.88966
77 | 825 | 855 | 1.4 | 24.16613
77 | 825 | 856 | 1.4 | 23.21858
77 | 825 | 857 | 1.4 | 22.68429
77 | 825 | 858 | 1.4 | 26.96878
77 | 825 | 859 | 1.4 | 25.75436
77 | 825 | 860 | 1.4 | 25.54471
77 | 825 | 861 | 1.4 | 20.95807
77 | 825 | 862 | 1.4 | 24.70756
77 | 825 | 863 | 1.4 | 24.55337
77 | 825 | 864 | 1.4 | 22.69263
77 | 825 | 865 | 1.4 | 24.95826
77 | 825 | 866 | 1.4 | 22.66365
77 | 825 | 867 | 1.4 | 26.83686
77 | 825 | 868 | 1.4 | 24.40107
77 | 825 | 869 | 1.4 | 24.89891
77 | 825 | 870 | 1.4 | 22.11222
77 | 825 | 871 | 1.4 | 27.57978
77 | 825 | 872 | 1.4 | 26.97773
77 | 825 | 873 | 1.4 | 24.79433
77 | 825 | 874 | 1.4 | 24.4993
77 | 825 | 875 | 1.4 | 26.01603
77 | 825 | 876 | 1.4 | 24.35978
77 | 825 | 877 | 1.4 | 25.34836
77 | 825 | 878 | 1.4 | 25.08085
77 | 825 | 879 | 1.4 | 24.65981
77 | 825 | 880 | 1.4 | 28.53165
77 | 825 | 881 | 1.4 | 25.79739
77 | 825 | 882 | 1.4 | 24.88669
77 | 825 | 883 | 1.4 | 25.86711
77 | 825 | 884 | 1.4 | 25.9007
77 | 825 | 885 | 1.4 | 24.9608
77 | 825 | 886 | 1.4 | 23.78079
77 | 825 | 887 | 1.4 | 25.73446
77 | 825 | 888 | 1.4 | 25.11228
77 | 825 | 889 | 1.4 | 24.3711
77 | 825 | 890 | 1.4 | 24.68266
77 | 825 | 891 | 1.4 | 25.69669
77 | 825 | 892 | 1.4 | 24.88978
77 | 825 | 893 | 1.4 | 30.76734
77 | 825 | 894 | 1.4 | 26.85162
77 | 825 | 895 | 1.4 | 24.96959
77 | 825 | 896 | 1.4 | 26.64921
77 | 825 | 897 | 1.4 | 23.50555
77 | 825 | 898 | 1.4 | 24.564
77 | 825 | 899 | 1.4 | 25.20082
77 | 825 | 900 | 1.4 | 24.96132
77 | 825 | 901 | 1.4 | 25.61977
77 | 825 | 902 | 1.4 | 23.6526
77 | 825 | 903 | 1.4 | 24.44873
77 | 825 | 904 | 1.4 | 24.7904
77 | 825 | 905 | 1.4 | 24.23344
77 | 825 | 906 | 1.4 | 24.71866
77 | 825 | 907 | 1.4 | 24.43455
77 | 825 | 908 | 1.4 | 27.21162
77 | 825 | 909 | 1.4 | 25.88704
77 | 825 | 910 | 1.4 | 25.12979
77 | 825 | 911 | 1.4 | 25.55826
77 | 825 | 912 | 1.4 | 20.9493
77 | 825 | 913 | 1.4 | 25.01799
77 | 825 | 914 | 1.4 | 24.34052
77 | 825 | 915 | 1.4 | 23.97589
77 | 825 | 916 | 1.4 | 24.72387
77 | 825 | 917 | 1.4 | 25.04534
77 | 825 | 918 | 1.4 | 25.02179
77 | 825 | 919 | 1.4 | 24.38871
77 | 825 | 920 | 1.4 | 23.81968
77 | 825 | 921 | 1.4 | 24.89654
77 | 825 | 922 | 1.4 | 23.14624
77 | 825 | 923 | 1.4 | 24.49085
77 | 825 | 924 | 1.4 | 24.15996
77 | 825 | 925 | 1.4 | 27.68934
77 | 825 | 926 | 1.4 | 24.66329
77 | 825 | 927 | 1.4 | 19.97049
77 | 825 | 928 | 1.4 | 24.29073
77 | 825 | 929 | 1.4 | 25.60813
77 | 825 | 930 | 1.4 | 24.53415
77 | 825 | 931 | 1.4 | 29.76155
77 | 825 | 932 | 1.4 | 27.53186
77 | 825 | 933 | 1.4 | 25.81212
77 | 825 | 934 | 1.4 | 24.27282
77 | 825 | 935 | 1.4 | 25.52279
77 | 825 | 936 | 1.4 | 25.0662
77 | 825 | 937 | 1.4 | 24.20214
77 | 825 | 938 | 1.4 | 25.22981
77 | 825 | 939 | 1.4 | 25.19778
77 | 825 | 940 | 1.4 | 24.27641
77 | 825 | 941 | 1.4 | 21.85036
77 | 825 | 942 | 1.4 | 23.97434
77 | 825 | 943 | 1.4 | 24.40213
77 | 825 | 944 | 1.4 | 23.35095
77 | 825 | 945 | 1.4 | 24.67306
77 | 825 | 946 | 1.4 | 24.1292
77 | 825 | 947 | 1.4 | 23.10542
77 | 825 | 948 | 1.4 | 26.71092
77 | 825 | 949 | 1.4 | 25.10751
77 | 825 | 950 | 1.4 | 25.85995
77 | 825 | 951 | 1.4 | 27.27963
77 | 825 | 952 | 1.4 | 22.94667
77 | 825 | 953 | 1.4 | 17.93051
77 | 825 | 954 | 1.4 | 24.90818
77 | 825 | 955 | 1.4 | 25.24254
77 | 825 | 956 | 1.4 | 25.09351
77 | 825 | 957 | 1.4 | 27.80779
77 | 825 | 958 | 1.4 | 24.96733
77 | 825 | 959 | 1.4 | 26.15315
77 | 825 | 960 | 1.4 | 26.01781
77 | 825 | 961 | 1.4 | 21.71501
77 | 825 | 962 | 1.4 | 24.10665
77 | 825 | 963 | 1.4 | 26.1563
77 | 825 | 964 | 1.4 | 25.74888
77 | 825 | 965 | 1.4 | 24.48138
77 | 825 | 966 | 1.4 | 24.11928
77 | 825 | 967 | 1.4 | 24.89502
77 | 825 | 968 | 1.4 | 28.43825
77 | 825 | 969 | 1.4 | 24.37369
77 | 825 | 970 | 1.4 | 23.40424
77 | 825 | 971 | 1.4 | 22.97565
77 | 825 | 972 | 1.4 | 25.47851
77 | 825 | 973 | 1.4 | 25.07168
77 | 825 | 974 | 1.4 | 23.55797
77 | 825 | 975 | 1.4 | 24.22684
77 | 825 | 976 | 1.4 | 24.79911
77 | 825 | 977 | 1.4 | 22.79764
77 | 825 | 978 | 1.4 | 26.0161
77 | 825 | 979 | 1.4 | 25.51107
77 | 825 | 980 | 1.4 | 24.79436
77 | 825 | 981 | 1.4 | 23.93892
77 | 825 | 982 | 1.4 | 22.25776
77 | 825 | 983 | 1.4 | 25.07802
77 | 825 | 984 | 1.4 | 25.13025
77 | 825 | 985 | 1.4 | 25.54318
77 | 825 | 986 | 1.4 | 17.96371
77 | 825 | 987 | 1.4 | 25.69117
77 | 825 | 988 | 1.4 | 23.70858
77 | 825 | 989 | 1.4 | 23.30565
77 | 825 | 990 | 1.4 | 24.71804
77 | 825 | 991 | 1.4 | 24.34213
77 | 825 | 992 | 1.4 | 26.41195
77 | 825 | 993 | 1.4 | 24.65343
77 | 825 | 994 | 1.4 | 23.71644
77 | 825 | 995 | 1.4 | 24.91001
77 | 825 | 996 | 1.4 | 27.41888
77 | 825 | 997 | 1.4 | 28.11363
77 | 825 | 998 | 1.4 | 25.29501
77 | 825 | 999 | 1.4 | 25.69708
77 | 825 | 1000 | 1.4 | 24.85706
77 | 825 | 1001 | 1.4 | 23.07358
77 | 825 | 1002 | 1.4 | 23.10474
77 | 825 | 1003 | 1.4 | 25.05237
77 | 825 | 1004 | 1.4 | 21.84331
77 | 825 | 1005 | 1.4 | 24.96679
77 | 825 | 1006 | 1.4 | 23.93615
77 | 825 | 1007 | 1.4 | 23.75746
77 | 825 | 1008 | 1.4 | 24.08468
77 | 825 | 1009 | 1.4 | 24.97129
77 | 825 | 1010 | 1.4 | 24.22502
77 | 825 | 1011 | 1.4 | 25.34893
77 | 825 | 1012 | 1.4 | 25.36606
77 | 825 | 1013 | 1.4 | 22.99591
77 | 825 | 1014 | 1.4 | 27.37834
77 | 825 | 1015 | 1.4 | 24.59124
77 | 825 | 1016 | 1.4 | 25.24525
77 | 825 | 1017 | 1.4 | 27.09098
77 | 825 | 1018 | 1.4 | 23.78279
77 | 825 | 1019 | 1.4 | 26.217
77 | 825 | 1020 | 1.4 | 24.08845
77 | 825 | 1021 | 1.4 | 24.49218
77 | 825 | 1022 | 1.4 | 23.88947
77 | 825 | 1023 | 1.4 | 23.91099
77 | 825 | 1024 | 1.4 | 24.60161
77 | 825 | 1025 | 1.4 | 22.79733
77 | 825 | 1026 | 1.4 | 22.58173
77 | 825 | 1027 | 1.4 | 24.44669
77 | 825 | 1028 | 1.4 | 24.44425
77 | 825 | 1029 | 1.4 | 24.6388
77 | 825 | 1030 | 1.4 | 27.33929
77 | 825 | 1031 | 1.4 | 22.94239
77 | 825 | 1032 | 1.4 | 24.83127
77 | 825 | 1033 | 1.4 | 24.0036
77 | 825 | 1034 | 1.4 | 22.55382
77 | 825 | 1035 | 1.4 | 25.97048
77 | 825 | 1036 | 1.4 | 19.38518
77 | 825 | 1037 | 1.4 | 25.05755
77 | 825 | 1038 | 1.4 | 24.52877
77 | 825 | 1039 | 1.4 | 23.32232
77 | 825 | 1040 | 1.4 | 22.05921
77 | 825 | 1041 | 1.4 | 24.92748
77 | 825 | 1042 | 1.4 | 24.8656
77 | 825 | 1043 | 1.4 | 24.04174
77 | 825 | 1044 | 1.4 | 23.94878
77 | 825 | 1045 | 1.4 | 24.29995
77 | 825 | 1046 | 1.4 | 20.19543
77 | 825 | 1047 | 1.4 | 24.54933
77 | 825 | 1048 | 1.4 | 25.06616
77 | 825 | 1049 | 1.4 | 24.97987
77 | 825 | 1050 | 1.4 | 24.66002
77 | 825 | 1051 | 1.4 | 26.06351
77 | 825 | 1052 | 1.4 | 24.30075
77 | 825 | 1053 | 1.4 | 24.68166
77 | 825 | 1054 | 1.4 | 24.70725
77 | 825 | 1055 | 1.4 | 25.49219
77 | 825 | 1056 | 1.4 | 26.14334
77 | 825 | 1057 | 1.4 | 24.88055
77 | 825 | 1058 | 1.4 | 26.98936
77 | 825 | 1059 | 1.4 | 24.92403
77 | 825 | 1060 | 1.4 | 25.29336
77 | 825 | 1061 | 1.4 | 26.80121
77 | 825 | 1062 | 1.4 | 27.74143
77 | 825 | 1063 | 1.4 | 24.38102
77 | 825 | 1064 | 1.4 | 25.70275
77 | 825 | 1065 | 1.4 | 20.89782
77 | 825 | 1066 | 1.4 | 25.6707
77 | 825 | 1067 | 1.4 | 24.67789
77 | 825 | 1068 | 1.4 | 28.82575
77 | 825 | 1069 | 1.4 | 23.74748
77 | 825 | 1070 | 1.4 | 23.796
77 | 825 | 1071 | 1.4 | 25.41312
77 | 825 | 1072 | 1.4 | 23.16466
77 | 825 | 1073 | 1.4 | 23.59547
77 | 825 | 1074 | 1.4 | 25.84674
77 | 825 | 1075 | 1.4 | 24.87537
77 | 825 | 1076 | 1.4 | 24.28104
77 | 825 | 1077 | 1.4 | 26.9167
77 | 825 | 1078 | 1.4 | 26.16303
77 | 825 | 1079 | 1.4 | 24.41269
77 | 825 | 1080 | 1.4 | 22.69241
77 | 825 | 1081 | 1.4 | 24.49563
77 | 825 | 1082 | 1.4 | 22.92909
77 | 825 | 1083 | 1.4 | 23.20625
77 | 825 | 1084 | 1.4 | 24.60241
77 | 825 | 1085 | 1.4 | 25.33716
77 | 825 | 1086 | 1.4 | 24.59442
77 | 825 | 1087 | 1.4 | 24.4097
77 | 825 | 1088 | 1.4 | 24.27674
77 | 825 | 1089 | 1.4 | 23.30449
77 | 825 | 1090 | 1.4 | 23.11882
77 | 825 | 1091 | 1.4 | 24.79974
77 | 825 | 1092 | 1.4 | 24.2985
77 | 825 | 1093 | 1.4 | 24.68508
77 | 825 | 1094 | 1.4 | 27.39643
77 | 825 | 1095 | 1.4 | 25.84851
77 | 825 | 1096 | 1.4 | 26.33078
77 | 825 | 1097 | 1.4 | 30.00117
77 | 825 | 1098 | 1.4 | 24.8005
77 | 825 | 1099 | 1.4 | 26.29052
77 | 825 | 1100 | 1.4 | 26.75462
77 | 825 | 1101 | 1.4 | 22.66129
77 | 825 | 1102 | 1.4 | 25.98248
77 | 825 | 1103 | 1.4 | 24.52744
77 | 825 | 1104 | 1.4 | 23.52535
77 | 825 | 1105 | 1.4 | 25.26385
77 | 825 | 1106 | 1.4 | 24.19816
77 | 825 | 1107 | 1.4 | 24.69872
77 | 825 | 1108 | 1.4 | 22.4058
77 | 825 | 1109 | 1.4 | 23.05403
77 | 825 | 1110 | 1.4 | 25.2271
77 | 825 | 1111 | 1.4 | 23.38475
77 | 825 | 1112 | 1.4 | 25.68142
77 | 825 | 1113 | 1.4 | 24.90646
77 | 825 | 1114 | 1.4 | 28.29418
77 | 825 | 1115 | 1.4 | 25.00323
77 | 825 | 1116 | 1.4 | 20.19857
77 | 825 | 1117 | 1.4 | 23.54108
77 | 825 | 1118 | 1.4 | 18.86279
77 | 825 | 1119 | 1.4 | 26.77624
77 | 825 | 1120 | 1.4 | 20.41453
77 | 825 | 1121 | 1.4 | 20.60071
77 | 825 | 1122 | 1.4 | 25.94711
77 | 825 | 1123 | 1.4 | 24.9541
77 | 825 | 1124 | 1.4 | 24.9449
77 | 825 | 1125 | 1.4 | 26.4502
77 | 825 | 1126 | 1.4 | 20.76563
77 | 825 | 1127 | 1.4 | 24.75761
77 | 825 | 1128 | 1.4 | 23.98636
77 | 825 | 1129 | 1.4 | 25.16493
77 | 825 | 1130 | 1.4 | 25.65966
77 | 825 | 1131 | 1.4 | 25.29538
77 | 825 | 1132 | 1.4 | 25.42336
77 | 825 | 1133 | 1.4 | 24.56217
77 | 825 | 1134 | 1.4 | 25.14569
77 | 825 | 1135 | 1.4 | 25.15041
77 | 825 | 1136 | 1.4 | 20.3267
77 | 825 | 1137 | 1.4 | 23.43247
77 | 825 | 1138 | 1.4 | 24.05004
77 | 825 | 1139 | 1.4 | 24.7322
77 | 825 | 1140 | 1.4 | 23.62785
77 | 825 | 1141 | 1.4 | 24.33516
77 | 825 | 1142 | 1.4 | 26.71894
77 | 825 | 1143 | 1.4 | 22.20057
77 | 825 | 1144 | 1.4 | 24.76259
77 | 825 | 1145 | 1.4 | 24.89804
77 | 825 | 1146 | 1.4 | 24.16311
77 | 825 | 1147 | 1.4 | 23.43165
77 | 825 | 1148 | 1.4 | 25.02714
77 | 825 | 1149 | 1.4 | 24.34092
77 | 825 | 1150 | 1.4 | 24.94914
77 | 825 | 1151 | 1.4 | 24.40692
77 | 825 | 1152 | 1.4 | 22.18461
77 | 825 | 1153 | 1.4 | 19.87227
77 | 825 | 1154 | 1.4 | 23.16323
77 | 825 | 1155 | 1.4 | 26.93268
77 | 825 | 1156 | 1.4 | 23.93319
77 | 825 | 1157 | 1.4 | 24.37474
77 | 825 | 1158 | 1.4 | 25.4234
77 | 825 | 1159 | 1.4 | 26.8382
77 | 825 | 1160 | 1.4 | 25.36237
77 | 825 | 1161 | 1.4 | 22.65392
77 | 825 | 1162 | 1.4 | 25.46083
77 | 825 | 1163 | 1.4 | 24.11464
77 | 825 | 1164 | 1.4 | 22.07613
77 | 825 | 1165 | 1.4 | 24.57386
77 | 825 | 1166 | 1.4 | 23.41281
77 | 825 | 1167 | 1.4 | 23.69656
77 | 825 | 1168 | 1.4 | 24.65677
77 | 825 | 1169 | 1.4 | 25.63906
77 | 825 | 1170 | 1.4 | 23.61649
77 | 825 | 1171 | 1.4 | 23.6394
77 | 825 | 1172 | 1.4 | 24.43392
77 | 825 | 1173 | 1.4 | 26.7541
77 | 825 | 1174 | 1.4 | 23.00001
77 | 825 | 1175 | 1.4 | 23.5031
77 | 825 | 1176 | 1.4 | 24.65365
77 | 825 | 1177 | 1.4 | 27.04216
77 | 825 | 1178 | 1.4 | 24.17176
77 | 825 | 1179 | 1.4 | 24.26525
77 | 825 | 1180 | 1.4 | 24.6301
77 | 825 | 1181 | 1.4 | 24.50885
77 | 825 | 1182 | 1.4 | 25.0503
77 | 825 | 1183 | 1.4 | 23.94121
77 | 825 | 1184 | 1.4 | 24.91625
77 | 825 | 1185 | 1.4 | 24.42829
77 | 825 | 1186 | 1.4 | 26.52006
77 | 825 | 1187 | 1.4 | 24.35861
77 | 825 | 1188 | 1.4 | 24.18946
77 | 825 | 1189 | 1.4 | 23.0537
77 | 825 | 1190 | 1.4 | 25.89865
77 | 825 | 1191 | 1.4 | 26.50578
77 | 825 | 1192 | 1.4 | 25.31477
77 | 825 | 1193 | 1.4 | 22.8562
77 | 825 | 1194 | 1.4 | 25.83235
77 | 825 | 1195 | 1.4 | 24.41137
77 | 825 | 1196 | 1.4 | 27.03934
77 | 825 | 1197 | 1.4 | 23.36093
77 | 825 | 1198 | 1.4 | 25.77833
77 | 825 | 1199 | 1.4 | 24.02555
77 | 825 | 1200 | 1.4 | 24.56997
78 | 825 | 0 | 1.6 | 0
78 | 825 | 1 | 1.6 | 0.2960422
78 | 825 | 2 | 1.6 | 0.6165402
78 | 825 | 3 | 1.6 | 0.9196575
78 | 825 | 4 | 1.6 | 1.268764
78 | 825 | 5 | 1.6 | 1.46519
78 | 825 | 6 | 1.6 | 1.776083
78 | 825 | 7 | 1.6 | 1.925507
78 | 825 | 8 | 1.6 | 2.34862
78 | 825 | 9 | 1.6 | 2.671477
78 | 825 | 10 | 1.6 | 2.722045
78 | 825 | 11 | 1.6 | 3.466122
78 | 825 | 12 | 1.6 | 3.479418
78 | 825 | 13 | 1.6 | 3.589794
78 | 825 | 14 | 1.6 | 3.946648
78 | 825 | 15 | 1.6 | 3.81762
78 | 825 | 16 | 1.6 | 4.183967
78 | 825 | 17 | 1.6 | 4.875611
78 | 825 | 18 | 1.6 | 4.388483
78 | 825 | 19 | 1.6 | 5.241819
78 | 825 | 20 | 1.6 | 5.421659
78 | 825 | 21 | 1.6 | 6.531142
78 | 825 | 22 | 1.6 | 5.574416
78 | 825 | 23 | 1.6 | 6.145299
78 | 825 | 24 | 1.6 | 6.281026
78 | 825 | 25 | 1.6 | 6.161248
78 | 825 | 26 | 1.6 | 6.687633
78 | 825 | 27 | 1.6 | 7.902242
78 | 825 | 28 | 1.6 | 7.334167
78 | 825 | 29 | 1.6 | 7.509839
78 | 825 | 30 | 1.6 | 7.479054
78 | 825 | 31 | 1.6 | 7.482399
78 | 825 | 32 | 1.6 | 8.176992
78 | 825 | 33 | 1.6 | 7.572982
78 | 825 | 34 | 1.6 | 7.796436
78 | 825 | 35 | 1.6 | 8.646565
78 | 825 | 36 | 1.6 | 8.070071
78 | 825 | 37 | 1.6 | 9.352877
78 | 825 | 38 | 1.6 | 8.880028
78 | 825 | 39 | 1.6 | 9.098649
78 | 825 | 40 | 1.6 | 9.074835
78 | 825 | 41 | 1.6 | 10.2007
78 | 825 | 42 | 1.6 | 10.11974
78 | 825 | 43 | 1.6 | 10.70353
78 | 825 | 44 | 1.6 | 10.15386
78 | 825 | 45 | 1.6 | 10.40051
78 | 825 | 46 | 1.6 | 10.68422
78 | 825 | 47 | 1.6 | 10.25053
78 | 825 | 48 | 1.6 | 12.33423
78 | 825 | 49 | 1.6 | 10.89293
78 | 825 | 50 | 1.6 | 10.52006
78 | 825 | 51 | 1.6 | 11.92061
78 | 825 | 52 | 1.6 | 10.58118
78 | 825 | 53 | 1.6 | 11.42564
78 | 825 | 54 | 1.6 | 11.77448
78 | 825 | 55 | 1.6 | 11.89492
78 | 825 | 56 | 1.6 | 11.91115
78 | 825 | 57 | 1.6 | 12.60682
78 | 825 | 58 | 1.6 | 12.61484
78 | 825 | 59 | 1.6 | 12.80106
78 | 825 | 60 | 1.6 | 12.30347
78 | 825 | 61 | 1.6 | 13.84542
78 | 825 | 62 | 1.6 | 12.54569
78 | 825 | 63 | 1.6 | 13.03757
78 | 825 | 64 | 1.6 | 14.47156
78 | 825 | 65 | 1.6 | 12.93465
78 | 825 | 66 | 1.6 | 13.44551
78 | 825 | 67 | 1.6 | 12.25656
78 | 825 | 68 | 1.6 | 13.85811
78 | 825 | 69 | 1.6 | 15.11994
78 | 825 | 70 | 1.6 | 13.33168
78 | 825 | 71 | 1.6 | 14.3363
78 | 825 | 72 | 1.6 | 14.21377
78 | 825 | 73 | 1.6 | 13.68207
78 | 825 | 74 | 1.6 | 12.79808
78 | 825 | 75 | 1.6 | 15.50357
78 | 825 | 76 | 1.6 | 15.05837
78 | 825 | 77 | 1.6 | 16.36297
78 | 825 | 78 | 1.6 | 14.37535
78 | 825 | 79 | 1.6 | 14.93508
78 | 825 | 80 | 1.6 | 16.07466
78 | 825 | 81 | 1.6 | 14.86032
78 | 825 | 82 | 1.6 | 15.38339
78 | 825 | 83 | 1.6 | 15.6923
78 | 825 | 84 | 1.6 | 15.52855
78 | 825 | 85 | 1.6 | 15.2737
78 | 825 | 86 | 1.6 | 14.95956
78 | 825 | 87 | 1.6 | 15.87136
78 | 825 | 88 | 1.6 | 15.37564
78 | 825 | 89 | 1.6 | 16.98567
78 | 825 | 90 | 1.6 | 15.10103
78 | 825 | 91 | 1.6 | 17.28037
78 | 825 | 92 | 1.6 | 16.21247
78 | 825 | 93 | 1.6 | 16.57753
78 | 825 | 94 | 1.6 | 18.66463
78 | 825 | 95 | 1.6 | 16.82758
78 | 825 | 96 | 1.6 | 16.55518
78 | 825 | 97 | 1.6 | 13.31525
78 | 825 | 98 | 1.6 | 15.52455
78 | 825 | 99 | 1.6 | 18.79567
78 | 825 | 100 | 1.6 | 15.83889
78 | 825 | 101 | 1.6 | 16.62416
78 | 825 | 102 | 1.6 | 17.0899
78 | 825 | 103 | 1.6 | 18.20022
78 | 825 | 104 | 1.6 | 17.12787
78 | 825 | 105 | 1.6 | 17.56088
78 | 825 | 106 | 1.6 | 17.05793
78 | 825 | 107 | 1.6 | 16.68152
78 | 825 | 108 | 1.6 | 17.80383
78 | 825 | 109 | 1.6 | 17.96779
78 | 825 | 110 | 1.6 | 17.31998
78 | 825 | 111 | 1.6 | 19.95756
78 | 825 | 112 | 1.6 | 17.91418
78 | 825 | 113 | 1.6 | 19.34568
78 | 825 | 114 | 1.6 | 18.28401
78 | 825 | 115 | 1.6 | 19.11817
78 | 825 | 116 | 1.6 | 19.27032
78 | 825 | 117 | 1.6 | 16.41142
78 | 825 | 118 | 1.6 | 16.9671
78 | 825 | 119 | 1.6 | 18.76051
78 | 825 | 120 | 1.6 | 18.6328
78 | 825 | 121 | 1.6 | 16.44023
78 | 825 | 122 | 1.6 | 19.49249
78 | 825 | 123 | 1.6 | 17.62278
78 | 825 | 124 | 1.6 | 18.94372
78 | 825 | 125 | 1.6 | 18.82794
78 | 825 | 126 | 1.6 | 18.14522
78 | 825 | 127 | 1.6 | 18.2782
78 | 825 | 128 | 1.6 | 20.39739
78 | 825 | 129 | 1.6 | 17.88467
78 | 825 | 130 | 1.6 | 18.60801
78 | 825 | 131 | 1.6 | 19.38416
78 | 825 | 132 | 1.6 | 19.30567
78 | 825 | 133 | 1.6 | 19.43891
78 | 825 | 134 | 1.6 | 19.1602
78 | 825 | 135 | 1.6 | 15.7961
78 | 825 | 136 | 1.6 | 20.02811
78 | 825 | 137 | 1.6 | 19.49811
78 | 825 | 138 | 1.6 | 19.57685
78 | 825 | 139 | 1.6 | 19.40386
78 | 825 | 140 | 1.6 | 19.82816
78 | 825 | 141 | 1.6 | 22.1153
78 | 825 | 142 | 1.6 | 18.89188
78 | 825 | 143 | 1.6 | 19.82537
78 | 825 | 144 | 1.6 | 19.55039
78 | 825 | 145 | 1.6 | 18.35492
78 | 825 | 146 | 1.6 | 18.01884
78 | 825 | 147 | 1.6 | 20.81055
78 | 825 | 148 | 1.6 | 20.19406
78 | 825 | 149 | 1.6 | 19.87676
78 | 825 | 150 | 1.6 | 20.3913
78 | 825 | 151 | 1.6 | 19.85798
78 | 825 | 152 | 1.6 | 20.91043
78 | 825 | 153 | 1.6 | 18.07987
78 | 825 | 154 | 1.6 | 20.30118
78 | 825 | 155 | 1.6 | 19.6049
78 | 825 | 156 | 1.6 | 21.73277
78 | 825 | 157 | 1.6 | 18.09868
78 | 825 | 158 | 1.6 | 21.16741
78 | 825 | 159 | 1.6 | 21.57485
78 | 825 | 160 | 1.6 | 22.22368
78 | 825 | 161 | 1.6 | 19.73187
78 | 825 | 162 | 1.6 | 18.38156
78 | 825 | 163 | 1.6 | 19.77419
78 | 825 | 164 | 1.6 | 20.23314
78 | 825 | 165 | 1.6 | 20.14448
78 | 825 | 166 | 1.6 | 21.73141
78 | 825 | 167 | 1.6 | 18.76111
78 | 825 | 168 | 1.6 | 21.11375
78 | 825 | 169 | 1.6 | 20.19283
78 | 825 | 170 | 1.6 | 21.27766
78 | 825 | 171 | 1.6 | 21.86479
78 | 825 | 172 | 1.6 | 20.93693
78 | 825 | 173 | 1.6 | 20.54946
78 | 825 | 174 | 1.6 | 20.55234
78 | 825 | 175 | 1.6 | 19.93928
78 | 825 | 176 | 1.6 | 19.46783
78 | 825 | 177 | 1.6 | 20.01286
78 | 825 | 178 | 1.6 | 20.95292
78 | 825 | 179 | 1.6 | 20.26105
78 | 825 | 180 | 1.6 | 20.90043
78 | 825 | 181 | 1.6 | 19.75574
78 | 825 | 182 | 1.6 | 22.3017
78 | 825 | 183 | 1.6 | 20.86392
78 | 825 | 184 | 1.6 | 21.05655
78 | 825 | 185 | 1.6 | 23.91474
78 | 825 | 186 | 1.6 | 22.87141
78 | 825 | 187 | 1.6 | 23.69359
78 | 825 | 188 | 1.6 | 20.68226
78 | 825 | 189 | 1.6 | 17.42851
78 | 825 | 190 | 1.6 | 20.26456
78 | 825 | 191 | 1.6 | 21.21979
78 | 825 | 192 | 1.6 | 19.95742
78 | 825 | 193 | 1.6 | 20.33512
78 | 825 | 194 | 1.6 | 22.95875
78 | 825 | 195 | 1.6 | 22.06862
78 | 825 | 196 | 1.6 | 20.70685
78 | 825 | 197 | 1.6 | 21.48324
78 | 825 | 198 | 1.6 | 20.15885
78 | 825 | 199 | 1.6 | 20.52057
78 | 825 | 200 | 1.6 | 20.7978
78 | 825 | 201 | 1.6 | 19.88507
78 | 825 | 202 | 1.6 | 21.55685
78 | 825 | 203 | 1.6 | 21.35259
78 | 825 | 204 | 1.6 | 21.55844
78 | 825 | 205 | 1.6 | 20.9
78 | 825 | 206 | 1.6 | 21.97658
78 | 825 | 207 | 1.6 | 21.46154
78 | 825 | 208 | 1.6 | 21.4175
78 | 825 | 209 | 1.6 | 22.75238
78 | 825 | 210 | 1.6 | 22.81979
78 | 825 | 211 | 1.6 | 21.77167
78 | 825 | 212 | 1.6 | 22.00058
78 | 825 | 213 | 1.6 | 20.80243
78 | 825 | 214 | 1.6 | 21.58662
78 | 825 | 215 | 1.6 | 20.38442
78 | 825 | 216 | 1.6 | 19.7642
78 | 825 | 217 | 1.6 | 22.21304
78 | 825 | 218 | 1.6 | 21.85551
78 | 825 | 219 | 1.6 | 21.4524
78 | 825 | 220 | 1.6 | 25.68654
78 | 825 | 221 | 1.6 | 22.1104
78 | 825 | 222 | 1.6 | 22.30383
78 | 825 | 223 | 1.6 | 22.89532
78 | 825 | 224 | 1.6 | 21.3644
78 | 825 | 225 | 1.6 | 22.28395
78 | 825 | 226 | 1.6 | 19.8398
78 | 825 | 227 | 1.6 | 22.55269
78 | 825 | 228 | 1.6 | 22.26698
78 | 825 | 229 | 1.6 | 22.9268
78 | 825 | 230 | 1.6 | 23.08268
78 | 825 | 231 | 1.6 | 23.13374
78 | 825 | 232 | 1.6 | 22.83071
78 | 825 | 233 | 1.6 | 21.37672
78 | 825 | 234 | 1.6 | 22.46973
78 | 825 | 235 | 1.6 | 21.41662
78 | 825 | 236 | 1.6 | 20.56338
78 | 825 | 237 | 1.6 | 18.99852
78 | 825 | 238 | 1.6 | 22.38875
78 | 825 | 239 | 1.6 | 22.70329
78 | 825 | 240 | 1.6 | 22.71677
78 | 825 | 241 | 1.6 | 21.60476
78 | 825 | 242 | 1.6 | 21.75872
78 | 825 | 243 | 1.6 | 22.32669
78 | 825 | 244 | 1.6 | 22.73147
78 | 825 | 245 | 1.6 | 24.5227
78 | 825 | 246 | 1.6 | 22.51389
78 | 825 | 247 | 1.6 | 26.04653
78 | 825 | 248 | 1.6 | 22.40433
78 | 825 | 249 | 1.6 | 22.36345
78 | 825 | 250 | 1.6 | 22.36265
78 | 825 | 251 | 1.6 | 21.18367
78 | 825 | 252 | 1.6 | 19.14667
78 | 825 | 253 | 1.6 | 24.09601
78 | 825 | 254 | 1.6 | 20.76237
78 | 825 | 255 | 1.6 | 21.3354
78 | 825 | 256 | 1.6 | 22.36245
78 | 825 | 257 | 1.6 | 22.01818
78 | 825 | 258 | 1.6 | 21.26307
78 | 825 | 259 | 1.6 | 23.64628
78 | 825 | 260 | 1.6 | 22.96134
78 | 825 | 261 | 1.6 | 23.32322
78 | 825 | 262 | 1.6 | 23.20826
78 | 825 | 263 | 1.6 | 23.64332
78 | 825 | 264 | 1.6 | 21.22204
78 | 825 | 265 | 1.6 | 21.50194
78 | 825 | 266 | 1.6 | 21.24195
78 | 825 | 267 | 1.6 | 24.55382
78 | 825 | 268 | 1.6 | 23.89178
78 | 825 | 269 | 1.6 | 23.68254
78 | 825 | 270 | 1.6 | 24.16036
78 | 825 | 271 | 1.6 | 21.522
78 | 825 | 272 | 1.6 | 22.19346
78 | 825 | 273 | 1.6 | 23.13665
78 | 825 | 274 | 1.6 | 23.96903
78 | 825 | 275 | 1.6 | 21.43918
78 | 825 | 276 | 1.6 | 22.61394
78 | 825 | 277 | 1.6 | 22.97716
78 | 825 | 278 | 1.6 | 22.65335
78 | 825 | 279 | 1.6 | 23.03406
78 | 825 | 280 | 1.6 | 20.44013
78 | 825 | 281 | 1.6 | 23.38411
78 | 825 | 282 | 1.6 | 22.58353
78 | 825 | 283 | 1.6 | 23.74665
78 | 825 | 284 | 1.6 | 21.96635
78 | 825 | 285 | 1.6 | 22.88994
78 | 825 | 286 | 1.6 | 22.20138
78 | 825 | 287 | 1.6 | 21.82489
78 | 825 | 288 | 1.6 | 23.79951
78 | 825 | 289 | 1.6 | 23.24702
78 | 825 | 290 | 1.6 | 22.65848
78 | 825 | 291 | 1.6 | 23.24856
78 | 825 | 292 | 1.6 | 22.31703
78 | 825 | 293 | 1.6 | 22.6983
78 | 825 | 294 | 1.6 | 22.82229
78 | 825 | 295 | 1.6 | 24.1355
78 | 825 | 296 | 1.6 | 23.72883
78 | 825 | 297 | 1.6 | 22.39741
78 | 825 | 298 | 1.6 | 22.45085
78 | 825 | 299 | 1.6 | 23.98951
78 | 825 | 300 | 1.6 | 22.82248
78 | 825 | 301 | 1.6 | 23.92112
78 | 825 | 302 | 1.6 | 22.72078
78 | 825 | 303 | 1.6 | 22.02667
78 | 825 | 304 | 1.6 | 22.90128
78 | 825 | 305 | 1.6 | 22.34199
78 | 825 | 306 | 1.6 | 24.51843
78 | 825 | 307 | 1.6 | 23.60119
78 | 825 | 308 | 1.6 | 24.21748
78 | 825 | 309 | 1.6 | 23.46917
78 | 825 | 310 | 1.6 | 19.33591
78 | 825 | 311 | 1.6 | 22.879
78 | 825 | 312 | 1.6 | 23.03994
78 | 825 | 313 | 1.6 | 22.35134
78 | 825 | 314 | 1.6 | 23.47766
78 | 825 | 315 | 1.6 | 22.89664
78 | 825 | 316 | 1.6 | 24.60151
78 | 825 | 317 | 1.6 | 20.97704
78 | 825 | 318 | 1.6 | 23.64828
78 | 825 | 319 | 1.6 | 25.20405
78 | 825 | 320 | 1.6 | 22.13253
78 | 825 | 321 | 1.6 | 23.58867
78 | 825 | 322 | 1.6 | 22.42213
78 | 825 | 323 | 1.6 | 21.42289
78 | 825 | 324 | 1.6 | 22.37524
78 | 825 | 325 | 1.6 | 22.7132
78 | 825 | 326 | 1.6 | 23.02714
78 | 825 | 327 | 1.6 | 22.60267
78 | 825 | 328 | 1.6 | 22.01046
78 | 825 | 329 | 1.6 | 22.43005
78 | 825 | 330 | 1.6 | 22.57853
78 | 825 | 331 | 1.6 | 20.35006
78 | 825 | 332 | 1.6 | 24.61285
78 | 825 | 333 | 1.6 | 22.65076
78 | 825 | 334 | 1.6 | 22.35853
78 | 825 | 335 | 1.6 | 22.28224
78 | 825 | 336 | 1.6 | 25.7664
78 | 825 | 337 | 1.6 | 23.89393
78 | 825 | 338 | 1.6 | 22.58655
78 | 825 | 339 | 1.6 | 22.47083
78 | 825 | 340 | 1.6 | 21.38805
78 | 825 | 341 | 1.6 | 23.63939
78 | 825 | 342 | 1.6 | 22.26816
78 | 825 | 343 | 1.6 | 23.10643
78 | 825 | 344 | 1.6 | 20.5644
78 | 825 | 345 | 1.6 | 23.33267
78 | 825 | 346 | 1.6 | 21.88148
78 | 825 | 347 | 1.6 | 25.09582
78 | 825 | 348 | 1.6 | 22.7598
78 | 825 | 349 | 1.6 | 22.78175
78 | 825 | 350 | 1.6 | 21.56028
78 | 825 | 351 | 1.6 | 23.03372
78 | 825 | 352 | 1.6 | 25.30013
78 | 825 | 353 | 1.6 | 23.96256
78 | 825 | 354 | 1.6 | 22.84743
78 | 825 | 355 | 1.6 | 23.98193
78 | 825 | 356 | 1.6 | 19.87525
78 | 825 | 357 | 1.6 | 20.12818
78 | 825 | 358 | 1.6 | 21.98283
78 | 825 | 359 | 1.6 | 28.31679
78 | 825 | 360 | 1.6 | 22.41336
78 | 825 | 361 | 1.6 | 23.19788
78 | 825 | 362 | 1.6 | 20.1208
78 | 825 | 363 | 1.6 | 22.38881
78 | 825 | 364 | 1.6 | 23.28958
78 | 825 | 365 | 1.6 | 20.88621
78 | 825 | 366 | 1.6 | 22.83059
78 | 825 | 367 | 1.6 | 21.81644
78 | 825 | 368 | 1.6 | 23.02569
78 | 825 | 369 | 1.6 | 21.87191
78 | 825 | 370 | 1.6 | 23.11001
78 | 825 | 371 | 1.6 | 22.63036
78 | 825 | 372 | 1.6 | 22.66635
78 | 825 | 373 | 1.6 | 23.30965
78 | 825 | 374 | 1.6 | 25.533
78 | 825 | 375 | 1.6 | 23.29297
78 | 825 | 376 | 1.6 | 23.00336
78 | 825 | 377 | 1.6 | 22.99416
78 | 825 | 378 | 1.6 | 22.2456
78 | 825 | 379 | 1.6 | 24.37845
78 | 825 | 380 | 1.6 | 22.94658
78 | 825 | 381 | 1.6 | 25.21531
78 | 825 | 382 | 1.6 | 23.07586
78 | 825 | 383 | 1.6 | 21.68953
78 | 825 | 384 | 1.6 | 22.94257
78 | 825 | 385 | 1.6 | 24.26012
78 | 825 | 386 | 1.6 | 24.17679
78 | 825 | 387 | 1.6 | 24.48956
78 | 825 | 388 | 1.6 | 21.57457
78 | 825 | 389 | 1.6 | 31.28656
78 | 825 | 390 | 1.6 | 22.19037
78 | 825 | 391 | 1.6 | 23.16026
78 | 825 | 392 | 1.6 | 20.14804
78 | 825 | 393 | 1.6 | 22.93233
78 | 825 | 394 | 1.6 | 22.1724
78 | 825 | 395 | 1.6 | 21.03965
78 | 825 | 396 | 1.6 | 21.55645
78 | 825 | 397 | 1.6 | 22.87498
78 | 825 | 398 | 1.6 | 22.75691
78 | 825 | 399 | 1.6 | 20.43663
78 | 825 | 400 | 1.6 | 23.3599
78 | 825 | 401 | 1.6 | 22.6892
78 | 825 | 402 | 1.6 | 21.82874
78 | 825 | 403 | 1.6 | 21.84343
78 | 825 | 404 | 1.6 | 23.15403
78 | 825 | 405 | 1.6 | 20.95376
78 | 825 | 406 | 1.6 | 23.75448
78 | 825 | 407 | 1.6 | 24.11837
78 | 825 | 408 | 1.6 | 23.54996
78 | 825 | 409 | 1.6 | 21.21113
78 | 825 | 410 | 1.6 | 23.47418
78 | 825 | 411 | 1.6 | 22.89708
78 | 825 | 412 | 1.6 | 24.39081
78 | 825 | 413 | 1.6 | 19.48621
78 | 825 | 414 | 1.6 | 21.45879
78 | 825 | 415 | 1.6 | 21.86462
78 | 825 | 416 | 1.6 | 24.33128
78 | 825 | 417 | 1.6 | 25.66946
78 | 825 | 418 | 1.6 | 23.57741
78 | 825 | 419 | 1.6 | 23.08225
78 | 825 | 420 | 1.6 | 21.1834
78 | 825 | 421 | 1.6 | 20.51143
78 | 825 | 422 | 1.6 | 23.3717
78 | 825 | 423 | 1.6 | 23.61495
78 | 825 | 424 | 1.6 | 22.74302
78 | 825 | 425 | 1.6 | 23.51078
78 | 825 | 426 | 1.6 | 25.79281
78 | 825 | 427 | 1.6 | 22.43987
78 | 825 | 428 | 1.6 | 21.37859
78 | 825 | 429 | 1.6 | 22.29905
78 | 825 | 430 | 1.6 | 23.25545
78 | 825 | 431 | 1.6 | 22.04627
78 | 825 | 432 | 1.6 | 24.60405
78 | 825 | 433 | 1.6 | 23.60013
78 | 825 | 434 | 1.6 | 15.83446
78 | 825 | 435 | 1.6 | 22.78714
78 | 825 | 436 | 1.6 | 23.94288
78 | 825 | 437 | 1.6 | 21.4894
78 | 825 | 438 | 1.6 | 21.76459
78 | 825 | 439 | 1.6 | 23.50419
78 | 825 | 440 | 1.6 | 26.64055
78 | 825 | 441 | 1.6 | 24.71865
78 | 825 | 442 | 1.6 | 22.3173
78 | 825 | 443 | 1.6 | 24.06324
78 | 825 | 444 | 1.6 | 23.92367
78 | 825 | 445 | 1.6 | 22.22207
78 | 825 | 446 | 1.6 | 22.66822
78 | 825 | 447 | 1.6 | 20.84952
78 | 825 | 448 | 1.6 | 20.01468
78 | 825 | 449 | 1.6 | 22.06715
78 | 825 | 450 | 1.6 | 23.7952
78 | 825 | 451 | 1.6 | 24.66218
78 | 825 | 452 | 1.6 | 23.30236
78 | 825 | 453 | 1.6 | 22.95827
78 | 825 | 454 | 1.6 | 22.86911
78 | 825 | 455 | 1.6 | 23.0886
78 | 825 | 456 | 1.6 | 22.55393
78 | 825 | 457 | 1.6 | 23.8207
78 | 825 | 458 | 1.6 | 22.81749
78 | 825 | 459 | 1.6 | 24.51805
78 | 825 | 460 | 1.6 | 21.19045
78 | 825 | 461 | 1.6 | 24.51543
78 | 825 | 462 | 1.6 | 23.06626
78 | 825 | 463 | 1.6 | 24.02494
78 | 825 | 464 | 1.6 | 20.59311
78 | 825 | 465 | 1.6 | 23.5526
78 | 825 | 466 | 1.6 | 23.12744
78 | 825 | 467 | 1.6 | 19.84693
78 | 825 | 468 | 1.6 | 22.15558
78 | 825 | 469 | 1.6 | 22.46743
78 | 825 | 470 | 1.6 | 25.02623
78 | 825 | 471 | 1.6 | 23.27475
78 | 825 | 472 | 1.6 | 21.99998
78 | 825 | 473 | 1.6 | 23.61298
78 | 825 | 474 | 1.6 | 23.1641
78 | 825 | 475 | 1.6 | 22.69977
78 | 825 | 476 | 1.6 | 22.34011
78 | 825 | 477 | 1.6 | 23.02098
78 | 825 | 478 | 1.6 | 22.42923
78 | 825 | 479 | 1.6 | 24.06632
78 | 825 | 480 | 1.6 | 21.42718
78 | 825 | 481 | 1.6 | 24.98526
78 | 825 | 482 | 1.6 | 22.08423
78 | 825 | 483 | 1.6 | 23.2862
78 | 825 | 484 | 1.6 | 26.81827
78 | 825 | 485 | 1.6 | 23.03158
78 | 825 | 486 | 1.6 | 21.22534
78 | 825 | 487 | 1.6 | 23.76535
78 | 825 | 488 | 1.6 | 18.25328
78 | 825 | 489 | 1.6 | 23.95053
78 | 825 | 490 | 1.6 | 25.20067
78 | 825 | 491 | 1.6 | 22.4345
78 | 825 | 492 | 1.6 | 24.73138
78 | 825 | 493 | 1.6 | 24.30872
78 | 825 | 494 | 1.6 | 22.93672
78 | 825 | 495 | 1.6 | 23.67931
78 | 825 | 496 | 1.6 | 22.69705
78 | 825 | 497 | 1.6 | 22.75035
78 | 825 | 498 | 1.6 | 21.35212
78 | 825 | 499 | 1.6 | 21.34507
78 | 825 | 500 | 1.6 | 23.79754
78 | 825 | 501 | 1.6 | 20.5193
78 | 825 | 502 | 1.6 | 25.24656
78 | 825 | 503 | 1.6 | 23.52229
78 | 825 | 504 | 1.6 | 22.33728
78 | 825 | 505 | 1.6 | 25.78769
78 | 825 | 506 | 1.6 | 20.14758
78 | 825 | 507 | 1.6 | 23.49011
78 | 825 | 508 | 1.6 | 24.75982
78 | 825 | 509 | 1.6 | 22.71992
78 | 825 | 510 | 1.6 | 24.30985
78 | 825 | 511 | 1.6 | 21.81137
78 | 825 | 512 | 1.6 | 24.4881
78 | 825 | 513 | 1.6 | 22.8989
78 | 825 | 514 | 1.6 | 22.32076
78 | 825 | 515 | 1.6 | 23.96683
78 | 825 | 516 | 1.6 | 24.7533
78 | 825 | 517 | 1.6 | 23.06213
78 | 825 | 518 | 1.6 | 22.84566
78 | 825 | 519 | 1.6 | 24.14391
78 | 825 | 520 | 1.6 | 22.93561
78 | 825 | 521 | 1.6 | 23.45464
78 | 825 | 522 | 1.6 | 23.07602
78 | 825 | 523 | 1.6 | 22.14217
78 | 825 | 524 | 1.6 | 24.85183
78 | 825 | 525 | 1.6 | 22.03927
78 | 825 | 526 | 1.6 | 23.27129
78 | 825 | 527 | 1.6 | 22.21091
78 | 825 | 528 | 1.6 | 22.70513
78 | 825 | 529 | 1.6 | 23.31974
78 | 825 | 530 | 1.6 | 23.41184
78 | 825 | 531 | 1.6 | 21.75706
78 | 825 | 532 | 1.6 | 22.30007
78 | 825 | 533 | 1.6 | 22.74644
78 | 825 | 534 | 1.6 | 24.04684
78 | 825 | 535 | 1.6 | 22.6171
78 | 825 | 536 | 1.6 | 22.70519
78 | 825 | 537 | 1.6 | 22.96885
78 | 825 | 538 | 1.6 | 23.39502
78 | 825 | 539 | 1.6 | 22.61747
78 | 825 | 540 | 1.6 | 22.84482
78 | 825 | 541 | 1.6 | 20.85362
78 | 825 | 542 | 1.6 | 23.59724
78 | 825 | 543 | 1.6 | 21.77343
78 | 825 | 544 | 1.6 | 23.35843
78 | 825 | 545 | 1.6 | 23.19683
78 | 825 | 546 | 1.6 | 21.00795
78 | 825 | 547 | 1.6 | 23.51062
78 | 825 | 548 | 1.6 | 23.95047
78 | 825 | 549 | 1.6 | 22.77295
78 | 825 | 550 | 1.6 | 25.18713
78 | 825 | 551 | 1.6 | 22.86316
78 | 825 | 552 | 1.6 | 22.25709
78 | 825 | 553 | 1.6 | 23.5696
78 | 825 | 554 | 1.6 | 23.27475
78 | 825 | 555 | 1.6 | 25.9084
78 | 825 | 556 | 1.6 | 25.07656
78 | 825 | 557 | 1.6 | 24.61756
78 | 825 | 558 | 1.6 | 23.03193
78 | 825 | 559 | 1.6 | 22.6484
78 | 825 | 560 | 1.6 | 21.88204
78 | 825 | 561 | 1.6 | 22.34162
78 | 825 | 562 | 1.6 | 23.33098
78 | 825 | 563 | 1.6 | 24.97539
78 | 825 | 564 | 1.6 | 23.78789
78 | 825 | 565 | 1.6 | 23.39431
78 | 825 | 566 | 1.6 | 24.13189
78 | 825 | 567 | 1.6 | 23.98646
78 | 825 | 568 | 1.6 | 25.12226
78 | 825 | 569 | 1.6 | 27.57356
78 | 825 | 570 | 1.6 | 21.89464
78 | 825 | 571 | 1.6 | 24.63105
78 | 825 | 572 | 1.6 | 25.33529
78 | 825 | 573 | 1.6 | 22.95891
78 | 825 | 574 | 1.6 | 22.2363
78 | 825 | 575 | 1.6 | 23.63448
78 | 825 | 576 | 1.6 | 24.2807
78 | 825 | 577 | 1.6 | 21.93045
78 | 825 | 578 | 1.6 | 25.28986
78 | 825 | 579 | 1.6 | 22.70532
78 | 825 | 580 | 1.6 | 23.85363
78 | 825 | 581 | 1.6 | 22.56382
78 | 825 | 582 | 1.6 | 23.36538
78 | 825 | 583 | 1.6 | 23.60588
78 | 825 | 584 | 1.6 | 23.51473
78 | 825 | 585 | 1.6 | 21.92573
78 | 825 | 586 | 1.6 | 22.73507
78 | 825 | 587 | 1.6 | 23.07706
78 | 825 | 588 | 1.6 | 24.05782
78 | 825 | 589 | 1.6 | 21.22667
78 | 825 | 590 | 1.6 | 21.43435
78 | 825 | 591 | 1.6 | 24.65405
78 | 825 | 592 | 1.6 | 22.76764
78 | 825 | 593 | 1.6 | 23.49349
78 | 825 | 594 | 1.6 | 23.45991
78 | 825 | 595 | 1.6 | 24.83886
78 | 825 | 596 | 1.6 | 23.89899
78 | 825 | 597 | 1.6 | 24.39493
78 | 825 | 598 | 1.6 | 24.51934
78 | 825 | 599 | 1.6 | 23.48179
78 | 825 | 600 | 1.6 | 22.89051
78 | 825 | 601 | 1.6 | 23.71313
78 | 825 | 602 | 1.6 | 23.8134
78 | 825 | 603 | 1.6 | 21.62959
78 | 825 | 604 | 1.6 | 22.90865
78 | 825 | 605 | 1.6 | 20.98625
78 | 825 | 606 | 1.6 | 23.05347
78 | 825 | 607 | 1.6 | 23.65424
78 | 825 | 608 | 1.6 | 22.11071
78 | 825 | 609 | 1.6 | 23.41327
78 | 825 | 610 | 1.6 | 23.42814
78 | 825 | 611 | 1.6 | 22.89799
78 | 825 | 612 | 1.6 | 24.7921
78 | 825 | 613 | 1.6 | 23.88258
78 | 825 | 614 | 1.6 | 22.93551
78 | 825 | 615 | 1.6 | 25.70535
78 | 825 | 616 | 1.6 | 20.94693
78 | 825 | 617 | 1.6 | 23.57206
78 | 825 | 618 | 1.6 | 26.14828
78 | 825 | 619 | 1.6 | 23.45139
78 | 825 | 620 | 1.6 | 23.86634
78 | 825 | 621 | 1.6 | 22.85917
78 | 825 | 622 | 1.6 | 23.6288
78 | 825 | 623 | 1.6 | 23.08368
78 | 825 | 624 | 1.6 | 23.61504
78 | 825 | 625 | 1.6 | 23.83298
78 | 825 | 626 | 1.6 | 22.12694
78 | 825 | 627 | 1.6 | 21.04801
78 | 825 | 628 | 1.6 | 22.37931
78 | 825 | 629 | 1.6 | 21.94787
78 | 825 | 630 | 1.6 | 23.06233
78 | 825 | 631 | 1.6 | 23.16501
78 | 825 | 632 | 1.6 | 22.89606
78 | 825 | 633 | 1.6 | 22.57365
78 | 825 | 634 | 1.6 | 22.80663
78 | 825 | 635 | 1.6 | 25.34588
78 | 825 | 636 | 1.6 | 21.8443
78 | 825 | 637 | 1.6 | 22.97528
78 | 825 | 638 | 1.6 | 22.62539
78 | 825 | 639 | 1.6 | 23.11364
78 | 825 | 640 | 1.6 | 24.29214
78 | 825 | 641 | 1.6 | 24.36605
78 | 825 | 642 | 1.6 | 22.48008
78 | 825 | 643 | 1.6 | 23.54659
78 | 825 | 644 | 1.6 | 22.89092
78 | 825 | 645 | 1.6 | 22.11171
78 | 825 | 646 | 1.6 | 22.80626
78 | 825 | 647 | 1.6 | 22.07976
78 | 825 | 648 | 1.6 | 20.85514
78 | 825 | 649 | 1.6 | 22.74827
78 | 825 | 650 | 1.6 | 22.83934
78 | 825 | 651 | 1.6 | 22.59564
78 | 825 | 652 | 1.6 | 23.17278
78 | 825 | 653 | 1.6 | 21.64875
78 | 825 | 654 | 1.6 | 23.71182
78 | 825 | 655 | 1.6 | 22.89624
78 | 825 | 656 | 1.6 | 22.94851
78 | 825 | 657 | 1.6 | 22.82399
78 | 825 | 658 | 1.6 | 23.54866
78 | 825 | 659 | 1.6 | 25.58729
78 | 825 | 660 | 1.6 | 26.99808
78 | 825 | 661 | 1.6 | 22.2651
78 | 825 | 662 | 1.6 | 22.96501
78 | 825 | 663 | 1.6 | 21.82587
78 | 825 | 664 | 1.6 | 24.80364
78 | 825 | 665 | 1.6 | 22.90753
78 | 825 | 666 | 1.6 | 23.44949
78 | 825 | 667 | 1.6 | 21.70177
78 | 825 | 668 | 1.6 | 22.289
78 | 825 | 669 | 1.6 | 24.08822
78 | 825 | 670 | 1.6 | 25.72483
78 | 825 | 671 | 1.6 | 23.85812
78 | 825 | 672 | 1.6 | 22.4272
78 | 825 | 673 | 1.6 | 23.51928
78 | 825 | 674 | 1.6 | 23.68327
78 | 825 | 675 | 1.6 | 25.46638
78 | 825 | 676 | 1.6 | 23.63796
78 | 825 | 677 | 1.6 | 23.58512
78 | 825 | 678 | 1.6 | 19.70747
78 | 825 | 679 | 1.6 | 23.21493
78 | 825 | 680 | 1.6 | 22.64123
78 | 825 | 681 | 1.6 | 26.13437
78 | 825 | 682 | 1.6 | 23.65904
78 | 825 | 683 | 1.6 | 23.57006
78 | 825 | 684 | 1.6 | 22.50956
78 | 825 | 685 | 1.6 | 24.24243
78 | 825 | 686 | 1.6 | 25.14676
78 | 825 | 687 | 1.6 | 24.31684
78 | 825 | 688 | 1.6 | 23.37432
78 | 825 | 689 | 1.6 | 24.53662
78 | 825 | 690 | 1.6 | 22.73017
78 | 825 | 691 | 1.6 | 22.30675
78 | 825 | 692 | 1.6 | 23.07577
78 | 825 | 693 | 1.6 | 24.15353
78 | 825 | 694 | 1.6 | 23.45344
78 | 825 | 695 | 1.6 | 22.94084
78 | 825 | 696 | 1.6 | 23.53788
78 | 825 | 697 | 1.6 | 22.48377
78 | 825 | 698 | 1.6 | 25.11356
78 | 825 | 699 | 1.6 | 22.20587
78 | 825 | 700 | 1.6 | 22.73473
78 | 825 | 701 | 1.6 | 22.03705
78 | 825 | 702 | 1.6 | 23.9742
78 | 825 | 703 | 1.6 | 23.72425
78 | 825 | 704 | 1.6 | 23.56108
78 | 825 | 705 | 1.6 | 24.15672
78 | 825 | 706 | 1.6 | 23.58018
78 | 825 | 707 | 1.6 | 22.68301
78 | 825 | 708 | 1.6 | 22.92569
78 | 825 | 709 | 1.6 | 23.89312
78 | 825 | 710 | 1.6 | 20.77921
78 | 825 | 711 | 1.6 | 27.15112
78 | 825 | 712 | 1.6 | 23.81105
78 | 825 | 713 | 1.6 | 25.51058
78 | 825 | 714 | 1.6 | 24.57371
78 | 825 | 715 | 1.6 | 23.5219
78 | 825 | 716 | 1.6 | 20.91859
78 | 825 | 717 | 1.6 | 22.43026
78 | 825 | 718 | 1.6 | 23.02175
78 | 825 | 719 | 1.6 | 22.81098
78 | 825 | 720 | 1.6 | 23.0278
78 | 825 | 721 | 1.6 | 28.16469
78 | 825 | 722 | 1.6 | 23.23178
78 | 825 | 723 | 1.6 | 19.57292
78 | 825 | 724 | 1.6 | 25.05175
78 | 825 | 725 | 1.6 | 21.04608
78 | 825 | 726 | 1.6 | 18.31975
78 | 825 | 727 | 1.6 | 21.53052
78 | 825 | 728 | 1.6 | 22.31835
78 | 825 | 729 | 1.6 | 22.0423
78 | 825 | 730 | 1.6 | 28.26824
78 | 825 | 731 | 1.6 | 24.49725
78 | 825 | 732 | 1.6 | 21.83825
78 | 825 | 733 | 1.6 | 23.19211
78 | 825 | 734 | 1.6 | 25.54206
78 | 825 | 735 | 1.6 | 23.53142
78 | 825 | 736 | 1.6 | 20.57261
78 | 825 | 737 | 1.6 | 23.19528
78 | 825 | 738 | 1.6 | 24.62682
78 | 825 | 739 | 1.6 | 23.65358
78 | 825 | 740 | 1.6 | 22.69231
78 | 825 | 741 | 1.6 | 22.29983
78 | 825 | 742 | 1.6 | 25.55238
78 | 825 | 743 | 1.6 | 22.01397
78 | 825 | 744 | 1.6 | 23.01287
78 | 825 | 745 | 1.6 | 23.73955
78 | 825 | 746 | 1.6 | 23.20905
78 | 825 | 747 | 1.6 | 22.03731
78 | 825 | 748 | 1.6 | 24.15409
78 | 825 | 749 | 1.6 | 22.97801
78 | 825 | 750 | 1.6 | 21.99401
78 | 825 | 751 | 1.6 | 23.12911
78 | 825 | 752 | 1.6 | 27.2736
78 | 825 | 753 | 1.6 | 21.90126
78 | 825 | 754 | 1.6 | 22.75345
78 | 825 | 755 | 1.6 | 23.80757
78 | 825 | 756 | 1.6 | 24.24867
78 | 825 | 757 | 1.6 | 24.0654
78 | 825 | 758 | 1.6 | 22.13991
78 | 825 | 759 | 1.6 | 22.10289
78 | 825 | 760 | 1.6 | 22.87547
78 | 825 | 761 | 1.6 | 22.30246
78 | 825 | 762 | 1.6 | 25.48159
78 | 825 | 763 | 1.6 | 23.98724
78 | 825 | 764 | 1.6 | 25.17093
78 | 825 | 765 | 1.6 | 23.27894
78 | 825 | 766 | 1.6 | 21.20409
78 | 825 | 767 | 1.6 | 25.79765
78 | 825 | 768 | 1.6 | 24.22187
78 | 825 | 769 | 1.6 | 21.07505
78 | 825 | 770 | 1.6 | 22.41629
78 | 825 | 771 | 1.6 | 23.24711
78 | 825 | 772 | 1.6 | 21.04861
78 | 825 | 773 | 1.6 | 22.64939
78 | 825 | 774 | 1.6 | 23.44361
78 | 825 | 775 | 1.6 | 25.13599
78 | 825 | 776 | 1.6 | 21.50976
78 | 825 | 777 | 1.6 | 22.86278
78 | 825 | 778 | 1.6 | 22.73628
78 | 825 | 779 | 1.6 | 23.9943
78 | 825 | 780 | 1.6 | 24.03515
78 | 825 | 781 | 1.6 | 25.76134
78 | 825 | 782 | 1.6 | 24.74232
78 | 825 | 783 | 1.6 | 22.72577
78 | 825 | 784 | 1.6 | 23.5277
78 | 825 | 785 | 1.6 | 22.55196
78 | 825 | 786 | 1.6 | 23.68785
78 | 825 | 787 | 1.6 | 23.27579
78 | 825 | 788 | 1.6 | 20.63543
78 | 825 | 789 | 1.6 | 25.57376
78 | 825 | 790 | 1.6 | 22.17991
78 | 825 | 791 | 1.6 | 22.68479
78 | 825 | 792 | 1.6 | 23.58881
78 | 825 | 793 | 1.6 | 19.97471
78 | 825 | 794 | 1.6 | 22.42452
78 | 825 | 795 | 1.6 | 23.31027
78 | 825 | 796 | 1.6 | 23.3073
78 | 825 | 797 | 1.6 | 23.93517
78 | 825 | 798 | 1.6 | 22.13723
78 | 825 | 799 | 1.6 | 22.61941
78 | 825 | 800 | 1.6 | 24.51465
78 | 825 | 801 | 1.6 | 20.87409
78 | 825 | 802 | 1.6 | 23.93194
78 | 825 | 803 | 1.6 | 20.38322
78 | 825 | 804 | 1.6 | 22.96309
78 | 825 | 805 | 1.6 | 23.29786
78 | 825 | 806 | 1.6 | 25.26078
78 | 825 | 807 | 1.6 | 23.77536
78 | 825 | 808 | 1.6 | 22.25556
78 | 825 | 809 | 1.6 | 24.93013
78 | 825 | 810 | 1.6 | 21.41649
78 | 825 | 811 | 1.6 | 22.99765
78 | 825 | 812 | 1.6 | 21.1815
78 | 825 | 813 | 1.6 | 22.80826
78 | 825 | 814 | 1.6 | 24.11456
78 | 825 | 815 | 1.6 | 23.65276
78 | 825 | 816 | 1.6 | 23.00144
78 | 825 | 817 | 1.6 | 23.23903
78 | 825 | 818 | 1.6 | 20.21063
78 | 825 | 819 | 1.6 | 24.09817
78 | 825 | 820 | 1.6 | 23.32783
78 | 825 | 821 | 1.6 | 24.11717
78 | 825 | 822 | 1.6 | 23.15292
78 | 825 | 823 | 1.6 | 24.86887
78 | 825 | 824 | 1.6 | 22.85459
78 | 825 | 825 | 1.6 | 22.11747
78 | 825 | 826 | 1.6 | 25.09388
78 | 825 | 827 | 1.6 | 21.56329
78 | 825 | 828 | 1.6 | 23.85864
78 | 825 | 829 | 1.6 | 23.18689
78 | 825 | 830 | 1.6 | 28.64238
78 | 825 | 831 | 1.6 | 21.95566
78 | 825 | 832 | 1.6 | 22.56558
78 | 825 | 833 | 1.6 | 23.21133
78 | 825 | 834 | 1.6 | 22.98624
78 | 825 | 835 | 1.6 | 22.51633
78 | 825 | 836 | 1.6 | 20.00589
78 | 825 | 837 | 1.6 | 20.92272
78 | 825 | 838 | 1.6 | 23.19318
78 | 825 | 839 | 1.6 | 22.68097
78 | 825 | 840 | 1.6 | 22.55476
78 | 825 | 841 | 1.6 | 23.51157
78 | 825 | 842 | 1.6 | 23.13518
78 | 825 | 843 | 1.6 | 20.66073
78 | 825 | 844 | 1.6 | 24.31915
78 | 825 | 845 | 1.6 | 23.15934
78 | 825 | 846 | 1.6 | 22.135
78 | 825 | 847 | 1.6 | 22.56181
78 | 825 | 848 | 1.6 | 20.86743
78 | 825 | 849 | 1.6 | 24.59188
78 | 825 | 850 | 1.6 | 21.46135
78 | 825 | 851 | 1.6 | 23.40678
78 | 825 | 852 | 1.6 | 23.30671
78 | 825 | 853 | 1.6 | 24.70657
78 | 825 | 854 | 1.6 | 24.05258
78 | 825 | 855 | 1.6 | 22.3029
78 | 825 | 856 | 1.6 | 24.8662
78 | 825 | 857 | 1.6 | 22.26688
78 | 825 | 858 | 1.6 | 21.07019
78 | 825 | 859 | 1.6 | 23.3874
78 | 825 | 860 | 1.6 | 22.13453
78 | 825 | 861 | 1.6 | 23.44199
78 | 825 | 862 | 1.6 | 21.82712
78 | 825 | 863 | 1.6 | 25.59421
78 | 825 | 864 | 1.6 | 21.61563
78 | 825 | 865 | 1.6 | 22.9571
78 | 825 | 866 | 1.6 | 24.3064
78 | 825 | 867 | 1.6 | 21.06825
78 | 825 | 868 | 1.6 | 23.99992
78 | 825 | 869 | 1.6 | 22.8124
78 | 825 | 870 | 1.6 | 24.47336
78 | 825 | 871 | 1.6 | 22.33721
78 | 825 | 872 | 1.6 | 21.07265
78 | 825 | 873 | 1.6 | 23.72772
78 | 825 | 874 | 1.6 | 24.6095
78 | 825 | 875 | 1.6 | 21.84096
78 | 825 | 876 | 1.6 | 23.36205
78 | 825 | 877 | 1.6 | 19.71753
78 | 825 | 878 | 1.6 | 24.78449
78 | 825 | 879 | 1.6 | 22.8822
78 | 825 | 880 | 1.6 | 23.05809
78 | 825 | 881 | 1.6 | 22.21279
78 | 825 | 882 | 1.6 | 19.00379
78 | 825 | 883 | 1.6 | 23.19526
78 | 825 | 884 | 1.6 | 23.89996
78 | 825 | 885 | 1.6 | 24.56713
78 | 825 | 886 | 1.6 | 22.44471
78 | 825 | 887 | 1.6 | 20.21445
78 | 825 | 888 | 1.6 | 22.73068
78 | 825 | 889 | 1.6 | 23.33717
78 | 825 | 890 | 1.6 | 26.53048
78 | 825 | 891 | 1.6 | 24.44892
78 | 825 | 892 | 1.6 | 22.58219
78 | 825 | 893 | 1.6 | 22.99502
78 | 825 | 894 | 1.6 | 24.06337
78 | 825 | 895 | 1.6 | 23.36004
78 | 825 | 896 | 1.6 | 23.0281
78 | 825 | 897 | 1.6 | 24.10171
78 | 825 | 898 | 1.6 | 25.21823
78 | 825 | 899 | 1.6 | 21.99693
78 | 825 | 900 | 1.6 | 23.21247
78 | 825 | 901 | 1.6 | 21.21444
78 | 825 | 902 | 1.6 | 23.79444
78 | 825 | 903 | 1.6 | 28.18477
78 | 825 | 904 | 1.6 | 22.68123
78 | 825 | 905 | 1.6 | 25.4831
78 | 825 | 906 | 1.6 | 19.53681
78 | 825 | 907 | 1.6 | 24.02643
78 | 825 | 908 | 1.6 | 23.11418
78 | 825 | 909 | 1.6 | 24.09293
78 | 825 | 910 | 1.6 | 24.4734
78 | 825 | 911 | 1.6 | 23.74079
78 | 825 | 912 | 1.6 | 22.43624
78 | 825 | 913 | 1.6 | 23.12178
78 | 825 | 914 | 1.6 | 22.65707
78 | 825 | 915 | 1.6 | 22.32082
78 | 825 | 916 | 1.6 | 22.45569
78 | 825 | 917 | 1.6 | 23.48169
78 | 825 | 918 | 1.6 | 22.61957
78 | 825 | 919 | 1.6 | 23.43926
78 | 825 | 920 | 1.6 | 22.82745
78 | 825 | 921 | 1.6 | 22.78597
78 | 825 | 922 | 1.6 | 24.81198
78 | 825 | 923 | 1.6 | 23.73282384
78 | 825 | 924 | 1.6 | 23.20669
78 | 825 | 925 | 1.6 | 22.33751
78 | 825 | 926 | 1.6 | 23.67515
78 | 825 | 927 | 1.6 | 25.15589
78 | 825 | 928 | 1.6 | 23.48027
78 | 825 | 929 | 1.6 | 21.84094
78 | 825 | 930 | 1.6 | 26.1048
78 | 825 | 931 | 1.6 | 22.87891
78 | 825 | 932 | 1.6 | 22.59965
78 | 825 | 933 | 1.6 | 21.27293
78 | 825 | 934 | 1.6 | 20.56942
78 | 825 | 935 | 1.6 | 22.50387
78 | 825 | 936 | 1.6 | 23.006
78 | 825 | 937 | 1.6 | 22.71401
78 | 825 | 938 | 1.6 | 21.87402
78 | 825 | 939 | 1.6 | 22.0869
78 | 825 | 940 | 1.6 | 21.63962
78 | 825 | 941 | 1.6 | 23.6135
78 | 825 | 942 | 1.6 | 22.2982
78 | 825 | 943 | 1.6 | 24.52294
78 | 825 | 944 | 1.6 | 23.98827
78 | 825 | 945 | 1.6 | 20.02143
78 | 825 | 946 | 1.6 | 21.54789
78 | 825 | 947 | 1.6 | 23.66797
78 | 825 | 948 | 1.6 | 24.16681
78 | 825 | 949 | 1.6 | 21.86642
78 | 825 | 950 | 1.6 | 22.73376
78 | 825 | 951 | 1.6 | 22.41083
78 | 825 | 952 | 1.6 | 24.59225
78 | 825 | 953 | 1.6 | 21.36292
78 | 825 | 954 | 1.6 | 20.20593
78 | 825 | 955 | 1.6 | 18.06947
78 | 825 | 956 | 1.6 | 23.03414
78 | 825 | 957 | 1.6 | 22.38846
78 | 825 | 958 | 1.6 | 23.42609
78 | 825 | 959 | 1.6 | 23.42045
78 | 825 | 960 | 1.6 | 25.02405
78 | 825 | 961 | 1.6 | 22.98142
78 | 825 | 962 | 1.6 | 24.30172
78 | 825 | 963 | 1.6 | 23.64849
78 | 825 | 964 | 1.6 | 24.68343
78 | 825 | 965 | 1.6 | 24.98601
78 | 825 | 966 | 1.6 | 24.21479
78 | 825 | 967 | 1.6 | 21.21332
78 | 825 | 968 | 1.6 | 22.94786
78 | 825 | 969 | 1.6 | 23.4063
78 | 825 | 970 | 1.6 | 22.95932
78 | 825 | 971 | 1.6 | 22.80213
78 | 825 | 972 | 1.6 | 22.40166
78 | 825 | 973 | 1.6 | 24.69319
78 | 825 | 974 | 1.6 | 22.99582
78 | 825 | 975 | 1.6 | 23.68763
78 | 825 | 976 | 1.6 | 23.20312
78 | 825 | 977 | 1.6 | 23.62477
78 | 825 | 978 | 1.6 | 23.05767
78 | 825 | 979 | 1.6 | 23.3175
78 | 825 | 980 | 1.6 | 24.25834
78 | 825 | 981 | 1.6 | 20.35212
78 | 825 | 982 | 1.6 | 24.00695
78 | 825 | 983 | 1.6 | 23.85851
78 | 825 | 984 | 1.6 | 22.03066
78 | 825 | 985 | 1.6 | 24.21918
78 | 825 | 986 | 1.6 | 24.11329
78 | 825 | 987 | 1.6 | 22.15706
78 | 825 | 988 | 1.6 | 23.32265
78 | 825 | 989 | 1.6 | 24.46433
78 | 825 | 990 | 1.6 | 24.17258
78 | 825 | 991 | 1.6 | 22.6629
78 | 825 | 992 | 1.6 | 21.16814
78 | 825 | 993 | 1.6 | 22.38439
78 | 825 | 994 | 1.6 | 22.86401
78 | 825 | 995 | 1.6 | 18.76499
78 | 825 | 996 | 1.6 | 22.46814
78 | 825 | 997 | 1.6 | 23.6676
78 | 825 | 998 | 1.6 | 24.0035
78 | 825 | 999 | 1.6 | 23.55102
78 | 825 | 1000 | 1.6 | 22.81136
78 | 825 | 1001 | 1.6 | 23.75129
78 | 825 | 1002 | 1.6 | 23.80092
78 | 825 | 1003 | 1.6 | 23.48585
78 | 825 | 1004 | 1.6 | 19.8225
78 | 825 | 1005 | 1.6 | 23.39394
78 | 825 | 1006 | 1.6 | 20.21965
78 | 825 | 1007 | 1.6 | 23.2097
78 | 825 | 1008 | 1.6 | 23.2199
78 | 825 | 1009 | 1.6 | 22.86542
78 | 825 | 1010 | 1.6 | 21.93751
78 | 825 | 1011 | 1.6 | 22.81527
78 | 825 | 1012 | 1.6 | 23.29531
78 | 825 | 1013 | 1.6 | 22.35399
78 | 825 | 1014 | 1.6 | 23.07452
78 | 825 | 1015 | 1.6 | 21.97428
78 | 825 | 1016 | 1.6 | 24.44701
78 | 825 | 1017 | 1.6 | 23.80499
78 | 825 | 1018 | 1.6 | 24.8914
78 | 825 | 1019 | 1.6 | 23.33779
78 | 825 | 1020 | 1.6 | 24.25797
78 | 825 | 1021 | 1.6 | 23.64963
78 | 825 | 1022 | 1.6 | 22.62187
78 | 825 | 1023 | 1.6 | 21.8788
78 | 825 | 1024 | 1.6 | 23.46664
78 | 825 | 1025 | 1.6 | 24.23319
78 | 825 | 1026 | 1.6 | 23.50487
78 | 825 | 1027 | 1.6 | 23.65925
78 | 825 | 1028 | 1.6 | 23.84077
78 | 825 | 1029 | 1.6 | 22.76779
78 | 825 | 1030 | 1.6 | 25.54468
78 | 825 | 1031 | 1.6 | 23.34743
78 | 825 | 1032 | 1.6 | 21.93437
78 | 825 | 1033 | 1.6 | 25.02535
78 | 825 | 1034 | 1.6 | 21.92535
78 | 825 | 1035 | 1.6 | 23.55507
78 | 825 | 1036 | 1.6 | 24.52119
78 | 825 | 1037 | 1.6 | 21.44295
78 | 825 | 1038 | 1.6 | 22.22795
78 | 825 | 1039 | 1.6 | 23.88885
78 | 825 | 1040 | 1.6 | 25.18935
78 | 825 | 1041 | 1.6 | 23.36862
78 | 825 | 1042 | 1.6 | 22.95737
78 | 825 | 1043 | 1.6 | 24.82659
78 | 825 | 1044 | 1.6 | 21.31157
78 | 825 | 1045 | 1.6 | 26.003
78 | 825 | 1046 | 1.6 | 21.31629
78 | 825 | 1047 | 1.6 | 23.82702
78 | 825 | 1048 | 1.6 | 25.93911
78 | 825 | 1049 | 1.6 | 22.72329
78 | 825 | 1050 | 1.6 | 22.13041
78 | 825 | 1051 | 1.6 | 22.80383
78 | 825 | 1052 | 1.6 | 23.63982
78 | 825 | 1053 | 1.6 | 23.74058
78 | 825 | 1054 | 1.6 | 22.11486
78 | 825 | 1055 | 1.6 | 22.21099
78 | 825 | 1056 | 1.6 | 22.89915
78 | 825 | 1057 | 1.6 | 20.80777
78 | 825 | 1058 | 1.6 | 20.45534
78 | 825 | 1059 | 1.6 | 22.7624
78 | 825 | 1060 | 1.6 | 20.79838
78 | 825 | 1061 | 1.6 | 22.6727
78 | 825 | 1062 | 1.6 | 26.34421
78 | 825 | 1063 | 1.6 | 24.77763
78 | 825 | 1064 | 1.6 | 23.9343
78 | 825 | 1065 | 1.6 | 22.97204
78 | 825 | 1066 | 1.6 | 24.05766
78 | 825 | 1067 | 1.6 | 25.4492
78 | 825 | 1068 | 1.6 | 22.82556
78 | 825 | 1069 | 1.6 | 23.68566
78 | 825 | 1070 | 1.6 | 22.44564
78 | 825 | 1071 | 1.6 | 24.35549
78 | 825 | 1072 | 1.6 | 22.80876
78 | 825 | 1073 | 1.6 | 23.21359
78 | 825 | 1074 | 1.6 | 23.72716
78 | 825 | 1075 | 1.6 | 22.36303
78 | 825 | 1076 | 1.6 | 20.92806
78 | 825 | 1077 | 1.6 | 23.74176
78 | 825 | 1078 | 1.6 | 22.15661
78 | 825 | 1079 | 1.6 | 22.65449
78 | 825 | 1080 | 1.6 | 21.7087
78 | 825 | 1081 | 1.6 | 20.70376
78 | 825 | 1082 | 1.6 | 23.65088
78 | 825 | 1083 | 1.6 | 23.58655
78 | 825 | 1084 | 1.6 | 23.76066
78 | 825 | 1085 | 1.6 | 21.14186
78 | 825 | 1086 | 1.6 | 24.26459
78 | 825 | 1087 | 1.6 | 24.71856
78 | 825 | 1088 | 1.6 | 23.56648
78 | 825 | 1089 | 1.6 | 22.6701
78 | 825 | 1090 | 1.6 | 22.79207
78 | 825 | 1091 | 1.6 | 22.16288
78 | 825 | 1092 | 1.6 | 23.83284
78 | 825 | 1093 | 1.6 | 23.03639
78 | 825 | 1094 | 1.6 | 26.86988
78 | 825 | 1095 | 1.6 | 22.0892
78 | 825 | 1096 | 1.6 | 25.54746
78 | 825 | 1097 | 1.6 | 22.46647
78 | 825 | 1098 | 1.6 | 21.95315
78 | 825 | 1099 | 1.6 | 23.83464
78 | 825 | 1100 | 1.6 | 22.67102
78 | 825 | 1101 | 1.6 | 23.0668
78 | 825 | 1102 | 1.6 | 23.08052
78 | 825 | 1103 | 1.6 | 23.35703
78 | 825 | 1104 | 1.6 | 24.26542
78 | 825 | 1105 | 1.6 | 24.33167
78 | 825 | 1106 | 1.6 | 22.09774
78 | 825 | 1107 | 1.6 | 24.67935
78 | 825 | 1108 | 1.6 | 22.64132
78 | 825 | 1109 | 1.6 | 23.50911
78 | 825 | 1110 | 1.6 | 22.77187
78 | 825 | 1111 | 1.6 | 25.16845
78 | 825 | 1112 | 1.6 | 16.60518
78 | 825 | 1113 | 1.6 | 22.64073
78 | 825 | 1114 | 1.6 | 23.29597
78 | 825 | 1115 | 1.6 | 23.57355
78 | 825 | 1116 | 1.6 | 22.59718
78 | 825 | 1117 | 1.6 | 25.18239
78 | 825 | 1118 | 1.6 | 24.17907
78 | 825 | 1119 | 1.6 | 26.26503
78 | 825 | 1120 | 1.6 | 24.38071
78 | 825 | 1121 | 1.6 | 23.1038
78 | 825 | 1122 | 1.6 | 23.72113
78 | 825 | 1123 | 1.6 | 24.23026
78 | 825 | 1124 | 1.6 | 25.21908
78 | 825 | 1125 | 1.6 | 22.85136
78 | 825 | 1126 | 1.6 | 21.66595
78 | 825 | 1127 | 1.6 | 23.83033
78 | 825 | 1128 | 1.6 | 19.74734
78 | 825 | 1129 | 1.6 | 22.47482
78 | 825 | 1130 | 1.6 | 23.32176
78 | 825 | 1131 | 1.6 | 24.79219
78 | 825 | 1132 | 1.6 | 23.33065
78 | 825 | 1133 | 1.6 | 24.11365
78 | 825 | 1134 | 1.6 | 23.16919
78 | 825 | 1135 | 1.6 | 22.19282
78 | 825 | 1136 | 1.6 | 23.81333
78 | 825 | 1137 | 1.6 | 23.91763
78 | 825 | 1138 | 1.6 | 22.6398
78 | 825 | 1139 | 1.6 | 22.76436
78 | 825 | 1140 | 1.6 | 21.98435
78 | 825 | 1141 | 1.6 | 20.02556
78 | 825 | 1142 | 1.6 | 22.88927
78 | 825 | 1143 | 1.6 | 24.39062
78 | 825 | 1144 | 1.6 | 20.88552
78 | 825 | 1145 | 1.6 | 22.61993
78 | 825 | 1146 | 1.6 | 24.08294
78 | 825 | 1147 | 1.6 | 20.14683
78 | 825 | 1148 | 1.6 | 28.61637
78 | 825 | 1149 | 1.6 | 23.04102
78 | 825 | 1150 | 1.6 | 22.08787
78 | 825 | 1151 | 1.6 | 23.12229
78 | 825 | 1152 | 1.6 | 22.36993
78 | 825 | 1153 | 1.6 | 22.21648
78 | 825 | 1154 | 1.6 | 21.00579
78 | 825 | 1155 | 1.6 | 24.28323
78 | 825 | 1156 | 1.6 | 22.91524
78 | 825 | 1157 | 1.6 | 24.20142
78 | 825 | 1158 | 1.6 | 26.89837
78 | 825 | 1159 | 1.6 | 23.68196
78 | 825 | 1160 | 1.6 | 25.76166
78 | 825 | 1161 | 1.6 | 22.19764
78 | 825 | 1162 | 1.6 | 22.41763
78 | 825 | 1163 | 1.6 | 22.1821
78 | 825 | 1164 | 1.6 | 23.02744
78 | 825 | 1165 | 1.6 | 23.7973
78 | 825 | 1166 | 1.6 | 23.80885
78 | 825 | 1167 | 1.6 | 23.25644
78 | 825 | 1168 | 1.6 | 24.12563
78 | 825 | 1169 | 1.6 | 21.27279
78 | 825 | 1170 | 1.6 | 22.27981
78 | 825 | 1171 | 1.6 | 23.26514
78 | 825 | 1172 | 1.6 | 23.06974
78 | 825 | 1173 | 1.6 | 23.83592
78 | 825 | 1174 | 1.6 | 22.76191
78 | 825 | 1175 | 1.6 | 23.07439
78 | 825 | 1176 | 1.6 | 23.57925
78 | 825 | 1177 | 1.6 | 23.72244
78 | 825 | 1178 | 1.6 | 23.62084
78 | 825 | 1179 | 1.6 | 23.65377
78 | 825 | 1180 | 1.6 | 23.31669
78 | 825 | 1181 | 1.6 | 24.09594
78 | 825 | 1182 | 1.6 | 24.80465
78 | 825 | 1183 | 1.6 | 22.85413
78 | 825 | 1184 | 1.6 | 24.57735
78 | 825 | 1185 | 1.6 | 22.79279
78 | 825 | 1186 | 1.6 | 23.14282
78 | 825 | 1187 | 1.6 | 22.39498
78 | 825 | 1188 | 1.6 | 25.38519
78 | 825 | 1189 | 1.6 | 23.77964
78 | 825 | 1190 | 1.6 | 22.10603
78 | 825 | 1191 | 1.6 | 22.32613
78 | 825 | 1192 | 1.6 | 21.66871
78 | 825 | 1193 | 1.6 | 23.11027
78 | 825 | 1194 | 1.6 | 22.48661
78 | 825 | 1195 | 1.6 | 23.26194
78 | 825 | 1196 | 1.6 | 23.68987
78 | 825 | 1197 | 1.6 | 23.28151
78 | 825 | 1198 | 1.6 | 22.85954
78 | 825 | 1199 | 1.6 | 22.72251
78 | 825 | 1200 | 1.6 | 26.94904
79 | 825 | 0 | 1.8 | 0
79 | 825 | 1 | 1.8 | 0.2379479
79 | 825 | 2 | 1.8 | 0.5210035
79 | 825 | 3 | 1.8 | 0.7463683
79 | 825 | 4 | 1.8 | 1.037682
79 | 825 | 5 | 1.8 | 1.439726
79 | 825 | 6 | 1.8 | 1.521451
79 | 825 | 7 | 1.8 | 1.799569
79 | 825 | 8 | 1.8 | 2.100667
79 | 825 | 9 | 1.8 | 2.287121
79 | 825 | 10 | 1.8 | 2.638468
79 | 825 | 11 | 1.8 | 2.822777
79 | 825 | 12 | 1.8 | 3.254975
79 | 825 | 13 | 1.8 | 3.23392
79 | 825 | 14 | 1.8 | 3.430005
79 | 825 | 15 | 1.8 | 3.814127
79 | 825 | 16 | 1.8 | 4.397739
79 | 825 | 17 | 1.8 | 4.139413
79 | 825 | 18 | 1.8 | 4.042441
79 | 825 | 19 | 1.8 | 4.839696
79 | 825 | 20 | 1.8 | 4.804084
79 | 825 | 21 | 1.8 | 4.925411
79 | 825 | 22 | 1.8 | 5.57871
79 | 825 | 23 | 1.8 | 5.611871
79 | 825 | 24 | 1.8 | 5.915141
79 | 825 | 25 | 1.8 | 5.881511
79 | 825 | 26 | 1.8 | 5.774278
79 | 825 | 27 | 1.8 | 6.626004
79 | 825 | 28 | 1.8 | 6.270605
79 | 825 | 29 | 1.8 | 6.067166
79 | 825 | 30 | 1.8 | 6.859231
79 | 825 | 31 | 1.8 | 7.191446
79 | 825 | 32 | 1.8 | 6.946871
79 | 825 | 33 | 1.8 | 7.461059
79 | 825 | 34 | 1.8 | 6.704689
79 | 825 | 35 | 1.8 | 8.066432
79 | 825 | 36 | 1.8 | 8.92958
79 | 825 | 37 | 1.8 | 7.441833
79 | 825 | 38 | 1.8 | 7.448334
79 | 825 | 39 | 1.8 | 8.780621
79 | 825 | 40 | 1.8 | 8.427265
79 | 825 | 41 | 1.8 | 9.032792
79 | 825 | 42 | 1.8 | 9.497472
79 | 825 | 43 | 1.8 | 9.046187
79 | 825 | 44 | 1.8 | 9.822582
79 | 825 | 45 | 1.8 | 9.414195
79 | 825 | 46 | 1.8 | 9.389947
79 | 825 | 47 | 1.8 | 9.389866
79 | 825 | 48 | 1.8 | 9.819056
79 | 825 | 49 | 1.8 | 9.610932
79 | 825 | 50 | 1.8 | 9.485125
79 | 825 | 51 | 1.8 | 9.797625
79 | 825 | 52 | 1.8 | 10.32643
79 | 825 | 53 | 1.8 | 9.945875
79 | 825 | 54 | 1.8 | 12.05466
79 | 825 | 55 | 1.8 | 10.74793
79 | 825 | 56 | 1.8 | 11.28975
79 | 825 | 57 | 1.8 | 11.57673
79 | 825 | 58 | 1.8 | 10.59985
79 | 825 | 59 | 1.8 | 10.96151
79 | 825 | 60 | 1.8 | 12.04049
79 | 825 | 61 | 1.8 | 11.57894
79 | 825 | 62 | 1.8 | 11.29115
79 | 825 | 63 | 1.8 | 11.56252
79 | 825 | 64 | 1.8 | 12.01762
79 | 825 | 65 | 1.8 | 12.50981
79 | 825 | 66 | 1.8 | 12.33309
79 | 825 | 67 | 1.8 | 11.94833
79 | 825 | 68 | 1.8 | 12.78308
79 | 825 | 69 | 1.8 | 12.43138
79 | 825 | 70 | 1.8 | 12.53923
79 | 825 | 71 | 1.8 | 12.35627
79 | 825 | 72 | 1.8 | 13.99738
79 | 825 | 73 | 1.8 | 13.48561
79 | 825 | 74 | 1.8 | 12.45381
79 | 825 | 75 | 1.8 | 12.99698
79 | 825 | 76 | 1.8 | 15.8989
79 | 825 | 77 | 1.8 | 13.23636
79 | 825 | 78 | 1.8 | 12.91812
79 | 825 | 79 | 1.8 | 14.56969
79 | 825 | 80 | 1.8 | 12.79478
79 | 825 | 81 | 1.8 | 13.22847
79 | 825 | 82 | 1.8 | 15.70957
79 | 825 | 83 | 1.8 | 14.816
79 | 825 | 84 | 1.8 | 13.42799
79 | 825 | 85 | 1.8 | 14.46276
79 | 825 | 86 | 1.8 | 14.15693
79 | 825 | 87 | 1.8 | 13.00654
79 | 825 | 88 | 1.8 | 15.86723
79 | 825 | 89 | 1.8 | 14.39227
79 | 825 | 90 | 1.8 | 13.31156
79 | 825 | 91 | 1.8 | 14.55055
79 | 825 | 92 | 1.8 | 14.63591
79 | 825 | 93 | 1.8 | 13.78468
79 | 825 | 94 | 1.8 | 16.3178
79 | 825 | 95 | 1.8 | 14.84284
79 | 825 | 96 | 1.8 | 15.15631
79 | 825 | 97 | 1.8 | 15.51506
79 | 825 | 98 | 1.8 | 15.21864
79 | 825 | 99 | 1.8 | 14.28845
79 | 825 | 100 | 1.8 | 14.55475
79 | 825 | 101 | 1.8 | 14.80163
79 | 825 | 102 | 1.8 | 15.73025
79 | 825 | 103 | 1.8 | 15.35991
79 | 825 | 104 | 1.8 | 15.01572
79 | 825 | 105 | 1.8 | 16.43373
79 | 825 | 106 | 1.8 | 16.16902
79 | 825 | 107 | 1.8 | 15.36003
79 | 825 | 108 | 1.8 | 16.59035
79 | 825 | 109 | 1.8 | 16.48953
79 | 825 | 110 | 1.8 | 16.70737
79 | 825 | 111 | 1.8 | 15.92247
79 | 825 | 112 | 1.8 | 14.90546
79 | 825 | 113 | 1.8 | 17.10045
79 | 825 | 114 | 1.8 | 15.50607
79 | 825 | 115 | 1.8 | 16.14012
79 | 825 | 116 | 1.8 | 16.94498
79 | 825 | 117 | 1.8 | 17.22568
79 | 825 | 118 | 1.8 | 16.86223
79 | 825 | 119 | 1.8 | 17.26101
79 | 825 | 120 | 1.8 | 16.46497
79 | 825 | 121 | 1.8 | 16.43079
79 | 825 | 122 | 1.8 | 16.59086
79 | 825 | 123 | 1.8 | 16.59593
79 | 825 | 124 | 1.8 | 16.36259
79 | 825 | 125 | 1.8 | 16.57324
79 | 825 | 126 | 1.8 | 16.0662
79 | 825 | 127 | 1.8 | 16.99212
79 | 825 | 128 | 1.8 | 14.68224
79 | 825 | 129 | 1.8 | 16.94483
79 | 825 | 130 | 1.8 | 18.95179
79 | 825 | 131 | 1.8 | 17.21641
79 | 825 | 132 | 1.8 | 16.90893
79 | 825 | 133 | 1.8 | 17.13266
79 | 825 | 134 | 1.8 | 17.01059
79 | 825 | 135 | 1.8 | 17.44185
79 | 825 | 136 | 1.8 | 16.21104
79 | 825 | 137 | 1.8 | 18.1021
79 | 825 | 138 | 1.8 | 17.03103
79 | 825 | 139 | 1.8 | 17.18772
79 | 825 | 140 | 1.8 | 16.08555
79 | 825 | 141 | 1.8 | 17.00119
79 | 825 | 142 | 1.8 | 17.63478
79 | 825 | 143 | 1.8 | 17.81209
79 | 825 | 144 | 1.8 | 17.52258
79 | 825 | 145 | 1.8 | 18.91391
79 | 825 | 146 | 1.8 | 15.82136
79 | 825 | 147 | 1.8 | 18.28907
79 | 825 | 148 | 1.8 | 18.43387
79 | 825 | 149 | 1.8 | 16.99951
79 | 825 | 150 | 1.8 | 16.7585
79 | 825 | 151 | 1.8 | 19.18601
79 | 825 | 152 | 1.8 | 17.98955
79 | 825 | 153 | 1.8 | 16.74662
79 | 825 | 154 | 1.8 | 18.45779
79 | 825 | 155 | 1.8 | 18.49928
79 | 825 | 156 | 1.8 | 18.63531
79 | 825 | 157 | 1.8 | 17.21939
79 | 825 | 158 | 1.8 | 17.13559
79 | 825 | 159 | 1.8 | 18.51019
79 | 825 | 160 | 1.8 | 20.35515
79 | 825 | 161 | 1.8 | 18.26941
79 | 825 | 162 | 1.8 | 17.64313
79 | 825 | 163 | 1.8 | 17.88255
79 | 825 | 164 | 1.8 | 17.11783
79 | 825 | 165 | 1.8 | 19.11529
79 | 825 | 166 | 1.8 | 19.00344
79 | 825 | 167 | 1.8 | 19.99348
79 | 825 | 168 | 1.8 | 19.45137
79 | 825 | 169 | 1.8 | 18.51288
79 | 825 | 170 | 1.8 | 18.19781
79 | 825 | 171 | 1.8 | 18.97998
79 | 825 | 172 | 1.8 | 19.20245
79 | 825 | 173 | 1.8 | 18.74128
79 | 825 | 174 | 1.8 | 18.54508
79 | 825 | 175 | 1.8 | 17.98421
79 | 825 | 176 | 1.8 | 17.8139
79 | 825 | 177 | 1.8 | 17.35254
79 | 825 | 178 | 1.8 | 19.37379
79 | 825 | 179 | 1.8 | 16.53463
79 | 825 | 180 | 1.8 | 20.786
79 | 825 | 181 | 1.8 | 18.58448
79 | 825 | 182 | 1.8 | 17.60979
79 | 825 | 183 | 1.8 | 17.56641
79 | 825 | 184 | 1.8 | 19.17909
79 | 825 | 185 | 1.8 | 19.36945
79 | 825 | 186 | 1.8 | 18.48615
79 | 825 | 187 | 1.8 | 18.6024
79 | 825 | 188 | 1.8 | 17.78211
79 | 825 | 189 | 1.8 | 20.18094
79 | 825 | 190 | 1.8 | 19.03159
79 | 825 | 191 | 1.8 | 23.14456
79 | 825 | 192 | 1.8 | 19.18138
79 | 825 | 193 | 1.8 | 19.03382
79 | 825 | 194 | 1.8 | 19.27626
79 | 825 | 195 | 1.8 | 19.52977
79 | 825 | 196 | 1.8 | 18.77203
79 | 825 | 197 | 1.8 | 19.87819
79 | 825 | 198 | 1.8 | 19.21119
79 | 825 | 199 | 1.8 | 19.74404
79 | 825 | 200 | 1.8 | 18.81427
79 | 825 | 201 | 1.8 | 19.41682
79 | 825 | 202 | 1.8 | 19.23349
79 | 825 | 203 | 1.8 | 20.24981
79 | 825 | 204 | 1.8 | 19.54278
79 | 825 | 205 | 1.8 | 19.02187
79 | 825 | 206 | 1.8 | 19.82605
79 | 825 | 207 | 1.8 | 20.66392
79 | 825 | 208 | 1.8 | 19.90677
79 | 825 | 209 | 1.8 | 18.10517
79 | 825 | 210 | 1.8 | 19.79402
79 | 825 | 211 | 1.8 | 19.66187
79 | 825 | 212 | 1.8 | 18.27841
79 | 825 | 213 | 1.8 | 21.33137
79 | 825 | 214 | 1.8 | 20.25807
79 | 825 | 215 | 1.8 | 19.45996
79 | 825 | 216 | 1.8 | 19.49791
79 | 825 | 217 | 1.8 | 19.15121
79 | 825 | 218 | 1.8 | 19.73347
79 | 825 | 219 | 1.8 | 19.39836
79 | 825 | 220 | 1.8 | 20.24324
79 | 825 | 221 | 1.8 | 20.78256
79 | 825 | 222 | 1.8 | 20.04957
79 | 825 | 223 | 1.8 | 18.88869
79 | 825 | 224 | 1.8 | 19.33023
79 | 825 | 225 | 1.8 | 20.91423
79 | 825 | 226 | 1.8 | 19.64466
79 | 825 | 227 | 1.8 | 20.80441
79 | 825 | 228 | 1.8 | 23.21283
79 | 825 | 229 | 1.8 | 19.92986
79 | 825 | 230 | 1.8 | 19.49086
79 | 825 | 231 | 1.8 | 16.88915
79 | 825 | 232 | 1.8 | 19.5043
79 | 825 | 233 | 1.8 | 20.42303
79 | 825 | 234 | 1.8 | 19.52124
79 | 825 | 235 | 1.8 | 16.9921
79 | 825 | 236 | 1.8 | 19.75818
79 | 825 | 237 | 1.8 | 21.19807
79 | 825 | 238 | 1.8 | 20.75031
79 | 825 | 239 | 1.8 | 19.911
79 | 825 | 240 | 1.8 | 22.36771
79 | 825 | 241 | 1.8 | 19.96779
79 | 825 | 242 | 1.8 | 18.28456
79 | 825 | 243 | 1.8 | 20.367
79 | 825 | 244 | 1.8 | 21.53843
79 | 825 | 245 | 1.8 | 19.27709
79 | 825 | 246 | 1.8 | 17.85654
79 | 825 | 247 | 1.8 | 20.89856
79 | 825 | 248 | 1.8 | 21.27847
79 | 825 | 249 | 1.8 | 18.96495
79 | 825 | 250 | 1.8 | 19.85809
79 | 825 | 251 | 1.8 | 19.87442
79 | 825 | 252 | 1.8 | 19.87154
79 | 825 | 253 | 1.8 | 18.81249
79 | 825 | 254 | 1.8 | 22.08236
79 | 825 | 255 | 1.8 | 20.28641
79 | 825 | 256 | 1.8 | 20.12465
79 | 825 | 257 | 1.8 | 22.72442
79 | 825 | 258 | 1.8 | 16.90433
79 | 825 | 259 | 1.8 | 21.62039
79 | 825 | 260 | 1.8 | 20.47039
79 | 825 | 261 | 1.8 | 20.71842
79 | 825 | 262 | 1.8 | 19.07352
79 | 825 | 263 | 1.8 | 19.93367
79 | 825 | 264 | 1.8 | 19.99898
79 | 825 | 265 | 1.8 | 20.87294
79 | 825 | 266 | 1.8 | 19.46446
79 | 825 | 267 | 1.8 | 20.5934
79 | 825 | 268 | 1.8 | 21.6086
79 | 825 | 269 | 1.8 | 20.9869
79 | 825 | 270 | 1.8 | 20.79267
79 | 825 | 271 | 1.8 | 20.26245
79 | 825 | 272 | 1.8 | 20.34721
79 | 825 | 273 | 1.8 | 21.44289
79 | 825 | 274 | 1.8 | 20.284
79 | 825 | 275 | 1.8 | 19.5365
79 | 825 | 276 | 1.8 | 19.51584
79 | 825 | 277 | 1.8 | 19.35783
79 | 825 | 278 | 1.8 | 23.48257
79 | 825 | 279 | 1.8 | 21.85439
79 | 825 | 280 | 1.8 | 18.75084
79 | 825 | 281 | 1.8 | 21.42289
79 | 825 | 282 | 1.8 | 20.737
79 | 825 | 283 | 1.8 | 20.27706
79 | 825 | 284 | 1.8 | 21.72034
79 | 825 | 285 | 1.8 | 20.62418
79 | 825 | 286 | 1.8 | 20.91022
79 | 825 | 287 | 1.8 | 21.23408
79 | 825 | 288 | 1.8 | 20.61316
79 | 825 | 289 | 1.8 | 20.6493
79 | 825 | 290 | 1.8 | 19.96747
79 | 825 | 291 | 1.8 | 20.91349
79 | 825 | 292 | 1.8 | 21.00386
79 | 825 | 293 | 1.8 | 22.88226
79 | 825 | 294 | 1.8 | 21.34246
79 | 825 | 295 | 1.8 | 19.80624
79 | 825 | 296 | 1.8 | 20.76783
79 | 825 | 297 | 1.8 | 20.16142
79 | 825 | 298 | 1.8 | 20.58073
79 | 825 | 299 | 1.8 | 18.63491
79 | 825 | 300 | 1.8 | 21.15209
79 | 825 | 301 | 1.8 | 19.08048
79 | 825 | 302 | 1.8 | 19.93376
79 | 825 | 303 | 1.8 | 19.78334
79 | 825 | 304 | 1.8 | 19.35222
79 | 825 | 305 | 1.8 | 21.6213
79 | 825 | 306 | 1.8 | 21.19746
79 | 825 | 307 | 1.8 | 19.70345
79 | 825 | 308 | 1.8 | 21.76743
79 | 825 | 309 | 1.8 | 20.13804
79 | 825 | 310 | 1.8 | 21.74473
79 | 825 | 311 | 1.8 | 21.2059
79 | 825 | 312 | 1.8 | 20.57282
79 | 825 | 313 | 1.8 | 21.53676
79 | 825 | 314 | 1.8 | 20.50657
79 | 825 | 315 | 1.8 | 20.91549
79 | 825 | 316 | 1.8 | 21.02628
79 | 825 | 317 | 1.8 | 21.04045
79 | 825 | 318 | 1.8 | 20.38655
79 | 825 | 319 | 1.8 | 21.13955
79 | 825 | 320 | 1.8 | 18.91086
79 | 825 | 321 | 1.8 | 18.3619
79 | 825 | 322 | 1.8 | 20.56681
79 | 825 | 323 | 1.8 | 22.8478
79 | 825 | 324 | 1.8 | 18.0438
79 | 825 | 325 | 1.8 | 20.95043
79 | 825 | 326 | 1.8 | 20.85354
79 | 825 | 327 | 1.8 | 21.60945
79 | 825 | 328 | 1.8 | 21.69424
79 | 825 | 329 | 1.8 | 22.48459
79 | 825 | 330 | 1.8 | 19.80445
79 | 825 | 331 | 1.8 | 20.43418
79 | 825 | 332 | 1.8 | 20.12046
79 | 825 | 333 | 1.8 | 19.7245
79 | 825 | 334 | 1.8 | 21.07961
79 | 825 | 335 | 1.8 | 19.9986
79 | 825 | 336 | 1.8 | 21.85971
79 | 825 | 337 | 1.8 | 19.81855
79 | 825 | 338 | 1.8 | 19.53545
79 | 825 | 339 | 1.8 | 22.02337
79 | 825 | 340 | 1.8 | 20.6198
79 | 825 | 341 | 1.8 | 23.71897
79 | 825 | 342 | 1.8 | 20.16363
79 | 825 | 343 | 1.8 | 20.40289
79 | 825 | 344 | 1.8 | 20.89812
79 | 825 | 345 | 1.8 | 20.42201
79 | 825 | 346 | 1.8 | 20.51445
79 | 825 | 347 | 1.8 | 19.95419
79 | 825 | 348 | 1.8 | 20.52601
79 | 825 | 349 | 1.8 | 19.10897
79 | 825 | 350 | 1.8 | 19.32551
79 | 825 | 351 | 1.8 | 19.76231
79 | 825 | 352 | 1.8 | 21.45071
79 | 825 | 353 | 1.8 | 19.86526
79 | 825 | 354 | 1.8 | 21.37702
79 | 825 | 355 | 1.8 | 21.53373
79 | 825 | 356 | 1.8 | 20.62176
79 | 825 | 357 | 1.8 | 17.54799
79 | 825 | 358 | 1.8 | 21.39567
79 | 825 | 359 | 1.8 | 21.95856
79 | 825 | 360 | 1.8 | 22.1971
79 | 825 | 361 | 1.8 | 20.72858
79 | 825 | 362 | 1.8 | 20.83319
79 | 825 | 363 | 1.8 | 20.07091
79 | 825 | 364 | 1.8 | 20.4898
79 | 825 | 365 | 1.8 | 23.85045
79 | 825 | 366 | 1.8 | 20.62078
79 | 825 | 367 | 1.8 | 20.6723
79 | 825 | 368 | 1.8 | 21.76228
79 | 825 | 369 | 1.8 | 19.34055
79 | 825 | 370 | 1.8 | 20.66341
79 | 825 | 371 | 1.8 | 19.49558
79 | 825 | 372 | 1.8 | 20.80042
79 | 825 | 373 | 1.8 | 20.84192
79 | 825 | 374 | 1.8 | 21.23763
79 | 825 | 375 | 1.8 | 20.05531
79 | 825 | 376 | 1.8 | 20.59561
79 | 825 | 377 | 1.8 | 20.34711
79 | 825 | 378 | 1.8 | 25.35545
79 | 825 | 379 | 1.8 | 20.6804
79 | 825 | 380 | 1.8 | 23.83932
79 | 825 | 381 | 1.8 | 22.15722
79 | 825 | 382 | 1.8 | 20.28406
79 | 825 | 383 | 1.8 | 19.68449
79 | 825 | 384 | 1.8 | 20.71204
79 | 825 | 385 | 1.8 | 22.23737
79 | 825 | 386 | 1.8 | 22.41179
79 | 825 | 387 | 1.8 | 20.89045
79 | 825 | 388 | 1.8 | 20.73167
79 | 825 | 389 | 1.8 | 20.76511
79 | 825 | 390 | 1.8 | 19.38736
79 | 825 | 391 | 1.8 | 18.36638
79 | 825 | 392 | 1.8 | 22.1226
79 | 825 | 393 | 1.8 | 21.24295
79 | 825 | 394 | 1.8 | 25.63165
79 | 825 | 395 | 1.8 | 21.87464
79 | 825 | 396 | 1.8 | 21.4201
79 | 825 | 397 | 1.8 | 20.95895
79 | 825 | 398 | 1.8 | 21.65873
79 | 825 | 399 | 1.8 | 20.94573
79 | 825 | 400 | 1.8 | 20.99726
79 | 825 | 401 | 1.8 | 21.25796
79 | 825 | 402 | 1.8 | 20.09512
79 | 825 | 403 | 1.8 | 20.71707
79 | 825 | 404 | 1.8 | 21.28839
79 | 825 | 405 | 1.8 | 20.48598
79 | 825 | 406 | 1.8 | 21.81922
79 | 825 | 407 | 1.8 | 21.05057
79 | 825 | 408 | 1.8 | 21.17173
79 | 825 | 409 | 1.8 | 19.74724
79 | 825 | 410 | 1.8 | 22.55134
79 | 825 | 411 | 1.8 | 21.11195
79 | 825 | 412 | 1.8 | 20.94136
79 | 825 | 413 | 1.8 | 21.11345
79 | 825 | 414 | 1.8 | 19.37672
79 | 825 | 415 | 1.8 | 20.61228
79 | 825 | 416 | 1.8 | 21.78936
79 | 825 | 417 | 1.8 | 20.35645
79 | 825 | 418 | 1.8 | 21.19287
79 | 825 | 419 | 1.8 | 20.49488
79 | 825 | 420 | 1.8 | 21.1087
79 | 825 | 421 | 1.8 | 20.08028
79 | 825 | 422 | 1.8 | 21.69895
79 | 825 | 423 | 1.8 | 22.03894
79 | 825 | 424 | 1.8 | 20.70525
79 | 825 | 425 | 1.8 | 22.07911
79 | 825 | 426 | 1.8 | 21.41878
79 | 825 | 427 | 1.8 | 21.46992
79 | 825 | 428 | 1.8 | 24.85925
79 | 825 | 429 | 1.8 | 21.16013
79 | 825 | 430 | 1.8 | 17.13729
79 | 825 | 431 | 1.8 | 20.1743
79 | 825 | 432 | 1.8 | 18.70349
79 | 825 | 433 | 1.8 | 21.29893
79 | 825 | 434 | 1.8 | 21.01686
79 | 825 | 435 | 1.8 | 23.39207
79 | 825 | 436 | 1.8 | 19.25728
79 | 825 | 437 | 1.8 | 21.25773
79 | 825 | 438 | 1.8 | 17.49379
79 | 825 | 439 | 1.8 | 19.53845
79 | 825 | 440 | 1.8 | 19.45272
79 | 825 | 441 | 1.8 | 20.54777
79 | 825 | 442 | 1.8 | 22.10493
79 | 825 | 443 | 1.8 | 19.27519
79 | 825 | 444 | 1.8 | 21.40466
79 | 825 | 445 | 1.8 | 21.62457
79 | 825 | 446 | 1.8 | 20.65433
79 | 825 | 447 | 1.8 | 21.01476
79 | 825 | 448 | 1.8 | 21.32014
79 | 825 | 449 | 1.8 | 21.97963
79 | 825 | 450 | 1.8 | 23.48811
79 | 825 | 451 | 1.8 | 22.20132
79 | 825 | 452 | 1.8 | 20.54285
79 | 825 | 453 | 1.8 | 21.57797
79 | 825 | 454 | 1.8 | 20.96262
79 | 825 | 455 | 1.8 | 20.15197
79 | 825 | 456 | 1.8 | 18.88692
79 | 825 | 457 | 1.8 | 22.23322
79 | 825 | 458 | 1.8 | 19.03786
79 | 825 | 459 | 1.8 | 20.60778
79 | 825 | 460 | 1.8 | 19.41804
79 | 825 | 461 | 1.8 | 21.80385
79 | 825 | 462 | 1.8 | 20.86719
79 | 825 | 463 | 1.8 | 16.49601
79 | 825 | 464 | 1.8 | 21.19081
79 | 825 | 465 | 1.8 | 22.49631
79 | 825 | 466 | 1.8 | 20.92679
79 | 825 | 467 | 1.8 | 21.48751
79 | 825 | 468 | 1.8 | 20.47041
79 | 825 | 469 | 1.8 | 21.35703
79 | 825 | 470 | 1.8 | 20.18416
79 | 825 | 471 | 1.8 | 21.73123
79 | 825 | 472 | 1.8 | 21.33658
79 | 825 | 473 | 1.8 | 23.01676
79 | 825 | 474 | 1.8 | 20.32359
79 | 825 | 475 | 1.8 | 21.40376
79 | 825 | 476 | 1.8 | 20.30044
79 | 825 | 477 | 1.8 | 21.14618
79 | 825 | 478 | 1.8 | 21.53178
79 | 825 | 479 | 1.8 | 20.5519
79 | 825 | 480 | 1.8 | 22.11075
79 | 825 | 481 | 1.8 | 21.97172
79 | 825 | 482 | 1.8 | 22.08961
79 | 825 | 483 | 1.8 | 18.77943
79 | 825 | 484 | 1.8 | 23.02164
79 | 825 | 485 | 1.8 | 21.29539
79 | 825 | 486 | 1.8 | 21.56412
79 | 825 | 487 | 1.8 | 21.45448
79 | 825 | 488 | 1.8 | 20.9238
79 | 825 | 489 | 1.8 | 19.58682
79 | 825 | 490 | 1.8 | 20.46677
79 | 825 | 491 | 1.8 | 21.50043
79 | 825 | 492 | 1.8 | 20.58823
79 | 825 | 493 | 1.8 | 20.99131
79 | 825 | 494 | 1.8 | 20.51753
79 | 825 | 495 | 1.8 | 21.54176
79 | 825 | 496 | 1.8 | 22.44901
79 | 825 | 497 | 1.8 | 20.28879
79 | 825 | 498 | 1.8 | 21.20504
79 | 825 | 499 | 1.8 | 21.05955
79 | 825 | 500 | 1.8 | 20.44014
79 | 825 | 501 | 1.8 | 19.16395
79 | 825 | 502 | 1.8 | 22.43086
79 | 825 | 503 | 1.8 | 23.13684
79 | 825 | 504 | 1.8 | 22.35005
79 | 825 | 505 | 1.8 | 23.30041
79 | 825 | 506 | 1.8 | 21.28872
79 | 825 | 507 | 1.8 | 23.81289
79 | 825 | 508 | 1.8 | 22.30065
79 | 825 | 509 | 1.8 | 20.79495
79 | 825 | 510 | 1.8 | 20.34195
79 | 825 | 511 | 1.8 | 23.15368
79 | 825 | 512 | 1.8 | 20.46066
79 | 825 | 513 | 1.8 | 21.57778
79 | 825 | 514 | 1.8 | 20.98596
79 | 825 | 515 | 1.8 | 19.78894
79 | 825 | 516 | 1.8 | 21.30761
79 | 825 | 517 | 1.8 | 22.7059
79 | 825 | 518 | 1.8 | 21.57479
79 | 825 | 519 | 1.8 | 19.93462
79 | 825 | 520 | 1.8 | 22.3528
79 | 825 | 521 | 1.8 | 20.47029
79 | 825 | 522 | 1.8 | 20.81988
79 | 825 | 523 | 1.8 | 20.08183
79 | 825 | 524 | 1.8 | 20.21861
79 | 825 | 525 | 1.8 | 21.74441
79 | 825 | 526 | 1.8 | 21.75699
79 | 825 | 527 | 1.8 | 18.87413
79 | 825 | 528 | 1.8 | 21.66333
79 | 825 | 529 | 1.8 | 21.02609
79 | 825 | 530 | 1.8 | 20.00312
79 | 825 | 531 | 1.8 | 19.37603
79 | 825 | 532 | 1.8 | 21.08136
79 | 825 | 533 | 1.8 | 21.10932
79 | 825 | 534 | 1.8 | 19.86665
79 | 825 | 535 | 1.8 | 20.78941
79 | 825 | 536 | 1.8 | 21.26699
79 | 825 | 537 | 1.8 | 20.38351
79 | 825 | 538 | 1.8 | 22.93349
79 | 825 | 539 | 1.8 | 21.2031
79 | 825 | 540 | 1.8 | 21.39476
79 | 825 | 541 | 1.8 | 20.57345
79 | 825 | 542 | 1.8 | 18.29552
79 | 825 | 543 | 1.8 | 20.58935
79 | 825 | 544 | 1.8 | 20.94073
79 | 825 | 545 | 1.8 | 20.92369
79 | 825 | 546 | 1.8 | 20.60717
79 | 825 | 547 | 1.8 | 22.28369
79 | 825 | 548 | 1.8 | 23.9422
79 | 825 | 549 | 1.8 | 21.17649
79 | 825 | 550 | 1.8 | 20.88524
79 | 825 | 551 | 1.8 | 18.8902
79 | 825 | 552 | 1.8 | 18.46016
79 | 825 | 553 | 1.8 | 20.79515
79 | 825 | 554 | 1.8 | 21.60432
79 | 825 | 555 | 1.8 | 20.12644
79 | 825 | 556 | 1.8 | 19.94005
79 | 825 | 557 | 1.8 | 20.58937
79 | 825 | 558 | 1.8 | 19.73141
79 | 825 | 559 | 1.8 | 21.47835
79 | 825 | 560 | 1.8 | 20.53277
79 | 825 | 561 | 1.8 | 20.22532
79 | 825 | 562 | 1.8 | 19.94687
79 | 825 | 563 | 1.8 | 20.96372
79 | 825 | 564 | 1.8 | 20.70421
79 | 825 | 565 | 1.8 | 22.89326
79 | 825 | 566 | 1.8 | 20.91247
79 | 825 | 567 | 1.8 | 20.29544
79 | 825 | 568 | 1.8 | 20.44918
79 | 825 | 569 | 1.8 | 20.87207
79 | 825 | 570 | 1.8 | 20.55158
79 | 825 | 571 | 1.8 | 19.96359
79 | 825 | 572 | 1.8 | 21.1313
79 | 825 | 573 | 1.8 | 22.54466
79 | 825 | 574 | 1.8 | 21.11105
79 | 825 | 575 | 1.8 | 22.4619
79 | 825 | 576 | 1.8 | 23.14553
79 | 825 | 577 | 1.8 | 23.13456
79 | 825 | 578 | 1.8 | 18.96554
79 | 825 | 579 | 1.8 | 21.36634
79 | 825 | 580 | 1.8 | 19.74285
79 | 825 | 581 | 1.8 | 20.48915
79 | 825 | 582 | 1.8 | 20.75415
79 | 825 | 583 | 1.8 | 19.01675
79 | 825 | 584 | 1.8 | 20.69864
79 | 825 | 585 | 1.8 | 21.00366
79 | 825 | 586 | 1.8 | 19.91401
79 | 825 | 587 | 1.8 | 21.258
79 | 825 | 588 | 1.8 | 21.3498
79 | 825 | 589 | 1.8 | 22.64209
79 | 825 | 590 | 1.8 | 22.34519
79 | 825 | 591 | 1.8 | 21.58969
79 | 825 | 592 | 1.8 | 19.5972
79 | 825 | 593 | 1.8 | 20.8628
79 | 825 | 594 | 1.8 | 16.27792
79 | 825 | 595 | 1.8 | 18.78371
79 | 825 | 596 | 1.8 | 20.92668
79 | 825 | 597 | 1.8 | 22.4418
79 | 825 | 598 | 1.8 | 21.3826
79 | 825 | 599 | 1.8 | 19.8469
79 | 825 | 600 | 1.8 | 20.7841
79 | 825 | 601 | 1.8 | 20.10316
79 | 825 | 602 | 1.8 | 22.58949
79 | 825 | 603 | 1.8 | 20.4481
79 | 825 | 604 | 1.8 | 21.83355
79 | 825 | 605 | 1.8 | 19.27804
79 | 825 | 606 | 1.8 | 19.86316
79 | 825 | 607 | 1.8 | 24.09355
79 | 825 | 608 | 1.8 | 20.01012
79 | 825 | 609 | 1.8 | 20.72559
79 | 825 | 610 | 1.8 | 20.7178
79 | 825 | 611 | 1.8 | 19.53275
79 | 825 | 612 | 1.8 | 23.07588
79 | 825 | 613 | 1.8 | 20.46769
79 | 825 | 614 | 1.8 | 22.04807
79 | 825 | 615 | 1.8 | 20.88979
79 | 825 | 616 | 1.8 | 20.46603
79 | 825 | 617 | 1.8 | 22.03665
79 | 825 | 618 | 1.8 | 19.10453
79 | 825 | 619 | 1.8 | 23.15179
79 | 825 | 620 | 1.8 | 20.62991
79 | 825 | 621 | 1.8 | 23.87814
79 | 825 | 622 | 1.8 | 23.3387
79 | 825 | 623 | 1.8 | 19.31741
79 | 825 | 624 | 1.8 | 21.07844
79 | 825 | 625 | 1.8 | 19.60155
79 | 825 | 626 | 1.8 | 21.4807
79 | 825 | 627 | 1.8 | 24.64777
79 | 825 | 628 | 1.8 | 21.74996
79 | 825 | 629 | 1.8 | 21.7372
79 | 825 | 630 | 1.8 | 21.2187
79 | 825 | 631 | 1.8 | 22.1044
79 | 825 | 632 | 1.8 | 21.55305
79 | 825 | 633 | 1.8 | 21.17575
79 | 825 | 634 | 1.8 | 22.17021
79 | 825 | 635 | 1.8 | 20.6713
79 | 825 | 636 | 1.8 | 19.34811
79 | 825 | 637 | 1.8 | 20.32877
79 | 825 | 638 | 1.8 | 20.71683
79 | 825 | 639 | 1.8 | 21.09109
79 | 825 | 640 | 1.8 | 20.69656
79 | 825 | 641 | 1.8 | 23.21872
79 | 825 | 642 | 1.8 | 20.86448
79 | 825 | 643 | 1.8 | 20.97912
79 | 825 | 644 | 1.8 | 22.22103
79 | 825 | 645 | 1.8 | 22.26268
79 | 825 | 646 | 1.8 | 22.06282
79 | 825 | 647 | 1.8 | 21.06397
79 | 825 | 648 | 1.8 | 20.98753
79 | 825 | 649 | 1.8 | 20.798
79 | 825 | 650 | 1.8 | 22.34415
79 | 825 | 651 | 1.8 | 24.26289
79 | 825 | 652 | 1.8 | 18.47676
79 | 825 | 653 | 1.8 | 20.85212
79 | 825 | 654 | 1.8 | 22.389
79 | 825 | 655 | 1.8 | 22.00638
79 | 825 | 656 | 1.8 | 20.92643
79 | 825 | 657 | 1.8 | 24.08391
79 | 825 | 658 | 1.8 | 21.65288
79 | 825 | 659 | 1.8 | 21.22466
79 | 825 | 660 | 1.8 | 21.67821
79 | 825 | 661 | 1.8 | 21.53563
79 | 825 | 662 | 1.8 | 20.75016
79 | 825 | 663 | 1.8 | 21.67659
79 | 825 | 664 | 1.8 | 20.5975
79 | 825 | 665 | 1.8 | 21.8533
79 | 825 | 666 | 1.8 | 21.88172
79 | 825 | 667 | 1.8 | 21.64088
79 | 825 | 668 | 1.8 | 21.53217
79 | 825 | 669 | 1.8 | 22.04005
79 | 825 | 670 | 1.8 | 19.96764
79 | 825 | 671 | 1.8 | 20.64389
79 | 825 | 672 | 1.8 | 22.64452
79 | 825 | 673 | 1.8 | 18.45264
79 | 825 | 674 | 1.8 | 21.07517
79 | 825 | 675 | 1.8 | 21.97449
79 | 825 | 676 | 1.8 | 19.02175
79 | 825 | 677 | 1.8 | 20.3906
79 | 825 | 678 | 1.8 | 22.07918
79 | 825 | 679 | 1.8 | 20.71685
79 | 825 | 680 | 1.8 | 19.11267
79 | 825 | 681 | 1.8 | 22.99688
79 | 825 | 682 | 1.8 | 22.42511
79 | 825 | 683 | 1.8 | 20.09184
79 | 825 | 684 | 1.8 | 22.33852
79 | 825 | 685 | 1.8 | 23.98601
79 | 825 | 686 | 1.8 | 20.10348
79 | 825 | 687 | 1.8 | 20.84919
79 | 825 | 688 | 1.8 | 22.18356
79 | 825 | 689 | 1.8 | 20.64967
79 | 825 | 690 | 1.8 | 20.84306
79 | 825 | 691 | 1.8 | 20.62633
79 | 825 | 692 | 1.8 | 21.4271
79 | 825 | 693 | 1.8 | 21.47887
79 | 825 | 694 | 1.8 | 21.25763
79 | 825 | 695 | 1.8 | 21.33684
79 | 825 | 696 | 1.8 | 20.17859
79 | 825 | 697 | 1.8 | 21.56446
79 | 825 | 698 | 1.8 | 22.37448
79 | 825 | 699 | 1.8 | 20.32428
79 | 825 | 700 | 1.8 | 21.10061
79 | 825 | 701 | 1.8 | 18.62174
79 | 825 | 702 | 1.8 | 21.77892
79 | 825 | 703 | 1.8 | 18.46216
79 | 825 | 704 | 1.8 | 20.85306
79 | 825 | 705 | 1.8 | 21.07906
79 | 825 | 706 | 1.8 | 21.06406
79 | 825 | 707 | 1.8 | 23.00928
79 | 825 | 708 | 1.8 | 20.98592
79 | 825 | 709 | 1.8 | 19.78859
79 | 825 | 710 | 1.8 | 17.62477
79 | 825 | 711 | 1.8 | 17.36707
79 | 825 | 712 | 1.8 | 22.69042
79 | 825 | 713 | 1.8 | 18.25863
79 | 825 | 714 | 1.8 | 21.13272
79 | 825 | 715 | 1.8 | 20.49693
79 | 825 | 716 | 1.8 | 21.47344
79 | 825 | 717 | 1.8 | 23.85544
79 | 825 | 718 | 1.8 | 21.57579
79 | 825 | 719 | 1.8 | 20.51143
79 | 825 | 720 | 1.8 | 19.09135
79 | 825 | 721 | 1.8 | 21.22876
79 | 825 | 722 | 1.8 | 19.88274
79 | 825 | 723 | 1.8 | 20.79157
79 | 825 | 724 | 1.8 | 20.90788
79 | 825 | 725 | 1.8 | 20.67744
79 | 825 | 726 | 1.8 | 21.14089
79 | 825 | 727 | 1.8 | 21.4567
79 | 825 | 728 | 1.8 | 20.98926
79 | 825 | 729 | 1.8 | 21.55402
79 | 825 | 730 | 1.8 | 20.64447
79 | 825 | 731 | 1.8 | 20.92384
79 | 825 | 732 | 1.8 | 20.74767
79 | 825 | 733 | 1.8 | 23.67751
79 | 825 | 734 | 1.8 | 20.613
79 | 825 | 735 | 1.8 | 20.30336
79 | 825 | 736 | 1.8 | 21.41506
79 | 825 | 737 | 1.8 | 21.2175
79 | 825 | 738 | 1.8 | 22.50997
79 | 825 | 739 | 1.8 | 21.33621
79 | 825 | 740 | 1.8 | 19.9196
79 | 825 | 741 | 1.8 | 21.26204
79 | 825 | 742 | 1.8 | 21.80086
79 | 825 | 743 | 1.8 | 21.17818
79 | 825 | 744 | 1.8 | 22.40721
79 | 825 | 745 | 1.8 | 21.84184
79 | 825 | 746 | 1.8 | 20.15157
79 | 825 | 747 | 1.8 | 20.23586
79 | 825 | 748 | 1.8 | 25.41748
79 | 825 | 749 | 1.8 | 18.87846
79 | 825 | 750 | 1.8 | 20.89644
79 | 825 | 751 | 1.8 | 18.11348
79 | 825 | 752 | 1.8 | 21.02135
79 | 825 | 753 | 1.8 | 22.82357
79 | 825 | 754 | 1.8 | 20.36045
79 | 825 | 755 | 1.8 | 22.95318
79 | 825 | 756 | 1.8 | 22.24099
79 | 825 | 757 | 1.8 | 21.48267
79 | 825 | 758 | 1.8 | 19.95223
79 | 825 | 759 | 1.8 | 19.34253
79 | 825 | 760 | 1.8 | 20.83233
79 | 825 | 761 | 1.8 | 21.09389
79 | 825 | 762 | 1.8 | 18.21574
79 | 825 | 763 | 1.8 | 22.21491
79 | 825 | 764 | 1.8 | 19.48635
79 | 825 | 765 | 1.8 | 21.14886
79 | 825 | 766 | 1.8 | 18.73947
79 | 825 | 767 | 1.8 | 21.05901
79 | 825 | 768 | 1.8 | 20.4087
79 | 825 | 769 | 1.8 | 21.01496
79 | 825 | 770 | 1.8 | 20.0163
79 | 825 | 771 | 1.8 | 20.93563
79 | 825 | 772 | 1.8 | 17.95605
79 | 825 | 773 | 1.8 | 20.38558
79 | 825 | 774 | 1.8 | 22.10157
79 | 825 | 775 | 1.8 | 21.67278
79 | 825 | 776 | 1.8 | 21.21456
79 | 825 | 777 | 1.8 | 20.63318
79 | 825 | 778 | 1.8 | 19.31058
79 | 825 | 779 | 1.8 | 23.00423
79 | 825 | 780 | 1.8 | 25.20783
79 | 825 | 781 | 1.8 | 22.68812
79 | 825 | 782 | 1.8 | 19.57918
79 | 825 | 783 | 1.8 | 24.51218
79 | 825 | 784 | 1.8 | 21.22217
79 | 825 | 785 | 1.8 | 21.09942
79 | 825 | 786 | 1.8 | 20.13274
79 | 825 | 787 | 1.8 | 23.06268
79 | 825 | 788 | 1.8 | 19.78815
79 | 825 | 789 | 1.8 | 24.00339
79 | 825 | 790 | 1.8 | 20.68066
79 | 825 | 791 | 1.8 | 21.85334
79 | 825 | 792 | 1.8 | 22.58367
79 | 825 | 793 | 1.8 | 20.86323
79 | 825 | 794 | 1.8 | 21.96641
79 | 825 | 795 | 1.8 | 21.54831
79 | 825 | 796 | 1.8 | 21.53967
79 | 825 | 797 | 1.8 | 18.80226
79 | 825 | 798 | 1.8 | 20.05971
79 | 825 | 799 | 1.8 | 19.61034
79 | 825 | 800 | 1.8 | 20.59026
79 | 825 | 801 | 1.8 | 20.70815
79 | 825 | 802 | 1.8 | 20.80713
79 | 825 | 803 | 1.8 | 20.95503
79 | 825 | 804 | 1.8 | 21.04479
79 | 825 | 805 | 1.8 | 21.54323
79 | 825 | 806 | 1.8 | 20.91021
79 | 825 | 807 | 1.8 | 22.12213
79 | 825 | 808 | 1.8 | 20.44839
79 | 825 | 809 | 1.8 | 20.35426
79 | 825 | 810 | 1.8 | 20.36343
79 | 825 | 811 | 1.8 | 23.15181
79 | 825 | 812 | 1.8 | 19.57976
79 | 825 | 813 | 1.8 | 22.62621
79 | 825 | 814 | 1.8 | 20.00133
79 | 825 | 815 | 1.8 | 21.21795
79 | 825 | 816 | 1.8 | 21.8237
79 | 825 | 817 | 1.8 | 23.36691
79 | 825 | 818 | 1.8 | 21.34801
79 | 825 | 819 | 1.8 | 22.82826
79 | 825 | 820 | 1.8 | 21.30338
79 | 825 | 821 | 1.8 | 21.46055
79 | 825 | 822 | 1.8 | 21.14697
79 | 825 | 823 | 1.8 | 18.64245
79 | 825 | 824 | 1.8 | 19.54482
79 | 825 | 825 | 1.8 | 20.63626
79 | 825 | 826 | 1.8 | 22.5036
79 | 825 | 827 | 1.8 | 19.7844
79 | 825 | 828 | 1.8 | 21.57989
79 | 825 | 829 | 1.8 | 22.92321
79 | 825 | 830 | 1.8 | 21.38304
79 | 825 | 831 | 1.8 | 20.57205
79 | 825 | 832 | 1.8 | 21.67978
79 | 825 | 833 | 1.8 | 19.72512
79 | 825 | 834 | 1.8 | 21.31537
79 | 825 | 835 | 1.8 | 19.59553
79 | 825 | 836 | 1.8 | 23.57922
79 | 825 | 837 | 1.8 | 21.04922
79 | 825 | 838 | 1.8 | 23.13228
79 | 825 | 839 | 1.8 | 19.91658
79 | 825 | 840 | 1.8 | 21.31206
79 | 825 | 841 | 1.8 | 20.2692
79 | 825 | 842 | 1.8 | 20.54828
79 | 825 | 843 | 1.8 | 20.6027
79 | 825 | 844 | 1.8 | 21.24228
79 | 825 | 845 | 1.8 | 21.22859
79 | 825 | 846 | 1.8 | 20.89973
79 | 825 | 847 | 1.8 | 21.69416
79 | 825 | 848 | 1.8 | 19.90199
79 | 825 | 849 | 1.8 | 21.0536
79 | 825 | 850 | 1.8 | 18.11831
79 | 825 | 851 | 1.8 | 22.34127
79 | 825 | 852 | 1.8 | 20.85262
79 | 825 | 853 | 1.8 | 21.25796
79 | 825 | 854 | 1.8 | 19.33091
79 | 825 | 855 | 1.8 | 20.6323
79 | 825 | 856 | 1.8 | 21.9853
79 | 825 | 857 | 1.8 | 20.79433
79 | 825 | 858 | 1.8 | 21.26567
79 | 825 | 859 | 1.8 | 20.72035
79 | 825 | 860 | 1.8 | 19.35146
79 | 825 | 861 | 1.8 | 20.80505
79 | 825 | 862 | 1.8 | 20.96652
79 | 825 | 863 | 1.8 | 22.92925
79 | 825 | 864 | 1.8 | 20.77803
79 | 825 | 865 | 1.8 | 21.72808
79 | 825 | 866 | 1.8 | 21.59972
79 | 825 | 867 | 1.8 | 21.10033
79 | 825 | 868 | 1.8 | 20.11319
79 | 825 | 869 | 1.8 | 20.804
79 | 825 | 870 | 1.8 | 22.65134
79 | 825 | 871 | 1.8 | 20.71375
79 | 825 | 872 | 1.8 | 20.80766
79 | 825 | 873 | 1.8 | 21.43316
79 | 825 | 874 | 1.8 | 20.0118
79 | 825 | 875 | 1.8 | 21.58428
79 | 825 | 876 | 1.8 | 21.60672
79 | 825 | 877 | 1.8 | 19.10034
79 | 825 | 878 | 1.8 | 20.47311
79 | 825 | 879 | 1.8 | 21.0109
79 | 825 | 880 | 1.8 | 21.29258
79 | 825 | 881 | 1.8 | 20.40668
79 | 825 | 882 | 1.8 | 21.722
79 | 825 | 883 | 1.8 | 22.54457
79 | 825 | 884 | 1.8 | 22.24644
79 | 825 | 885 | 1.8 | 20.53106
79 | 825 | 886 | 1.8 | 20.97266
79 | 825 | 887 | 1.8 | 20.15604
79 | 825 | 888 | 1.8 | 22.45979
79 | 825 | 889 | 1.8 | 22.1333
79 | 825 | 890 | 1.8 | 19.96453
79 | 825 | 891 | 1.8 | 20.95456
79 | 825 | 892 | 1.8 | 20.37414
79 | 825 | 893 | 1.8 | 23.69288
79 | 825 | 894 | 1.8 | 21.55708
79 | 825 | 895 | 1.8 | 20.65559
79 | 825 | 896 | 1.8 | 20.45996
79 | 825 | 897 | 1.8 | 20.53168
79 | 825 | 898 | 1.8 | 20.88094
79 | 825 | 899 | 1.8 | 20.18673
79 | 825 | 900 | 1.8 | 21.66041
79 | 825 | 901 | 1.8 | 25.11999
79 | 825 | 902 | 1.8 | 20.63032
79 | 825 | 903 | 1.8 | 20.38318
79 | 825 | 904 | 1.8 | 19.9602
79 | 825 | 905 | 1.8 | 20.00196
79 | 825 | 906 | 1.8 | 20.74876
79 | 825 | 907 | 1.8 | 19.89497
79 | 825 | 908 | 1.8 | 20.28859
79 | 825 | 909 | 1.8 | 20.10466
79 | 825 | 910 | 1.8 | 21.56637
79 | 825 | 911 | 1.8 | 21.17633
79 | 825 | 912 | 1.8 | 19.41708
79 | 825 | 913 | 1.8 | 20.7217
79 | 825 | 914 | 1.8 | 20.10784
79 | 825 | 915 | 1.8 | 18.85461
79 | 825 | 916 | 1.8 | 20.73273
79 | 825 | 917 | 1.8 | 22.7141
79 | 825 | 918 | 1.8 | 22.45874
79 | 825 | 919 | 1.8 | 20.90411
79 | 825 | 920 | 1.8 | 18.89315
79 | 825 | 921 | 1.8 | 19.80132
79 | 825 | 922 | 1.8 | 21.26147
79 | 825 | 923 | 1.8 | 20.48161
79 | 825 | 924 | 1.8 | 18.91011
79 | 825 | 925 | 1.8 | 21.43043
79 | 825 | 926 | 1.8 | 19.38786
79 | 825 | 927 | 1.8 | 20.77218
79 | 825 | 928 | 1.8 | 21.43036
79 | 825 | 929 | 1.8 | 19.13822
79 | 825 | 930 | 1.8 | 18.2114
79 | 825 | 931 | 1.8 | 22.08454
79 | 825 | 932 | 1.8 | 19.02404
79 | 825 | 933 | 1.8 | 21.23952
79 | 825 | 934 | 1.8 | 21.45674
79 | 825 | 935 | 1.8 | 22.41968
79 | 825 | 936 | 1.8 | 20.38203
79 | 825 | 937 | 1.8 | 20.40577
79 | 825 | 938 | 1.8 | 21.67701
79 | 825 | 939 | 1.8 | 21.08945
79 | 825 | 940 | 1.8 | 21.46112
79 | 825 | 941 | 1.8 | 20.01782
79 | 825 | 942 | 1.8 | 19.59303
79 | 825 | 943 | 1.8 | 20.80554
79 | 825 | 944 | 1.8 | 20.8457
79 | 825 | 945 | 1.8 | 23.09365
79 | 825 | 946 | 1.8 | 20.67817
79 | 825 | 947 | 1.8 | 20.77388
79 | 825 | 948 | 1.8 | 22.28606
79 | 825 | 949 | 1.8 | 22.28398
79 | 825 | 950 | 1.8 | 20.92609
79 | 825 | 951 | 1.8 | 22.23179
79 | 825 | 952 | 1.8 | 18.44725
79 | 825 | 953 | 1.8 | 21.97838
79 | 825 | 954 | 1.8 | 20.25619
79 | 825 | 955 | 1.8 | 19.03007
79 | 825 | 956 | 1.8 | 16.00649
79 | 825 | 957 | 1.8 | 22.68112
79 | 825 | 958 | 1.8 | 20.07859
79 | 825 | 959 | 1.8 | 21.30855
79 | 825 | 960 | 1.8 | 20.59836
79 | 825 | 961 | 1.8 | 18.74178
79 | 825 | 962 | 1.8 | 20.73327
79 | 825 | 963 | 1.8 | 20.92962
79 | 825 | 964 | 1.8 | 21.33549
79 | 825 | 965 | 1.8 | 19.13197
79 | 825 | 966 | 1.8 | 20.35673
79 | 825 | 967 | 1.8 | 21.4963
79 | 825 | 968 | 1.8 | 19.65984
79 | 825 | 969 | 1.8 | 20.72015
79 | 825 | 970 | 1.8 | 21.21307
79 | 825 | 971 | 1.8 | 20.63091
79 | 825 | 972 | 1.8 | 20.82606
79 | 825 | 973 | 1.8 | 21.20157
79 | 825 | 974 | 1.8 | 21.68184
79 | 825 | 975 | 1.8 | 20.80835
79 | 825 | 976 | 1.8 | 20.02592
79 | 825 | 977 | 1.8 | 20.89067
79 | 825 | 978 | 1.8 | 22.03987
79 | 825 | 979 | 1.8 | 20.80883
79 | 825 | 980 | 1.8 | 22.5832
79 | 825 | 981 | 1.8 | 21.77947
79 | 825 | 982 | 1.8 | 20.98672
79 | 825 | 983 | 1.8 | 22.34591
79 | 825 | 984 | 1.8 | 19.3311
79 | 825 | 985 | 1.8 | 21.6955
79 | 825 | 986 | 1.8 | 23.76501
79 | 825 | 987 | 1.8 | 19.63733
79 | 825 | 988 | 1.8 | 21.17959
79 | 825 | 989 | 1.8 | 21.08274
79 | 825 | 990 | 1.8 | 21.73641
79 | 825 | 991 | 1.8 | 22.10436
79 | 825 | 992 | 1.8 | 22.82308
79 | 825 | 993 | 1.8 | 19.74446
79 | 825 | 994 | 1.8 | 20.90521
79 | 825 | 995 | 1.8 | 20.89761
79 | 825 | 996 | 1.8 | 20.89982
79 | 825 | 997 | 1.8 | 20.96566
79 | 825 | 998 | 1.8 | 21.43837
79 | 825 | 999 | 1.8 | 20.86373
79 | 825 | 1000 | 1.8 | 21.43456
79 | 825 | 1001 | 1.8 | 22.25444
79 | 825 | 1002 | 1.8 | 20.05579
79 | 825 | 1003 | 1.8 | 19.59343
79 | 825 | 1004 | 1.8 | 20.26146
79 | 825 | 1005 | 1.8 | 21.15992
79 | 825 | 1006 | 1.8 | 20.50536
79 | 825 | 1007 | 1.8 | 18.70982
79 | 825 | 1008 | 1.8 | 16.71205
79 | 825 | 1009 | 1.8 | 20.87884
79 | 825 | 1010 | 1.8 | 22.57576
79 | 825 | 1011 | 1.8 | 19.65224
79 | 825 | 1012 | 1.8 | 18.35897
79 | 825 | 1013 | 1.8 | 22.28258
79 | 825 | 1014 | 1.8 | 23.90099
79 | 825 | 1015 | 1.8 | 21.24421
79 | 825 | 1016 | 1.8 | 20.89209
79 | 825 | 1017 | 1.8 | 24.97204
79 | 825 | 1018 | 1.8 | 21.35904
79 | 825 | 1019 | 1.8 | 21.96413
79 | 825 | 1020 | 1.8 | 21.22855
79 | 825 | 1021 | 1.8 | 20.40161
79 | 825 | 1022 | 1.8 | 20.52208
79 | 825 | 1023 | 1.8 | 25.89572
79 | 825 | 1024 | 1.8 | 20.90388
79 | 825 | 1025 | 1.8 | 21.07786
79 | 825 | 1026 | 1.8 | 20.25736
79 | 825 | 1027 | 1.8 | 20.55534
79 | 825 | 1028 | 1.8 | 22.17515
79 | 825 | 1029 | 1.8 | 25.19379
79 | 825 | 1030 | 1.8 | 19.47121
79 | 825 | 1031 | 1.8 | 20.49967
79 | 825 | 1032 | 1.8 | 20.95085
79 | 825 | 1033 | 1.8 | 21.7095
79 | 825 | 1034 | 1.8 | 21.0371
79 | 825 | 1035 | 1.8 | 18.95328
79 | 825 | 1036 | 1.8 | 20.52385
79 | 825 | 1037 | 1.8 | 21.256
79 | 825 | 1038 | 1.8 | 20.68477
79 | 825 | 1039 | 1.8 | 21.23177
79 | 825 | 1040 | 1.8 | 20.48851
79 | 825 | 1041 | 1.8 | 20.60514
79 | 825 | 1042 | 1.8 | 19.98388
79 | 825 | 1043 | 1.8 | 24.1632
79 | 825 | 1044 | 1.8 | 20.48034
79 | 825 | 1045 | 1.8 | 21.1357
79 | 825 | 1046 | 1.8 | 19.39007
79 | 825 | 1047 | 1.8 | 20.05712
79 | 825 | 1048 | 1.8 | 20.95477
79 | 825 | 1049 | 1.8 | 20.4661
79 | 825 | 1050 | 1.8 | 20.89922
79 | 825 | 1051 | 1.8 | 20.82919
79 | 825 | 1052 | 1.8 | 20.90843
79 | 825 | 1053 | 1.8 | 20.82107
79 | 825 | 1054 | 1.8 | 23.37453
79 | 825 | 1055 | 1.8 | 21.78471
79 | 825 | 1056 | 1.8 | 21.4656
79 | 825 | 1057 | 1.8 | 22.60167
79 | 825 | 1058 | 1.8 | 23.54769
79 | 825 | 1059 | 1.8 | 21.78054
79 | 825 | 1060 | 1.8 | 20.37723
79 | 825 | 1061 | 1.8 | 17.60005
79 | 825 | 1062 | 1.8 | 21.00295
79 | 825 | 1063 | 1.8 | 21.02103
79 | 825 | 1064 | 1.8 | 19.99751
79 | 825 | 1065 | 1.8 | 19.97654
79 | 825 | 1066 | 1.8 | 20.32616
79 | 825 | 1067 | 1.8 | 19.85859
79 | 825 | 1068 | 1.8 | 23.30066
79 | 825 | 1069 | 1.8 | 21.87913
79 | 825 | 1070 | 1.8 | 19.98062
79 | 825 | 1071 | 1.8 | 22.15673
79 | 825 | 1072 | 1.8 | 20.78746
79 | 825 | 1073 | 1.8 | 21.46436
79 | 825 | 1074 | 1.8 | 18.816
79 | 825 | 1075 | 1.8 | 21.45138
79 | 825 | 1076 | 1.8 | 21.50032
79 | 825 | 1077 | 1.8 | 20.16696
79 | 825 | 1078 | 1.8 | 21.01632
79 | 825 | 1079 | 1.8 | 20.12638
79 | 825 | 1080 | 1.8 | 21.1779
79 | 825 | 1081 | 1.8 | 20.00753
79 | 825 | 1082 | 1.8 | 21.04222
79 | 825 | 1083 | 1.8 | 20.07277
79 | 825 | 1084 | 1.8 | 20.00255
79 | 825 | 1085 | 1.8 | 20.97375
79 | 825 | 1086 | 1.8 | 23.87649
79 | 825 | 1087 | 1.8 | 20.77508
79 | 825 | 1088 | 1.8 | 19.95655
79 | 825 | 1089 | 1.8 | 20.47424
79 | 825 | 1090 | 1.8 | 20.49399
79 | 825 | 1091 | 1.8 | 21.48139
79 | 825 | 1092 | 1.8 | 22.88701
79 | 825 | 1093 | 1.8 | 21.36578
79 | 825 | 1094 | 1.8 | 20.82376
79 | 825 | 1095 | 1.8 | 21.66141
79 | 825 | 1096 | 1.8 | 21.12233
79 | 825 | 1097 | 1.8 | 20.07543
79 | 825 | 1098 | 1.8 | 19.99916
79 | 825 | 1099 | 1.8 | 20.32916
79 | 825 | 1100 | 1.8 | 22.64509
79 | 825 | 1101 | 1.8 | 20.02043
79 | 825 | 1102 | 1.8 | 21.00471
79 | 825 | 1103 | 1.8 | 23.24793
79 | 825 | 1104 | 1.8 | 21.80494
79 | 825 | 1105 | 1.8 | 23.75043
79 | 825 | 1106 | 1.8 | 20.80147
79 | 825 | 1107 | 1.8 | 20.65743
79 | 825 | 1108 | 1.8 | 21.50241
79 | 825 | 1109 | 1.8 | 20.44598
79 | 825 | 1110 | 1.8 | 21.15503
79 | 825 | 1111 | 1.8 | 19.43404
79 | 825 | 1112 | 1.8 | 17.70545
79 | 825 | 1113 | 1.8 | 20.99886
79 | 825 | 1114 | 1.8 | 19.9986
79 | 825 | 1115 | 1.8 | 20.36323
79 | 825 | 1116 | 1.8 | 21.08798
79 | 825 | 1117 | 1.8 | 21.789
79 | 825 | 1118 | 1.8 | 22.87219
79 | 825 | 1119 | 1.8 | 21.21666
79 | 825 | 1120 | 1.8 | 20.89917
79 | 825 | 1121 | 1.8 | 21.41381
79 | 825 | 1122 | 1.8 | 21.2325
79 | 825 | 1123 | 1.8 | 21.0912
79 | 825 | 1124 | 1.8 | 21.91191
79 | 825 | 1125 | 1.8 | 21.33904
79 | 825 | 1126 | 1.8 | 21.79708
79 | 825 | 1127 | 1.8 | 23.31738
79 | 825 | 1128 | 1.8 | 20.21866
79 | 825 | 1129 | 1.8 | 21.43656
79 | 825 | 1130 | 1.8 | 21.33699
79 | 825 | 1131 | 1.8 | 21.3359
79 | 825 | 1132 | 1.8 | 19.3392
79 | 825 | 1133 | 1.8 | 20.57847
79 | 825 | 1134 | 1.8 | 23.61468
79 | 825 | 1135 | 1.8 | 22.97863
79 | 825 | 1136 | 1.8 | 21.38017
79 | 825 | 1137 | 1.8 | 22.68618
79 | 825 | 1138 | 1.8 | 22.27859
79 | 825 | 1139 | 1.8 | 20.76003
79 | 825 | 1140 | 1.8 | 22.44304
79 | 825 | 1141 | 1.8 | 21.90452
79 | 825 | 1142 | 1.8 | 20.90241
79 | 825 | 1143 | 1.8 | 22.96729
79 | 825 | 1144 | 1.8 | 20.80681
79 | 825 | 1145 | 1.8 | 21.44175
79 | 825 | 1146 | 1.8 | 21.68707
79 | 825 | 1147 | 1.8 | 21.09501
79 | 825 | 1148 | 1.8 | 20.06267
79 | 825 | 1149 | 1.8 | 21.25822
79 | 825 | 1150 | 1.8 | 19.00919
79 | 825 | 1151 | 1.8 | 21.24387
79 | 825 | 1152 | 1.8 | 22.89933
79 | 825 | 1153 | 1.8 | 21.25426
79 | 825 | 1154 | 1.8 | 22.21713
79 | 825 | 1155 | 1.8 | 20.7625
79 | 825 | 1156 | 1.8 | 20.32813
79 | 825 | 1157 | 1.8 | 21.54388
79 | 825 | 1158 | 1.8 | 21.35785
79 | 825 | 1159 | 1.8 | 21.43033
79 | 825 | 1160 | 1.8 | 23.85823
79 | 825 | 1161 | 1.8 | 20.25025
79 | 825 | 1162 | 1.8 | 23.49284
79 | 825 | 1163 | 1.8 | 19.9372
79 | 825 | 1164 | 1.8 | 20.0209
79 | 825 | 1165 | 1.8 | 21.48213
79 | 825 | 1166 | 1.8 | 20.34676
79 | 825 | 1167 | 1.8 | 19.76468
79 | 825 | 1168 | 1.8 | 20.41858
79 | 825 | 1169 | 1.8 | 23.3251
79 | 825 | 1170 | 1.8 | 21.2352
79 | 825 | 1171 | 1.8 | 21.35637
79 | 825 | 1172 | 1.8 | 21.49557
79 | 825 | 1173 | 1.8 | 20.2436
79 | 825 | 1174 | 1.8 | 20.54128
79 | 825 | 1175 | 1.8 | 19.47103
79 | 825 | 1176 | 1.8 | 20.98386
79 | 825 | 1177 | 1.8 | 20.74537
79 | 825 | 1178 | 1.8 | 23.06585
79 | 825 | 1179 | 1.8 | 21.30243
79 | 825 | 1180 | 1.8 | 22.04808
79 | 825 | 1181 | 1.8 | 21.54562
79 | 825 | 1182 | 1.8 | 17.20469
79 | 825 | 1183 | 1.8 | 20.84728
79 | 825 | 1184 | 1.8 | 19.46374
79 | 825 | 1185 | 1.8 | 19.98501
79 | 825 | 1186 | 1.8 | 21.95477
79 | 825 | 1187 | 1.8 | 21.07218
79 | 825 | 1188 | 1.8 | 19.76505
79 | 825 | 1189 | 1.8 | 19.93903
79 | 825 | 1190 | 1.8 | 17.49814
79 | 825 | 1191 | 1.8 | 21.80446
79 | 825 | 1192 | 1.8 | 21.59812
79 | 825 | 1193 | 1.8 | 21.22392
79 | 825 | 1194 | 1.8 | 21.3136
79 | 825 | 1195 | 1.8 | 20.59877
79 | 825 | 1196 | 1.8 | 21.32742
79 | 825 | 1197 | 1.8 | 21.13047
79 | 825 | 1198 | 1.8 | 22.43921
79 | 825 | 1199 | 1.8 | 20.41945
79 | 825 | 1200 | 1.8 | 20.39433
80 | 825 | 0 | 2 | 0
80 | 825 | 1 | 2 | 0.2465297
80 | 825 | 2 | 2 | 0.4029377
80 | 825 | 3 | 2 | 0.6393671
80 | 825 | 4 | 2 | 0.8515517
80 | 825 | 5 | 2 | 1.18918
80 | 825 | 6 | 2 | 1.527802
80 | 825 | 7 | 2 | 1.529644
80 | 825 | 8 | 2 | 1.825217
80 | 825 | 9 | 2 | 1.971214
80 | 825 | 10 | 2 | 2.198741
80 | 825 | 11 | 2 | 2.472971
80 | 825 | 12 | 2 | 2.752363
80 | 825 | 13 | 2 | 2.995129
80 | 825 | 14 | 2 | 3.165425
80 | 825 | 15 | 2 | 3.211177
80 | 825 | 16 | 2 | 3.472091
80 | 825 | 17 | 2 | 3.912456
80 | 825 | 18 | 2 | 4.469087
80 | 825 | 19 | 2 | 3.934971
80 | 825 | 20 | 2 | 4.20551
80 | 825 | 21 | 2 | 4.208063
80 | 825 | 22 | 2 | 4.376396
80 | 825 | 23 | 2 | 4.794596
80 | 825 | 24 | 2 | 5.07352
80 | 825 | 25 | 2 | 6.763555
80 | 825 | 26 | 2 | 5.624139
80 | 825 | 27 | 2 | 5.639331
80 | 825 | 28 | 2 | 5.979817
80 | 825 | 29 | 2 | 5.709882
80 | 825 | 30 | 2 | 5.502034
80 | 825 | 31 | 2 | 6.060511
80 | 825 | 32 | 2 | 6.050434
80 | 825 | 33 | 2 | 6.504039
80 | 825 | 34 | 2 | 6.541488
80 | 825 | 35 | 2 | 6.664844
80 | 825 | 36 | 2 | 6.869178
80 | 825 | 37 | 2 | 6.197922
80 | 825 | 38 | 2 | 6.94212
80 | 825 | 39 | 2 | 7.292933
80 | 825 | 40 | 2 | 7.382843
80 | 825 | 41 | 2 | 7.478703
80 | 825 | 42 | 2 | 6.620157
80 | 825 | 43 | 2 | 7.74977
80 | 825 | 44 | 2 | 7.440833
80 | 825 | 45 | 2 | 7.949904
80 | 825 | 46 | 2 | 8.853825
80 | 825 | 47 | 2 | 8.440713
80 | 825 | 48 | 2 | 8.407728
80 | 825 | 49 | 2 | 9.117185
80 | 825 | 50 | 2 | 9.514661
80 | 825 | 51 | 2 | 8.908241
80 | 825 | 52 | 2 | 8.693087
80 | 825 | 53 | 2 | 9.106587
80 | 825 | 54 | 2 | 9.083148
80 | 825 | 55 | 2 | 9.787226
80 | 825 | 56 | 2 | 9.424969
80 | 825 | 57 | 2 | 9.721329
80 | 825 | 58 | 2 | 11.04879
80 | 825 | 59 | 2 | 11.55936
80 | 825 | 60 | 2 | 9.787938
80 | 825 | 61 | 2 | 10.64014
80 | 825 | 62 | 2 | 11.62832
80 | 825 | 63 | 2 | 9.476714
80 | 825 | 64 | 2 | 10.37875
80 | 825 | 65 | 2 | 11.57726
80 | 825 | 66 | 2 | 10.59539
80 | 825 | 67 | 2 | 11.82387
80 | 825 | 68 | 2 | 10.99114
80 | 825 | 69 | 2 | 11.42668
80 | 825 | 70 | 2 | 10.9264
80 | 825 | 71 | 2 | 10.2357
80 | 825 | 72 | 2 | 11.05082
80 | 825 | 73 | 2 | 11.17535
80 | 825 | 74 | 2 | 11.46525
80 | 825 | 75 | 2 | 12.20849
80 | 825 | 76 | 2 | 12.1022
80 | 825 | 77 | 2 | 11.63169
80 | 825 | 78 | 2 | 11.56374
80 | 825 | 79 | 2 | 11.7464
80 | 825 | 80 | 2 | 12.0299
80 | 825 | 81 | 2 | 11.58561
80 | 825 | 82 | 2 | 10.94145
80 | 825 | 83 | 2 | 11.90682
80 | 825 | 84 | 2 | 12.26259
80 | 825 | 85 | 2 | 11.97828
80 | 825 | 86 | 2 | 12.28634
80 | 825 | 87 | 2 | 12.17923
80 | 825 | 88 | 2 | 12.2099
80 | 825 | 89 | 2 | 12.26202
80 | 825 | 90 | 2 | 12.02562
80 | 825 | 91 | 2 | 12.43975
80 | 825 | 92 | 2 | 12.28207
80 | 825 | 93 | 2 | 13.48945
80 | 825 | 94 | 2 | 11.63531
80 | 825 | 95 | 2 | 11.73708
80 | 825 | 96 | 2 | 13.52413
80 | 825 | 97 | 2 | 12.74665
80 | 825 | 98 | 2 | 14.19909
80 | 825 | 99 | 2 | 14.15032
80 | 825 | 100 | 2 | 14.06566
80 | 825 | 101 | 2 | 13.32147
80 | 825 | 102 | 2 | 14.17374
80 | 825 | 103 | 2 | 14.72026
80 | 825 | 104 | 2 | 14.27626
80 | 825 | 105 | 2 | 13.17486
80 | 825 | 106 | 2 | 13.9587
80 | 825 | 107 | 2 | 13.7445
80 | 825 | 108 | 2 | 13.53852
80 | 825 | 109 | 2 | 14.0338
80 | 825 | 110 | 2 | 13.93736
80 | 825 | 111 | 2 | 14.33193
80 | 825 | 112 | 2 | 13.80852
80 | 825 | 113 | 2 | 14.46908
80 | 825 | 114 | 2 | 16.68068
80 | 825 | 115 | 2 | 14.00594
80 | 825 | 116 | 2 | 13.72042
80 | 825 | 117 | 2 | 14.31376
80 | 825 | 118 | 2 | 14.36282
80 | 825 | 119 | 2 | 14.50717
80 | 825 | 120 | 2 | 13.86712
80 | 825 | 121 | 2 | 15.98708
80 | 825 | 122 | 2 | 14.31571
80 | 825 | 123 | 2 | 14.10142
80 | 825 | 124 | 2 | 14.95289
80 | 825 | 125 | 2 | 15.89291
80 | 825 | 126 | 2 | 14.87687
80 | 825 | 127 | 2 | 13.76408
80 | 825 | 128 | 2 | 14.36809
80 | 825 | 129 | 2 | 16.57195
80 | 825 | 130 | 2 | 15.31186
80 | 825 | 131 | 2 | 14.50801
80 | 825 | 132 | 2 | 16.68499
80 | 825 | 133 | 2 | 14.61105
80 | 825 | 134 | 2 | 14.68631
80 | 825 | 135 | 2 | 15.46446
80 | 825 | 136 | 2 | 15.18111
80 | 825 | 137 | 2 | 18.22333
80 | 825 | 138 | 2 | 17.80572
80 | 825 | 139 | 2 | 16.2051
80 | 825 | 140 | 2 | 13.96672
80 | 825 | 141 | 2 | 16.44012
80 | 825 | 142 | 2 | 14.49799
80 | 825 | 143 | 2 | 14.62276
80 | 825 | 144 | 2 | 14.80411
80 | 825 | 145 | 2 | 15.10382
80 | 825 | 146 | 2 | 15.74866
80 | 825 | 147 | 2 | 15.51126
80 | 825 | 148 | 2 | 15.37877
80 | 825 | 149 | 2 | 15.32666
80 | 825 | 150 | 2 | 15.09769
80 | 825 | 151 | 2 | 14.96202
80 | 825 | 152 | 2 | 15.8904
80 | 825 | 153 | 2 | 16.1851
80 | 825 | 154 | 2 | 16.36018
80 | 825 | 155 | 2 | 15.33837
80 | 825 | 156 | 2 | 15.98202
80 | 825 | 157 | 2 | 16.08596
80 | 825 | 158 | 2 | 15.79666
80 | 825 | 159 | 2 | 15.62166
80 | 825 | 160 | 2 | 15.17639
80 | 825 | 161 | 2 | 16.14381
80 | 825 | 162 | 2 | 15.19409
80 | 825 | 163 | 2 | 17.32276
80 | 825 | 164 | 2 | 16.77605
80 | 825 | 165 | 2 | 15.89927
80 | 825 | 166 | 2 | 17.25784
80 | 825 | 167 | 2 | 16.31954
80 | 825 | 168 | 2 | 15.71925
80 | 825 | 169 | 2 | 16.06293
80 | 825 | 170 | 2 | 15.58397
80 | 825 | 171 | 2 | 16.35788
80 | 825 | 172 | 2 | 14.72095
80 | 825 | 173 | 2 | 17.07672
80 | 825 | 174 | 2 | 16.61732
80 | 825 | 175 | 2 | 16.38262
80 | 825 | 176 | 2 | 16.79734
80 | 825 | 177 | 2 | 15.16586
80 | 825 | 178 | 2 | 15.83847
80 | 825 | 179 | 2 | 16.49579
80 | 825 | 180 | 2 | 16.15106
80 | 825 | 181 | 2 | 15.7369
80 | 825 | 182 | 2 | 17.32497
80 | 825 | 183 | 2 | 16.6391
80 | 825 | 184 | 2 | 16.28279
80 | 825 | 185 | 2 | 16.86829
80 | 825 | 186 | 2 | 15.87672
80 | 825 | 187 | 2 | 16.43473
80 | 825 | 188 | 2 | 18.45259
80 | 825 | 189 | 2 | 17.72441
80 | 825 | 190 | 2 | 16.39858
80 | 825 | 191 | 2 | 17.5279
80 | 825 | 192 | 2 | 16.27009
80 | 825 | 193 | 2 | 14.43897
80 | 825 | 194 | 2 | 17.63158
80 | 825 | 195 | 2 | 16.0272
80 | 825 | 196 | 2 | 17.65736
80 | 825 | 197 | 2 | 16.85632
80 | 825 | 198 | 2 | 16.18281
80 | 825 | 199 | 2 | 16.98853
80 | 825 | 200 | 2 | 17.8389
80 | 825 | 201 | 2 | 17.30532
80 | 825 | 202 | 2 | 16.4878
80 | 825 | 203 | 2 | 18.31024
80 | 825 | 204 | 2 | 17.00709
80 | 825 | 205 | 2 | 14.92277
80 | 825 | 206 | 2 | 16.97567
80 | 825 | 207 | 2 | 16.41101
80 | 825 | 208 | 2 | 16.86752
80 | 825 | 209 | 2 | 17.21497
80 | 825 | 210 | 2 | 17.89273
80 | 825 | 211 | 2 | 15.34355
80 | 825 | 212 | 2 | 16.89756
80 | 825 | 213 | 2 | 13.60881
80 | 825 | 214 | 2 | 17.8659
80 | 825 | 215 | 2 | 16.71239
80 | 825 | 216 | 2 | 15.89878
80 | 825 | 217 | 2 | 16.85396
80 | 825 | 218 | 2 | 18.17363
80 | 825 | 219 | 2 | 16.45414
80 | 825 | 220 | 2 | 16.87117
80 | 825 | 221 | 2 | 17.09194
80 | 825 | 222 | 2 | 17.02084
80 | 825 | 223 | 2 | 18.76809
80 | 825 | 224 | 2 | 19.6501
80 | 825 | 225 | 2 | 17.07277
80 | 825 | 226 | 2 | 17.96144
80 | 825 | 227 | 2 | 17.99989
80 | 825 | 228 | 2 | 18.23187
80 | 825 | 229 | 2 | 16.37546
80 | 825 | 230 | 2 | 17.1915
80 | 825 | 231 | 2 | 18.04283
80 | 825 | 232 | 2 | 15.70093
80 | 825 | 233 | 2 | 17.82098
80 | 825 | 234 | 2 | 16.76231
80 | 825 | 235 | 2 | 17.23596
80 | 825 | 236 | 2 | 17.94651
80 | 825 | 237 | 2 | 17.90741
80 | 825 | 238 | 2 | 17.98223
80 | 825 | 239 | 2 | 17.99829
80 | 825 | 240 | 2 | 18.15365
80 | 825 | 241 | 2 | 17.11447
80 | 825 | 242 | 2 | 17.9887
80 | 825 | 243 | 2 | 16.93421
80 | 825 | 244 | 2 | 18.44255
80 | 825 | 245 | 2 | 16.90153
80 | 825 | 246 | 2 | 18.00323
80 | 825 | 247 | 2 | 16.08151
80 | 825 | 248 | 2 | 17.48199
80 | 825 | 249 | 2 | 16.05973
80 | 825 | 250 | 2 | 17.20857
80 | 825 | 251 | 2 | 16.48503
80 | 825 | 252 | 2 | 17.35953
80 | 825 | 253 | 2 | 17.08351
80 | 825 | 254 | 2 | 17.46441
80 | 825 | 255 | 2 | 16.96086
80 | 825 | 256 | 2 | 17.3369
80 | 825 | 257 | 2 | 17.32319
80 | 825 | 258 | 2 | 17.79401
80 | 825 | 259 | 2 | 18.72229
80 | 825 | 260 | 2 | 16.75324
80 | 825 | 261 | 2 | 17.53836
80 | 825 | 262 | 2 | 18.18683
80 | 825 | 263 | 2 | 17.9664
80 | 825 | 264 | 2 | 17.75636
80 | 825 | 265 | 2 | 17.4639
80 | 825 | 266 | 2 | 17.80113
80 | 825 | 267 | 2 | 18.42709
80 | 825 | 268 | 2 | 19.25983
80 | 825 | 269 | 2 | 17.54068
80 | 825 | 270 | 2 | 17.59386
80 | 825 | 271 | 2 | 18.76418
80 | 825 | 272 | 2 | 17.98925
80 | 825 | 273 | 2 | 17.90161
80 | 825 | 274 | 2 | 18.22217
80 | 825 | 275 | 2 | 17.4381
80 | 825 | 276 | 2 | 17.94803
80 | 825 | 277 | 2 | 17.71724
80 | 825 | 278 | 2 | 16.46088
80 | 825 | 279 | 2 | 17.81318
80 | 825 | 280 | 2 | 16.15523
80 | 825 | 281 | 2 | 18.61333
80 | 825 | 282 | 2 | 17.54227
80 | 825 | 283 | 2 | 17.98535
80 | 825 | 284 | 2 | 17.71003
80 | 825 | 285 | 2 | 19.7003
80 | 825 | 286 | 2 | 18.60765
80 | 825 | 287 | 2 | 18.05067
80 | 825 | 288 | 2 | 17.68294
80 | 825 | 289 | 2 | 17.63066
80 | 825 | 290 | 2 | 18.76674
80 | 825 | 291 | 2 | 18.65679
80 | 825 | 292 | 2 | 17.04682
80 | 825 | 293 | 2 | 17.16663
80 | 825 | 294 | 2 | 18.19065
80 | 825 | 295 | 2 | 18.02479
80 | 825 | 296 | 2 | 16.72807
80 | 825 | 297 | 2 | 17.75176
80 | 825 | 298 | 2 | 17.75261
80 | 825 | 299 | 2 | 17.52389
80 | 825 | 300 | 2 | 16.85013
80 | 825 | 301 | 2 | 17.77571
80 | 825 | 302 | 2 | 17.04667
80 | 825 | 303 | 2 | 18.0755
80 | 825 | 304 | 2 | 17.81835
80 | 825 | 305 | 2 | 16.35882
80 | 825 | 306 | 2 | 18.44838
80 | 825 | 307 | 2 | 18.73558
80 | 825 | 308 | 2 | 16.82763
80 | 825 | 309 | 2 | 17.9267
80 | 825 | 310 | 2 | 19.25955
80 | 825 | 311 | 2 | 17.92701
80 | 825 | 312 | 2 | 18.08914
80 | 825 | 313 | 2 | 18.40355
80 | 825 | 314 | 2 | 16.31301
80 | 825 | 315 | 2 | 16.76464
80 | 825 | 316 | 2 | 17.15318
80 | 825 | 317 | 2 | 18.91941
80 | 825 | 318 | 2 | 18.44242
80 | 825 | 319 | 2 | 21.61577
80 | 825 | 320 | 2 | 18.46196
80 | 825 | 321 | 2 | 21.12533
80 | 825 | 322 | 2 | 17.69957
80 | 825 | 323 | 2 | 18.13415
80 | 825 | 324 | 2 | 18.62763
80 | 825 | 325 | 2 | 17.35191
80 | 825 | 326 | 2 | 17.55383
80 | 825 | 327 | 2 | 18.37182
80 | 825 | 328 | 2 | 17.72191
80 | 825 | 329 | 2 | 18.2831
80 | 825 | 330 | 2 | 19.55429
80 | 825 | 331 | 2 | 18.32058
80 | 825 | 332 | 2 | 17.93612
80 | 825 | 333 | 2 | 18.30239
80 | 825 | 334 | 2 | 23.82191
80 | 825 | 335 | 2 | 17.9581
80 | 825 | 336 | 2 | 17.97924
80 | 825 | 337 | 2 | 17.80885
80 | 825 | 338 | 2 | 18.11821
80 | 825 | 339 | 2 | 17.83586
80 | 825 | 340 | 2 | 17.4397
80 | 825 | 341 | 2 | 17.7301
80 | 825 | 342 | 2 | 16.8763
80 | 825 | 343 | 2 | 18.26353
80 | 825 | 344 | 2 | 19.61444
80 | 825 | 345 | 2 | 17.72693
80 | 825 | 346 | 2 | 18.40845
80 | 825 | 347 | 2 | 18.35039
80 | 825 | 348 | 2 | 18.20344
80 | 825 | 349 | 2 | 18.0375
80 | 825 | 350 | 2 | 18.58753
80 | 825 | 351 | 2 | 17.7203
80 | 825 | 352 | 2 | 19.22797
80 | 825 | 353 | 2 | 17.7267
80 | 825 | 354 | 2 | 17.5402
80 | 825 | 355 | 2 | 17.95808
80 | 825 | 356 | 2 | 17.59598
80 | 825 | 357 | 2 | 16.99065
80 | 825 | 358 | 2 | 16.03213
80 | 825 | 359 | 2 | 19.11144
80 | 825 | 360 | 2 | 17.93281
80 | 825 | 361 | 2 | 18.43099
80 | 825 | 362 | 2 | 18.2245
80 | 825 | 363 | 2 | 19.85858
80 | 825 | 364 | 2 | 18.04594
80 | 825 | 365 | 2 | 18.31636
80 | 825 | 366 | 2 | 17.85551
80 | 825 | 367 | 2 | 19.68273
80 | 825 | 368 | 2 | 14.84932
80 | 825 | 369 | 2 | 16.90071
80 | 825 | 370 | 2 | 19.18365
80 | 825 | 371 | 2 | 18.97937
80 | 825 | 372 | 2 | 18.60695
80 | 825 | 373 | 2 | 17.20921
80 | 825 | 374 | 2 | 18.16923
80 | 825 | 375 | 2 | 18.16104
80 | 825 | 376 | 2 | 18.17432
80 | 825 | 377 | 2 | 17.7519
80 | 825 | 378 | 2 | 18.15549
80 | 825 | 379 | 2 | 19.79521
80 | 825 | 380 | 2 | 19.47389
80 | 825 | 381 | 2 | 17.97247
80 | 825 | 382 | 2 | 17.08586
80 | 825 | 383 | 2 | 15.8734
80 | 825 | 384 | 2 | 16.85734
80 | 825 | 385 | 2 | 18.09344
80 | 825 | 386 | 2 | 16.17078
80 | 825 | 387 | 2 | 17.90123
80 | 825 | 388 | 2 | 18.26541
80 | 825 | 389 | 2 | 17.67099
80 | 825 | 390 | 2 | 18.23938
80 | 825 | 391 | 2 | 16.3484
80 | 825 | 392 | 2 | 18.69212
80 | 825 | 393 | 2 | 16.57567
80 | 825 | 394 | 2 | 18.22705
80 | 825 | 395 | 2 | 18.64708
80 | 825 | 396 | 2 | 18.23897
80 | 825 | 397 | 2 | 18.32819
80 | 825 | 398 | 2 | 16.6891
80 | 825 | 399 | 2 | 16.69622
80 | 825 | 400 | 2 | 19.15374
80 | 825 | 401 | 2 | 17.01485
80 | 825 | 402 | 2 | 19.45415
80 | 825 | 403 | 2 | 18.1814
80 | 825 | 404 | 2 | 16.16543
80 | 825 | 405 | 2 | 17.18586
80 | 825 | 406 | 2 | 18.29249
80 | 825 | 407 | 2 | 17.34752
80 | 825 | 408 | 2 | 17.47701
80 | 825 | 409 | 2 | 18.68422
80 | 825 | 410 | 2 | 18.08547
80 | 825 | 411 | 2 | 19.17511
80 | 825 | 412 | 2 | 17.72677
80 | 825 | 413 | 2 | 19.27703
80 | 825 | 414 | 2 | 17.67584
80 | 825 | 415 | 2 | 19.27013
80 | 825 | 416 | 2 | 19.93853
80 | 825 | 417 | 2 | 18.11595
80 | 825 | 418 | 2 | 18.13607
80 | 825 | 419 | 2 | 14.34743
80 | 825 | 420 | 2 | 16.99239
80 | 825 | 421 | 2 | 15.69313
80 | 825 | 422 | 2 | 17.70528
80 | 825 | 423 | 2 | 18.04867
80 | 825 | 424 | 2 | 17.7351
80 | 825 | 425 | 2 | 18.31119
80 | 825 | 426 | 2 | 20.06179
80 | 825 | 427 | 2 | 18.56479
80 | 825 | 428 | 2 | 15.39657
80 | 825 | 429 | 2 | 19.18075
80 | 825 | 430 | 2 | 13.36746
80 | 825 | 431 | 2 | 16.34551
80 | 825 | 432 | 2 | 18.89941
80 | 825 | 433 | 2 | 18.41285
80 | 825 | 434 | 2 | 18.99206
80 | 825 | 435 | 2 | 17.43118
80 | 825 | 436 | 2 | 18.29815
80 | 825 | 437 | 2 | 17.55875
80 | 825 | 438 | 2 | 17.45884
80 | 825 | 439 | 2 | 15.55942
80 | 825 | 440 | 2 | 17.79052
80 | 825 | 441 | 2 | 19.76303
80 | 825 | 442 | 2 | 19.70187
80 | 825 | 443 | 2 | 20.43514
80 | 825 | 444 | 2 | 17.71177
80 | 825 | 445 | 2 | 19.87529
80 | 825 | 446 | 2 | 18.55494
80 | 825 | 447 | 2 | 18.14409
80 | 825 | 448 | 2 | 17.89645
80 | 825 | 449 | 2 | 19.45122
80 | 825 | 450 | 2 | 16.94021
80 | 825 | 451 | 2 | 18.17954
80 | 825 | 452 | 2 | 18.23019
80 | 825 | 453 | 2 | 18.08943
80 | 825 | 454 | 2 | 20.01694
80 | 825 | 455 | 2 | 17.34305
80 | 825 | 456 | 2 | 18.36487
80 | 825 | 457 | 2 | 17.42558
80 | 825 | 458 | 2 | 16.99705
80 | 825 | 459 | 2 | 19.23161
80 | 825 | 460 | 2 | 17.65902
80 | 825 | 461 | 2 | 19.05449
80 | 825 | 462 | 2 | 18.22411
80 | 825 | 463 | 2 | 17.87496
80 | 825 | 464 | 2 | 17.91547
80 | 825 | 465 | 2 | 17.97055
80 | 825 | 466 | 2 | 19.18457
80 | 825 | 467 | 2 | 16.13318
80 | 825 | 468 | 2 | 17.99792
80 | 825 | 469 | 2 | 18.32291
80 | 825 | 470 | 2 | 18.45591
80 | 825 | 471 | 2 | 18.07704
80 | 825 | 472 | 2 | 16.81854
80 | 825 | 473 | 2 | 18.46752
80 | 825 | 474 | 2 | 17.92134
80 | 825 | 475 | 2 | 18.21989
80 | 825 | 476 | 2 | 18.43984
80 | 825 | 477 | 2 | 18.31258
80 | 825 | 478 | 2 | 16.88126
80 | 825 | 479 | 2 | 18.24543
80 | 825 | 480 | 2 | 19.8997
80 | 825 | 481 | 2 | 18.22848
80 | 825 | 482 | 2 | 17.96908
80 | 825 | 483 | 2 | 17.61935
80 | 825 | 484 | 2 | 18.28961
80 | 825 | 485 | 2 | 17.42271
80 | 825 | 486 | 2 | 17.11453
80 | 825 | 487 | 2 | 19.75443
80 | 825 | 488 | 2 | 17.4064
80 | 825 | 489 | 2 | 17.36515
80 | 825 | 490 | 2 | 18.40298
80 | 825 | 491 | 2 | 18.54611
80 | 825 | 492 | 2 | 18.28935
80 | 825 | 493 | 2 | 18.0625
80 | 825 | 494 | 2 | 18.29215
80 | 825 | 495 | 2 | 18.23911
80 | 825 | 496 | 2 | 17.80409
80 | 825 | 497 | 2 | 18.65953
80 | 825 | 498 | 2 | 18.78663
80 | 825 | 499 | 2 | 18.25592
80 | 825 | 500 | 2 | 16.73321
80 | 825 | 501 | 2 | 16.61748
80 | 825 | 502 | 2 | 19.1578
80 | 825 | 503 | 2 | 19.12028
80 | 825 | 504 | 2 | 19.12317
80 | 825 | 505 | 2 | 18.39618
80 | 825 | 506 | 2 | 17.2222
80 | 825 | 507 | 2 | 18.2796
80 | 825 | 508 | 2 | 16.21722
80 | 825 | 509 | 2 | 17.7878
80 | 825 | 510 | 2 | 18.8553
80 | 825 | 511 | 2 | 18.77998
80 | 825 | 512 | 2 | 16.04706
80 | 825 | 513 | 2 | 17.24031
80 | 825 | 514 | 2 | 19.09036
80 | 825 | 515 | 2 | 17.99954
80 | 825 | 516 | 2 | 18.38886
80 | 825 | 517 | 2 | 18.72641
80 | 825 | 518 | 2 | 17.11351
80 | 825 | 519 | 2 | 17.42831
80 | 825 | 520 | 2 | 20.24608
80 | 825 | 521 | 2 | 17.9942
80 | 825 | 522 | 2 | 19.79059
80 | 825 | 523 | 2 | 17.07493
80 | 825 | 524 | 2 | 17.85886
80 | 825 | 525 | 2 | 18.25026
80 | 825 | 526 | 2 | 17.90715
80 | 825 | 527 | 2 | 20.36827
80 | 825 | 528 | 2 | 20.50062
80 | 825 | 529 | 2 | 16.82371
80 | 825 | 530 | 2 | 15.63739
80 | 825 | 531 | 2 | 17.88095
80 | 825 | 532 | 2 | 18.45228
80 | 825 | 533 | 2 | 18.52127
80 | 825 | 534 | 2 | 18.57868
80 | 825 | 535 | 2 | 17.98128
80 | 825 | 536 | 2 | 19.08124
80 | 825 | 537 | 2 | 18.19083
80 | 825 | 538 | 2 | 18.54539
80 | 825 | 539 | 2 | 18.41978
80 | 825 | 540 | 2 | 17.63824
80 | 825 | 541 | 2 | 17.69045
80 | 825 | 542 | 2 | 18.12265
80 | 825 | 543 | 2 | 20.03625
80 | 825 | 544 | 2 | 19.04758
80 | 825 | 545 | 2 | 17.93804
80 | 825 | 546 | 2 | 17.96426
80 | 825 | 547 | 2 | 17.95414
80 | 825 | 548 | 2 | 20.11011
80 | 825 | 549 | 2 | 18.57215
80 | 825 | 550 | 2 | 17.9658
80 | 825 | 551 | 2 | 18.80939
80 | 825 | 552 | 2 | 17.65933
80 | 825 | 553 | 2 | 17.18838
80 | 825 | 554 | 2 | 18.52884
80 | 825 | 555 | 2 | 18.88597
80 | 825 | 556 | 2 | 18.46232
80 | 825 | 557 | 2 | 18.29762
80 | 825 | 558 | 2 | 17.92554
80 | 825 | 559 | 2 | 16.59629
80 | 825 | 560 | 2 | 19.14517
80 | 825 | 561 | 2 | 19.11052
80 | 825 | 562 | 2 | 18.85566
80 | 825 | 563 | 2 | 17.35316
80 | 825 | 564 | 2 | 17.56151
80 | 825 | 565 | 2 | 18.7231
80 | 825 | 566 | 2 | 18.12877
80 | 825 | 567 | 2 | 17.5371
80 | 825 | 568 | 2 | 17.63795
80 | 825 | 569 | 2 | 17.81008
80 | 825 | 570 | 2 | 16.00939
80 | 825 | 571 | 2 | 22.35635
80 | 825 | 572 | 2 | 20.20664
80 | 825 | 573 | 2 | 17.85245
80 | 825 | 574 | 2 | 19.46623
80 | 825 | 575 | 2 | 19.18785
80 | 825 | 576 | 2 | 17.79626
80 | 825 | 577 | 2 | 17.93842
80 | 825 | 578 | 2 | 18.85944
80 | 825 | 579 | 2 | 18.98759
80 | 825 | 580 | 2 | 18.74629
80 | 825 | 581 | 2 | 18.1159
80 | 825 | 582 | 2 | 18.42882
80 | 825 | 583 | 2 | 17.7493
80 | 825 | 584 | 2 | 18.03156
80 | 825 | 585 | 2 | 19.71206
80 | 825 | 586 | 2 | 18.39835
80 | 825 | 587 | 2 | 19.7141
80 | 825 | 588 | 2 | 16.91457
80 | 825 | 589 | 2 | 18.79724
80 | 825 | 590 | 2 | 18.35298
80 | 825 | 591 | 2 | 17.82093
80 | 825 | 592 | 2 | 18.46954
80 | 825 | 593 | 2 | 19.15328
80 | 825 | 594 | 2 | 18.08441
80 | 825 | 595 | 2 | 18.38704
80 | 825 | 596 | 2 | 17.91735
80 | 825 | 597 | 2 | 15.54531
80 | 825 | 598 | 2 | 17.99787
80 | 825 | 599 | 2 | 18.48132
80 | 825 | 600 | 2 | 18.32173
80 | 825 | 601 | 2 | 18.80695
80 | 825 | 602 | 2 | 18.02452
80 | 825 | 603 | 2 | 18.46766
80 | 825 | 604 | 2 | 19.09468
80 | 825 | 605 | 2 | 17.66469
80 | 825 | 606 | 2 | 18.33439
80 | 825 | 607 | 2 | 18.59863
80 | 825 | 608 | 2 | 18.25886
80 | 825 | 609 | 2 | 18.49412
80 | 825 | 610 | 2 | 18.12429
80 | 825 | 611 | 2 | 16.97603
80 | 825 | 612 | 2 | 15.73418
80 | 825 | 613 | 2 | 18.33515
80 | 825 | 614 | 2 | 17.20078
80 | 825 | 615 | 2 | 18.08097
80 | 825 | 616 | 2 | 18.31603
80 | 825 | 617 | 2 | 19.65703
80 | 825 | 618 | 2 | 16.61687
80 | 825 | 619 | 2 | 17.40504
80 | 825 | 620 | 2 | 18.37665
80 | 825 | 621 | 2 | 17.16448
80 | 825 | 622 | 2 | 18.37719
80 | 825 | 623 | 2 | 18.95418
80 | 825 | 624 | 2 | 17.65363
80 | 825 | 625 | 2 | 17.62629
80 | 825 | 626 | 2 | 17.3451
80 | 825 | 627 | 2 | 18.97763
80 | 825 | 628 | 2 | 17.41475
80 | 825 | 629 | 2 | 16.28201
80 | 825 | 630 | 2 | 18.12178
80 | 825 | 631 | 2 | 16.89692
80 | 825 | 632 | 2 | 18.41695
80 | 825 | 633 | 2 | 19.13744
80 | 825 | 634 | 2 | 15.97715
80 | 825 | 635 | 2 | 18.21354
80 | 825 | 636 | 2 | 18.0962
80 | 825 | 637 | 2 | 19.9109
80 | 825 | 638 | 2 | 18.02946
80 | 825 | 639 | 2 | 18.54741
80 | 825 | 640 | 2 | 17.79474
80 | 825 | 641 | 2 | 18.63073
80 | 825 | 642 | 2 | 18.30759
80 | 825 | 643 | 2 | 17.73442
80 | 825 | 644 | 2 | 17.53721
80 | 825 | 645 | 2 | 20.81572
80 | 825 | 646 | 2 | 18.26865
80 | 825 | 647 | 2 | 18.23849
80 | 825 | 648 | 2 | 18.31077
80 | 825 | 649 | 2 | 18.04974
80 | 825 | 650 | 2 | 16.87397
80 | 825 | 651 | 2 | 18.47292
80 | 825 | 652 | 2 | 18.57892
80 | 825 | 653 | 2 | 18.73551
80 | 825 | 654 | 2 | 17.61254
80 | 825 | 655 | 2 | 18.95014
80 | 825 | 656 | 2 | 18.7279
80 | 825 | 657 | 2 | 17.75612
80 | 825 | 658 | 2 | 18.87466
80 | 825 | 659 | 2 | 18.28771
80 | 825 | 660 | 2 | 17.84679
80 | 825 | 661 | 2 | 18.02646
80 | 825 | 662 | 2 | 18.57548
80 | 825 | 663 | 2 | 19.28978
80 | 825 | 664 | 2 | 17.46316
80 | 825 | 665 | 2 | 19.78048
80 | 825 | 666 | 2 | 18.1151
80 | 825 | 667 | 2 | 18.27322
80 | 825 | 668 | 2 | 18.56967
80 | 825 | 669 | 2 | 20.73925
80 | 825 | 670 | 2 | 17.94497
80 | 825 | 671 | 2 | 17.78747
80 | 825 | 672 | 2 | 17.63246
80 | 825 | 673 | 2 | 18.73762
80 | 825 | 674 | 2 | 20.37248
80 | 825 | 675 | 2 | 16.29296
80 | 825 | 676 | 2 | 18.5229
80 | 825 | 677 | 2 | 16.9772
80 | 825 | 678 | 2 | 18.70754
80 | 825 | 679 | 2 | 16.76183
80 | 825 | 680 | 2 | 18.7869
80 | 825 | 681 | 2 | 18.19434
80 | 825 | 682 | 2 | 16.9852
80 | 825 | 683 | 2 | 19.75814
80 | 825 | 684 | 2 | 18.21129
80 | 825 | 685 | 2 | 17.6519
80 | 825 | 686 | 2 | 18.38559
80 | 825 | 687 | 2 | 16.17921
80 | 825 | 688 | 2 | 17.6711
80 | 825 | 689 | 2 | 17.38835
80 | 825 | 690 | 2 | 18.34027
80 | 825 | 691 | 2 | 19.07232
80 | 825 | 692 | 2 | 14.59497
80 | 825 | 693 | 2 | 19.17831
80 | 825 | 694 | 2 | 20.39277
80 | 825 | 695 | 2 | 19.61176
80 | 825 | 696 | 2 | 19.02107
80 | 825 | 697 | 2 | 18.17386
80 | 825 | 698 | 2 | 18.14987
80 | 825 | 699 | 2 | 18.37826
80 | 825 | 700 | 2 | 17.77695
80 | 825 | 701 | 2 | 17.98198
80 | 825 | 702 | 2 | 19.44255
80 | 825 | 703 | 2 | 18.14444
80 | 825 | 704 | 2 | 15.57181
80 | 825 | 705 | 2 | 18.05694
80 | 825 | 706 | 2 | 20.40974
80 | 825 | 707 | 2 | 17.9398
80 | 825 | 708 | 2 | 19.31775
80 | 825 | 709 | 2 | 18.75673
80 | 825 | 710 | 2 | 18.7787
80 | 825 | 711 | 2 | 19.28511
80 | 825 | 712 | 2 | 19.42413
80 | 825 | 713 | 2 | 18.181
80 | 825 | 714 | 2 | 16.57934
80 | 825 | 715 | 2 | 17.04436
80 | 825 | 716 | 2 | 17.59221
80 | 825 | 717 | 2 | 18.9815
80 | 825 | 718 | 2 | 17.82516
80 | 825 | 719 | 2 | 16.99837
80 | 825 | 720 | 2 | 18.28845
80 | 825 | 721 | 2 | 17.92072
80 | 825 | 722 | 2 | 17.55686
80 | 825 | 723 | 2 | 18.29981
80 | 825 | 724 | 2 | 18.2742
80 | 825 | 725 | 2 | 16.50043
80 | 825 | 726 | 2 | 17.07119
80 | 825 | 727 | 2 | 18.89156
80 | 825 | 728 | 2 | 17.66977
80 | 825 | 729 | 2 | 18.1166
80 | 825 | 730 | 2 | 17.57051
80 | 825 | 731 | 2 | 17.93039
80 | 825 | 732 | 2 | 18.88794
80 | 825 | 733 | 2 | 18.17362
80 | 825 | 734 | 2 | 16.49621
80 | 825 | 735 | 2 | 18.70949
80 | 825 | 736 | 2 | 17.39578
80 | 825 | 737 | 2 | 17.42527
80 | 825 | 738 | 2 | 18.50107
80 | 825 | 739 | 2 | 17.90209
80 | 825 | 740 | 2 | 17.14358
80 | 825 | 741 | 2 | 19.47975
80 | 825 | 742 | 2 | 18.20096
80 | 825 | 743 | 2 | 18.48859
80 | 825 | 744 | 2 | 16.0134
80 | 825 | 745 | 2 | 18.55155
80 | 825 | 746 | 2 | 19.09232
80 | 825 | 747 | 2 | 17.59961
80 | 825 | 748 | 2 | 18.62972
80 | 825 | 749 | 2 | 14.88792
80 | 825 | 750 | 2 | 17.41082
80 | 825 | 751 | 2 | 18.19968
80 | 825 | 752 | 2 | 16.25836
80 | 825 | 753 | 2 | 18.44953
80 | 825 | 754 | 2 | 18.05931
80 | 825 | 755 | 2 | 16.38875
80 | 825 | 756 | 2 | 16.38998
80 | 825 | 757 | 2 | 18.32904
80 | 825 | 758 | 2 | 18.48592
80 | 825 | 759 | 2 | 18.4091
80 | 825 | 760 | 2 | 18.78333
80 | 825 | 761 | 2 | 17.33735
80 | 825 | 762 | 2 | 19.18988
80 | 825 | 763 | 2 | 18.15474
80 | 825 | 764 | 2 | 17.58849
80 | 825 | 765 | 2 | 17.39349
80 | 825 | 766 | 2 | 16.97132
80 | 825 | 767 | 2 | 14.95751
80 | 825 | 768 | 2 | 17.691
80 | 825 | 769 | 2 | 19.32271
80 | 825 | 770 | 2 | 17.70291
80 | 825 | 771 | 2 | 16.02064
80 | 825 | 772 | 2 | 20.51211
80 | 825 | 773 | 2 | 18.3388
80 | 825 | 774 | 2 | 17.94401
80 | 825 | 775 | 2 | 18.14905
80 | 825 | 776 | 2 | 19.71204
80 | 825 | 777 | 2 | 19.13602
80 | 825 | 778 | 2 | 18.19305
80 | 825 | 779 | 2 | 18.30553
80 | 825 | 780 | 2 | 18.67823
80 | 825 | 781 | 2 | 18.74974
80 | 825 | 782 | 2 | 18.31911
80 | 825 | 783 | 2 | 17.65803
80 | 825 | 784 | 2 | 15.847
80 | 825 | 785 | 2 | 18.01241
80 | 825 | 786 | 2 | 18.58901
80 | 825 | 787 | 2 | 18.45944
80 | 825 | 788 | 2 | 16.70484
80 | 825 | 789 | 2 | 18.61716
80 | 825 | 790 | 2 | 18.02116
80 | 825 | 791 | 2 | 18.61861
80 | 825 | 792 | 2 | 16.83452
80 | 825 | 793 | 2 | 18.90177
80 | 825 | 794 | 2 | 17.93974
80 | 825 | 795 | 2 | 18.34322
80 | 825 | 796 | 2 | 17.61834
80 | 825 | 797 | 2 | 18.32707
80 | 825 | 798 | 2 | 18.08934
80 | 825 | 799 | 2 | 17.77354
80 | 825 | 800 | 2 | 17.46246
80 | 825 | 801 | 2 | 15.1981
80 | 825 | 802 | 2 | 18.94784
80 | 825 | 803 | 2 | 16.93532
80 | 825 | 804 | 2 | 19.74962
80 | 825 | 805 | 2 | 20.04006
80 | 825 | 806 | 2 | 19.28622
80 | 825 | 807 | 2 | 18.15638
80 | 825 | 808 | 2 | 18.11034
80 | 825 | 809 | 2 | 18.56596
80 | 825 | 810 | 2 | 19.54262
80 | 825 | 811 | 2 | 18.70933
80 | 825 | 812 | 2 | 15.24379
80 | 825 | 813 | 2 | 17.75086
80 | 825 | 814 | 2 | 18.63461
80 | 825 | 815 | 2 | 18.52875
80 | 825 | 816 | 2 | 19.51517
80 | 825 | 817 | 2 | 18.47406
80 | 825 | 818 | 2 | 18.32882
80 | 825 | 819 | 2 | 16.91155
80 | 825 | 820 | 2 | 18.7292
80 | 825 | 821 | 2 | 19.02762
80 | 825 | 822 | 2 | 17.09627
80 | 825 | 823 | 2 | 18.14678
80 | 825 | 824 | 2 | 16.99292
80 | 825 | 825 | 2 | 20.43679
80 | 825 | 826 | 2 | 18.03775
80 | 825 | 827 | 2 | 19.8008
80 | 825 | 828 | 2 | 18.49102
80 | 825 | 829 | 2 | 18.57744
80 | 825 | 830 | 2 | 18.79614
80 | 825 | 831 | 2 | 19.50665
80 | 825 | 832 | 2 | 19.51069
80 | 825 | 833 | 2 | 19.01446
80 | 825 | 834 | 2 | 19.448
80 | 825 | 835 | 2 | 15.99875
80 | 825 | 836 | 2 | 18.07138
80 | 825 | 837 | 2 | 18.40576
80 | 825 | 838 | 2 | 18.17857
80 | 825 | 839 | 2 | 16.02427
80 | 825 | 840 | 2 | 18.95064
80 | 825 | 841 | 2 | 18.78055
80 | 825 | 842 | 2 | 18.22074
80 | 825 | 843 | 2 | 16.13998
80 | 825 | 844 | 2 | 18.52413
80 | 825 | 845 | 2 | 18.14254
80 | 825 | 846 | 2 | 19.18633
80 | 825 | 847 | 2 | 18.41082
80 | 825 | 848 | 2 | 18.45189
80 | 825 | 849 | 2 | 17.30077
80 | 825 | 850 | 2 | 18.78655
80 | 825 | 851 | 2 | 18.94516
80 | 825 | 852 | 2 | 18.81848
80 | 825 | 853 | 2 | 18.82253
80 | 825 | 854 | 2 | 19.34892
80 | 825 | 855 | 2 | 20.14862
80 | 825 | 856 | 2 | 16.86817
80 | 825 | 857 | 2 | 18.27675
80 | 825 | 858 | 2 | 16.80382
80 | 825 | 859 | 2 | 20.41717
80 | 825 | 860 | 2 | 16.24755
80 | 825 | 861 | 2 | 16.79382
80 | 825 | 862 | 2 | 16.90064
80 | 825 | 863 | 2 | 18.08109
80 | 825 | 864 | 2 | 18.72254
80 | 825 | 865 | 2 | 19.44372
80 | 825 | 866 | 2 | 20.76325
80 | 825 | 867 | 2 | 18.80523
80 | 825 | 868 | 2 | 22.06013
80 | 825 | 869 | 2 | 17.91639
80 | 825 | 870 | 2 | 18.81221
80 | 825 | 871 | 2 | 18.22862
80 | 825 | 872 | 2 | 18.13362
80 | 825 | 873 | 2 | 17.93411
80 | 825 | 874 | 2 | 18.842
80 | 825 | 875 | 2 | 18.18055
80 | 825 | 876 | 2 | 18.61258
80 | 825 | 877 | 2 | 18.86475
80 | 825 | 878 | 2 | 18.93172
80 | 825 | 879 | 2 | 18.61575
80 | 825 | 880 | 2 | 18.98002
80 | 825 | 881 | 2 | 20.77612
80 | 825 | 882 | 2 | 18.56146
80 | 825 | 883 | 2 | 18.6542
80 | 825 | 884 | 2 | 17.65629
80 | 825 | 885 | 2 | 16.8961
80 | 825 | 886 | 2 | 20.91499
80 | 825 | 887 | 2 | 17.26167
80 | 825 | 888 | 2 | 18.3675
80 | 825 | 889 | 2 | 17.57907
80 | 825 | 890 | 2 | 17.97342
80 | 825 | 891 | 2 | 17.70383
80 | 825 | 892 | 2 | 18.86275
80 | 825 | 893 | 2 | 18.1
80 | 825 | 894 | 2 | 18.07201
80 | 825 | 895 | 2 | 17.62041
80 | 825 | 896 | 2 | 18.68392
80 | 825 | 897 | 2 | 19.00763
80 | 825 | 898 | 2 | 18.26279
80 | 825 | 899 | 2 | 19.31999
80 | 825 | 900 | 2 | 18.79998
80 | 825 | 901 | 2 | 16.03588
80 | 825 | 902 | 2 | 17.91845
80 | 825 | 903 | 2 | 18.83248
80 | 825 | 904 | 2 | 18.3398
80 | 825 | 905 | 2 | 18.3529
80 | 825 | 906 | 2 | 19.21298
80 | 825 | 907 | 2 | 18.07889
80 | 825 | 908 | 2 | 17.8316
80 | 825 | 909 | 2 | 14.96787
80 | 825 | 910 | 2 | 16.7097
80 | 825 | 911 | 2 | 17.1045
80 | 825 | 912 | 2 | 19.24645
80 | 825 | 913 | 2 | 18.64121
80 | 825 | 914 | 2 | 17.70725
80 | 825 | 915 | 2 | 18.30023
80 | 825 | 916 | 2 | 18.58628
80 | 825 | 917 | 2 | 17.7024
80 | 825 | 918 | 2 | 18.50658
80 | 825 | 919 | 2 | 18.47484
80 | 825 | 920 | 2 | 17.15024
80 | 825 | 921 | 2 | 17.56184
80 | 825 | 922 | 2 | 18.27651
80 | 825 | 923 | 2 | 19.72692
80 | 825 | 924 | 2 | 17.51321
80 | 825 | 925 | 2 | 18.25213
80 | 825 | 926 | 2 | 17.09038
80 | 825 | 927 | 2 | 18.30641
80 | 825 | 928 | 2 | 18.76163
80 | 825 | 929 | 2 | 18.11
80 | 825 | 930 | 2 | 17.3553
80 | 825 | 931 | 2 | 18.53981
80 | 825 | 932 | 2 | 18.54654
80 | 825 | 933 | 2 | 15.62433
80 | 825 | 934 | 2 | 19.92162
80 | 825 | 935 | 2 | 18.1189
80 | 825 | 936 | 2 | 17.99409
80 | 825 | 937 | 2 | 17.26462
80 | 825 | 938 | 2 | 17.2931
80 | 825 | 939 | 2 | 18.11633
80 | 825 | 940 | 2 | 17.78101
80 | 825 | 941 | 2 | 16.24108
80 | 825 | 942 | 2 | 19.31907
80 | 825 | 943 | 2 | 20.00567
80 | 825 | 944 | 2 | 19.91903
80 | 825 | 945 | 2 | 18.69639
80 | 825 | 946 | 2 | 17.96337
80 | 825 | 947 | 2 | 17.08431
80 | 825 | 948 | 2 | 19.43699
80 | 825 | 949 | 2 | 18.13351
80 | 825 | 950 | 2 | 19.05311
80 | 825 | 951 | 2 | 19.0134
80 | 825 | 952 | 2 | 18.05407
80 | 825 | 953 | 2 | 18.72849
80 | 825 | 954 | 2 | 19.2925
80 | 825 | 955 | 2 | 18.36875
80 | 825 | 956 | 2 | 18.08576
80 | 825 | 957 | 2 | 18.9372
80 | 825 | 958 | 2 | 18.67405
80 | 825 | 959 | 2 | 18.87358
80 | 825 | 960 | 2 | 19.92725
80 | 825 | 961 | 2 | 17.35122
80 | 825 | 962 | 2 | 17.75946
80 | 825 | 963 | 2 | 17.22425
80 | 825 | 964 | 2 | 15.64627
80 | 825 | 965 | 2 | 17.0111
80 | 825 | 966 | 2 | 17.41959
80 | 825 | 967 | 2 | 17.71394
80 | 825 | 968 | 2 | 16.16339
80 | 825 | 969 | 2 | 17.79456
80 | 825 | 970 | 2 | 17.62974
80 | 825 | 971 | 2 | 18.61093
80 | 825 | 972 | 2 | 17.87297
80 | 825 | 973 | 2 | 19.89109
80 | 825 | 974 | 2 | 18.02939
80 | 825 | 975 | 2 | 18.42106
80 | 825 | 976 | 2 | 17.72448
80 | 825 | 977 | 2 | 17.86595
80 | 825 | 978 | 2 | 18.24691
80 | 825 | 979 | 2 | 17.02707
80 | 825 | 980 | 2 | 18.0452
80 | 825 | 981 | 2 | 18.46395
80 | 825 | 982 | 2 | 18.81871
80 | 825 | 983 | 2 | 17.9868
80 | 825 | 984 | 2 | 17.06433
80 | 825 | 985 | 2 | 19.85255
80 | 825 | 986 | 2 | 19.41103
80 | 825 | 987 | 2 | 19.28758
80 | 825 | 988 | 2 | 17.1618
80 | 825 | 989 | 2 | 17.9942
80 | 825 | 990 | 2 | 18.26076
80 | 825 | 991 | 2 | 18.68243
80 | 825 | 992 | 2 | 18.75689
80 | 825 | 993 | 2 | 18.21459
80 | 825 | 994 | 2 | 17.80476
80 | 825 | 995 | 2 | 17.99168
80 | 825 | 996 | 2 | 16.96465
80 | 825 | 997 | 2 | 18.50298
80 | 825 | 998 | 2 | 18.80991
80 | 825 | 999 | 2 | 18.83886
80 | 825 | 1000 | 2 | 18.69037
80 | 825 | 1001 | 2 | 18.29453
80 | 825 | 1002 | 2 | 19.47109
80 | 825 | 1003 | 2 | 17.62958
80 | 825 | 1004 | 2 | 18.67778
80 | 825 | 1005 | 2 | 18.5764
80 | 825 | 1006 | 2 | 16.73787
80 | 825 | 1007 | 2 | 17.84821
80 | 825 | 1008 | 2 | 16.0142
80 | 825 | 1009 | 2 | 18.62389
80 | 825 | 1010 | 2 | 17.35897
80 | 825 | 1011 | 2 | 18.48142
80 | 825 | 1012 | 2 | 18.85298
80 | 825 | 1013 | 2 | 18.97603
80 | 825 | 1014 | 2 | 18.10289
80 | 825 | 1015 | 2 | 18.67405
80 | 825 | 1016 | 2 | 18.70111
80 | 825 | 1017 | 2 | 18.41454
80 | 825 | 1018 | 2 | 18.24767
80 | 825 | 1019 | 2 | 17.60335
80 | 825 | 1020 | 2 | 20.14183
80 | 825 | 1021 | 2 | 17.44998
80 | 825 | 1022 | 2 | 18.31841
80 | 825 | 1023 | 2 | 18.09943
80 | 825 | 1024 | 2 | 18.20614
80 | 825 | 1025 | 2 | 18.47993
80 | 825 | 1026 | 2 | 20.42832
80 | 825 | 1027 | 2 | 18.87474
80 | 825 | 1028 | 2 | 18.51918
80 | 825 | 1029 | 2 | 20.92973
80 | 825 | 1030 | 2 | 17.54196
80 | 825 | 1031 | 2 | 18.47618
80 | 825 | 1032 | 2 | 18.52536
80 | 825 | 1033 | 2 | 16.21906
80 | 825 | 1034 | 2 | 17.19481
80 | 825 | 1035 | 2 | 19.58964
80 | 825 | 1036 | 2 | 16.29356
80 | 825 | 1037 | 2 | 17.62429
80 | 825 | 1038 | 2 | 16.94419
80 | 825 | 1039 | 2 | 20.6168
80 | 825 | 1040 | 2 | 17.73391
80 | 825 | 1041 | 2 | 19.84865
80 | 825 | 1042 | 2 | 17.25236
80 | 825 | 1043 | 2 | 18.88036
80 | 825 | 1044 | 2 | 15.57451
80 | 825 | 1045 | 2 | 18.01864
80 | 825 | 1046 | 2 | 18.0392
80 | 825 | 1047 | 2 | 17.62641
80 | 825 | 1048 | 2 | 19.4351
80 | 825 | 1049 | 2 | 18.29363
80 | 825 | 1050 | 2 | 18.15502
80 | 825 | 1051 | 2 | 18.17366
80 | 825 | 1052 | 2 | 18.72487
80 | 825 | 1053 | 2 | 18.39164
80 | 825 | 1054 | 2 | 17.9946
80 | 825 | 1055 | 2 | 18.1936
80 | 825 | 1056 | 2 | 18.8137
80 | 825 | 1057 | 2 | 17.21647
80 | 825 | 1058 | 2 | 18.53136
80 | 825 | 1059 | 2 | 16.73066
80 | 825 | 1060 | 2 | 17.58745
80 | 825 | 1061 | 2 | 19.69409
80 | 825 | 1062 | 2 | 18.42703
80 | 825 | 1063 | 2 | 18.54435
80 | 825 | 1064 | 2 | 18.11306
80 | 825 | 1065 | 2 | 18.3719
80 | 825 | 1066 | 2 | 18.44641
80 | 825 | 1067 | 2 | 18.44964
80 | 825 | 1068 | 2 | 20.70911
80 | 825 | 1069 | 2 | 18.22734
80 | 825 | 1070 | 2 | 17.68228
80 | 825 | 1071 | 2 | 18.26846
80 | 825 | 1072 | 2 | 17.96405
80 | 825 | 1073 | 2 | 18.96562
80 | 825 | 1074 | 2 | 18.69666
80 | 825 | 1075 | 2 | 18.31417
80 | 825 | 1076 | 2 | 17.67055
80 | 825 | 1077 | 2 | 19.17471
80 | 825 | 1078 | 2 | 18.29905
80 | 825 | 1079 | 2 | 19.6395
80 | 825 | 1080 | 2 | 17.89724
80 | 825 | 1081 | 2 | 17.8505
80 | 825 | 1082 | 2 | 16.27034
80 | 825 | 1083 | 2 | 18.06734
80 | 825 | 1084 | 2 | 18.85436
80 | 825 | 1085 | 2 | 19.35687
80 | 825 | 1086 | 2 | 18.34961
80 | 825 | 1087 | 2 | 17.33406
80 | 825 | 1088 | 2 | 17.60453
80 | 825 | 1089 | 2 | 17.44823
80 | 825 | 1090 | 2 | 17.46285
80 | 825 | 1091 | 2 | 17.5763
80 | 825 | 1092 | 2 | 17.71477
80 | 825 | 1093 | 2 | 18.39943
80 | 825 | 1094 | 2 | 19.04028
80 | 825 | 1095 | 2 | 16.79121
80 | 825 | 1096 | 2 | 18.45129
80 | 825 | 1097 | 2 | 17.2763
80 | 825 | 1098 | 2 | 16.70159
80 | 825 | 1099 | 2 | 17.20911
80 | 825 | 1100 | 2 | 17.54461
80 | 825 | 1101 | 2 | 16.74693
80 | 825 | 1102 | 2 | 16.81852
80 | 825 | 1103 | 2 | 18.36158
80 | 825 | 1104 | 2 | 18.80292
80 | 825 | 1105 | 2 | 18.14443
80 | 825 | 1106 | 2 | 20.22169
80 | 825 | 1107 | 2 | 18.62419
80 | 825 | 1108 | 2 | 19.63771
80 | 825 | 1109 | 2 | 18.35483
80 | 825 | 1110 | 2 | 18.63667
80 | 825 | 1111 | 2 | 18.02367
80 | 825 | 1112 | 2 | 18.14456
80 | 825 | 1113 | 2 | 18.07889
80 | 825 | 1114 | 2 | 18.37984
80 | 825 | 1115 | 2 | 17.85592
80 | 825 | 1116 | 2 | 17.79452
80 | 825 | 1117 | 2 | 19.23335
80 | 825 | 1118 | 2 | 18.46064
80 | 825 | 1119 | 2 | 16.37134
80 | 825 | 1120 | 2 | 18.72926
80 | 825 | 1121 | 2 | 18.13365
80 | 825 | 1122 | 2 | 18.42613
80 | 825 | 1123 | 2 | 17.30644
80 | 825 | 1124 | 2 | 17.69961
80 | 825 | 1125 | 2 | 17.61001
80 | 825 | 1126 | 2 | 20.65515
80 | 825 | 1127 | 2 | 19.74694
80 | 825 | 1128 | 2 | 18.33009
80 | 825 | 1129 | 2 | 14.71918
80 | 825 | 1130 | 2 | 17.33326
80 | 825 | 1131 | 2 | 15.41555
80 | 825 | 1132 | 2 | 18.91282
80 | 825 | 1133 | 2 | 17.62647
80 | 825 | 1134 | 2 | 18.44653
80 | 825 | 1135 | 2 | 16.43163
80 | 825 | 1136 | 2 | 17.17995
80 | 825 | 1137 | 2 | 19.23486
80 | 825 | 1138 | 2 | 18.66781
80 | 825 | 1139 | 2 | 19.00677
80 | 825 | 1140 | 2 | 17.51597
80 | 825 | 1141 | 2 | 18.25119
80 | 825 | 1142 | 2 | 17.14143
80 | 825 | 1143 | 2 | 15.60883
80 | 825 | 1144 | 2 | 17.72183
80 | 825 | 1145 | 2 | 18.95184
80 | 825 | 1146 | 2 | 19.34608
80 | 825 | 1147 | 2 | 16.88121
80 | 825 | 1148 | 2 | 17.00117
80 | 825 | 1149 | 2 | 18.43918
80 | 825 | 1150 | 2 | 19.83202
80 | 825 | 1151 | 2 | 17.49384
80 | 825 | 1152 | 2 | 18.48518
80 | 825 | 1153 | 2 | 17.93787
80 | 825 | 1154 | 2 | 17.45619
80 | 825 | 1155 | 2 | 18.18099
80 | 825 | 1156 | 2 | 18.75872
80 | 825 | 1157 | 2 | 18.35386
80 | 825 | 1158 | 2 | 18.63624
80 | 825 | 1159 | 2 | 20.17973
80 | 825 | 1160 | 2 | 22.01655
80 | 825 | 1161 | 2 | 18.16602
80 | 825 | 1162 | 2 | 18.88042
80 | 825 | 1163 | 2 | 17.34299
80 | 825 | 1164 | 2 | 17.82171
80 | 825 | 1165 | 2 | 16.9914
80 | 825 | 1166 | 2 | 18.7481
80 | 825 | 1167 | 2 | 18.7881
80 | 825 | 1168 | 2 | 18.10578
80 | 825 | 1169 | 2 | 18.28141
80 | 825 | 1170 | 2 | 17.97536
80 | 825 | 1171 | 2 | 17.69263
80 | 825 | 1172 | 2 | 19.16762
80 | 825 | 1173 | 2 | 18.24139
80 | 825 | 1174 | 2 | 18.04183
80 | 825 | 1175 | 2 | 18.48451
80 | 825 | 1176 | 2 | 17.57191
80 | 825 | 1177 | 2 | 18.68453
80 | 825 | 1178 | 2 | 17.63901
80 | 825 | 1179 | 2 | 18.86161
80 | 825 | 1180 | 2 | 19.18371
80 | 825 | 1181 | 2 | 20.28055
80 | 825 | 1182 | 2 | 19.73423
80 | 825 | 1183 | 2 | 18.43169
80 | 825 | 1184 | 2 | 17.41848
80 | 825 | 1185 | 2 | 18.97679
80 | 825 | 1186 | 2 | 19.21849
80 | 825 | 1187 | 2 | 19.08097
80 | 825 | 1188 | 2 | 16.75847
80 | 825 | 1189 | 2 | 16.75201
80 | 825 | 1190 | 2 | 18.24126
80 | 825 | 1191 | 2 | 20.10876
80 | 825 | 1192 | 2 | 17.04313
80 | 825 | 1193 | 2 | 18.28158
80 | 825 | 1194 | 2 | 15.4522
80 | 825 | 1195 | 2 | 19.44372
80 | 825 | 1196 | 2 | 18.16721
80 | 825 | 1197 | 2 | 17.82201
80 | 825 | 1198 | 2 | 18.11381
80 | 825 | 1199 | 2 | 17.74289
80 | 825 | 1200 | 2 | 17.98534
81 | 850 | 0 | 0.6 | 0
81 | 850 | 1 | 0.6 | 0.322565
81 | 850 | 2 | 0.6 | 0.6105781
81 | 850 | 3 | 0.6 | 0.8906105
81 | 850 | 4 | 0.6 | 1.235061
81 | 850 | 5 | 0.6 | 1.572283
81 | 850 | 6 | 0.6 | 1.88088
81 | 850 | 7 | 0.6 | 2.155107
81 | 850 | 8 | 0.6 | 2.545427
81 | 850 | 9 | 0.6 | 3.055134
81 | 850 | 10 | 0.6 | 2.558581
81 | 850 | 11 | 0.6 | 3.462803
81 | 850 | 12 | 0.6 | 3.746667
81 | 850 | 13 | 0.6 | 4.240612
81 | 850 | 14 | 0.6 | 4.444653
81 | 850 | 15 | 0.6 | 3.651281
81 | 850 | 16 | 0.6 | 4.64512
81 | 850 | 17 | 0.6 | 4.769928
81 | 850 | 18 | 0.6 | 4.806387
81 | 850 | 19 | 0.6 | 5.077332
81 | 850 | 20 | 0.6 | 6.078002
81 | 850 | 21 | 0.6 | 6.029582
81 | 850 | 22 | 0.6 | 6.240274
81 | 850 | 23 | 0.6 | 6.470473
81 | 850 | 24 | 0.6 | 6.850167
81 | 850 | 25 | 0.6 | 6.938088
81 | 850 | 26 | 0.6 | 6.873066
81 | 850 | 27 | 0.6 | 6.687471
81 | 850 | 28 | 0.6 | 7.470631
81 | 850 | 29 | 0.6 | 7.63481
81 | 850 | 30 | 0.6 | 8.244249
81 | 850 | 31 | 0.6 | 7.906217
81 | 850 | 32 | 0.6 | 9.684444
81 | 850 | 33 | 0.6 | 9.606094
81 | 850 | 34 | 0.6 | 7.931089
81 | 850 | 35 | 0.6 | 8.97602
81 | 850 | 36 | 0.6 | 9.050093
81 | 850 | 37 | 0.6 | 9.463087
81 | 850 | 38 | 0.6 | 9.714884
81 | 850 | 39 | 0.6 | 9.971931
81 | 850 | 40 | 0.6 | 11.45066
81 | 850 | 41 | 0.6 | 10.39976
81 | 850 | 42 | 0.6 | 10.60111
81 | 850 | 43 | 0.6 | 11.02369
81 | 850 | 44 | 0.6 | 10.63793
81 | 850 | 45 | 0.6 | 11.8153
81 | 850 | 46 | 0.6 | 10.33919
81 | 850 | 47 | 0.6 | 10.69022
81 | 850 | 48 | 0.6 | 11.37452
81 | 850 | 49 | 0.6 | 11.45738
81 | 850 | 50 | 0.6 | 11.60213
81 | 850 | 51 | 0.6 | 12.48364
81 | 850 | 52 | 0.6 | 12.89417
81 | 850 | 53 | 0.6 | 12.1902
81 | 850 | 54 | 0.6 | 11.93342
81 | 850 | 55 | 0.6 | 14.65073
81 | 850 | 56 | 0.6 | 12.77914
81 | 850 | 57 | 0.6 | 11.4433
81 | 850 | 58 | 0.6 | 13.75356
81 | 850 | 59 | 0.6 | 13.25713
81 | 850 | 60 | 0.6 | 13.46799
81 | 850 | 61 | 0.6 | 13.3486
81 | 850 | 62 | 0.6 | 12.93307
81 | 850 | 63 | 0.6 | 13.98958
81 | 850 | 64 | 0.6 | 13.6246
81 | 850 | 65 | 0.6 | 15.87018
81 | 850 | 66 | 0.6 | 14.54747
81 | 850 | 67 | 0.6 | 13.28312
81 | 850 | 68 | 0.6 | 14.39806
81 | 850 | 69 | 0.6 | 14.7278
81 | 850 | 70 | 0.6 | 14.4966
81 | 850 | 71 | 0.6 | 14.66084
81 | 850 | 72 | 0.6 | 14.41134
81 | 850 | 73 | 0.6 | 14.52896
81 | 850 | 74 | 0.6 | 15.47425
81 | 850 | 75 | 0.6 | 14.82662
81 | 850 | 76 | 0.6 | 15.74616
81 | 850 | 77 | 0.6 | 15.40641
81 | 850 | 78 | 0.6 | 14.48059
81 | 850 | 79 | 0.6 | 15.67415
81 | 850 | 80 | 0.6 | 19.4661
81 | 850 | 81 | 0.6 | 15.69742
81 | 850 | 82 | 0.6 | 15.93655
81 | 850 | 83 | 0.6 | 14.90298
81 | 850 | 84 | 0.6 | 16.22919
81 | 850 | 85 | 0.6 | 16.45374
81 | 850 | 86 | 0.6 | 17.22605
81 | 850 | 87 | 0.6 | 17.62837
81 | 850 | 88 | 0.6 | 16.65013
81 | 850 | 89 | 0.6 | 16.53546
81 | 850 | 90 | 0.6 | 16.32589
81 | 850 | 91 | 0.6 | 15.9609
81 | 850 | 92 | 0.6 | 17.40046
81 | 850 | 93 | 0.6 | 16.09387
81 | 850 | 94 | 0.6 | 16.80145
81 | 850 | 95 | 0.6 | 19.09279
81 | 850 | 96 | 0.6 | 17.85896
81 | 850 | 97 | 0.6 | 16.80116
81 | 850 | 98 | 0.6 | 17.74314
81 | 850 | 99 | 0.6 | 17.54945
81 | 850 | 100 | 0.6 | 17.46637
81 | 850 | 101 | 0.6 | 19.76066
81 | 850 | 102 | 0.6 | 17.89
81 | 850 | 103 | 0.6 | 17.63534
81 | 850 | 104 | 0.6 | 18.10188
81 | 850 | 105 | 0.6 | 21.29335
81 | 850 | 106 | 0.6 | 17.99159
81 | 850 | 107 | 0.6 | 16.94619
81 | 850 | 108 | 0.6 | 17.45927
81 | 850 | 109 | 0.6 | 20.40117
81 | 850 | 110 | 0.6 | 16.6124
81 | 850 | 111 | 0.6 | 19.61626
81 | 850 | 112 | 0.6 | 20.26
81 | 850 | 113 | 0.6 | 19.12978
81 | 850 | 114 | 0.6 | 18.97411
81 | 850 | 115 | 0.6 | 19.98291
81 | 850 | 116 | 0.6 | 18.90116
81 | 850 | 117 | 0.6 | 18.35415
81 | 850 | 118 | 0.6 | 18.65424
81 | 850 | 119 | 0.6 | 18.92601
81 | 850 | 120 | 0.6 | 17.99385
81 | 850 | 121 | 0.6 | 19.26671
81 | 850 | 122 | 0.6 | 20.81616
81 | 850 | 123 | 0.6 | 18.99333
81 | 850 | 124 | 0.6 | 20.24284
81 | 850 | 125 | 0.6 | 19.14559
81 | 850 | 126 | 0.6 | 19.62566
81 | 850 | 127 | 0.6 | 20.70276
81 | 850 | 128 | 0.6 | 20.44774
81 | 850 | 129 | 0.6 | 20.94968
81 | 850 | 130 | 0.6 | 22.02306
81 | 850 | 131 | 0.6 | 19.25861
81 | 850 | 132 | 0.6 | 21.96206
81 | 850 | 133 | 0.6 | 19.83316
81 | 850 | 134 | 0.6 | 20.36907
81 | 850 | 135 | 0.6 | 18.59919
81 | 850 | 136 | 0.6 | 19.50357
81 | 850 | 137 | 0.6 | 20.87339
81 | 850 | 138 | 0.6 | 20.02131
81 | 850 | 139 | 0.6 | 21.35843
81 | 850 | 140 | 0.6 | 20.05066
81 | 850 | 141 | 0.6 | 20.06994
81 | 850 | 142 | 0.6 | 20.37062
81 | 850 | 143 | 0.6 | 22.25729
81 | 850 | 144 | 0.6 | 21.08264
81 | 850 | 145 | 0.6 | 23.04537
81 | 850 | 146 | 0.6 | 23.21271
81 | 850 | 147 | 0.6 | 21.34127
81 | 850 | 148 | 0.6 | 21.70889
81 | 850 | 149 | 0.6 | 20.98329
81 | 850 | 150 | 0.6 | 20.35335
81 | 850 | 151 | 0.6 | 21.20984
81 | 850 | 152 | 0.6 | 19.93523
81 | 850 | 153 | 0.6 | 20.60292
81 | 850 | 154 | 0.6 | 19.56456
81 | 850 | 155 | 0.6 | 20.21035
81 | 850 | 156 | 0.6 | 21.42412
81 | 850 | 157 | 0.6 | 21.11042
81 | 850 | 158 | 0.6 | 19.48714
81 | 850 | 159 | 0.6 | 21.64635
81 | 850 | 160 | 0.6 | 23.02897
81 | 850 | 161 | 0.6 | 22.49007
81 | 850 | 162 | 0.6 | 19.82588
81 | 850 | 163 | 0.6 | 21.36181
81 | 850 | 164 | 0.6 | 22.98653
81 | 850 | 165 | 0.6 | 20.62552
81 | 850 | 166 | 0.6 | 20.32242
81 | 850 | 167 | 0.6 | 21.20667
81 | 850 | 168 | 0.6 | 23.47858
81 | 850 | 169 | 0.6 | 19.19315
81 | 850 | 170 | 0.6 | 21.11286
81 | 850 | 171 | 0.6 | 19.84724
81 | 850 | 172 | 0.6 | 22.28449
81 | 850 | 173 | 0.6 | 21.74873
81 | 850 | 174 | 0.6 | 20.77272
81 | 850 | 175 | 0.6 | 25.65324
81 | 850 | 176 | 0.6 | 21.89
81 | 850 | 177 | 0.6 | 20.05137
81 | 850 | 178 | 0.6 | 19.33226
81 | 850 | 179 | 0.6 | 18.68952
81 | 850 | 180 | 0.6 | 21.07959
81 | 850 | 181 | 0.6 | 22.13411
81 | 850 | 182 | 0.6 | 23.05192
81 | 850 | 183 | 0.6 | 21.12876
81 | 850 | 184 | 0.6 | 21.85022
81 | 850 | 185 | 0.6 | 24.70089
81 | 850 | 186 | 0.6 | 25.26832
81 | 850 | 187 | 0.6 | 21.45414
81 | 850 | 188 | 0.6 | 19.16915
81 | 850 | 189 | 0.6 | 21.41985
81 | 850 | 190 | 0.6 | 22.55419
81 | 850 | 191 | 0.6 | 21.52017
81 | 850 | 192 | 0.6 | 21.88349
81 | 850 | 193 | 0.6 | 20.25409
81 | 850 | 194 | 0.6 | 22.86784
81 | 850 | 195 | 0.6 | 23.09854
81 | 850 | 196 | 0.6 | 21.75886
81 | 850 | 197 | 0.6 | 21.98021
81 | 850 | 198 | 0.6 | 22.88165
81 | 850 | 199 | 0.6 | 21.8156
81 | 850 | 200 | 0.6 | 21.61793
81 | 850 | 201 | 0.6 | 21.96323
81 | 850 | 202 | 0.6 | 19.29019
81 | 850 | 203 | 0.6 | 22.04492
81 | 850 | 204 | 0.6 | 21.26463
81 | 850 | 205 | 0.6 | 24.30932
81 | 850 | 206 | 0.6 | 15.75958
81 | 850 | 207 | 0.6 | 24.42398
81 | 850 | 208 | 0.6 | 22.70529
81 | 850 | 209 | 0.6 | 22.22039
81 | 850 | 210 | 0.6 | 24.7465
81 | 850 | 211 | 0.6 | 21.37407
81 | 850 | 212 | 0.6 | 22.77324
81 | 850 | 213 | 0.6 | 23.29767
81 | 850 | 214 | 0.6 | 22.73168
81 | 850 | 215 | 0.6 | 22.50922
81 | 850 | 216 | 0.6 | 23.13389
81 | 850 | 217 | 0.6 | 22.89172
81 | 850 | 218 | 0.6 | 16.99396
81 | 850 | 219 | 0.6 | 20.81226
81 | 850 | 220 | 0.6 | 22.18186
81 | 850 | 221 | 0.6 | 23.68991
81 | 850 | 222 | 0.6 | 22.50036
81 | 850 | 223 | 0.6 | 23.6901
81 | 850 | 224 | 0.6 | 21.41414
81 | 850 | 225 | 0.6 | 23.65755
81 | 850 | 226 | 0.6 | 23.01354
81 | 850 | 227 | 0.6 | 22.4723
81 | 850 | 228 | 0.6 | 23.06704
81 | 850 | 229 | 0.6 | 24.65649
81 | 850 | 230 | 0.6 | 25.30467
81 | 850 | 231 | 0.6 | 22.25832
81 | 850 | 232 | 0.6 | 22.20797
81 | 850 | 233 | 0.6 | 24.42591
81 | 850 | 234 | 0.6 | 24.10735
81 | 850 | 235 | 0.6 | 24.9615
81 | 850 | 236 | 0.6 | 24.16032
81 | 850 | 237 | 0.6 | 20.68064
81 | 850 | 238 | 0.6 | 23.70303
81 | 850 | 239 | 0.6 | 23.46012
81 | 850 | 240 | 0.6 | 22.40221
81 | 850 | 241 | 0.6 | 25.06681
81 | 850 | 242 | 0.6 | 21.71934
81 | 850 | 243 | 0.6 | 22.93169
81 | 850 | 244 | 0.6 | 26.11002
81 | 850 | 245 | 0.6 | 19.05377
81 | 850 | 246 | 0.6 | 22.67407
81 | 850 | 247 | 0.6 | 22.78968
81 | 850 | 248 | 0.6 | 21.64609
81 | 850 | 249 | 0.6 | 22.05526
81 | 850 | 250 | 0.6 | 21.72926
81 | 850 | 251 | 0.6 | 21.87184
81 | 850 | 252 | 0.6 | 23.57886
81 | 850 | 253 | 0.6 | 23.74517
81 | 850 | 254 | 0.6 | 22.73721
81 | 850 | 255 | 0.6 | 22.18244
81 | 850 | 256 | 0.6 | 24.07583
81 | 850 | 257 | 0.6 | 24.55541
81 | 850 | 258 | 0.6 | 22.12487
81 | 850 | 259 | 0.6 | 22.1002
81 | 850 | 260 | 0.6 | 20.60214
81 | 850 | 261 | 0.6 | 23.2818
81 | 850 | 262 | 0.6 | 25.46035
81 | 850 | 263 | 0.6 | 21.54094
81 | 850 | 264 | 0.6 | 23.45929
81 | 850 | 265 | 0.6 | 22.70094
81 | 850 | 266 | 0.6 | 21.72385
81 | 850 | 267 | 0.6 | 22.5716
81 | 850 | 268 | 0.6 | 22.23902
81 | 850 | 269 | 0.6 | 21.30252
81 | 850 | 270 | 0.6 | 22.26866
81 | 850 | 271 | 0.6 | 22.42416
81 | 850 | 272 | 0.6 | 25.26646
81 | 850 | 273 | 0.6 | 24.62478
81 | 850 | 274 | 0.6 | 22.7056
81 | 850 | 275 | 0.6 | 22.29257
81 | 850 | 276 | 0.6 | 22.79465
81 | 850 | 277 | 0.6 | 23.7623
81 | 850 | 278 | 0.6 | 23.14184
81 | 850 | 279 | 0.6 | 21.14019
81 | 850 | 280 | 0.6 | 19.86566
81 | 850 | 281 | 0.6 | 22.93909
81 | 850 | 282 | 0.6 | 26.70824
81 | 850 | 283 | 0.6 | 23.1744
81 | 850 | 284 | 0.6 | 19.62498
81 | 850 | 285 | 0.6 | 22.8643
81 | 850 | 286 | 0.6 | 24.20321
81 | 850 | 287 | 0.6 | 21.91429
81 | 850 | 288 | 0.6 | 21.67218
81 | 850 | 289 | 0.6 | 23.84824
81 | 850 | 290 | 0.6 | 22.99262
81 | 850 | 291 | 0.6 | 22.55174
81 | 850 | 292 | 0.6 | 25.80406
81 | 850 | 293 | 0.6 | 25.14208
81 | 850 | 294 | 0.6 | 26.68937
81 | 850 | 295 | 0.6 | 23.75031
81 | 850 | 296 | 0.6 | 23.10298
81 | 850 | 297 | 0.6 | 24.59896
81 | 850 | 298 | 0.6 | 19.78181
81 | 850 | 299 | 0.6 | 22.26629
81 | 850 | 300 | 0.6 | 24.59102
81 | 850 | 301 | 0.6 | 22.57927
81 | 850 | 302 | 0.6 | 22.94136
81 | 850 | 303 | 0.6 | 23.25904
81 | 850 | 304 | 0.6 | 24.14264
81 | 850 | 305 | 0.6 | 24.79194
81 | 850 | 306 | 0.6 | 23.66411
81 | 850 | 307 | 0.6 | 23.45183
81 | 850 | 308 | 0.6 | 23.62655
81 | 850 | 309 | 0.6 | 22.78177
81 | 850 | 310 | 0.6 | 22.50208
81 | 850 | 311 | 0.6 | 22.89407
81 | 850 | 312 | 0.6 | 22.91826
81 | 850 | 313 | 0.6 | 23.32845
81 | 850 | 314 | 0.6 | 22.76436
81 | 850 | 315 | 0.6 | 22.10794
81 | 850 | 316 | 0.6 | 21.92798
81 | 850 | 317 | 0.6 | 20.38166
81 | 850 | 318 | 0.6 | 22.42914
81 | 850 | 319 | 0.6 | 22.08129
81 | 850 | 320 | 0.6 | 23.96503
81 | 850 | 321 | 0.6 | 23.89506
81 | 850 | 322 | 0.6 | 24.12495
81 | 850 | 323 | 0.6 | 22.31059
81 | 850 | 324 | 0.6 | 23.1766
81 | 850 | 325 | 0.6 | 24.55301
81 | 850 | 326 | 0.6 | 25.04548
81 | 850 | 327 | 0.6 | 22.24572
81 | 850 | 328 | 0.6 | 23.62166
81 | 850 | 329 | 0.6 | 23.14096
81 | 850 | 330 | 0.6 | 23.5793
81 | 850 | 331 | 0.6 | 24.837
81 | 850 | 332 | 0.6 | 23.68374
81 | 850 | 333 | 0.6 | 23.52439
81 | 850 | 334 | 0.6 | 19.55006
81 | 850 | 335 | 0.6 | 22.66907
81 | 850 | 336 | 0.6 | 23.59988
81 | 850 | 337 | 0.6 | 23.10623
81 | 850 | 338 | 0.6 | 22.90938
81 | 850 | 339 | 0.6 | 23.69096
81 | 850 | 340 | 0.6 | 24.97045
81 | 850 | 341 | 0.6 | 23.32288
81 | 850 | 342 | 0.6 | 22.13762
81 | 850 | 343 | 0.6 | 24.45015
81 | 850 | 344 | 0.6 | 23.58505
81 | 850 | 345 | 0.6 | 24.03549
81 | 850 | 346 | 0.6 | 23.15279
81 | 850 | 347 | 0.6 | 23.68016
81 | 850 | 348 | 0.6 | 25.54105
81 | 850 | 349 | 0.6 | 23.83679
81 | 850 | 350 | 0.6 | 22.00687
81 | 850 | 351 | 0.6 | 25.35073
81 | 850 | 352 | 0.6 | 25.26738
81 | 850 | 353 | 0.6 | 22.4409
81 | 850 | 354 | 0.6 | 23.23879
81 | 850 | 355 | 0.6 | 23.70262
81 | 850 | 356 | 0.6 | 20.9376
81 | 850 | 357 | 0.6 | 24.68767
81 | 850 | 358 | 0.6 | 23.6106
81 | 850 | 359 | 0.6 | 23.77244
81 | 850 | 360 | 0.6 | 24.41604
81 | 850 | 361 | 0.6 | 23.32751
81 | 850 | 362 | 0.6 | 23.57793
81 | 850 | 363 | 0.6 | 23.76548
81 | 850 | 364 | 0.6 | 24.2749
81 | 850 | 365 | 0.6 | 23.10153
81 | 850 | 366 | 0.6 | 23.41925
81 | 850 | 367 | 0.6 | 20.28689
81 | 850 | 368 | 0.6 | 23.09887
81 | 850 | 369 | 0.6 | 23.02064
81 | 850 | 370 | 0.6 | 23.20609
81 | 850 | 371 | 0.6 | 24.75333
81 | 850 | 372 | 0.6 | 23.46688
81 | 850 | 373 | 0.6 | 22.80501
81 | 850 | 374 | 0.6 | 23.36869
81 | 850 | 375 | 0.6 | 23.75639
81 | 850 | 376 | 0.6 | 23.85679
81 | 850 | 377 | 0.6 | 23.21989
81 | 850 | 378 | 0.6 | 21.86762
81 | 850 | 379 | 0.6 | 20.44355
81 | 850 | 380 | 0.6 | 24.48205
81 | 850 | 381 | 0.6 | 23.13282
81 | 850 | 382 | 0.6 | 23.98521
81 | 850 | 383 | 0.6 | 22.55134
81 | 850 | 384 | 0.6 | 23.51029
81 | 850 | 385 | 0.6 | 22.67061
81 | 850 | 386 | 0.6 | 23.08302
81 | 850 | 387 | 0.6 | 25.40618
81 | 850 | 388 | 0.6 | 25.11142
81 | 850 | 389 | 0.6 | 24.26641
81 | 850 | 390 | 0.6 | 23.03111
81 | 850 | 391 | 0.6 | 23.70619
81 | 850 | 392 | 0.6 | 19.60265
81 | 850 | 393 | 0.6 | 22.42435
81 | 850 | 394 | 0.6 | 23.80869
81 | 850 | 395 | 0.6 | 25.45012
81 | 850 | 396 | 0.6 | 22.07566
81 | 850 | 397 | 0.6 | 23.52424
81 | 850 | 398 | 0.6 | 24.13542
81 | 850 | 399 | 0.6 | 24.05418
81 | 850 | 400 | 0.6 | 22.36317
81 | 850 | 401 | 0.6 | 23.25538
81 | 850 | 402 | 0.6 | 23.6608
81 | 850 | 403 | 0.6 | 23.49704
81 | 850 | 404 | 0.6 | 23.62678
81 | 850 | 405 | 0.6 | 26.27763
81 | 850 | 406 | 0.6 | 24.99387
81 | 850 | 407 | 0.6 | 23.86672
81 | 850 | 408 | 0.6 | 24.35187
81 | 850 | 409 | 0.6 | 22.25879
81 | 850 | 410 | 0.6 | 23.99695
81 | 850 | 411 | 0.6 | 21.22978
81 | 850 | 412 | 0.6 | 22.94221
81 | 850 | 413 | 0.6 | 22.25746
81 | 850 | 414 | 0.6 | 23.17669
81 | 850 | 415 | 0.6 | 21.02664
81 | 850 | 416 | 0.6 | 25.02415
81 | 850 | 417 | 0.6 | 26.94789
81 | 850 | 418 | 0.6 | 23.12282
81 | 850 | 419 | 0.6 | 20.4155
81 | 850 | 420 | 0.6 | 23.68352
81 | 850 | 421 | 0.6 | 25.60997
81 | 850 | 422 | 0.6 | 23.71664
81 | 850 | 423 | 0.6 | 22.90032
81 | 850 | 424 | 0.6 | 23.61902
81 | 850 | 425 | 0.6 | 22.3102
81 | 850 | 426 | 0.6 | 20.42943
81 | 850 | 427 | 0.6 | 23.53586
81 | 850 | 428 | 0.6 | 21.35245
81 | 850 | 429 | 0.6 | 23.13762
81 | 850 | 430 | 0.6 | 23.03963
81 | 850 | 431 | 0.6 | 21.92761
81 | 850 | 432 | 0.6 | 24.0773
81 | 850 | 433 | 0.6 | 23.7888
81 | 850 | 434 | 0.6 | 23.94318
81 | 850 | 435 | 0.6 | 20.20671
81 | 850 | 436 | 0.6 | 23.89901
81 | 850 | 437 | 0.6 | 26.8662
81 | 850 | 438 | 0.6 | 22.943
81 | 850 | 439 | 0.6 | 24.20677
81 | 850 | 440 | 0.6 | 24.5075
81 | 850 | 441 | 0.6 | 22.78135
81 | 850 | 442 | 0.6 | 24.33939
81 | 850 | 443 | 0.6 | 23.67471
81 | 850 | 444 | 0.6 | 24.02537
81 | 850 | 445 | 0.6 | 24.15327
81 | 850 | 446 | 0.6 | 23.90677
81 | 850 | 447 | 0.6 | 23.57895
81 | 850 | 448 | 0.6 | 21.30294
81 | 850 | 449 | 0.6 | 23.10159
81 | 850 | 450 | 0.6 | 22.47223
81 | 850 | 451 | 0.6 | 24.56872
81 | 850 | 452 | 0.6 | 22.24189
81 | 850 | 453 | 0.6 | 23.94941
81 | 850 | 454 | 0.6 | 23.10977
81 | 850 | 455 | 0.6 | 24.23607
81 | 850 | 456 | 0.6 | 22.17862
81 | 850 | 457 | 0.6 | 23.33826
81 | 850 | 458 | 0.6 | 25.22499
81 | 850 | 459 | 0.6 | 22.60382
81 | 850 | 460 | 0.6 | 24.57989
81 | 850 | 461 | 0.6 | 23.32479
81 | 850 | 462 | 0.6 | 25.02287
81 | 850 | 463 | 0.6 | 23.3783
81 | 850 | 464 | 0.6 | 24.67737
81 | 850 | 465 | 0.6 | 23.7829
81 | 850 | 466 | 0.6 | 20.07243
81 | 850 | 467 | 0.6 | 24.49219
81 | 850 | 468 | 0.6 | 21.75012
81 | 850 | 469 | 0.6 | 26.83916
81 | 850 | 470 | 0.6 | 23.69058
81 | 850 | 471 | 0.6 | 23.31209
81 | 850 | 472 | 0.6 | 24.64384
81 | 850 | 473 | 0.6 | 22.62069
81 | 850 | 474 | 0.6 | 20.19268
81 | 850 | 475 | 0.6 | 24.40698
81 | 850 | 476 | 0.6 | 24.6896
81 | 850 | 477 | 0.6 | 24.29148
81 | 850 | 478 | 0.6 | 22.84189
81 | 850 | 479 | 0.6 | 23.17114
81 | 850 | 480 | 0.6 | 25.98171
81 | 850 | 481 | 0.6 | 24.31268
81 | 850 | 482 | 0.6 | 24.52781
81 | 850 | 483 | 0.6 | 24.63739
81 | 850 | 484 | 0.6 | 24.26066
81 | 850 | 485 | 0.6 | 22.2439
81 | 850 | 486 | 0.6 | 24.20841
81 | 850 | 487 | 0.6 | 23.26748
81 | 850 | 488 | 0.6 | 23.11141
81 | 850 | 489 | 0.6 | 25.14926
81 | 850 | 490 | 0.6 | 24.58714
81 | 850 | 491 | 0.6 | 23.6264
81 | 850 | 492 | 0.6 | 23.83237
81 | 850 | 493 | 0.6 | 22.55016
81 | 850 | 494 | 0.6 | 24.08548
81 | 850 | 495 | 0.6 | 21.50055
81 | 850 | 496 | 0.6 | 23.94615
81 | 850 | 497 | 0.6 | 23.67815
81 | 850 | 498 | 0.6 | 26.97868
81 | 850 | 499 | 0.6 | 22.17637
81 | 850 | 500 | 0.6 | 23.0829
81 | 850 | 501 | 0.6 | 22.54722
81 | 850 | 502 | 0.6 | 20.25438
81 | 850 | 503 | 0.6 | 21.30779
81 | 850 | 504 | 0.6 | 22.61367
81 | 850 | 505 | 0.6 | 23.75515
81 | 850 | 506 | 0.6 | 24.35255
81 | 850 | 507 | 0.6 | 25.40885
81 | 850 | 508 | 0.6 | 23.42142
81 | 850 | 509 | 0.6 | 24.06738
81 | 850 | 510 | 0.6 | 23.44725
81 | 850 | 511 | 0.6 | 23.91565
81 | 850 | 512 | 0.6 | 23.043
81 | 850 | 513 | 0.6 | 23.93394
81 | 850 | 514 | 0.6 | 24.8654
81 | 850 | 515 | 0.6 | 24.19654
81 | 850 | 516 | 0.6 | 22.8516
81 | 850 | 517 | 0.6 | 23.91842
81 | 850 | 518 | 0.6 | 19.52732
81 | 850 | 519 | 0.6 | 22.86414
81 | 850 | 520 | 0.6 | 21.29866
81 | 850 | 521 | 0.6 | 22.94241
81 | 850 | 522 | 0.6 | 23.31002
81 | 850 | 523 | 0.6 | 23.34428
81 | 850 | 524 | 0.6 | 26.60132
81 | 850 | 525 | 0.6 | 24.10545
81 | 850 | 526 | 0.6 | 21.24657
81 | 850 | 527 | 0.6 | 23.45103
81 | 850 | 528 | 0.6 | 23.40184
81 | 850 | 529 | 0.6 | 24.50885
81 | 850 | 530 | 0.6 | 23.29743
81 | 850 | 531 | 0.6 | 24.74579
81 | 850 | 532 | 0.6 | 19.64278
81 | 850 | 533 | 0.6 | 23.35456
81 | 850 | 534 | 0.6 | 23.50611
81 | 850 | 535 | 0.6 | 25.35615
81 | 850 | 536 | 0.6 | 28.55932
81 | 850 | 537 | 0.6 | 23.93814
81 | 850 | 538 | 0.6 | 23.6095
81 | 850 | 539 | 0.6 | 22.19047
81 | 850 | 540 | 0.6 | 21.38893
81 | 850 | 541 | 0.6 | 25.33796
81 | 850 | 542 | 0.6 | 21.36768
81 | 850 | 543 | 0.6 | 24.54715
81 | 850 | 544 | 0.6 | 23.89804
81 | 850 | 545 | 0.6 | 23.44488
81 | 850 | 546 | 0.6 | 23.86495
81 | 850 | 547 | 0.6 | 23.83034
81 | 850 | 548 | 0.6 | 26.1803
81 | 850 | 549 | 0.6 | 26.51677
81 | 850 | 550 | 0.6 | 23.32076
81 | 850 | 551 | 0.6 | 23.1778
81 | 850 | 552 | 0.6 | 23.40094
81 | 850 | 553 | 0.6 | 23.85688
81 | 850 | 554 | 0.6 | 24.83744
81 | 850 | 555 | 0.6 | 22.84411
81 | 850 | 556 | 0.6 | 23.5381
81 | 850 | 557 | 0.6 | 23.04562
81 | 850 | 558 | 0.6 | 24.10249
81 | 850 | 559 | 0.6 | 24.49798
81 | 850 | 560 | 0.6 | 23.54721
81 | 850 | 561 | 0.6 | 23.08637
81 | 850 | 562 | 0.6 | 23.94756
81 | 850 | 563 | 0.6 | 22.91187
81 | 850 | 564 | 0.6 | 24.37924
81 | 850 | 565 | 0.6 | 23.28186
81 | 850 | 566 | 0.6 | 23.81957
81 | 850 | 567 | 0.6 | 24.31831
81 | 850 | 568 | 0.6 | 24.02311
81 | 850 | 569 | 0.6 | 24.82492
81 | 850 | 570 | 0.6 | 22.59095
81 | 850 | 571 | 0.6 | 20.65519
81 | 850 | 572 | 0.6 | 23.31299
81 | 850 | 573 | 0.6 | 23.52403
81 | 850 | 574 | 0.6 | 22.35444
81 | 850 | 575 | 0.6 | 23.24701
81 | 850 | 576 | 0.6 | 23.90503
81 | 850 | 577 | 0.6 | 23.63484
81 | 850 | 578 | 0.6 | 25.65459
81 | 850 | 579 | 0.6 | 23.69047
81 | 850 | 580 | 0.6 | 22.97883
81 | 850 | 581 | 0.6 | 24.47437
81 | 850 | 582 | 0.6 | 23.52403
81 | 850 | 583 | 0.6 | 24.47622
81 | 850 | 584 | 0.6 | 24.14976
81 | 850 | 585 | 0.6 | 22.83972
81 | 850 | 586 | 0.6 | 23.9601
81 | 850 | 587 | 0.6 | 23.87342
81 | 850 | 588 | 0.6 | 25.20703
81 | 850 | 589 | 0.6 | 20.93104
81 | 850 | 590 | 0.6 | 21.94368
81 | 850 | 591 | 0.6 | 22.07972
81 | 850 | 592 | 0.6 | 22.38607
81 | 850 | 593 | 0.6 | 24.6892
81 | 850 | 594 | 0.6 | 23.52344
81 | 850 | 595 | 0.6 | 22.92073
81 | 850 | 596 | 0.6 | 22.79954
81 | 850 | 597 | 0.6 | 26.74873
81 | 850 | 598 | 0.6 | 23.51158
81 | 850 | 599 | 0.6 | 25.30155
81 | 850 | 600 | 0.6 | 23.5875
81 | 850 | 601 | 0.6 | 25.03487
81 | 850 | 602 | 0.6 | 25.16833
81 | 850 | 603 | 0.6 | 23.76894
81 | 850 | 604 | 0.6 | 24.85601
81 | 850 | 605 | 0.6 | 23.22447
81 | 850 | 606 | 0.6 | 23.80196
81 | 850 | 607 | 0.6 | 21.88537
81 | 850 | 608 | 0.6 | 25.84595
81 | 850 | 609 | 0.6 | 24.10183
81 | 850 | 610 | 0.6 | 24.12417
81 | 850 | 611 | 0.6 | 20.46272
81 | 850 | 612 | 0.6 | 23.93595
81 | 850 | 613 | 0.6 | 23.82366
81 | 850 | 614 | 0.6 | 23.33553
81 | 850 | 615 | 0.6 | 22.9116
81 | 850 | 616 | 0.6 | 23.47062
81 | 850 | 617 | 0.6 | 24.5884
81 | 850 | 618 | 0.6 | 24.0843
81 | 850 | 619 | 0.6 | 23.11551
81 | 850 | 620 | 0.6 | 24.22221
81 | 850 | 621 | 0.6 | 24.07994
81 | 850 | 622 | 0.6 | 23.57021
81 | 850 | 623 | 0.6 | 21.69649
81 | 850 | 624 | 0.6 | 23.87566
81 | 850 | 625 | 0.6 | 26.01735
81 | 850 | 626 | 0.6 | 22.03486
81 | 850 | 627 | 0.6 | 23.38231
81 | 850 | 628 | 0.6 | 24.17938
81 | 850 | 629 | 0.6 | 20.57513
81 | 850 | 630 | 0.6 | 23.67815
81 | 850 | 631 | 0.6 | 23.98878
81 | 850 | 632 | 0.6 | 25.12787
81 | 850 | 633 | 0.6 | 23.7102
81 | 850 | 634 | 0.6 | 27.88845
81 | 850 | 635 | 0.6 | 24.27804
81 | 850 | 636 | 0.6 | 23.65951
81 | 850 | 637 | 0.6 | 23.13694
81 | 850 | 638 | 0.6 | 24.34222
81 | 850 | 639 | 0.6 | 23.9463
81 | 850 | 640 | 0.6 | 25.7045
81 | 850 | 641 | 0.6 | 24.25768
81 | 850 | 642 | 0.6 | 27.88098
81 | 850 | 643 | 0.6 | 22.90132
81 | 850 | 644 | 0.6 | 21.77821
81 | 850 | 645 | 0.6 | 26.01211
81 | 850 | 646 | 0.6 | 23.97518
81 | 850 | 647 | 0.6 | 22.41289
81 | 850 | 648 | 0.6 | 24.68291
81 | 850 | 649 | 0.6 | 28.9456
81 | 850 | 650 | 0.6 | 25.37738
81 | 850 | 651 | 0.6 | 23.44962
81 | 850 | 652 | 0.6 | 22.21491
81 | 850 | 653 | 0.6 | 23.0776
81 | 850 | 654 | 0.6 | 21.59305
81 | 850 | 655 | 0.6 | 24.38809
81 | 850 | 656 | 0.6 | 22.08801
81 | 850 | 657 | 0.6 | 22.81435
81 | 850 | 658 | 0.6 | 26.05895
81 | 850 | 659 | 0.6 | 23.12147
81 | 850 | 660 | 0.6 | 23.28633
81 | 850 | 661 | 0.6 | 23.42495
81 | 850 | 662 | 0.6 | 23.7907
81 | 850 | 663 | 0.6 | 24.50019
81 | 850 | 664 | 0.6 | 22.72914
81 | 850 | 665 | 0.6 | 23.74144
81 | 850 | 666 | 0.6 | 23.2046
81 | 850 | 667 | 0.6 | 25.72723
81 | 850 | 668 | 0.6 | 23.43654
81 | 850 | 669 | 0.6 | 24.06187
81 | 850 | 670 | 0.6 | 22.3265
81 | 850 | 671 | 0.6 | 23.1555
81 | 850 | 672 | 0.6 | 24.32844
81 | 850 | 673 | 0.6 | 24.40484
81 | 850 | 674 | 0.6 | 24.69957
81 | 850 | 675 | 0.6 | 26.85013
81 | 850 | 676 | 0.6 | 25.14819
81 | 850 | 677 | 0.6 | 23.80315
81 | 850 | 678 | 0.6 | 23.61832
81 | 850 | 679 | 0.6 | 24.13658
81 | 850 | 680 | 0.6 | 24.61733
81 | 850 | 681 | 0.6 | 19.97972
81 | 850 | 682 | 0.6 | 24.35181
81 | 850 | 683 | 0.6 | 22.81304
81 | 850 | 684 | 0.6 | 25.32138
81 | 850 | 685 | 0.6 | 25.08761
81 | 850 | 686 | 0.6 | 24.80504
81 | 850 | 687 | 0.6 | 22.12245
81 | 850 | 688 | 0.6 | 24.51922
81 | 850 | 689 | 0.6 | 24.69547
81 | 850 | 690 | 0.6 | 23.02407
81 | 850 | 691 | 0.6 | 22.64479
81 | 850 | 692 | 0.6 | 25.37078
81 | 850 | 693 | 0.6 | 23.81298
81 | 850 | 694 | 0.6 | 23.93108
81 | 850 | 695 | 0.6 | 24.30058
81 | 850 | 696 | 0.6 | 23.58173
81 | 850 | 697 | 0.6 | 24.64298
81 | 850 | 698 | 0.6 | 24.95651
81 | 850 | 699 | 0.6 | 23.13755
81 | 850 | 700 | 0.6 | 22.77073
81 | 850 | 701 | 0.6 | 22.89992
81 | 850 | 702 | 0.6 | 25.28813
81 | 850 | 703 | 0.6 | 23.14672
81 | 850 | 704 | 0.6 | 23.45237
81 | 850 | 705 | 0.6 | 21.00965
81 | 850 | 706 | 0.6 | 24.09497
81 | 850 | 707 | 0.6 | 23.27725
81 | 850 | 708 | 0.6 | 23.66696
81 | 850 | 709 | 0.6 | 23.69271
81 | 850 | 710 | 0.6 | 22.63136
81 | 850 | 711 | 0.6 | 24.56876
81 | 850 | 712 | 0.6 | 22.87389
81 | 850 | 713 | 0.6 | 26.61961
81 | 850 | 714 | 0.6 | 21.44786
81 | 850 | 715 | 0.6 | 24.24419
81 | 850 | 716 | 0.6 | 26.00552
81 | 850 | 717 | 0.6 | 25.59077
81 | 850 | 718 | 0.6 | 23.93985
81 | 850 | 719 | 0.6 | 23.36287
81 | 850 | 720 | 0.6 | 26.50966
81 | 850 | 721 | 0.6 | 22.19777
81 | 850 | 722 | 0.6 | 23.67331
81 | 850 | 723 | 0.6 | 23.16249
81 | 850 | 724 | 0.6 | 25.48911
81 | 850 | 725 | 0.6 | 23.46136
81 | 850 | 726 | 0.6 | 23.80786
81 | 850 | 727 | 0.6 | 24.91803
81 | 850 | 728 | 0.6 | 24.01524
81 | 850 | 729 | 0.6 | 19.62666
81 | 850 | 730 | 0.6 | 24.40579
81 | 850 | 731 | 0.6 | 23.72271
81 | 850 | 732 | 0.6 | 23.49519
81 | 850 | 733 | 0.6 | 22.45416
81 | 850 | 734 | 0.6 | 24.58598
81 | 850 | 735 | 0.6 | 23.20884
81 | 850 | 736 | 0.6 | 23.28561
81 | 850 | 737 | 0.6 | 22.82806
81 | 850 | 738 | 0.6 | 24.03286
81 | 850 | 739 | 0.6 | 23.47822
81 | 850 | 740 | 0.6 | 26.5749
81 | 850 | 741 | 0.6 | 23.66407
81 | 850 | 742 | 0.6 | 22.54628
81 | 850 | 743 | 0.6 | 20.93493
81 | 850 | 744 | 0.6 | 22.98914
81 | 850 | 745 | 0.6 | 23.65793
81 | 850 | 746 | 0.6 | 23.33083
81 | 850 | 747 | 0.6 | 27.2426
81 | 850 | 748 | 0.6 | 28.02658
81 | 850 | 749 | 0.6 | 22.24473
81 | 850 | 750 | 0.6 | 22.03189
81 | 850 | 751 | 0.6 | 23.00574
81 | 850 | 752 | 0.6 | 23.7119
81 | 850 | 753 | 0.6 | 23.25705
81 | 850 | 754 | 0.6 | 24.31054
81 | 850 | 755 | 0.6 | 20.98011
81 | 850 | 756 | 0.6 | 24.38782
81 | 850 | 757 | 0.6 | 23.38644
81 | 850 | 758 | 0.6 | 23.49834
81 | 850 | 759 | 0.6 | 27.42449
81 | 850 | 760 | 0.6 | 22.37144
81 | 850 | 761 | 0.6 | 25.66689
81 | 850 | 762 | 0.6 | 22.91128
81 | 850 | 763 | 0.6 | 21.49229
81 | 850 | 764 | 0.6 | 23.42029
81 | 850 | 765 | 0.6 | 21.95362
81 | 850 | 766 | 0.6 | 24.00272
81 | 850 | 767 | 0.6 | 24.42632
81 | 850 | 768 | 0.6 | 23.76401
81 | 850 | 769 | 0.6 | 23.55628
81 | 850 | 770 | 0.6 | 24.39331
81 | 850 | 771 | 0.6 | 23.31593
81 | 850 | 772 | 0.6 | 21.23145
81 | 850 | 773 | 0.6 | 23.93568
81 | 850 | 774 | 0.6 | 23.92923
81 | 850 | 775 | 0.6 | 24.08734
81 | 850 | 776 | 0.6 | 22.92913
81 | 850 | 777 | 0.6 | 24.36045
81 | 850 | 778 | 0.6 | 20.75914
81 | 850 | 779 | 0.6 | 24.41618
81 | 850 | 780 | 0.6 | 24.07853
81 | 850 | 781 | 0.6 | 23.67574
81 | 850 | 782 | 0.6 | 24.82061
81 | 850 | 783 | 0.6 | 22.31236
81 | 850 | 784 | 0.6 | 22.94595
81 | 850 | 785 | 0.6 | 23.57134
81 | 850 | 786 | 0.6 | 23.93106
81 | 850 | 787 | 0.6 | 24.3634
81 | 850 | 788 | 0.6 | 23.72965
81 | 850 | 789 | 0.6 | 22.58582
81 | 850 | 790 | 0.6 | 23.04323
81 | 850 | 791 | 0.6 | 23.56161
81 | 850 | 792 | 0.6 | 25.4339
81 | 850 | 793 | 0.6 | 23.98295
81 | 850 | 794 | 0.6 | 23.5578
81 | 850 | 795 | 0.6 | 21.92876
81 | 850 | 796 | 0.6 | 25.41351
81 | 850 | 797 | 0.6 | 23.95142
81 | 850 | 798 | 0.6 | 24.16843
81 | 850 | 799 | 0.6 | 23.89774
81 | 850 | 800 | 0.6 | 24.02504
81 | 850 | 801 | 0.6 | 22.51962
81 | 850 | 802 | 0.6 | 27.82466
81 | 850 | 803 | 0.6 | 22.42551
81 | 850 | 804 | 0.6 | 22.70362
81 | 850 | 805 | 0.6 | 24.06296
81 | 850 | 806 | 0.6 | 23.88398
81 | 850 | 807 | 0.6 | 25.69484
81 | 850 | 808 | 0.6 | 22.11398
81 | 850 | 809 | 0.6 | 23.49638
81 | 850 | 810 | 0.6 | 24.1095
81 | 850 | 811 | 0.6 | 23.9514
81 | 850 | 812 | 0.6 | 23.73188
81 | 850 | 813 | 0.6 | 24.19544
81 | 850 | 814 | 0.6 | 25.49417
81 | 850 | 815 | 0.6 | 23.73978
81 | 850 | 816 | 0.6 | 21.71968
81 | 850 | 817 | 0.6 | 23.17976
81 | 850 | 818 | 0.6 | 24.49951
81 | 850 | 819 | 0.6 | 24.43459
81 | 850 | 820 | 0.6 | 23.92259
81 | 850 | 821 | 0.6 | 20.89346
81 | 850 | 822 | 0.6 | 23.09117
81 | 850 | 823 | 0.6 | 23.85693
81 | 850 | 824 | 0.6 | 23.86888
81 | 850 | 825 | 0.6 | 22.95789
81 | 850 | 826 | 0.6 | 23.68929
81 | 850 | 827 | 0.6 | 26.94137
81 | 850 | 828 | 0.6 | 23.64422
81 | 850 | 829 | 0.6 | 24.89992
81 | 850 | 830 | 0.6 | 24.23359
81 | 850 | 831 | 0.6 | 24.23402
81 | 850 | 832 | 0.6 | 24.62068
81 | 850 | 833 | 0.6 | 22.52205
81 | 850 | 834 | 0.6 | 23.70881
81 | 850 | 835 | 0.6 | 24.55712
81 | 850 | 836 | 0.6 | 22.13757
81 | 850 | 837 | 0.6 | 20.83519
81 | 850 | 838 | 0.6 | 22.65687
81 | 850 | 839 | 0.6 | 23.28803
81 | 850 | 840 | 0.6 | 23.85922
81 | 850 | 841 | 0.6 | 23.75358
81 | 850 | 842 | 0.6 | 24.20534
81 | 850 | 843 | 0.6 | 25.87011
81 | 850 | 844 | 0.6 | 24.05567
81 | 850 | 845 | 0.6 | 26.43584
81 | 850 | 846 | 0.6 | 22.9647
81 | 850 | 847 | 0.6 | 23.37058
81 | 850 | 848 | 0.6 | 26.13569
81 | 850 | 849 | 0.6 | 23.18881
81 | 850 | 850 | 0.6 | 21.72323
81 | 850 | 851 | 0.6 | 23.99012
81 | 850 | 852 | 0.6 | 25.21998
81 | 850 | 853 | 0.6 | 22.75672
81 | 850 | 854 | 0.6 | 24.52023
81 | 850 | 855 | 0.6 | 25.92981
81 | 850 | 856 | 0.6 | 23.55132
81 | 850 | 857 | 0.6 | 23.82133
81 | 850 | 858 | 0.6 | 23.92748
81 | 850 | 859 | 0.6 | 26.3742
81 | 850 | 860 | 0.6 | 24.50077
81 | 850 | 861 | 0.6 | 22.99156
81 | 850 | 862 | 0.6 | 25.18772
81 | 850 | 863 | 0.6 | 24.58924
81 | 850 | 864 | 0.6 | 23.07236
81 | 850 | 865 | 0.6 | 24.97478
81 | 850 | 866 | 0.6 | 25.21165
81 | 850 | 867 | 0.6 | 24.05675
81 | 850 | 868 | 0.6 | 23.56357
81 | 850 | 869 | 0.6 | 23.08293
81 | 850 | 870 | 0.6 | 25.70722
81 | 850 | 871 | 0.6 | 18.69874
81 | 850 | 872 | 0.6 | 21.77911
81 | 850 | 873 | 0.6 | 24.70019
81 | 850 | 874 | 0.6 | 24.5378
81 | 850 | 875 | 0.6 | 22.75219
81 | 850 | 876 | 0.6 | 25.4357
81 | 850 | 877 | 0.6 | 24.35998
81 | 850 | 878 | 0.6 | 23.44964
81 | 850 | 879 | 0.6 | 27.59397
81 | 850 | 880 | 0.6 | 20.18625
81 | 850 | 881 | 0.6 | 24.07677
81 | 850 | 882 | 0.6 | 21.21031
81 | 850 | 883 | 0.6 | 25.33724
81 | 850 | 884 | 0.6 | 25.66721
81 | 850 | 885 | 0.6 | 23.60733
81 | 850 | 886 | 0.6 | 23.9776
81 | 850 | 887 | 0.6 | 23.22311
81 | 850 | 888 | 0.6 | 22.80186
81 | 850 | 889 | 0.6 | 23.7089
81 | 850 | 890 | 0.6 | 25.18383
81 | 850 | 891 | 0.6 | 18.26872
81 | 850 | 892 | 0.6 | 19.08401
81 | 850 | 893 | 0.6 | 24.15332
81 | 850 | 894 | 0.6 | 23.29993
81 | 850 | 895 | 0.6 | 25.37472
81 | 850 | 896 | 0.6 | 24.65407
81 | 850 | 897 | 0.6 | 22.15081
81 | 850 | 898 | 0.6 | 22.32701
81 | 850 | 899 | 0.6 | 23.41495
81 | 850 | 900 | 0.6 | 24.16431
81 | 850 | 901 | 0.6 | 23.45159
81 | 850 | 902 | 0.6 | 22.64261
81 | 850 | 903 | 0.6 | 22.4614
81 | 850 | 904 | 0.6 | 23.12422
81 | 850 | 905 | 0.6 | 25.75183
81 | 850 | 906 | 0.6 | 24.70503
81 | 850 | 907 | 0.6 | 22.66117
81 | 850 | 908 | 0.6 | 23.52368
81 | 850 | 909 | 0.6 | 23.47274
81 | 850 | 910 | 0.6 | 22.33433
81 | 850 | 911 | 0.6 | 24.41392
81 | 850 | 912 | 0.6 | 22.05122
81 | 850 | 913 | 0.6 | 24.76457
81 | 850 | 914 | 0.6 | 23.64768
81 | 850 | 915 | 0.6 | 24.48535
81 | 850 | 916 | 0.6 | 23.30208
81 | 850 | 917 | 0.6 | 26.27276
81 | 850 | 918 | 0.6 | 19.49836
81 | 850 | 919 | 0.6 | 25.10651
81 | 850 | 920 | 0.6 | 22.37339
81 | 850 | 921 | 0.6 | 23.87035
81 | 850 | 922 | 0.6 | 23.92793
81 | 850 | 923 | 0.6 | 23.93744
81 | 850 | 924 | 0.6 | 24.09807
81 | 850 | 925 | 0.6 | 23.68579
81 | 850 | 926 | 0.6 | 23.7885
81 | 850 | 927 | 0.6 | 22.15313
81 | 850 | 928 | 0.6 | 25.09518
81 | 850 | 929 | 0.6 | 25.46939
81 | 850 | 930 | 0.6 | 23.62762
81 | 850 | 931 | 0.6 | 23.21283
81 | 850 | 932 | 0.6 | 24.31278
81 | 850 | 933 | 0.6 | 24.03799
81 | 850 | 934 | 0.6 | 24.46535
81 | 850 | 935 | 0.6 | 23.44838
81 | 850 | 936 | 0.6 | 25.08691
81 | 850 | 937 | 0.6 | 21.83134
81 | 850 | 938 | 0.6 | 23.52743
81 | 850 | 939 | 0.6 | 20.58929
81 | 850 | 940 | 0.6 | 22.83785
81 | 850 | 941 | 0.6 | 23.90083
81 | 850 | 942 | 0.6 | 23.4062
81 | 850 | 943 | 0.6 | 23.52088
81 | 850 | 944 | 0.6 | 25.31173
81 | 850 | 945 | 0.6 | 23.13284
81 | 850 | 946 | 0.6 | 25.44221
81 | 850 | 947 | 0.6 | 24.08662
81 | 850 | 948 | 0.6 | 21.59942
81 | 850 | 949 | 0.6 | 22.14889
81 | 850 | 950 | 0.6 | 20.21962
81 | 850 | 951 | 0.6 | 21.86125
81 | 850 | 952 | 0.6 | 23.96273
81 | 850 | 953 | 0.6 | 23.48807
81 | 850 | 954 | 0.6 | 23.74846
81 | 850 | 955 | 0.6 | 22.719
81 | 850 | 956 | 0.6 | 24.13518
81 | 850 | 957 | 0.6 | 24.3746
81 | 850 | 958 | 0.6 | 21.91308
81 | 850 | 959 | 0.6 | 24.08881
81 | 850 | 960 | 0.6 | 24.61302
81 | 850 | 961 | 0.6 | 23.72439
81 | 850 | 962 | 0.6 | 26.84086
81 | 850 | 963 | 0.6 | 20.96451
81 | 850 | 964 | 0.6 | 23.7381
81 | 850 | 965 | 0.6 | 23.91732
81 | 850 | 966 | 0.6 | 25.39559
81 | 850 | 967 | 0.6 | 23.7336
81 | 850 | 968 | 0.6 | 24.2582
81 | 850 | 969 | 0.6 | 21.95605
81 | 850 | 970 | 0.6 | 23.73302
81 | 850 | 971 | 0.6 | 23.03074
81 | 850 | 972 | 0.6 | 22.71326
81 | 850 | 973 | 0.6 | 22.21731
81 | 850 | 974 | 0.6 | 24.7529
81 | 850 | 975 | 0.6 | 21.78833
81 | 850 | 976 | 0.6 | 23.1855
81 | 850 | 977 | 0.6 | 23.39894
81 | 850 | 978 | 0.6 | 22.49028
81 | 850 | 979 | 0.6 | 27.4877
81 | 850 | 980 | 0.6 | 22.66564
81 | 850 | 981 | 0.6 | 23.05101
81 | 850 | 982 | 0.6 | 23.93536
81 | 850 | 983 | 0.6 | 23.02667
81 | 850 | 984 | 0.6 | 23.66032
81 | 850 | 985 | 0.6 | 24.38191
81 | 850 | 986 | 0.6 | 23.14367
81 | 850 | 987 | 0.6 | 22.75465
81 | 850 | 988 | 0.6 | 23.15356
81 | 850 | 989 | 0.6 | 22.2402
81 | 850 | 990 | 0.6 | 21.05279
81 | 850 | 991 | 0.6 | 21.58933
81 | 850 | 992 | 0.6 | 21.46278
81 | 850 | 993 | 0.6 | 21.62061
81 | 850 | 994 | 0.6 | 24.56213
81 | 850 | 995 | 0.6 | 23.28596
81 | 850 | 996 | 0.6 | 23.29873
81 | 850 | 997 | 0.6 | 23.39103
81 | 850 | 998 | 0.6 | 23.41982
81 | 850 | 999 | 0.6 | 23.2449
81 | 850 | 1000 | 0.6 | 22.31735
81 | 850 | 1001 | 0.6 | 22.10413
81 | 850 | 1002 | 0.6 | 23.8922
81 | 850 | 1003 | 0.6 | 22.34482
81 | 850 | 1004 | 0.6 | 23.12617
81 | 850 | 1005 | 0.6 | 23.09563
81 | 850 | 1006 | 0.6 | 22.33236
81 | 850 | 1007 | 0.6 | 23.61037
81 | 850 | 1008 | 0.6 | 22.7277
81 | 850 | 1009 | 0.6 | 24.06331
81 | 850 | 1010 | 0.6 | 22.66653
81 | 850 | 1011 | 0.6 | 25.33662
81 | 850 | 1012 | 0.6 | 23.67329
81 | 850 | 1013 | 0.6 | 23.27076
81 | 850 | 1014 | 0.6 | 24.13373
81 | 850 | 1015 | 0.6 | 21.26328
81 | 850 | 1016 | 0.6 | 23.65995
81 | 850 | 1017 | 0.6 | 23.30434
81 | 850 | 1018 | 0.6 | 23.91272
81 | 850 | 1019 | 0.6 | 23.16792
81 | 850 | 1020 | 0.6 | 24.13003
81 | 850 | 1021 | 0.6 | 22.61678
81 | 850 | 1022 | 0.6 | 23.29916
81 | 850 | 1023 | 0.6 | 24.00072
81 | 850 | 1024 | 0.6 | 22.77739
81 | 850 | 1025 | 0.6 | 22.56238
81 | 850 | 1026 | 0.6 | 24.02
81 | 850 | 1027 | 0.6 | 24.32463
81 | 850 | 1028 | 0.6 | 22.08534
81 | 850 | 1029 | 0.6 | 21.94476
81 | 850 | 1030 | 0.6 | 23.64305
81 | 850 | 1031 | 0.6 | 20.20452
81 | 850 | 1032 | 0.6 | 22.8002
81 | 850 | 1033 | 0.6 | 22.14303
81 | 850 | 1034 | 0.6 | 23.62701
81 | 850 | 1035 | 0.6 | 23.40104
81 | 850 | 1036 | 0.6 | 20.72072
81 | 850 | 1037 | 0.6 | 22.51866
81 | 850 | 1038 | 0.6 | 26.20085
81 | 850 | 1039 | 0.6 | 21.58848
81 | 850 | 1040 | 0.6 | 24.03319
81 | 850 | 1041 | 0.6 | 24.61003
81 | 850 | 1042 | 0.6 | 23.42759
81 | 850 | 1043 | 0.6 | 22.79402
81 | 850 | 1044 | 0.6 | 25.47239
81 | 850 | 1045 | 0.6 | 25.11501
81 | 850 | 1046 | 0.6 | 26.01738
81 | 850 | 1047 | 0.6 | 23.77076
81 | 850 | 1048 | 0.6 | 23.26907
81 | 850 | 1049 | 0.6 | 24.02567
81 | 850 | 1050 | 0.6 | 26.19033
81 | 850 | 1051 | 0.6 | 22.69757
81 | 850 | 1052 | 0.6 | 24.17451
81 | 850 | 1053 | 0.6 | 26.61447
81 | 850 | 1054 | 0.6 | 23.93041
81 | 850 | 1055 | 0.6 | 24.91894
81 | 850 | 1056 | 0.6 | 18.96621
81 | 850 | 1057 | 0.6 | 25.09407
81 | 850 | 1058 | 0.6 | 21.64447
81 | 850 | 1059 | 0.6 | 23.82147
81 | 850 | 1060 | 0.6 | 22.66698
81 | 850 | 1061 | 0.6 | 26.32669
81 | 850 | 1062 | 0.6 | 23.31674
81 | 850 | 1063 | 0.6 | 23.66333
81 | 850 | 1064 | 0.6 | 24.35177
81 | 850 | 1065 | 0.6 | 24.43406
81 | 850 | 1066 | 0.6 | 22.64868
81 | 850 | 1067 | 0.6 | 23.93047
81 | 850 | 1068 | 0.6 | 24.69042
81 | 850 | 1069 | 0.6 | 20.08157
81 | 850 | 1070 | 0.6 | 23.78077
81 | 850 | 1071 | 0.6 | 21.55465
81 | 850 | 1072 | 0.6 | 23.02552
81 | 850 | 1073 | 0.6 | 24.91825
81 | 850 | 1074 | 0.6 | 23.76087
81 | 850 | 1075 | 0.6 | 23.85686
81 | 850 | 1076 | 0.6 | 23.48894
81 | 850 | 1077 | 0.6 | 23.94496
81 | 850 | 1078 | 0.6 | 24.91721
81 | 850 | 1079 | 0.6 | 23.48014
81 | 850 | 1080 | 0.6 | 21.96341
81 | 850 | 1081 | 0.6 | 22.58676
81 | 850 | 1082 | 0.6 | 22.91761
81 | 850 | 1083 | 0.6 | 25.80615
81 | 850 | 1084 | 0.6 | 26.1062
81 | 850 | 1085 | 0.6 | 24.03411
81 | 850 | 1086 | 0.6 | 24.10137
81 | 850 | 1087 | 0.6 | 23.56968
81 | 850 | 1088 | 0.6 | 23.48781
81 | 850 | 1089 | 0.6 | 25.5023
81 | 850 | 1090 | 0.6 | 23.79352
81 | 850 | 1091 | 0.6 | 26.38543
81 | 850 | 1092 | 0.6 | 23.67585
81 | 850 | 1093 | 0.6 | 25.11623
81 | 850 | 1094 | 0.6 | 23.97461
81 | 850 | 1095 | 0.6 | 23.16532
81 | 850 | 1096 | 0.6 | 23.25161
81 | 850 | 1097 | 0.6 | 23.09745
81 | 850 | 1098 | 0.6 | 22.96853
81 | 850 | 1099 | 0.6 | 18.88668
81 | 850 | 1100 | 0.6 | 24.37177
81 | 850 | 1101 | 0.6 | 22.5605
81 | 850 | 1102 | 0.6 | 23.01615
81 | 850 | 1103 | 0.6 | 23.449
81 | 850 | 1104 | 0.6 | 22.74254
81 | 850 | 1105 | 0.6 | 23.95187
81 | 850 | 1106 | 0.6 | 23.38217
81 | 850 | 1107 | 0.6 | 24.47606
81 | 850 | 1108 | 0.6 | 23.18487
81 | 850 | 1109 | 0.6 | 23.09173
81 | 850 | 1110 | 0.6 | 22.76779
81 | 850 | 1111 | 0.6 | 23.44509
81 | 850 | 1112 | 0.6 | 23.27436
81 | 850 | 1113 | 0.6 | 24.82687
81 | 850 | 1114 | 0.6 | 23.36994
81 | 850 | 1115 | 0.6 | 25.29719
81 | 850 | 1116 | 0.6 | 23.60583
81 | 850 | 1117 | 0.6 | 23.87109
81 | 850 | 1118 | 0.6 | 21.63851
81 | 850 | 1119 | 0.6 | 25.63274
81 | 850 | 1120 | 0.6 | 23.51901
81 | 850 | 1121 | 0.6 | 23.07342
81 | 850 | 1122 | 0.6 | 23.39365
81 | 850 | 1123 | 0.6 | 24.52038
81 | 850 | 1124 | 0.6 | 25.03354
81 | 850 | 1125 | 0.6 | 23.8329
81 | 850 | 1126 | 0.6 | 24.1404
81 | 850 | 1127 | 0.6 | 23.88865
81 | 850 | 1128 | 0.6 | 22.7794
81 | 850 | 1129 | 0.6 | 23.31598
81 | 850 | 1130 | 0.6 | 25.14943
81 | 850 | 1131 | 0.6 | 25.0762
81 | 850 | 1132 | 0.6 | 26.59812
81 | 850 | 1133 | 0.6 | 21.80316
81 | 850 | 1134 | 0.6 | 23.87194
81 | 850 | 1135 | 0.6 | 21.76917
81 | 850 | 1136 | 0.6 | 22.25451
81 | 850 | 1137 | 0.6 | 23.53661
81 | 850 | 1138 | 0.6 | 24.39754
81 | 850 | 1139 | 0.6 | 26.26338
81 | 850 | 1140 | 0.6 | 22.43961
81 | 850 | 1141 | 0.6 | 24.74787
81 | 850 | 1142 | 0.6 | 23.70875
81 | 850 | 1143 | 0.6 | 25.09799
81 | 850 | 1144 | 0.6 | 23.26085
81 | 850 | 1145 | 0.6 | 24.39445
81 | 850 | 1146 | 0.6 | 22.97798
81 | 850 | 1147 | 0.6 | 25.47446
81 | 850 | 1148 | 0.6 | 24.57812
81 | 850 | 1149 | 0.6 | 22.82224
81 | 850 | 1150 | 0.6 | 22.72198
81 | 850 | 1151 | 0.6 | 21.5027
81 | 850 | 1152 | 0.6 | 22.85559
81 | 850 | 1153 | 0.6 | 24.21354
81 | 850 | 1154 | 0.6 | 21.26193
81 | 850 | 1155 | 0.6 | 21.93072
81 | 850 | 1156 | 0.6 | 24.86843
81 | 850 | 1157 | 0.6 | 23.89178
81 | 850 | 1158 | 0.6 | 24.39713
81 | 850 | 1159 | 0.6 | 22.91441
81 | 850 | 1160 | 0.6 | 23.12541
81 | 850 | 1161 | 0.6 | 22.30877
81 | 850 | 1162 | 0.6 | 23.91292
81 | 850 | 1163 | 0.6 | 22.51605
81 | 850 | 1164 | 0.6 | 23.67617
81 | 850 | 1165 | 0.6 | 21.72901
81 | 850 | 1166 | 0.6 | 25.13008
81 | 850 | 1167 | 0.6 | 23.39458
81 | 850 | 1168 | 0.6 | 24.30673
81 | 850 | 1169 | 0.6 | 24.19749
81 | 850 | 1170 | 0.6 | 23.4361
81 | 850 | 1171 | 0.6 | 22.6886
81 | 850 | 1172 | 0.6 | 23.45359
81 | 850 | 1173 | 0.6 | 24.04233
81 | 850 | 1174 | 0.6 | 24.18017
81 | 850 | 1175 | 0.6 | 24.15122
81 | 850 | 1176 | 0.6 | 23.84287
81 | 850 | 1177 | 0.6 | 22.82724
81 | 850 | 1178 | 0.6 | 24.37044
81 | 850 | 1179 | 0.6 | 23.6736
81 | 850 | 1180 | 0.6 | 23.91244
81 | 850 | 1181 | 0.6 | 23.90688
81 | 850 | 1182 | 0.6 | 24.50324
81 | 850 | 1183 | 0.6 | 24.02624
81 | 850 | 1184 | 0.6 | 22.05063
81 | 850 | 1185 | 0.6 | 25.80258
81 | 850 | 1186 | 0.6 | 24.87035
81 | 850 | 1187 | 0.6 | 22.59422
81 | 850 | 1188 | 0.6 | 23.46161
81 | 850 | 1189 | 0.6 | 23.57865
81 | 850 | 1190 | 0.6 | 24.0861
81 | 850 | 1191 | 0.6 | 24.47607
81 | 850 | 1192 | 0.6 | 24.79713
81 | 850 | 1193 | 0.6 | 22.55921
81 | 850 | 1194 | 0.6 | 23.75524
81 | 850 | 1195 | 0.6 | 22.3359
81 | 850 | 1196 | 0.6 | 23.49607
81 | 850 | 1197 | 0.6 | 23.42167
81 | 850 | 1198 | 0.6 | 23.01241
81 | 850 | 1199 | 0.6 | 24.08766
81 | 850 | 1200 | 0.6 | 22.34226
82 | 850 | 0 | 0.8 | 0
82 | 850 | 1 | 0.8 | 0.3210971
82 | 850 | 2 | 0.8 | 0.7014648
82 | 850 | 3 | 0.8 | 0.9394783
82 | 850 | 4 | 0.8 | 1.231807
82 | 850 | 5 | 0.8 | 1.8111
82 | 850 | 6 | 0.8 | 2.070527
82 | 850 | 7 | 0.8 | 2.057484
82 | 850 | 8 | 0.8 | 2.580388
82 | 850 | 9 | 0.8 | 3.146034
82 | 850 | 10 | 0.8 | 3.345595
82 | 850 | 11 | 0.8 | 3.701139
82 | 850 | 12 | 0.8 | 4.077965
82 | 850 | 13 | 0.8 | 4.429123
82 | 850 | 14 | 0.8 | 4.423345
82 | 850 | 15 | 0.8 | 5.596646
82 | 850 | 16 | 0.8 | 4.961306
82 | 850 | 17 | 0.8 | 4.924749
82 | 850 | 18 | 0.8 | 5.82986
82 | 850 | 19 | 0.8 | 5.728951
82 | 850 | 20 | 0.8 | 6.248104
82 | 850 | 21 | 0.8 | 6.527946
82 | 850 | 22 | 0.8 | 7.358684
82 | 850 | 23 | 0.8 | 7.359759
82 | 850 | 24 | 0.8 | 7.257043
82 | 850 | 25 | 0.8 | 7.723668
82 | 850 | 26 | 0.8 | 8.497519
82 | 850 | 27 | 0.8 | 8.030258
82 | 850 | 28 | 0.8 | 7.493497
82 | 850 | 29 | 0.8 | 8.306685
82 | 850 | 30 | 0.8 | 8.534755
82 | 850 | 31 | 0.8 | 9.009974
82 | 850 | 32 | 0.8 | 8.51945
82 | 850 | 33 | 0.8 | 9.398403
82 | 850 | 34 | 0.8 | 8.906925
82 | 850 | 35 | 0.8 | 9.79508
82 | 850 | 36 | 0.8 | 10.76994
82 | 850 | 37 | 0.8 | 10.48844
82 | 850 | 38 | 0.8 | 10.90253
82 | 850 | 39 | 0.8 | 9.392674
82 | 850 | 40 | 0.8 | 11.85551
82 | 850 | 41 | 0.8 | 11.73236
82 | 850 | 42 | 0.8 | 11.52987
82 | 850 | 43 | 0.8 | 11.27243
82 | 850 | 44 | 0.8 | 11.76612
82 | 850 | 45 | 0.8 | 12.09116
82 | 850 | 46 | 0.8 | 11.80919
82 | 850 | 47 | 0.8 | 12.13667
82 | 850 | 48 | 0.8 | 13.77148
82 | 850 | 49 | 0.8 | 13.14268
82 | 850 | 50 | 0.8 | 12.92349
82 | 850 | 51 | 0.8 | 13.42246
82 | 850 | 52 | 0.8 | 12.57143
82 | 850 | 53 | 0.8 | 13.22051
82 | 850 | 54 | 0.8 | 13.72339
82 | 850 | 55 | 0.8 | 12.67984
82 | 850 | 56 | 0.8 | 11.69111
82 | 850 | 57 | 0.8 | 13.0138
82 | 850 | 58 | 0.8 | 14.88538
82 | 850 | 59 | 0.8 | 15.41182
82 | 850 | 60 | 0.8 | 13.8029
82 | 850 | 61 | 0.8 | 16.68154
82 | 850 | 62 | 0.8 | 15.20575
82 | 850 | 63 | 0.8 | 14.71637
82 | 850 | 64 | 0.8 | 14.99081
82 | 850 | 65 | 0.8 | 14.22946
82 | 850 | 66 | 0.8 | 14.77354
82 | 850 | 67 | 0.8 | 15.67645
82 | 850 | 68 | 0.8 | 15.58562
82 | 850 | 69 | 0.8 | 16.34024
82 | 850 | 70 | 0.8 | 15.86471
82 | 850 | 71 | 0.8 | 17.41935
82 | 850 | 72 | 0.8 | 17.31637
82 | 850 | 73 | 0.8 | 14.76894
82 | 850 | 74 | 0.8 | 16.56652
82 | 850 | 75 | 0.8 | 17.23433
82 | 850 | 76 | 0.8 | 17.15802
82 | 850 | 77 | 0.8 | 17.05659
82 | 850 | 78 | 0.8 | 18.38369
82 | 850 | 79 | 0.8 | 17.65947
82 | 850 | 80 | 0.8 | 17.74328
82 | 850 | 81 | 0.8 | 18.50973
82 | 850 | 82 | 0.8 | 17.49889
82 | 850 | 83 | 0.8 | 16.63808
82 | 850 | 84 | 0.8 | 18.45118
82 | 850 | 85 | 0.8 | 18.39605
82 | 850 | 86 | 0.8 | 18.09663
82 | 850 | 87 | 0.8 | 18.73174
82 | 850 | 88 | 0.8 | 19.12106
82 | 850 | 89 | 0.8 | 19.72169
82 | 850 | 90 | 0.8 | 19.76609
82 | 850 | 91 | 0.8 | 19.18925
82 | 850 | 92 | 0.8 | 18.97495
82 | 850 | 93 | 0.8 | 19.4925
82 | 850 | 94 | 0.8 | 18.74972
82 | 850 | 95 | 0.8 | 19.45524
82 | 850 | 96 | 0.8 | 19.13157
82 | 850 | 97 | 0.8 | 18.93845
82 | 850 | 98 | 0.8 | 18.54715
82 | 850 | 99 | 0.8 | 20.4796
82 | 850 | 100 | 0.8 | 18.65698
82 | 850 | 101 | 0.8 | 19.48488
82 | 850 | 102 | 0.8 | 19.77281
82 | 850 | 103 | 0.8 | 20.09208
82 | 850 | 104 | 0.8 | 21.71025
82 | 850 | 105 | 0.8 | 18.31217
82 | 850 | 106 | 0.8 | 19.42555
82 | 850 | 107 | 0.8 | 21.24054
82 | 850 | 108 | 0.8 | 20.24464
82 | 850 | 109 | 0.8 | 21.29369
82 | 850 | 110 | 0.8 | 18.70748
82 | 850 | 111 | 0.8 | 20.75392
82 | 850 | 112 | 0.8 | 22.86675
82 | 850 | 113 | 0.8 | 20.07376
82 | 850 | 114 | 0.8 | 21.07683
82 | 850 | 115 | 0.8 | 22.57401
82 | 850 | 116 | 0.8 | 19.1505
82 | 850 | 117 | 0.8 | 20.98021
82 | 850 | 118 | 0.8 | 21.28222
82 | 850 | 119 | 0.8 | 23.04247
82 | 850 | 120 | 0.8 | 20.93012
82 | 850 | 121 | 0.8 | 21.13548
82 | 850 | 122 | 0.8 | 22.05446
82 | 850 | 123 | 0.8 | 21.47888
82 | 850 | 124 | 0.8 | 20.48663
82 | 850 | 125 | 0.8 | 20.72356
82 | 850 | 126 | 0.8 | 21.85428
82 | 850 | 127 | 0.8 | 19.17487
82 | 850 | 128 | 0.8 | 21.70969
82 | 850 | 129 | 0.8 | 21.8865
82 | 850 | 130 | 0.8 | 20.90208
82 | 850 | 131 | 0.8 | 21.52982
82 | 850 | 132 | 0.8 | 20.81821
82 | 850 | 133 | 0.8 | 21.88333
82 | 850 | 134 | 0.8 | 21.16774
82 | 850 | 135 | 0.8 | 22.13149
82 | 850 | 136 | 0.8 | 20.41315
82 | 850 | 137 | 0.8 | 23.58722
82 | 850 | 138 | 0.8 | 21.15764
82 | 850 | 139 | 0.8 | 22.76073
82 | 850 | 140 | 0.8 | 22.70655
82 | 850 | 141 | 0.8 | 22.79436
82 | 850 | 142 | 0.8 | 22.8795
82 | 850 | 143 | 0.8 | 21.18327
82 | 850 | 144 | 0.8 | 22.70993
82 | 850 | 145 | 0.8 | 22.49688
82 | 850 | 146 | 0.8 | 21.60449
82 | 850 | 147 | 0.8 | 23.53382
82 | 850 | 148 | 0.8 | 21.56326
82 | 850 | 149 | 0.8 | 22.50001
82 | 850 | 150 | 0.8 | 23.60958
82 | 850 | 151 | 0.8 | 23.27167
82 | 850 | 152 | 0.8 | 23.57623
82 | 850 | 153 | 0.8 | 23.24395
82 | 850 | 154 | 0.8 | 21.66813
82 | 850 | 155 | 0.8 | 22.8644
82 | 850 | 156 | 0.8 | 23.12723
82 | 850 | 157 | 0.8 | 25.13902
82 | 850 | 158 | 0.8 | 23.16419
82 | 850 | 159 | 0.8 | 25.03242
82 | 850 | 160 | 0.8 | 23.37728
82 | 850 | 161 | 0.8 | 21.4602
82 | 850 | 162 | 0.8 | 23.65477
82 | 850 | 163 | 0.8 | 25.85381
82 | 850 | 164 | 0.8 | 23.28557
82 | 850 | 165 | 0.8 | 26.0106
82 | 850 | 166 | 0.8 | 23.57954
82 | 850 | 167 | 0.8 | 23.67383
82 | 850 | 168 | 0.8 | 23.46551
82 | 850 | 169 | 0.8 | 24.17651
82 | 850 | 170 | 0.8 | 23.64623
82 | 850 | 171 | 0.8 | 26.68433
82 | 850 | 172 | 0.8 | 23.04532
82 | 850 | 173 | 0.8 | 22.20704
82 | 850 | 174 | 0.8 | 24.16085
82 | 850 | 175 | 0.8 | 26.29576
82 | 850 | 176 | 0.8 | 24.00888
82 | 850 | 177 | 0.8 | 23.32765
82 | 850 | 178 | 0.8 | 24.37337
82 | 850 | 179 | 0.8 | 21.89084
82 | 850 | 180 | 0.8 | 22.65048
82 | 850 | 181 | 0.8 | 24.4106
82 | 850 | 182 | 0.8 | 22.41605
82 | 850 | 183 | 0.8 | 24.25526
82 | 850 | 184 | 0.8 | 23.65263
82 | 850 | 185 | 0.8 | 23.43133
82 | 850 | 186 | 0.8 | 24.11296
82 | 850 | 187 | 0.8 | 25.34812
82 | 850 | 188 | 0.8 | 22.78191
82 | 850 | 189 | 0.8 | 22.97147
82 | 850 | 190 | 0.8 | 25.58425
82 | 850 | 191 | 0.8 | 24.58296
82 | 850 | 192 | 0.8 | 25.22608
82 | 850 | 193 | 0.8 | 25.95052
82 | 850 | 194 | 0.8 | 25.88107
82 | 850 | 195 | 0.8 | 26.56746
82 | 850 | 196 | 0.8 | 25.62535
82 | 850 | 197 | 0.8 | 25.58341
82 | 850 | 198 | 0.8 | 24.97595
82 | 850 | 199 | 0.8 | 24.17107
82 | 850 | 200 | 0.8 | 24.64155
82 | 850 | 201 | 0.8 | 24.35552
82 | 850 | 202 | 0.8 | 25.07134
82 | 850 | 203 | 0.8 | 25.10894
82 | 850 | 204 | 0.8 | 24.55013
82 | 850 | 205 | 0.8 | 25.39805
82 | 850 | 206 | 0.8 | 30.09565
82 | 850 | 207 | 0.8 | 24.83129
82 | 850 | 208 | 0.8 | 23.2456
82 | 850 | 209 | 0.8 | 23.07516
82 | 850 | 210 | 0.8 | 24.9625
82 | 850 | 211 | 0.8 | 22.08584
82 | 850 | 212 | 0.8 | 24.84174
82 | 850 | 213 | 0.8 | 24.77391
82 | 850 | 214 | 0.8 | 24.97961
82 | 850 | 215 | 0.8 | 24.37296
82 | 850 | 216 | 0.8 | 20.90396
82 | 850 | 217 | 0.8 | 26.48623
82 | 850 | 218 | 0.8 | 26.19895
82 | 850 | 219 | 0.8 | 24.76362
82 | 850 | 220 | 0.8 | 24.2265
82 | 850 | 221 | 0.8 | 23.40862
82 | 850 | 222 | 0.8 | 25.84277
82 | 850 | 223 | 0.8 | 24.81036
82 | 850 | 224 | 0.8 | 25.94766
82 | 850 | 225 | 0.8 | 23.63784
82 | 850 | 226 | 0.8 | 24.20602
82 | 850 | 227 | 0.8 | 25.09146
82 | 850 | 228 | 0.8 | 24.24045
82 | 850 | 229 | 0.8 | 21.57443
82 | 850 | 230 | 0.8 | 19.77648
82 | 850 | 231 | 0.8 | 26.06734
82 | 850 | 232 | 0.8 | 26.86889
82 | 850 | 233 | 0.8 | 24.89418
82 | 850 | 234 | 0.8 | 26.34457
82 | 850 | 235 | 0.8 | 25.60339
82 | 850 | 236 | 0.8 | 25.1539
82 | 850 | 237 | 0.8 | 25.49013
82 | 850 | 238 | 0.8 | 26.23931
82 | 850 | 239 | 0.8 | 22.62679
82 | 850 | 240 | 0.8 | 26.58375
82 | 850 | 241 | 0.8 | 22.87984
82 | 850 | 242 | 0.8 | 26.41308
82 | 850 | 243 | 0.8 | 25.23305
82 | 850 | 244 | 0.8 | 25.50247
82 | 850 | 245 | 0.8 | 25.5171
82 | 850 | 246 | 0.8 | 23.79974
82 | 850 | 247 | 0.8 | 25.54072
82 | 850 | 248 | 0.8 | 27.47839
82 | 850 | 249 | 0.8 | 25.15535
82 | 850 | 250 | 0.8 | 22.46473
82 | 850 | 251 | 0.8 | 28.72488
82 | 850 | 252 | 0.8 | 20.8358
82 | 850 | 253 | 0.8 | 23.49973
82 | 850 | 254 | 0.8 | 26.54934
82 | 850 | 255 | 0.8 | 26.55354
82 | 850 | 256 | 0.8 | 27.22804
82 | 850 | 257 | 0.8 | 25.37407
82 | 850 | 258 | 0.8 | 28.23993
82 | 850 | 259 | 0.8 | 24.89889
82 | 850 | 260 | 0.8 | 25.54075
82 | 850 | 261 | 0.8 | 25.87902
82 | 850 | 262 | 0.8 | 23.92815
82 | 850 | 263 | 0.8 | 24.469
82 | 850 | 264 | 0.8 | 25.19808
82 | 850 | 265 | 0.8 | 26.31897
82 | 850 | 266 | 0.8 | 26.58014
82 | 850 | 267 | 0.8 | 26.70835
82 | 850 | 268 | 0.8 | 27.16253
82 | 850 | 269 | 0.8 | 27.40297
82 | 850 | 270 | 0.8 | 25.84906
82 | 850 | 271 | 0.8 | 26.21142
82 | 850 | 272 | 0.8 | 27.57625
82 | 850 | 273 | 0.8 | 27.0503
82 | 850 | 274 | 0.8 | 25.61317
82 | 850 | 275 | 0.8 | 25.96424
82 | 850 | 276 | 0.8 | 25.30885
82 | 850 | 277 | 0.8 | 25.99076
82 | 850 | 278 | 0.8 | 24.90803
82 | 850 | 279 | 0.8 | 25.35869
82 | 850 | 280 | 0.8 | 26.27638
82 | 850 | 281 | 0.8 | 22.85979
82 | 850 | 282 | 0.8 | 27.73225
82 | 850 | 283 | 0.8 | 28.32896
82 | 850 | 284 | 0.8 | 25.65748
82 | 850 | 285 | 0.8 | 27.18241
82 | 850 | 286 | 0.8 | 25.179
82 | 850 | 287 | 0.8 | 25.1597
82 | 850 | 288 | 0.8 | 22.48268
82 | 850 | 289 | 0.8 | 28.00248
82 | 850 | 290 | 0.8 | 24.20386
82 | 850 | 291 | 0.8 | 25.81265
82 | 850 | 292 | 0.8 | 25.62618
82 | 850 | 293 | 0.8 | 25.24697
82 | 850 | 294 | 0.8 | 26.70546
82 | 850 | 295 | 0.8 | 26.90289
82 | 850 | 296 | 0.8 | 27.52077
82 | 850 | 297 | 0.8 | 24.19737
82 | 850 | 298 | 0.8 | 25.93981
82 | 850 | 299 | 0.8 | 25.39192
82 | 850 | 300 | 0.8 | 25.1752
82 | 850 | 301 | 0.8 | 26.49302
82 | 850 | 302 | 0.8 | 22.94795
82 | 850 | 303 | 0.8 | 25.83079
82 | 850 | 304 | 0.8 | 28.78445
82 | 850 | 305 | 0.8 | 27.25715
82 | 850 | 306 | 0.8 | 25.26058
82 | 850 | 307 | 0.8 | 25.99558
82 | 850 | 308 | 0.8 | 26.19304
82 | 850 | 309 | 0.8 | 26.11296
82 | 850 | 310 | 0.8 | 27.41151
82 | 850 | 311 | 0.8 | 25.86878
82 | 850 | 312 | 0.8 | 25.10756
82 | 850 | 313 | 0.8 | 25.21585
82 | 850 | 314 | 0.8 | 27.90083
82 | 850 | 315 | 0.8 | 25.41736
82 | 850 | 316 | 0.8 | 26.94844
82 | 850 | 317 | 0.8 | 26.43343
82 | 850 | 318 | 0.8 | 29.04343
82 | 850 | 319 | 0.8 | 26.25456
82 | 850 | 320 | 0.8 | 26.0554
82 | 850 | 321 | 0.8 | 24.42299
82 | 850 | 322 | 0.8 | 22.5108
82 | 850 | 323 | 0.8 | 29.34194
82 | 850 | 324 | 0.8 | 25.29818
82 | 850 | 325 | 0.8 | 26.24992
82 | 850 | 326 | 0.8 | 26.80797
82 | 850 | 327 | 0.8 | 25.76479
82 | 850 | 328 | 0.8 | 26.06792
82 | 850 | 329 | 0.8 | 24.93581
82 | 850 | 330 | 0.8 | 26.27341
82 | 850 | 331 | 0.8 | 25.82128
82 | 850 | 332 | 0.8 | 22.99395
82 | 850 | 333 | 0.8 | 25.20997
82 | 850 | 334 | 0.8 | 25.97303
82 | 850 | 335 | 0.8 | 27.11605
82 | 850 | 336 | 0.8 | 26.45699
82 | 850 | 337 | 0.8 | 20.05086
82 | 850 | 338 | 0.8 | 23.49989
82 | 850 | 339 | 0.8 | 26.25983
82 | 850 | 340 | 0.8 | 25.70316
82 | 850 | 341 | 0.8 | 25.35153
82 | 850 | 342 | 0.8 | 26.586
82 | 850 | 343 | 0.8 | 25.74147
82 | 850 | 344 | 0.8 | 24.62946
82 | 850 | 345 | 0.8 | 23.08016
82 | 850 | 346 | 0.8 | 27.95519
82 | 850 | 347 | 0.8 | 26.48214
82 | 850 | 348 | 0.8 | 23.1252
82 | 850 | 349 | 0.8 | 25.50817
82 | 850 | 350 | 0.8 | 26.34695
82 | 850 | 351 | 0.8 | 26.11087
82 | 850 | 352 | 0.8 | 26.89168
82 | 850 | 353 | 0.8 | 23.64617
82 | 850 | 354 | 0.8 | 25.50238
82 | 850 | 355 | 0.8 | 24.02012
82 | 850 | 356 | 0.8 | 25.5308
82 | 850 | 357 | 0.8 | 26.05015
82 | 850 | 358 | 0.8 | 29.46231
82 | 850 | 359 | 0.8 | 26.55349
82 | 850 | 360 | 0.8 | 27.83965
82 | 850 | 361 | 0.8 | 27.59328
82 | 850 | 362 | 0.8 | 26.19097
82 | 850 | 363 | 0.8 | 26.31903
82 | 850 | 364 | 0.8 | 26.32414
82 | 850 | 365 | 0.8 | 27.68299
82 | 850 | 366 | 0.8 | 25.76516
82 | 850 | 367 | 0.8 | 22.98958
82 | 850 | 368 | 0.8 | 29.64191
82 | 850 | 369 | 0.8 | 27.94795
82 | 850 | 370 | 0.8 | 26.19059
82 | 850 | 371 | 0.8 | 24.13158
82 | 850 | 372 | 0.8 | 23.72652
82 | 850 | 373 | 0.8 | 26.4873
82 | 850 | 374 | 0.8 | 25.17166
82 | 850 | 375 | 0.8 | 26.47922
82 | 850 | 376 | 0.8 | 25.47551
82 | 850 | 377 | 0.8 | 26.45397
82 | 850 | 378 | 0.8 | 26.05962
82 | 850 | 379 | 0.8 | 29.44681
82 | 850 | 380 | 0.8 | 26.44449
82 | 850 | 381 | 0.8 | 24.86083
82 | 850 | 382 | 0.8 | 25.66002
82 | 850 | 383 | 0.8 | 25.72912
82 | 850 | 384 | 0.8 | 25.09025
82 | 850 | 385 | 0.8 | 27.49729
82 | 850 | 386 | 0.8 | 24.52308
82 | 850 | 387 | 0.8 | 28.48165
82 | 850 | 388 | 0.8 | 25.7259
82 | 850 | 389 | 0.8 | 25.43639
82 | 850 | 390 | 0.8 | 26.16026
82 | 850 | 391 | 0.8 | 26.25245
82 | 850 | 392 | 0.8 | 27.29439
82 | 850 | 393 | 0.8 | 27.93953
82 | 850 | 394 | 0.8 | 22.06664
82 | 850 | 395 | 0.8 | 26.36961
82 | 850 | 396 | 0.8 | 25.18542
82 | 850 | 397 | 0.8 | 27.05874
82 | 850 | 398 | 0.8 | 25.93523
82 | 850 | 399 | 0.8 | 28.47764
82 | 850 | 400 | 0.8 | 26.88633
82 | 850 | 401 | 0.8 | 27.62799
82 | 850 | 402 | 0.8 | 25.38412
82 | 850 | 403 | 0.8 | 26.24683
82 | 850 | 404 | 0.8 | 25.88927
82 | 850 | 405 | 0.8 | 26.50273
82 | 850 | 406 | 0.8 | 25.56053
82 | 850 | 407 | 0.8 | 25.81284
82 | 850 | 408 | 0.8 | 25.68729
82 | 850 | 409 | 0.8 | 24.4356
82 | 850 | 410 | 0.8 | 27.16777
82 | 850 | 411 | 0.8 | 25.04603
82 | 850 | 412 | 0.8 | 25.00751
82 | 850 | 413 | 0.8 | 26.25255
82 | 850 | 414 | 0.8 | 25.22266
82 | 850 | 415 | 0.8 | 27.09555
82 | 850 | 416 | 0.8 | 27.05028
82 | 850 | 417 | 0.8 | 24.53752
82 | 850 | 418 | 0.8 | 24.7919
82 | 850 | 419 | 0.8 | 26.7448
82 | 850 | 420 | 0.8 | 26.24989
82 | 850 | 421 | 0.8 | 23.3787
82 | 850 | 422 | 0.8 | 24.6448
82 | 850 | 423 | 0.8 | 26.28743
82 | 850 | 424 | 0.8 | 26.36853
82 | 850 | 425 | 0.8 | 25.59495
82 | 850 | 426 | 0.8 | 27.38354
82 | 850 | 427 | 0.8 | 26.51998
82 | 850 | 428 | 0.8 | 26.5175
82 | 850 | 429 | 0.8 | 27.13385
82 | 850 | 430 | 0.8 | 23.45692
82 | 850 | 431 | 0.8 | 26.34833
82 | 850 | 432 | 0.8 | 26.56027
82 | 850 | 433 | 0.8 | 26.73508
82 | 850 | 434 | 0.8 | 26.04289
82 | 850 | 435 | 0.8 | 24.23526
82 | 850 | 436 | 0.8 | 25.609
82 | 850 | 437 | 0.8 | 25.14444
82 | 850 | 438 | 0.8 | 26.63398
82 | 850 | 439 | 0.8 | 25.80837
82 | 850 | 440 | 0.8 | 28.61732
82 | 850 | 441 | 0.8 | 22.62098
82 | 850 | 442 | 0.8 | 28.54435
82 | 850 | 443 | 0.8 | 28.35478
82 | 850 | 444 | 0.8 | 25.76035
82 | 850 | 445 | 0.8 | 24.66188
82 | 850 | 446 | 0.8 | 26.76237
82 | 850 | 447 | 0.8 | 25.37432
82 | 850 | 448 | 0.8 | 26.29254
82 | 850 | 449 | 0.8 | 28.86918
82 | 850 | 450 | 0.8 | 26.9222
82 | 850 | 451 | 0.8 | 29.07995
82 | 850 | 452 | 0.8 | 26.75272
82 | 850 | 453 | 0.8 | 28.34429
82 | 850 | 454 | 0.8 | 26.9518
82 | 850 | 455 | 0.8 | 26.79724
82 | 850 | 456 | 0.8 | 25.91051
82 | 850 | 457 | 0.8 | 25.7799
82 | 850 | 458 | 0.8 | 25.68618
82 | 850 | 459 | 0.8 | 23.99842
82 | 850 | 460 | 0.8 | 26.77893
82 | 850 | 461 | 0.8 | 25.91838
82 | 850 | 462 | 0.8 | 24.86009
82 | 850 | 463 | 0.8 | 21.7065
82 | 850 | 464 | 0.8 | 26.88757
82 | 850 | 465 | 0.8 | 25.41849
82 | 850 | 466 | 0.8 | 22.95992
82 | 850 | 467 | 0.8 | 27.7673
82 | 850 | 468 | 0.8 | 18.07542
82 | 850 | 469 | 0.8 | 25.09866
82 | 850 | 470 | 0.8 | 26.46547
82 | 850 | 471 | 0.8 | 30.22627
82 | 850 | 472 | 0.8 | 24.20972
82 | 850 | 473 | 0.8 | 27.80704
82 | 850 | 474 | 0.8 | 24.61601
82 | 850 | 475 | 0.8 | 26.41
82 | 850 | 476 | 0.8 | 26.2738
82 | 850 | 477 | 0.8 | 26.21943
82 | 850 | 478 | 0.8 | 26.52837
82 | 850 | 479 | 0.8 | 27.24398
82 | 850 | 480 | 0.8 | 22.84335
82 | 850 | 481 | 0.8 | 24.72866
82 | 850 | 482 | 0.8 | 24.74181
82 | 850 | 483 | 0.8 | 28.44264
82 | 850 | 484 | 0.8 | 24.45067
82 | 850 | 485 | 0.8 | 26.28686
82 | 850 | 486 | 0.8 | 27.51477
82 | 850 | 487 | 0.8 | 28.09859
82 | 850 | 488 | 0.8 | 27.18058
82 | 850 | 489 | 0.8 | 26.44527
82 | 850 | 490 | 0.8 | 27.25269
82 | 850 | 491 | 0.8 | 26.7735
82 | 850 | 492 | 0.8 | 25.74472
82 | 850 | 493 | 0.8 | 26.7142
82 | 850 | 494 | 0.8 | 26.16728
82 | 850 | 495 | 0.8 | 26.43737
82 | 850 | 496 | 0.8 | 27.14934
82 | 850 | 497 | 0.8 | 26.02671
82 | 850 | 498 | 0.8 | 26.98502
82 | 850 | 499 | 0.8 | 26.48973
82 | 850 | 500 | 0.8 | 23.8748
82 | 850 | 501 | 0.8 | 25.34932
82 | 850 | 502 | 0.8 | 26.08856
82 | 850 | 503 | 0.8 | 25.90682
82 | 850 | 504 | 0.8 | 24.98836
82 | 850 | 505 | 0.8 | 26.86129
82 | 850 | 506 | 0.8 | 29.51289
82 | 850 | 507 | 0.8 | 27.17838
82 | 850 | 508 | 0.8 | 26.78279
82 | 850 | 509 | 0.8 | 25.93181
82 | 850 | 510 | 0.8 | 25.57847
82 | 850 | 511 | 0.8 | 30.26141
82 | 850 | 512 | 0.8 | 26.24989
82 | 850 | 513 | 0.8 | 24.37959
82 | 850 | 514 | 0.8 | 28.86978
82 | 850 | 515 | 0.8 | 27.31294
82 | 850 | 516 | 0.8 | 25.36616
82 | 850 | 517 | 0.8 | 26.99152
82 | 850 | 518 | 0.8 | 26.11775
82 | 850 | 519 | 0.8 | 26.26451
82 | 850 | 520 | 0.8 | 25.46676
82 | 850 | 521 | 0.8 | 23.50577
82 | 850 | 522 | 0.8 | 26.95883
82 | 850 | 523 | 0.8 | 28.02863
82 | 850 | 524 | 0.8 | 22.38948
82 | 850 | 525 | 0.8 | 26.83826
82 | 850 | 526 | 0.8 | 22.43409
82 | 850 | 527 | 0.8 | 25.87076
82 | 850 | 528 | 0.8 | 26.39562
82 | 850 | 529 | 0.8 | 25.00149
82 | 850 | 530 | 0.8 | 25.5184
82 | 850 | 531 | 0.8 | 25.00532
82 | 850 | 532 | 0.8 | 26.36964
82 | 850 | 533 | 0.8 | 27.31641
82 | 850 | 534 | 0.8 | 27.13847
82 | 850 | 535 | 0.8 | 24.42391
82 | 850 | 536 | 0.8 | 26.79903
82 | 850 | 537 | 0.8 | 27.53253
82 | 850 | 538 | 0.8 | 25.54086
82 | 850 | 539 | 0.8 | 24.36404
82 | 850 | 540 | 0.8 | 26.025
82 | 850 | 541 | 0.8 | 28.15779
82 | 850 | 542 | 0.8 | 26.34738
82 | 850 | 543 | 0.8 | 26.36227
82 | 850 | 544 | 0.8 | 22.19398
82 | 850 | 545 | 0.8 | 26.33572
82 | 850 | 546 | 0.8 | 26.75127
82 | 850 | 547 | 0.8 | 24.40382
82 | 850 | 548 | 0.8 | 27.44951
82 | 850 | 549 | 0.8 | 27.39124
82 | 850 | 550 | 0.8 | 26.15207
82 | 850 | 551 | 0.8 | 26.22847
82 | 850 | 552 | 0.8 | 26.14573
82 | 850 | 553 | 0.8 | 32.01242
82 | 850 | 554 | 0.8 | 25.81826
82 | 850 | 555 | 0.8 | 26.602
82 | 850 | 556 | 0.8 | 26.2352
82 | 850 | 557 | 0.8 | 25.62179
82 | 850 | 558 | 0.8 | 24.41106
82 | 850 | 559 | 0.8 | 26.38969
82 | 850 | 560 | 0.8 | 25.9639
82 | 850 | 561 | 0.8 | 25.77049
82 | 850 | 562 | 0.8 | 25.41626
82 | 850 | 563 | 0.8 | 26.4672
82 | 850 | 564 | 0.8 | 25.43567
82 | 850 | 565 | 0.8 | 30.35409
82 | 850 | 566 | 0.8 | 26.20025
82 | 850 | 567 | 0.8 | 27.11633
82 | 850 | 568 | 0.8 | 23.46042
82 | 850 | 569 | 0.8 | 28.03434
82 | 850 | 570 | 0.8 | 25.18522
82 | 850 | 571 | 0.8 | 26.19871
82 | 850 | 572 | 0.8 | 26.09505
82 | 850 | 573 | 0.8 | 26.91583
82 | 850 | 574 | 0.8 | 24.89477
82 | 850 | 575 | 0.8 | 26.38397
82 | 850 | 576 | 0.8 | 26.32429
82 | 850 | 577 | 0.8 | 28.72189
82 | 850 | 578 | 0.8 | 25.47599
82 | 850 | 579 | 0.8 | 25.00221
82 | 850 | 580 | 0.8 | 24.97059
82 | 850 | 581 | 0.8 | 26.59621
82 | 850 | 582 | 0.8 | 26.83427
82 | 850 | 583 | 0.8 | 25.65477
82 | 850 | 584 | 0.8 | 26.10702
82 | 850 | 585 | 0.8 | 24.20881
82 | 850 | 586 | 0.8 | 25.03001
82 | 850 | 587 | 0.8 | 25.44433
82 | 850 | 588 | 0.8 | 26.76133
82 | 850 | 589 | 0.8 | 26.22235
82 | 850 | 590 | 0.8 | 24.97356
82 | 850 | 591 | 0.8 | 26.93024
82 | 850 | 592 | 0.8 | 29.77947
82 | 850 | 593 | 0.8 | 25.57346
82 | 850 | 594 | 0.8 | 27.60193
82 | 850 | 595 | 0.8 | 25.51282
82 | 850 | 596 | 0.8 | 25.49135
82 | 850 | 597 | 0.8 | 26.64334
82 | 850 | 598 | 0.8 | 25.83452
82 | 850 | 599 | 0.8 | 25.92587
82 | 850 | 600 | 0.8 | 25.60763
82 | 850 | 601 | 0.8 | 25.4035
82 | 850 | 602 | 0.8 | 25.06007
82 | 850 | 603 | 0.8 | 26.39836
82 | 850 | 604 | 0.8 | 25.8769
82 | 850 | 605 | 0.8 | 25.70576
82 | 850 | 606 | 0.8 | 25.7632
82 | 850 | 607 | 0.8 | 26.90238
82 | 850 | 608 | 0.8 | 26.37741
82 | 850 | 609 | 0.8 | 26.51297
82 | 850 | 610 | 0.8 | 26.47551
82 | 850 | 611 | 0.8 | 22.45372
82 | 850 | 612 | 0.8 | 27.06924
82 | 850 | 613 | 0.8 | 25.47417
82 | 850 | 614 | 0.8 | 25.17941
82 | 850 | 615 | 0.8 | 26.90868
82 | 850 | 616 | 0.8 | 24.74419
82 | 850 | 617 | 0.8 | 26.27522
82 | 850 | 618 | 0.8 | 26.74899
82 | 850 | 619 | 0.8 | 27.0731
82 | 850 | 620 | 0.8 | 25.80597
82 | 850 | 621 | 0.8 | 26.83031
82 | 850 | 622 | 0.8 | 24.92955
82 | 850 | 623 | 0.8 | 24.60825
82 | 850 | 624 | 0.8 | 28.29078
82 | 850 | 625 | 0.8 | 26.38746
82 | 850 | 626 | 0.8 | 25.0716
82 | 850 | 627 | 0.8 | 25.89225
82 | 850 | 628 | 0.8 | 26.01478
82 | 850 | 629 | 0.8 | 26.1691
82 | 850 | 630 | 0.8 | 26.7515
82 | 850 | 631 | 0.8 | 26.38982
82 | 850 | 632 | 0.8 | 26.42062
82 | 850 | 633 | 0.8 | 27.59345
82 | 850 | 634 | 0.8 | 25.57441
82 | 850 | 635 | 0.8 | 28.10787
82 | 850 | 636 | 0.8 | 25.71457
82 | 850 | 637 | 0.8 | 29.17336
82 | 850 | 638 | 0.8 | 25.3139
82 | 850 | 639 | 0.8 | 27.36556
82 | 850 | 640 | 0.8 | 28.22728
82 | 850 | 641 | 0.8 | 27.2783
82 | 850 | 642 | 0.8 | 26.26657
82 | 850 | 643 | 0.8 | 25.81266
82 | 850 | 644 | 0.8 | 25.76029
82 | 850 | 645 | 0.8 | 22.53843
82 | 850 | 646 | 0.8 | 25.79372
82 | 850 | 647 | 0.8 | 26.06195
82 | 850 | 648 | 0.8 | 25.23628
82 | 850 | 649 | 0.8 | 27.62791
82 | 850 | 650 | 0.8 | 25.75072
82 | 850 | 651 | 0.8 | 23.15354
82 | 850 | 652 | 0.8 | 25.00631
82 | 850 | 653 | 0.8 | 24.67073
82 | 850 | 654 | 0.8 | 26.51993
82 | 850 | 655 | 0.8 | 26.20103
82 | 850 | 656 | 0.8 | 25.20457
82 | 850 | 657 | 0.8 | 26.86069
82 | 850 | 658 | 0.8 | 25.5834
82 | 850 | 659 | 0.8 | 26.31621
82 | 850 | 660 | 0.8 | 28.72391
82 | 850 | 661 | 0.8 | 25.06227
82 | 850 | 662 | 0.8 | 27.78436
82 | 850 | 663 | 0.8 | 26.29983
82 | 850 | 664 | 0.8 | 25.9966
82 | 850 | 665 | 0.8 | 26.76479
82 | 850 | 666 | 0.8 | 27.07301
82 | 850 | 667 | 0.8 | 27.75699
82 | 850 | 668 | 0.8 | 26.63436
82 | 850 | 669 | 0.8 | 25.86763
82 | 850 | 670 | 0.8 | 24.98577
82 | 850 | 671 | 0.8 | 27.05082
82 | 850 | 672 | 0.8 | 24.8444
82 | 850 | 673 | 0.8 | 26.98322
82 | 850 | 674 | 0.8 | 26.1169
82 | 850 | 675 | 0.8 | 23.53417
82 | 850 | 676 | 0.8 | 23.593
82 | 850 | 677 | 0.8 | 29.21596
82 | 850 | 678 | 0.8 | 26.68838
82 | 850 | 679 | 0.8 | 25.87189
82 | 850 | 680 | 0.8 | 26.58067
82 | 850 | 681 | 0.8 | 28.13478
82 | 850 | 682 | 0.8 | 29.90342
82 | 850 | 683 | 0.8 | 26.81347
82 | 850 | 684 | 0.8 | 28.0395
82 | 850 | 685 | 0.8 | 26.5137
82 | 850 | 686 | 0.8 | 26.0092
82 | 850 | 687 | 0.8 | 26.14429
82 | 850 | 688 | 0.8 | 24.21272
82 | 850 | 689 | 0.8 | 27.47753
82 | 850 | 690 | 0.8 | 24.87068
82 | 850 | 691 | 0.8 | 25.95072
82 | 850 | 692 | 0.8 | 28.80521
82 | 850 | 693 | 0.8 | 24.19837
82 | 850 | 694 | 0.8 | 25.87561
82 | 850 | 695 | 0.8 | 28.70038
82 | 850 | 696 | 0.8 | 25.73925
82 | 850 | 697 | 0.8 | 24.67109
82 | 850 | 698 | 0.8 | 26.58788
82 | 850 | 699 | 0.8 | 25.02295
82 | 850 | 700 | 0.8 | 26.48451
82 | 850 | 701 | 0.8 | 26.47265
82 | 850 | 702 | 0.8 | 24.60217
82 | 850 | 703 | 0.8 | 24.02486
82 | 850 | 704 | 0.8 | 23.411
82 | 850 | 705 | 0.8 | 26.94549
82 | 850 | 706 | 0.8 | 25.06846
82 | 850 | 707 | 0.8 | 25.58764
82 | 850 | 708 | 0.8 | 28.08322
82 | 850 | 709 | 0.8 | 23.7303
82 | 850 | 710 | 0.8 | 25.62657
82 | 850 | 711 | 0.8 | 25.73253
82 | 850 | 712 | 0.8 | 27.05239
82 | 850 | 713 | 0.8 | 26.49731
82 | 850 | 714 | 0.8 | 27.54855
82 | 850 | 715 | 0.8 | 25.86653
82 | 850 | 716 | 0.8 | 23.24374
82 | 850 | 717 | 0.8 | 26.21788
82 | 850 | 718 | 0.8 | 27.1968
82 | 850 | 719 | 0.8 | 25.47881
82 | 850 | 720 | 0.8 | 26.41164
82 | 850 | 721 | 0.8 | 26.51702
82 | 850 | 722 | 0.8 | 26.25453
82 | 850 | 723 | 0.8 | 27.84296
82 | 850 | 724 | 0.8 | 25.67744
82 | 850 | 725 | 0.8 | 26.10911
82 | 850 | 726 | 0.8 | 26.65548
82 | 850 | 727 | 0.8 | 27.08167
82 | 850 | 728 | 0.8 | 26.88149
82 | 850 | 729 | 0.8 | 26.95679
82 | 850 | 730 | 0.8 | 26.14977
82 | 850 | 731 | 0.8 | 26.78113
82 | 850 | 732 | 0.8 | 28.01527
82 | 850 | 733 | 0.8 | 27.22382
82 | 850 | 734 | 0.8 | 26.46517
82 | 850 | 735 | 0.8 | 24.91533
82 | 850 | 736 | 0.8 | 27.76942
82 | 850 | 737 | 0.8 | 28.38448
82 | 850 | 738 | 0.8 | 26.66261
82 | 850 | 739 | 0.8 | 27.01915
82 | 850 | 740 | 0.8 | 26.52857
82 | 850 | 741 | 0.8 | 21.13967
82 | 850 | 742 | 0.8 | 30.17718
82 | 850 | 743 | 0.8 | 25.98524
82 | 850 | 744 | 0.8 | 30.25465
82 | 850 | 745 | 0.8 | 24.43194
82 | 850 | 746 | 0.8 | 28.92035
82 | 850 | 747 | 0.8 | 21.02304
82 | 850 | 748 | 0.8 | 25.3347
82 | 850 | 749 | 0.8 | 29.64248
82 | 850 | 750 | 0.8 | 25.76015
82 | 850 | 751 | 0.8 | 27.074
82 | 850 | 752 | 0.8 | 27.23153
82 | 850 | 753 | 0.8 | 27.00507
82 | 850 | 754 | 0.8 | 25.56834
82 | 850 | 755 | 0.8 | 25.16608
82 | 850 | 756 | 0.8 | 25.72747
82 | 850 | 757 | 0.8 | 26.59431
82 | 850 | 758 | 0.8 | 26.47906
82 | 850 | 759 | 0.8 | 26.25212
82 | 850 | 760 | 0.8 | 27.91347
82 | 850 | 761 | 0.8 | 24.44691
82 | 850 | 762 | 0.8 | 29.18071
82 | 850 | 763 | 0.8 | 23.82402
82 | 850 | 764 | 0.8 | 26.70101
82 | 850 | 765 | 0.8 | 29.77187
82 | 850 | 766 | 0.8 | 25.77033
82 | 850 | 767 | 0.8 | 26.13502
82 | 850 | 768 | 0.8 | 27.55558
82 | 850 | 769 | 0.8 | 25.28003
82 | 850 | 770 | 0.8 | 27.40683
82 | 850 | 771 | 0.8 | 27.98234
82 | 850 | 772 | 0.8 | 26.78781
82 | 850 | 773 | 0.8 | 26.11304
82 | 850 | 774 | 0.8 | 27.71587
82 | 850 | 775 | 0.8 | 26.88254
82 | 850 | 776 | 0.8 | 25.20756
82 | 850 | 777 | 0.8 | 25.47162
82 | 850 | 778 | 0.8 | 23.79526
82 | 850 | 779 | 0.8 | 23.93131
82 | 850 | 780 | 0.8 | 28.10385
82 | 850 | 781 | 0.8 | 26.59394
82 | 850 | 782 | 0.8 | 27.40185
82 | 850 | 783 | 0.8 | 25.74252
82 | 850 | 784 | 0.8 | 27.46607
82 | 850 | 785 | 0.8 | 25.94957
82 | 850 | 786 | 0.8 | 24.0989
82 | 850 | 787 | 0.8 | 27.46591
82 | 850 | 788 | 0.8 | 26.46505
82 | 850 | 789 | 0.8 | 27.29611
82 | 850 | 790 | 0.8 | 31.03014
82 | 850 | 791 | 0.8 | 26.56072
82 | 850 | 792 | 0.8 | 26.02761
82 | 850 | 793 | 0.8 | 25.64768
82 | 850 | 794 | 0.8 | 26.59394
82 | 850 | 795 | 0.8 | 26.38708
82 | 850 | 796 | 0.8 | 23.27137
82 | 850 | 797 | 0.8 | 26.4197
82 | 850 | 798 | 0.8 | 25.29641
82 | 850 | 799 | 0.8 | 23.60114
82 | 850 | 800 | 0.8 | 24.35991
82 | 850 | 801 | 0.8 | 25.47911
82 | 850 | 802 | 0.8 | 29.61567
82 | 850 | 803 | 0.8 | 27.26776
82 | 850 | 804 | 0.8 | 26.90999
82 | 850 | 805 | 0.8 | 25.75046
82 | 850 | 806 | 0.8 | 27.39477
82 | 850 | 807 | 0.8 | 26.22297
82 | 850 | 808 | 0.8 | 25.87232
82 | 850 | 809 | 0.8 | 25.88764
82 | 850 | 810 | 0.8 | 25.87183
82 | 850 | 811 | 0.8 | 23.62058
82 | 850 | 812 | 0.8 | 26.15156
82 | 850 | 813 | 0.8 | 27.03715
82 | 850 | 814 | 0.8 | 25.25594
82 | 850 | 815 | 0.8 | 25.70156
82 | 850 | 816 | 0.8 | 27.12445
82 | 850 | 817 | 0.8 | 26.14875
82 | 850 | 818 | 0.8 | 26.61687
82 | 850 | 819 | 0.8 | 22.04808
82 | 850 | 820 | 0.8 | 27.31368
82 | 850 | 821 | 0.8 | 26.87963
82 | 850 | 822 | 0.8 | 26.16522
82 | 850 | 823 | 0.8 | 26.46411
82 | 850 | 824 | 0.8 | 26.84312
82 | 850 | 825 | 0.8 | 24.66362
82 | 850 | 826 | 0.8 | 32.28714
82 | 850 | 827 | 0.8 | 29.55741
82 | 850 | 828 | 0.8 | 24.18213
82 | 850 | 829 | 0.8 | 26.30292
82 | 850 | 830 | 0.8 | 20.79177
82 | 850 | 831 | 0.8 | 26.0545
82 | 850 | 832 | 0.8 | 24.97193
82 | 850 | 833 | 0.8 | 26.55167
82 | 850 | 834 | 0.8 | 26.95675
82 | 850 | 835 | 0.8 | 23.38269
82 | 850 | 836 | 0.8 | 27.13211
82 | 850 | 837 | 0.8 | 26.22912
82 | 850 | 838 | 0.8 | 25.86526
82 | 850 | 839 | 0.8 | 25.61204
82 | 850 | 840 | 0.8 | 25.47832
82 | 850 | 841 | 0.8 | 23.67005
82 | 850 | 842 | 0.8 | 26.35674
82 | 850 | 843 | 0.8 | 26.27352
82 | 850 | 844 | 0.8 | 23.2035
82 | 850 | 845 | 0.8 | 26.02273
82 | 850 | 846 | 0.8 | 26.75184
82 | 850 | 847 | 0.8 | 26.25343
82 | 850 | 848 | 0.8 | 26.1142
82 | 850 | 849 | 0.8 | 27.02331
82 | 850 | 850 | 0.8 | 25.64415
82 | 850 | 851 | 0.8 | 25.40033
82 | 850 | 852 | 0.8 | 28.39102
82 | 850 | 853 | 0.8 | 31.67399
82 | 850 | 854 | 0.8 | 25.90275
82 | 850 | 855 | 0.8 | 26.007
82 | 850 | 856 | 0.8 | 25.88902
82 | 850 | 857 | 0.8 | 26.00268
82 | 850 | 858 | 0.8 | 26.25292
82 | 850 | 859 | 0.8 | 24.54473
82 | 850 | 860 | 0.8 | 26.91412
82 | 850 | 861 | 0.8 | 22.73429
82 | 850 | 862 | 0.8 | 29.4689
82 | 850 | 863 | 0.8 | 25.71465
82 | 850 | 864 | 0.8 | 29.94826
82 | 850 | 865 | 0.8 | 25.27908
82 | 850 | 866 | 0.8 | 23.54986
82 | 850 | 867 | 0.8 | 25.86115
82 | 850 | 868 | 0.8 | 25.35869
82 | 850 | 869 | 0.8 | 22.96161
82 | 850 | 870 | 0.8 | 26.96886
82 | 850 | 871 | 0.8 | 27.51302
82 | 850 | 872 | 0.8 | 28.39513
82 | 850 | 873 | 0.8 | 25.3436
82 | 850 | 874 | 0.8 | 21.09002
82 | 850 | 875 | 0.8 | 26.50566
82 | 850 | 876 | 0.8 | 26.84375
82 | 850 | 877 | 0.8 | 26.57593
82 | 850 | 878 | 0.8 | 26.08707
82 | 850 | 879 | 0.8 | 25.47785
82 | 850 | 880 | 0.8 | 25.12489
82 | 850 | 881 | 0.8 | 26.90093
82 | 850 | 882 | 0.8 | 25.53293
82 | 850 | 883 | 0.8 | 25.22667
82 | 850 | 884 | 0.8 | 25.74412
82 | 850 | 885 | 0.8 | 26.22864
82 | 850 | 886 | 0.8 | 26.657
82 | 850 | 887 | 0.8 | 25.28254
82 | 850 | 888 | 0.8 | 25.19696
82 | 850 | 889 | 0.8 | 27.81192
82 | 850 | 890 | 0.8 | 26.74022
82 | 850 | 891 | 0.8 | 26.80009
82 | 850 | 892 | 0.8 | 26.88946
82 | 850 | 893 | 0.8 | 24.95164
82 | 850 | 894 | 0.8 | 25.56763
82 | 850 | 895 | 0.8 | 28.02792
82 | 850 | 896 | 0.8 | 25.70916
82 | 850 | 897 | 0.8 | 26.54025
82 | 850 | 898 | 0.8 | 26.68114
82 | 850 | 899 | 0.8 | 24.58488
82 | 850 | 900 | 0.8 | 25.50838
82 | 850 | 901 | 0.8 | 23.55832
82 | 850 | 902 | 0.8 | 26.34431
82 | 850 | 903 | 0.8 | 25.71515
82 | 850 | 904 | 0.8 | 26.87254
82 | 850 | 905 | 0.8 | 22.22625
82 | 850 | 906 | 0.8 | 25.40583
82 | 850 | 907 | 0.8 | 25.12088
82 | 850 | 908 | 0.8 | 25.79721
82 | 850 | 909 | 0.8 | 27.10137
82 | 850 | 910 | 0.8 | 27.60051
82 | 850 | 911 | 0.8 | 26.94563
82 | 850 | 912 | 0.8 | 26.5098
82 | 850 | 913 | 0.8 | 27.62286
82 | 850 | 914 | 0.8 | 19.69975
82 | 850 | 915 | 0.8 | 26.53862
82 | 850 | 916 | 0.8 | 27.31695
82 | 850 | 917 | 0.8 | 27.57361
82 | 850 | 918 | 0.8 | 26.52767
82 | 850 | 919 | 0.8 | 25.8559
82 | 850 | 920 | 0.8 | 25.32347
82 | 850 | 921 | 0.8 | 26.85728
82 | 850 | 922 | 0.8 | 24.89684
82 | 850 | 923 | 0.8 | 26.57009
82 | 850 | 924 | 0.8 | 28.0379
82 | 850 | 925 | 0.8 | 23.30376
82 | 850 | 926 | 0.8 | 26.52503
82 | 850 | 927 | 0.8 | 23.14974
82 | 850 | 928 | 0.8 | 26.47912
82 | 850 | 929 | 0.8 | 26.09177
82 | 850 | 930 | 0.8 | 28.1207
82 | 850 | 931 | 0.8 | 24.68328
82 | 850 | 932 | 0.8 | 27.16266
82 | 850 | 933 | 0.8 | 25.36335
82 | 850 | 934 | 0.8 | 25.84227
82 | 850 | 935 | 0.8 | 27.32192
82 | 850 | 936 | 0.8 | 25.28311
82 | 850 | 937 | 0.8 | 25.93555
82 | 850 | 938 | 0.8 | 27.03788
82 | 850 | 939 | 0.8 | 26.17609
82 | 850 | 940 | 0.8 | 25.0383
82 | 850 | 941 | 0.8 | 26.07187
82 | 850 | 942 | 0.8 | 27.65752
82 | 850 | 943 | 0.8 | 24.82444
82 | 850 | 944 | 0.8 | 24.6393
82 | 850 | 945 | 0.8 | 25.19201
82 | 850 | 946 | 0.8 | 25.32931
82 | 850 | 947 | 0.8 | 29.40162
82 | 850 | 948 | 0.8 | 26.65709
82 | 850 | 949 | 0.8 | 26.10587
82 | 850 | 950 | 0.8 | 26.88415
82 | 850 | 951 | 0.8 | 25.70351
82 | 850 | 952 | 0.8 | 24.43871
82 | 850 | 953 | 0.8 | 21.76771
82 | 850 | 954 | 0.8 | 25.54323
82 | 850 | 955 | 0.8 | 26.43027
82 | 850 | 956 | 0.8 | 25.14632
82 | 850 | 957 | 0.8 | 27.31617
82 | 850 | 958 | 0.8 | 23.52858
82 | 850 | 959 | 0.8 | 28.28639
82 | 850 | 960 | 0.8 | 26.15183
82 | 850 | 961 | 0.8 | 26.4696
82 | 850 | 962 | 0.8 | 26.80653
82 | 850 | 963 | 0.8 | 26.43939
82 | 850 | 964 | 0.8 | 26.65245
82 | 850 | 965 | 0.8 | 26.13646
82 | 850 | 966 | 0.8 | 24.73582
82 | 850 | 967 | 0.8 | 25.67079
82 | 850 | 968 | 0.8 | 21.93184
82 | 850 | 969 | 0.8 | 26.05449
82 | 850 | 970 | 0.8 | 25.10509
82 | 850 | 971 | 0.8 | 26.97356
82 | 850 | 972 | 0.8 | 26.52825
82 | 850 | 973 | 0.8 | 26.14352
82 | 850 | 974 | 0.8 | 25.586
82 | 850 | 975 | 0.8 | 26.96984
82 | 850 | 976 | 0.8 | 26.42523
82 | 850 | 977 | 0.8 | 27.3248
82 | 850 | 978 | 0.8 | 25.80044
82 | 850 | 979 | 0.8 | 25.95603
82 | 850 | 980 | 0.8 | 25.88124
82 | 850 | 981 | 0.8 | 26.30249
82 | 850 | 982 | 0.8 | 26.0953
82 | 850 | 983 | 0.8 | 24.48312
82 | 850 | 984 | 0.8 | 26.41558
82 | 850 | 985 | 0.8 | 25.85665
82 | 850 | 986 | 0.8 | 26.0781
82 | 850 | 987 | 0.8 | 25.11276
82 | 850 | 988 | 0.8 | 24.36371
82 | 850 | 989 | 0.8 | 26.46094
82 | 850 | 990 | 0.8 | 27.72427
82 | 850 | 991 | 0.8 | 28.77627
82 | 850 | 992 | 0.8 | 24.87609
82 | 850 | 993 | 0.8 | 26.37359
82 | 850 | 994 | 0.8 | 25.61435
82 | 850 | 995 | 0.8 | 28.04588
82 | 850 | 996 | 0.8 | 26.61115
82 | 850 | 997 | 0.8 | 31.56747
82 | 850 | 998 | 0.8 | 25.62297
82 | 850 | 999 | 0.8 | 26.45175
82 | 850 | 1000 | 0.8 | 27.3288
82 | 850 | 1001 | 0.8 | 25.18917
82 | 850 | 1002 | 0.8 | 26.84849
82 | 850 | 1003 | 0.8 | 26.32402
82 | 850 | 1004 | 0.8 | 25.43512
82 | 850 | 1005 | 0.8 | 27.55491
82 | 850 | 1006 | 0.8 | 23.96371
82 | 850 | 1007 | 0.8 | 27.11355
82 | 850 | 1008 | 0.8 | 27.09837
82 | 850 | 1009 | 0.8 | 27.56929
82 | 850 | 1010 | 0.8 | 23.42049
82 | 850 | 1011 | 0.8 | 26.35144
82 | 850 | 1012 | 0.8 | 25.97783
82 | 850 | 1013 | 0.8 | 26.58334
82 | 850 | 1014 | 0.8 | 26.44268
82 | 850 | 1015 | 0.8 | 29.74299
82 | 850 | 1016 | 0.8 | 26.2169
82 | 850 | 1017 | 0.8 | 26.46028
82 | 850 | 1018 | 0.8 | 20.99755
82 | 850 | 1019 | 0.8 | 26.96301
82 | 850 | 1020 | 0.8 | 26.45133
82 | 850 | 1021 | 0.8 | 25.84755
82 | 850 | 1022 | 0.8 | 25.85536
82 | 850 | 1023 | 0.8 | 25.93193
82 | 850 | 1024 | 0.8 | 26.85448
82 | 850 | 1025 | 0.8 | 25.41241
82 | 850 | 1026 | 0.8 | 26.25728
82 | 850 | 1027 | 0.8 | 26.19357
82 | 850 | 1028 | 0.8 | 27.11232
82 | 850 | 1029 | 0.8 | 27.03055
82 | 850 | 1030 | 0.8 | 25.91425
82 | 850 | 1031 | 0.8 | 26.2874
82 | 850 | 1032 | 0.8 | 26.13523
82 | 850 | 1033 | 0.8 | 26.06007
82 | 850 | 1034 | 0.8 | 23.1279
82 | 850 | 1035 | 0.8 | 27.30656
82 | 850 | 1036 | 0.8 | 25.50526
82 | 850 | 1037 | 0.8 | 26.98269
82 | 850 | 1038 | 0.8 | 25.40584
82 | 850 | 1039 | 0.8 | 25.81497
82 | 850 | 1040 | 0.8 | 26.08555
82 | 850 | 1041 | 0.8 | 24.93905
82 | 850 | 1042 | 0.8 | 26.65484
82 | 850 | 1043 | 0.8 | 25.82045
82 | 850 | 1044 | 0.8 | 26.13272
82 | 850 | 1045 | 0.8 | 23.85073
82 | 850 | 1046 | 0.8 | 25.56747
82 | 850 | 1047 | 0.8 | 26.5185
82 | 850 | 1048 | 0.8 | 25.09733
82 | 850 | 1049 | 0.8 | 25.76698
82 | 850 | 1050 | 0.8 | 26.03159
82 | 850 | 1051 | 0.8 | 26.96375
82 | 850 | 1052 | 0.8 | 25.07338
82 | 850 | 1053 | 0.8 | 26.02197
82 | 850 | 1054 | 0.8 | 25.54607
82 | 850 | 1055 | 0.8 | 28.62924
82 | 850 | 1056 | 0.8 | 25.46393
82 | 850 | 1057 | 0.8 | 24.42747
82 | 850 | 1058 | 0.8 | 29.08533
82 | 850 | 1059 | 0.8 | 24.08173
82 | 850 | 1060 | 0.8 | 27.89337
82 | 850 | 1061 | 0.8 | 24.90384
82 | 850 | 1062 | 0.8 | 26.4009
82 | 850 | 1063 | 0.8 | 26.03909
82 | 850 | 1064 | 0.8 | 27.42557
82 | 850 | 1065 | 0.8 | 27.58331
82 | 850 | 1066 | 0.8 | 25.68407
82 | 850 | 1067 | 0.8 | 26.17244
82 | 850 | 1068 | 0.8 | 28.06028
82 | 850 | 1069 | 0.8 | 25.62972
82 | 850 | 1070 | 0.8 | 24.61869
82 | 850 | 1071 | 0.8 | 25.60406
82 | 850 | 1072 | 0.8 | 26.4748
82 | 850 | 1073 | 0.8 | 26.12248
82 | 850 | 1074 | 0.8 | 28.47861
82 | 850 | 1075 | 0.8 | 25.25506
82 | 850 | 1076 | 0.8 | 26.94962
82 | 850 | 1077 | 0.8 | 25.86514
82 | 850 | 1078 | 0.8 | 31.57971
82 | 850 | 1079 | 0.8 | 26.20108
82 | 850 | 1080 | 0.8 | 24.84492
82 | 850 | 1081 | 0.8 | 28.31075
82 | 850 | 1082 | 0.8 | 26.4673
82 | 850 | 1083 | 0.8 | 23.71674
82 | 850 | 1084 | 0.8 | 25.99547
82 | 850 | 1085 | 0.8 | 25.5319
82 | 850 | 1086 | 0.8 | 25.5925
82 | 850 | 1087 | 0.8 | 27.26138
82 | 850 | 1088 | 0.8 | 26.57129
82 | 850 | 1089 | 0.8 | 26.22873
82 | 850 | 1090 | 0.8 | 30.18743
82 | 850 | 1091 | 0.8 | 28.15488
82 | 850 | 1092 | 0.8 | 28.27606
82 | 850 | 1093 | 0.8 | 26.87897
82 | 850 | 1094 | 0.8 | 26.40827
82 | 850 | 1095 | 0.8 | 24.51159
82 | 850 | 1096 | 0.8 | 26.8696
82 | 850 | 1097 | 0.8 | 29.27919
82 | 850 | 1098 | 0.8 | 27.49558
82 | 850 | 1099 | 0.8 | 27.38672
82 | 850 | 1100 | 0.8 | 26.83043
82 | 850 | 1101 | 0.8 | 25.14575
82 | 850 | 1102 | 0.8 | 26.3397
82 | 850 | 1103 | 0.8 | 28.1896
82 | 850 | 1104 | 0.8 | 26.22014
82 | 850 | 1105 | 0.8 | 26.88628
82 | 850 | 1106 | 0.8 | 28.28436
82 | 850 | 1107 | 0.8 | 26.66172
82 | 850 | 1108 | 0.8 | 30.31783
82 | 850 | 1109 | 0.8 | 25.972
82 | 850 | 1110 | 0.8 | 26.17361
82 | 850 | 1111 | 0.8 | 26.21354
82 | 850 | 1112 | 0.8 | 26.26274
82 | 850 | 1113 | 0.8 | 27.07603
82 | 850 | 1114 | 0.8 | 26.02648
82 | 850 | 1115 | 0.8 | 27.26158
82 | 850 | 1116 | 0.8 | 26.85065
82 | 850 | 1117 | 0.8 | 24.88191
82 | 850 | 1118 | 0.8 | 26.2482
82 | 850 | 1119 | 0.8 | 26.30245
82 | 850 | 1120 | 0.8 | 26.31198
82 | 850 | 1121 | 0.8 | 25.52492
82 | 850 | 1122 | 0.8 | 25.68658
82 | 850 | 1123 | 0.8 | 26.90123
82 | 850 | 1124 | 0.8 | 18.76194
82 | 850 | 1125 | 0.8 | 27.19625
82 | 850 | 1126 | 0.8 | 26.59187
82 | 850 | 1127 | 0.8 | 26.59124
82 | 850 | 1128 | 0.8 | 27.1056
82 | 850 | 1129 | 0.8 | 26.82421
82 | 850 | 1130 | 0.8 | 25.55134
82 | 850 | 1131 | 0.8 | 25.96261
82 | 850 | 1132 | 0.8 | 24.46699
82 | 850 | 1133 | 0.8 | 26.16219
82 | 850 | 1134 | 0.8 | 24.3195
82 | 850 | 1135 | 0.8 | 25.23549
82 | 850 | 1136 | 0.8 | 28.42949
82 | 850 | 1137 | 0.8 | 24.8646
82 | 850 | 1138 | 0.8 | 26.63957
82 | 850 | 1139 | 0.8 | 25.53879
82 | 850 | 1140 | 0.8 | 27.24604
82 | 850 | 1141 | 0.8 | 26.89561
82 | 850 | 1142 | 0.8 | 26.82099
82 | 850 | 1143 | 0.8 | 26.01528
82 | 850 | 1144 | 0.8 | 26.11281
82 | 850 | 1145 | 0.8 | 26.21035
82 | 850 | 1146 | 0.8 | 21.25583
82 | 850 | 1147 | 0.8 | 26.25314
82 | 850 | 1148 | 0.8 | 22.2336
82 | 850 | 1149 | 0.8 | 27.0723
82 | 850 | 1150 | 0.8 | 26.29242
82 | 850 | 1151 | 0.8 | 27.4364
82 | 850 | 1152 | 0.8 | 26.51981
82 | 850 | 1153 | 0.8 | 27.12531
82 | 850 | 1154 | 0.8 | 25.59811
82 | 850 | 1155 | 0.8 | 26.5924
82 | 850 | 1156 | 0.8 | 25.96407
82 | 850 | 1157 | 0.8 | 28.86765
82 | 850 | 1158 | 0.8 | 29.26239
82 | 850 | 1159 | 0.8 | 28.41219
82 | 850 | 1160 | 0.8 | 24.96304
82 | 850 | 1161 | 0.8 | 25.07143
82 | 850 | 1162 | 0.8 | 22.31651
82 | 850 | 1163 | 0.8 | 28.93381
82 | 850 | 1164 | 0.8 | 25.62099
82 | 850 | 1165 | 0.8 | 26.46508
82 | 850 | 1166 | 0.8 | 26.90784
82 | 850 | 1167 | 0.8 | 24.47863
82 | 850 | 1168 | 0.8 | 26.32934
82 | 850 | 1169 | 0.8 | 26.38046
82 | 850 | 1170 | 0.8 | 24.84366
82 | 850 | 1171 | 0.8 | 28.71674
82 | 850 | 1172 | 0.8 | 27.01206
82 | 850 | 1173 | 0.8 | 28.8885
82 | 850 | 1174 | 0.8 | 25.47952
82 | 850 | 1175 | 0.8 | 30.8281
82 | 850 | 1176 | 0.8 | 27.45716
82 | 850 | 1177 | 0.8 | 25.04394
82 | 850 | 1178 | 0.8 | 24.01126
82 | 850 | 1179 | 0.8 | 25.14312
82 | 850 | 1180 | 0.8 | 25.93003
82 | 850 | 1181 | 0.8 | 24.52561
82 | 850 | 1182 | 0.8 | 27.92032
82 | 850 | 1183 | 0.8 | 23.4823
82 | 850 | 1184 | 0.8 | 29.58734
82 | 850 | 1185 | 0.8 | 24.19944
82 | 850 | 1186 | 0.8 | 25.81068
82 | 850 | 1187 | 0.8 | 26.62559
82 | 850 | 1188 | 0.8 | 22.41127
82 | 850 | 1189 | 0.8 | 25.02327
82 | 850 | 1190 | 0.8 | 22.82309
82 | 850 | 1191 | 0.8 | 25.8279
82 | 850 | 1192 | 0.8 | 25.06156
82 | 850 | 1193 | 0.8 | 27.42402
82 | 850 | 1194 | 0.8 | 26.74601
82 | 850 | 1195 | 0.8 | 23.66036
82 | 850 | 1196 | 0.8 | 27.2156
82 | 850 | 1197 | 0.8 | 26.83777
82 | 850 | 1198 | 0.8 | 26.95015
82 | 850 | 1199 | 0.8 | 26.5088
82 | 850 | 1200 | 0.8 | 23.51409
83 | 850 | 0 | 1 | 0
83 | 850 | 1 | 1 | 0.4003411
83 | 850 | 2 | 1 | 0.7560907
83 | 850 | 3 | 1 | 1.141
83 | 850 | 4 | 1 | 1.408027
83 | 850 | 5 | 1 | 1.83004
83 | 850 | 6 | 1 | 2.097348
83 | 850 | 7 | 1 | 2.629402
83 | 850 | 8 | 1 | 2.945868
83 | 850 | 9 | 1 | 3.216092
83 | 850 | 10 | 1 | 3.175206
83 | 850 | 11 | 1 | 3.443592
83 | 850 | 12 | 1 | 4.42108
83 | 850 | 13 | 1 | 4.771465
83 | 850 | 14 | 1 | 4.960927
83 | 850 | 15 | 1 | 5.230362
83 | 850 | 16 | 1 | 5.402609
83 | 850 | 17 | 1 | 6.056147
83 | 850 | 18 | 1 | 5.973057
83 | 850 | 19 | 1 | 5.975835
83 | 850 | 20 | 1 | 6.489878
83 | 850 | 21 | 1 | 7.030079
83 | 850 | 22 | 1 | 7.049791
83 | 850 | 23 | 1 | 7.191829
83 | 850 | 24 | 1 | 7.745835
83 | 850 | 25 | 1 | 8.245183
83 | 850 | 26 | 1 | 8.274761
83 | 850 | 27 | 1 | 8.70991
83 | 850 | 28 | 1 | 9.076661
83 | 850 | 29 | 1 | 9.040412
83 | 850 | 30 | 1 | 9.810517
83 | 850 | 31 | 1 | 10.78754
83 | 850 | 32 | 1 | 9.873873
83 | 850 | 33 | 1 | 9.076462
83 | 850 | 34 | 1 | 10.34099
83 | 850 | 35 | 1 | 10.4671
83 | 850 | 36 | 1 | 10.88838
83 | 850 | 37 | 1 | 11.23693
83 | 850 | 38 | 1 | 11.1651
83 | 850 | 39 | 1 | 12.0757
83 | 850 | 40 | 1 | 12.01422
83 | 850 | 41 | 1 | 12.69235
83 | 850 | 42 | 1 | 12.12006
83 | 850 | 43 | 1 | 12.05992
83 | 850 | 44 | 1 | 14.448
83 | 850 | 45 | 1 | 12.86264
83 | 850 | 46 | 1 | 12.94339
83 | 850 | 47 | 1 | 12.64229
83 | 850 | 48 | 1 | 13.72394
83 | 850 | 49 | 1 | 13.62449
83 | 850 | 50 | 1 | 13.7216
83 | 850 | 51 | 1 | 14.32635
83 | 850 | 52 | 1 | 14.07926
83 | 850 | 53 | 1 | 14.54971
83 | 850 | 54 | 1 | 14.6955
83 | 850 | 55 | 1 | 14.92042
83 | 850 | 56 | 1 | 14.41853
83 | 850 | 57 | 1 | 15.3462
83 | 850 | 58 | 1 | 16.96469
83 | 850 | 59 | 1 | 14.18141
83 | 850 | 60 | 1 | 15.3997
83 | 850 | 61 | 1 | 15.49904
83 | 850 | 62 | 1 | 14.89954
83 | 850 | 63 | 1 | 16.07523
83 | 850 | 64 | 1 | 17.2428
83 | 850 | 65 | 1 | 16.43023
83 | 850 | 66 | 1 | 17.78602
83 | 850 | 67 | 1 | 14.71434
83 | 850 | 68 | 1 | 17.83236
83 | 850 | 69 | 1 | 16.69239
83 | 850 | 70 | 1 | 19.59177
83 | 850 | 71 | 1 | 17.38816
83 | 850 | 72 | 1 | 17.18392
83 | 850 | 73 | 1 | 17.42846
83 | 850 | 74 | 1 | 16.6234
83 | 850 | 75 | 1 | 17.92593
83 | 850 | 76 | 1 | 19.68862
83 | 850 | 77 | 1 | 15.84148
83 | 850 | 78 | 1 | 17.91613
83 | 850 | 79 | 1 | 16.9258
83 | 850 | 80 | 1 | 17.87802
83 | 850 | 81 | 1 | 20.24179
83 | 850 | 82 | 1 | 18.7012
83 | 850 | 83 | 1 | 21.59572
83 | 850 | 84 | 1 | 18.54676
83 | 850 | 85 | 1 | 17.79561
83 | 850 | 86 | 1 | 17.5394
83 | 850 | 87 | 1 | 21.32912
83 | 850 | 88 | 1 | 20.0565
83 | 850 | 89 | 1 | 20.28258
83 | 850 | 90 | 1 | 20.79685
83 | 850 | 91 | 1 | 18.85872
83 | 850 | 92 | 1 | 21.73172
83 | 850 | 93 | 1 | 22.5827
83 | 850 | 94 | 1 | 20.2076
83 | 850 | 95 | 1 | 19.72647
83 | 850 | 96 | 1 | 22.40276
83 | 850 | 97 | 1 | 23.54682
83 | 850 | 98 | 1 | 19.45562
83 | 850 | 99 | 1 | 22.75915
83 | 850 | 100 | 1 | 22.04685
83 | 850 | 101 | 1 | 21.03477
83 | 850 | 102 | 1 | 21.08188
83 | 850 | 103 | 1 | 21.34043
83 | 850 | 104 | 1 | 21.27966
83 | 850 | 105 | 1 | 20.2803
83 | 850 | 106 | 1 | 25.61786
83 | 850 | 107 | 1 | 23.75098
83 | 850 | 108 | 1 | 22.86952
83 | 850 | 109 | 1 | 20.15607
83 | 850 | 110 | 1 | 22.00932
83 | 850 | 111 | 1 | 21.58901
83 | 850 | 112 | 1 | 20.18598
83 | 850 | 113 | 1 | 20.50726
83 | 850 | 114 | 1 | 22.09056
83 | 850 | 115 | 1 | 22.40508
83 | 850 | 116 | 1 | 21.60891
83 | 850 | 117 | 1 | 21.98352
83 | 850 | 118 | 1 | 22.33655
83 | 850 | 119 | 1 | 23.50249
83 | 850 | 120 | 1 | 19.79875
83 | 850 | 121 | 1 | 22.26585
83 | 850 | 122 | 1 | 23.00598
83 | 850 | 123 | 1 | 23.66974
83 | 850 | 124 | 1 | 22.62989
83 | 850 | 125 | 1 | 24.19767
83 | 850 | 126 | 1 | 22.35075
83 | 850 | 127 | 1 | 26.62554
83 | 850 | 128 | 1 | 24.0247
83 | 850 | 129 | 1 | 22.32841
83 | 850 | 130 | 1 | 23.05837
83 | 850 | 131 | 1 | 23.32193
83 | 850 | 132 | 1 | 22.14324
83 | 850 | 133 | 1 | 22.56449
83 | 850 | 134 | 1 | 24.46605
83 | 850 | 135 | 1 | 22.37586
83 | 850 | 136 | 1 | 23.89707
83 | 850 | 137 | 1 | 23.19719
83 | 850 | 138 | 1 | 24.51282
83 | 850 | 139 | 1 | 23.03641
83 | 850 | 140 | 1 | 21.18646
83 | 850 | 141 | 1 | 23.34972
83 | 850 | 142 | 1 | 26.80527
83 | 850 | 143 | 1 | 23.93937
83 | 850 | 144 | 1 | 23.41087
83 | 850 | 145 | 1 | 21.9709
83 | 850 | 146 | 1 | 23.9715
83 | 850 | 147 | 1 | 22.77513
83 | 850 | 148 | 1 | 22.25399
83 | 850 | 149 | 1 | 25.11146
83 | 850 | 150 | 1 | 24.91805
83 | 850 | 151 | 1 | 26.12909
83 | 850 | 152 | 1 | 24.47793
83 | 850 | 153 | 1 | 21.06073
83 | 850 | 154 | 1 | 25.26735
83 | 850 | 155 | 1 | 22.62175
83 | 850 | 156 | 1 | 26.15475
83 | 850 | 157 | 1 | 25.52105
83 | 850 | 158 | 1 | 24.65904
83 | 850 | 159 | 1 | 24.5752
83 | 850 | 160 | 1 | 23.95409
83 | 850 | 161 | 1 | 24.44265
83 | 850 | 162 | 1 | 24.30892
83 | 850 | 163 | 1 | 23.7426
83 | 850 | 164 | 1 | 25.12591
83 | 850 | 165 | 1 | 25.3341
83 | 850 | 166 | 1 | 24.75907
83 | 850 | 167 | 1 | 24.5634
83 | 850 | 168 | 1 | 24.77275
83 | 850 | 169 | 1 | 25.7385
83 | 850 | 170 | 1 | 22.57275
83 | 850 | 171 | 1 | 27.39818
83 | 850 | 172 | 1 | 25.82409
83 | 850 | 173 | 1 | 28.0862
83 | 850 | 174 | 1 | 25.27759
83 | 850 | 175 | 1 | 24.37881
83 | 850 | 176 | 1 | 21.18748
83 | 850 | 177 | 1 | 23.52974
83 | 850 | 178 | 1 | 25.23596
83 | 850 | 179 | 1 | 20.75427
83 | 850 | 180 | 1 | 25.07401
83 | 850 | 181 | 1 | 25.79982
83 | 850 | 182 | 1 | 22.86681
83 | 850 | 183 | 1 | 24.98488
83 | 850 | 184 | 1 | 25.75243
83 | 850 | 185 | 1 | 25.73208
83 | 850 | 186 | 1 | 25.15216
83 | 850 | 187 | 1 | 26.27991
83 | 850 | 188 | 1 | 29.41819
83 | 850 | 189 | 1 | 26.40121
83 | 850 | 190 | 1 | 25.38325
83 | 850 | 191 | 1 | 26.53062
83 | 850 | 192 | 1 | 26.37116
83 | 850 | 193 | 1 | 27.43158
83 | 850 | 194 | 1 | 26.35244
83 | 850 | 195 | 1 | 26.07722
83 | 850 | 196 | 1 | 25.86661
83 | 850 | 197 | 1 | 25.92481
83 | 850 | 198 | 1 | 25.92501
83 | 850 | 199 | 1 | 29.30118
83 | 850 | 200 | 1 | 26.46244
83 | 850 | 201 | 1 | 25.37771
83 | 850 | 202 | 1 | 24.81754
83 | 850 | 203 | 1 | 26.91414
83 | 850 | 204 | 1 | 22.05273
83 | 850 | 205 | 1 | 26.57717
83 | 850 | 206 | 1 | 27.28028
83 | 850 | 207 | 1 | 22.78823
83 | 850 | 208 | 1 | 26.82432
83 | 850 | 209 | 1 | 26.44718
83 | 850 | 210 | 1 | 26.17696
83 | 850 | 211 | 1 | 25.82603
83 | 850 | 212 | 1 | 26.73115
83 | 850 | 213 | 1 | 31.75479
83 | 850 | 214 | 1 | 24.71336
83 | 850 | 215 | 1 | 27.08066
83 | 850 | 216 | 1 | 26.23541
83 | 850 | 217 | 1 | 26.98956
83 | 850 | 218 | 1 | 24.44332
83 | 850 | 219 | 1 | 26.41395
83 | 850 | 220 | 1 | 28.62993
83 | 850 | 221 | 1 | 24.84705
83 | 850 | 222 | 1 | 26.6495
83 | 850 | 223 | 1 | 27.52092
83 | 850 | 224 | 1 | 26.67467
83 | 850 | 225 | 1 | 26.47952
83 | 850 | 226 | 1 | 26.51741
83 | 850 | 227 | 1 | 27.17505
83 | 850 | 228 | 1 | 25.8887
83 | 850 | 229 | 1 | 27.97949
83 | 850 | 230 | 1 | 30.46724
83 | 850 | 231 | 1 | 26.94389
83 | 850 | 232 | 1 | 26.17812
83 | 850 | 233 | 1 | 27.3659
83 | 850 | 234 | 1 | 25.85875
83 | 850 | 235 | 1 | 26.29892
83 | 850 | 236 | 1 | 27.64815
83 | 850 | 237 | 1 | 29.63986
83 | 850 | 238 | 1 | 26.18187
83 | 850 | 239 | 1 | 27.66218
83 | 850 | 240 | 1 | 26.69728
83 | 850 | 241 | 1 | 26.40432
83 | 850 | 242 | 1 | 27.18304
83 | 850 | 243 | 1 | 28.70628
83 | 850 | 244 | 1 | 26.66547
83 | 850 | 245 | 1 | 26.71476
83 | 850 | 246 | 1 | 27.61752
83 | 850 | 247 | 1 | 27.77378
83 | 850 | 248 | 1 | 24.79496
83 | 850 | 249 | 1 | 25.81181
83 | 850 | 250 | 1 | 27.27106
83 | 850 | 251 | 1 | 27.63828
83 | 850 | 252 | 1 | 26.18296
83 | 850 | 253 | 1 | 28.89932
83 | 850 | 254 | 1 | 27.17051
83 | 850 | 255 | 1 | 27.41774
83 | 850 | 256 | 1 | 26.11085
83 | 850 | 257 | 1 | 26.97409
83 | 850 | 258 | 1 | 27.37628
83 | 850 | 259 | 1 | 27.55289
83 | 850 | 260 | 1 | 28.02135
83 | 850 | 261 | 1 | 27.25949
83 | 850 | 262 | 1 | 28.74233
83 | 850 | 263 | 1 | 26.00819
83 | 850 | 264 | 1 | 23.97769
83 | 850 | 265 | 1 | 28.15824
83 | 850 | 266 | 1 | 27.40492
83 | 850 | 267 | 1 | 26.99813
83 | 850 | 268 | 1 | 27.03756
83 | 850 | 269 | 1 | 25.94632
83 | 850 | 270 | 1 | 27.22048
83 | 850 | 271 | 1 | 27.2878
83 | 850 | 272 | 1 | 26.66252
83 | 850 | 273 | 1 | 24.55001
83 | 850 | 274 | 1 | 29.03684
83 | 850 | 275 | 1 | 26.96457
83 | 850 | 276 | 1 | 27.58834
83 | 850 | 277 | 1 | 26.7105
83 | 850 | 278 | 1 | 25.64718
83 | 850 | 279 | 1 | 26.42278
83 | 850 | 280 | 1 | 25.43404
83 | 850 | 281 | 1 | 26.67995
83 | 850 | 282 | 1 | 24.56971
83 | 850 | 283 | 1 | 25.83244
83 | 850 | 284 | 1 | 27.96979
83 | 850 | 285 | 1 | 28.87843
83 | 850 | 286 | 1 | 27.21208
83 | 850 | 287 | 1 | 26.24749
83 | 850 | 288 | 1 | 27.84685
83 | 850 | 289 | 1 | 26.86314
83 | 850 | 290 | 1 | 26.24158
83 | 850 | 291 | 1 | 24.20129
83 | 850 | 292 | 1 | 30.6781
83 | 850 | 293 | 1 | 28.84378
83 | 850 | 294 | 1 | 27.20015
83 | 850 | 295 | 1 | 26.33388
83 | 850 | 296 | 1 | 26.19636
83 | 850 | 297 | 1 | 30.31924
83 | 850 | 298 | 1 | 27.56078
83 | 850 | 299 | 1 | 28.51395
83 | 850 | 300 | 1 | 28.61934
83 | 850 | 301 | 1 | 31.92587
83 | 850 | 302 | 1 | 28.52592
83 | 850 | 303 | 1 | 26.13815
83 | 850 | 304 | 1 | 27.31652
83 | 850 | 305 | 1 | 28.25668
83 | 850 | 306 | 1 | 29.83425
83 | 850 | 307 | 1 | 26.63707
83 | 850 | 308 | 1 | 29.83495
83 | 850 | 309 | 1 | 29.29821
83 | 850 | 310 | 1 | 27.69859
83 | 850 | 311 | 1 | 24.16133
83 | 850 | 312 | 1 | 26.00162
83 | 850 | 313 | 1 | 28.26822
83 | 850 | 314 | 1 | 27.29566
83 | 850 | 315 | 1 | 28.44546
83 | 850 | 316 | 1 | 29.90025
83 | 850 | 317 | 1 | 25.85583
83 | 850 | 318 | 1 | 26.9563
83 | 850 | 319 | 1 | 27.4822
83 | 850 | 320 | 1 | 22.71473
83 | 850 | 321 | 1 | 28.62068
83 | 850 | 322 | 1 | 27.2769
83 | 850 | 323 | 1 | 26.86878
83 | 850 | 324 | 1 | 27.35854
83 | 850 | 325 | 1 | 27.87842
83 | 850 | 326 | 1 | 26.00171
83 | 850 | 327 | 1 | 27.8981
83 | 850 | 328 | 1 | 29.65197
83 | 850 | 329 | 1 | 27.79645
83 | 850 | 330 | 1 | 26.19491
83 | 850 | 331 | 1 | 28.0541
83 | 850 | 332 | 1 | 28.63582
83 | 850 | 333 | 1 | 31.39373
83 | 850 | 334 | 1 | 28.98511
83 | 850 | 335 | 1 | 29.1882
83 | 850 | 336 | 1 | 27.91057
83 | 850 | 337 | 1 | 27.63802
83 | 850 | 338 | 1 | 26.79798
83 | 850 | 339 | 1 | 29.38008
83 | 850 | 340 | 1 | 28.11927
83 | 850 | 341 | 1 | 28.34187
83 | 850 | 342 | 1 | 28.88515
83 | 850 | 343 | 1 | 29.43351
83 | 850 | 344 | 1 | 26.65408
83 | 850 | 345 | 1 | 28.02155
83 | 850 | 346 | 1 | 26.16308
83 | 850 | 347 | 1 | 32.15616
83 | 850 | 348 | 1 | 27.49322
83 | 850 | 349 | 1 | 27.77714
83 | 850 | 350 | 1 | 27.87543
83 | 850 | 351 | 1 | 28.93413
83 | 850 | 352 | 1 | 27.55153
83 | 850 | 353 | 1 | 25.09481
83 | 850 | 354 | 1 | 26.19849
83 | 850 | 355 | 1 | 27.34505
83 | 850 | 356 | 1 | 28.92746
83 | 850 | 357 | 1 | 29.65593
83 | 850 | 358 | 1 | 30.24847
83 | 850 | 359 | 1 | 28.03735
83 | 850 | 360 | 1 | 27.59941
83 | 850 | 361 | 1 | 26.16502
83 | 850 | 362 | 1 | 26.72851
83 | 850 | 363 | 1 | 20.97286
83 | 850 | 364 | 1 | 23.6983
83 | 850 | 365 | 1 | 25.31991
83 | 850 | 366 | 1 | 26.83327
83 | 850 | 367 | 1 | 29.43579
83 | 850 | 368 | 1 | 27.2709
83 | 850 | 369 | 1 | 25.88209
83 | 850 | 370 | 1 | 27.85322
83 | 850 | 371 | 1 | 28.4965
83 | 850 | 372 | 1 | 26.78554
83 | 850 | 373 | 1 | 29.18015
83 | 850 | 374 | 1 | 28.15094
83 | 850 | 375 | 1 | 27.71389
83 | 850 | 376 | 1 | 25.65833
83 | 850 | 377 | 1 | 31.48632
83 | 850 | 378 | 1 | 28.91814
83 | 850 | 379 | 1 | 27.14169
83 | 850 | 380 | 1 | 27.42511
83 | 850 | 381 | 1 | 30.9941
83 | 850 | 382 | 1 | 28.15227
83 | 850 | 383 | 1 | 27.22485
83 | 850 | 384 | 1 | 27.99232
83 | 850 | 385 | 1 | 27.31936
83 | 850 | 386 | 1 | 27.57611
83 | 850 | 387 | 1 | 28.74476
83 | 850 | 388 | 1 | 27.97159
83 | 850 | 389 | 1 | 30.03762
83 | 850 | 390 | 1 | 24.99482
83 | 850 | 391 | 1 | 27.80077
83 | 850 | 392 | 1 | 27.96692
83 | 850 | 393 | 1 | 30.71847
83 | 850 | 394 | 1 | 27.7201
83 | 850 | 395 | 1 | 27.01822
83 | 850 | 396 | 1 | 27.62083
83 | 850 | 397 | 1 | 27.56662
83 | 850 | 398 | 1 | 27.53409
83 | 850 | 399 | 1 | 27.52383
83 | 850 | 400 | 1 | 28.67042
83 | 850 | 401 | 1 | 25.61842
83 | 850 | 402 | 1 | 27.49673
83 | 850 | 403 | 1 | 27.41259
83 | 850 | 404 | 1 | 28.39592
83 | 850 | 405 | 1 | 28.96389
83 | 850 | 406 | 1 | 33.28028
83 | 850 | 407 | 1 | 28.33483
83 | 850 | 408 | 1 | 27.79416
83 | 850 | 409 | 1 | 26.23244
83 | 850 | 410 | 1 | 27.23127
83 | 850 | 411 | 1 | 27.4918
83 | 850 | 412 | 1 | 26.67673
83 | 850 | 413 | 1 | 27.25471
83 | 850 | 414 | 1 | 28.17954
83 | 850 | 415 | 1 | 27.56677
83 | 850 | 416 | 1 | 25.69515
83 | 850 | 417 | 1 | 27.21664
83 | 850 | 418 | 1 | 26.36379
83 | 850 | 419 | 1 | 27.72489
83 | 850 | 420 | 1 | 28.83804
83 | 850 | 421 | 1 | 26.27805
83 | 850 | 422 | 1 | 27.51859
83 | 850 | 423 | 1 | 29.81244
83 | 850 | 424 | 1 | 28.08277
83 | 850 | 425 | 1 | 28.56646
83 | 850 | 426 | 1 | 28.10621
83 | 850 | 427 | 1 | 25.03884
83 | 850 | 428 | 1 | 26.82458
83 | 850 | 429 | 1 | 28.54819
83 | 850 | 430 | 1 | 26.47005
83 | 850 | 431 | 1 | 26.70905
83 | 850 | 432 | 1 | 27.98596
83 | 850 | 433 | 1 | 28.00931
83 | 850 | 434 | 1 | 27.19136
83 | 850 | 435 | 1 | 25.94884
83 | 850 | 436 | 1 | 30.27066
83 | 850 | 437 | 1 | 27.31366
83 | 850 | 438 | 1 | 24.98714
83 | 850 | 439 | 1 | 27.55766
83 | 850 | 440 | 1 | 28.35665
83 | 850 | 441 | 1 | 28.08789
83 | 850 | 442 | 1 | 26.30959
83 | 850 | 443 | 1 | 26.7789
83 | 850 | 444 | 1 | 26.79632
83 | 850 | 445 | 1 | 28.41434
83 | 850 | 446 | 1 | 27.63625
83 | 850 | 447 | 1 | 28.82916
83 | 850 | 448 | 1 | 27.7021
83 | 850 | 449 | 1 | 28.71844
83 | 850 | 450 | 1 | 27.66235
83 | 850 | 451 | 1 | 27.61287
83 | 850 | 452 | 1 | 27.65261
83 | 850 | 453 | 1 | 27.52944
83 | 850 | 454 | 1 | 28.14819
83 | 850 | 455 | 1 | 27.71606
83 | 850 | 456 | 1 | 27.87332
83 | 850 | 457 | 1 | 26.85253
83 | 850 | 458 | 1 | 27.79245
83 | 850 | 459 | 1 | 24.48126
83 | 850 | 460 | 1 | 27.7714
83 | 850 | 461 | 1 | 28.81693
83 | 850 | 462 | 1 | 27.71502
83 | 850 | 463 | 1 | 27.98184
83 | 850 | 464 | 1 | 27.40192
83 | 850 | 465 | 1 | 25.4783
83 | 850 | 466 | 1 | 29.27699
83 | 850 | 467 | 1 | 27.8671
83 | 850 | 468 | 1 | 27.55439
83 | 850 | 469 | 1 | 28.61429
83 | 850 | 470 | 1 | 27.92111
83 | 850 | 471 | 1 | 27.04976
83 | 850 | 472 | 1 | 27.30252
83 | 850 | 473 | 1 | 27.35118
83 | 850 | 474 | 1 | 28.68497
83 | 850 | 475 | 1 | 29.92088
83 | 850 | 476 | 1 | 28.04067
83 | 850 | 477 | 1 | 28.23304
83 | 850 | 478 | 1 | 26.92751
83 | 850 | 479 | 1 | 28.21079
83 | 850 | 480 | 1 | 25.98606
83 | 850 | 481 | 1 | 27.32757
83 | 850 | 482 | 1 | 26.653
83 | 850 | 483 | 1 | 27.47294
83 | 850 | 484 | 1 | 28.22812
83 | 850 | 485 | 1 | 29.92843
83 | 850 | 486 | 1 | 29.08921
83 | 850 | 487 | 1 | 25.99309
83 | 850 | 488 | 1 | 27.32326
83 | 850 | 489 | 1 | 27.7603
83 | 850 | 490 | 1 | 27.26654
83 | 850 | 491 | 1 | 28.05779
83 | 850 | 492 | 1 | 28.09264
83 | 850 | 493 | 1 | 27.01322
83 | 850 | 494 | 1 | 26.65575
83 | 850 | 495 | 1 | 28.13548
83 | 850 | 496 | 1 | 27.66258
83 | 850 | 497 | 1 | 27.40417
83 | 850 | 498 | 1 | 26.99135
83 | 850 | 499 | 1 | 24.95195
83 | 850 | 500 | 1 | 27.29628
83 | 850 | 501 | 1 | 27.4661
83 | 850 | 502 | 1 | 27.36581
83 | 850 | 503 | 1 | 31.2533
83 | 850 | 504 | 1 | 27.64759
83 | 850 | 505 | 1 | 22.98916
83 | 850 | 506 | 1 | 29.29996
83 | 850 | 507 | 1 | 27.8899
83 | 850 | 508 | 1 | 28.08049
83 | 850 | 509 | 1 | 30.22404
83 | 850 | 510 | 1 | 28.72052
83 | 850 | 511 | 1 | 28.07184
83 | 850 | 512 | 1 | 28.27612
83 | 850 | 513 | 1 | 27.53592
83 | 850 | 514 | 1 | 27.47156
83 | 850 | 515 | 1 | 27.54718
83 | 850 | 516 | 1 | 25.20321
83 | 850 | 517 | 1 | 24.66109
83 | 850 | 518 | 1 | 27.89307
83 | 850 | 519 | 1 | 26.41682
83 | 850 | 520 | 1 | 31.80119
83 | 850 | 521 | 1 | 28.95076
83 | 850 | 522 | 1 | 28.5074
83 | 850 | 523 | 1 | 27.61088
83 | 850 | 524 | 1 | 26.29577
83 | 850 | 525 | 1 | 26.68452
83 | 850 | 526 | 1 | 27.99996
83 | 850 | 527 | 1 | 29.24801
83 | 850 | 528 | 1 | 24.39033
83 | 850 | 529 | 1 | 26.92475
83 | 850 | 530 | 1 | 26.3504
83 | 850 | 531 | 1 | 27.45066
83 | 850 | 532 | 1 | 21.54107
83 | 850 | 533 | 1 | 27.28325
83 | 850 | 534 | 1 | 27.88145
83 | 850 | 535 | 1 | 26.76468
83 | 850 | 536 | 1 | 26.50352
83 | 850 | 537 | 1 | 28.04418
83 | 850 | 538 | 1 | 27.99561
83 | 850 | 539 | 1 | 28.94277
83 | 850 | 540 | 1 | 28.77375
83 | 850 | 541 | 1 | 29.24843
83 | 850 | 542 | 1 | 26.325
83 | 850 | 543 | 1 | 27.72901
83 | 850 | 544 | 1 | 29.57462
83 | 850 | 545 | 1 | 27.97972
83 | 850 | 546 | 1 | 27.91697
83 | 850 | 547 | 1 | 26.90497
83 | 850 | 548 | 1 | 27.07546
83 | 850 | 549 | 1 | 26.51421
83 | 850 | 550 | 1 | 27.31162
83 | 850 | 551 | 1 | 27.16823
83 | 850 | 552 | 1 | 27.56739
83 | 850 | 553 | 1 | 21.86561
83 | 850 | 554 | 1 | 27.98563
83 | 850 | 555 | 1 | 27.6663
83 | 850 | 556 | 1 | 27.35922
83 | 850 | 557 | 1 | 25.86759
83 | 850 | 558 | 1 | 28.27948
83 | 850 | 559 | 1 | 26.92638
83 | 850 | 560 | 1 | 29.95239
83 | 850 | 561 | 1 | 28.0246
83 | 850 | 562 | 1 | 29.07251
83 | 850 | 563 | 1 | 27.59572
83 | 850 | 564 | 1 | 28.46407
83 | 850 | 565 | 1 | 26.26708
83 | 850 | 566 | 1 | 29.05592
83 | 850 | 567 | 1 | 30.11574
83 | 850 | 568 | 1 | 28.26795
83 | 850 | 569 | 1 | 27.70096
83 | 850 | 570 | 1 | 21.01046
83 | 850 | 571 | 1 | 28.42793
83 | 850 | 572 | 1 | 28.01244
83 | 850 | 573 | 1 | 29.15876
83 | 850 | 574 | 1 | 26.40038
83 | 850 | 575 | 1 | 27.66706
83 | 850 | 576 | 1 | 28.7573
83 | 850 | 577 | 1 | 26.36713
83 | 850 | 578 | 1 | 28.44889
83 | 850 | 579 | 1 | 26.70392
83 | 850 | 580 | 1 | 26.50383
83 | 850 | 581 | 1 | 25.82241
83 | 850 | 582 | 1 | 30.52492
83 | 850 | 583 | 1 | 27.0471
83 | 850 | 584 | 1 | 26.53998
83 | 850 | 585 | 1 | 28.20631
83 | 850 | 586 | 1 | 25.41578
83 | 850 | 587 | 1 | 27.76427
83 | 850 | 588 | 1 | 28.12068
83 | 850 | 589 | 1 | 26.08183
83 | 850 | 590 | 1 | 28.27847
83 | 850 | 591 | 1 | 26.25877
83 | 850 | 592 | 1 | 28.5964
83 | 850 | 593 | 1 | 27.00927
83 | 850 | 594 | 1 | 26.6825
83 | 850 | 595 | 1 | 26.75544
83 | 850 | 596 | 1 | 27.9767
83 | 850 | 597 | 1 | 28.74849
83 | 850 | 598 | 1 | 26.05113
83 | 850 | 599 | 1 | 27.07854
83 | 850 | 600 | 1 | 27.80724
83 | 850 | 601 | 1 | 28.12622
83 | 850 | 602 | 1 | 32.91262
83 | 850 | 603 | 1 | 26.21403
83 | 850 | 604 | 1 | 27.97504
83 | 850 | 605 | 1 | 27.81086
83 | 850 | 606 | 1 | 27.5346
83 | 850 | 607 | 1 | 28.07868
83 | 850 | 608 | 1 | 31.48802
83 | 850 | 609 | 1 | 25.23948
83 | 850 | 610 | 1 | 27.28633
83 | 850 | 611 | 1 | 22.90241
83 | 850 | 612 | 1 | 28.35385
83 | 850 | 613 | 1 | 26.57116
83 | 850 | 614 | 1 | 24.59384
83 | 850 | 615 | 1 | 28.43469
83 | 850 | 616 | 1 | 27.5787
83 | 850 | 617 | 1 | 27.30922
83 | 850 | 618 | 1 | 28.00647
83 | 850 | 619 | 1 | 28.95277
83 | 850 | 620 | 1 | 29.88496
83 | 850 | 621 | 1 | 27.95732
83 | 850 | 622 | 1 | 28.32189
83 | 850 | 623 | 1 | 27.24449
83 | 850 | 624 | 1 | 27.82158
83 | 850 | 625 | 1 | 29.67912
83 | 850 | 626 | 1 | 30.50659
83 | 850 | 627 | 1 | 30.49824
83 | 850 | 628 | 1 | 26.42381
83 | 850 | 629 | 1 | 26.68079
83 | 850 | 630 | 1 | 28.26408
83 | 850 | 631 | 1 | 27.62929
83 | 850 | 632 | 1 | 27.67697
83 | 850 | 633 | 1 | 27.85487
83 | 850 | 634 | 1 | 24.86562
83 | 850 | 635 | 1 | 28.2311
83 | 850 | 636 | 1 | 32.28233
83 | 850 | 637 | 1 | 27.13054
83 | 850 | 638 | 1 | 25.87798
83 | 850 | 639 | 1 | 27.77124
83 | 850 | 640 | 1 | 28.66794
83 | 850 | 641 | 1 | 28.21138
83 | 850 | 642 | 1 | 26.53368
83 | 850 | 643 | 1 | 26.65533
83 | 850 | 644 | 1 | 28.27293
83 | 850 | 645 | 1 | 27.65939
83 | 850 | 646 | 1 | 27.6219
83 | 850 | 647 | 1 | 28.11241
83 | 850 | 648 | 1 | 27.24105
83 | 850 | 649 | 1 | 28.77
83 | 850 | 650 | 1 | 25.57824
83 | 850 | 651 | 1 | 28.59399
83 | 850 | 652 | 1 | 27.85524
83 | 850 | 653 | 1 | 26.84257
83 | 850 | 654 | 1 | 28.99348
83 | 850 | 655 | 1 | 30.9598
83 | 850 | 656 | 1 | 27.17301
83 | 850 | 657 | 1 | 28.26224
83 | 850 | 658 | 1 | 27.62519
83 | 850 | 659 | 1 | 26.90241
83 | 850 | 660 | 1 | 27.75796
83 | 850 | 661 | 1 | 27.65807
83 | 850 | 662 | 1 | 26.74719
83 | 850 | 663 | 1 | 28.72067
83 | 850 | 664 | 1 | 30.44687
83 | 850 | 665 | 1 | 27.83845
83 | 850 | 666 | 1 | 28.78721
83 | 850 | 667 | 1 | 27.39326
83 | 850 | 668 | 1 | 29.31559
83 | 850 | 669 | 1 | 27.36707
83 | 850 | 670 | 1 | 27.87709
83 | 850 | 671 | 1 | 26.81385
83 | 850 | 672 | 1 | 23.62005
83 | 850 | 673 | 1 | 25.11312
83 | 850 | 674 | 1 | 27.792
83 | 850 | 675 | 1 | 27.59782
83 | 850 | 676 | 1 | 27.31309
83 | 850 | 677 | 1 | 27.82863
83 | 850 | 678 | 1 | 27.28972
83 | 850 | 679 | 1 | 28.7087
83 | 850 | 680 | 1 | 26.05627
83 | 850 | 681 | 1 | 27.16804
83 | 850 | 682 | 1 | 27.9924
83 | 850 | 683 | 1 | 29.63146
83 | 850 | 684 | 1 | 30.15568
83 | 850 | 685 | 1 | 31.80113
83 | 850 | 686 | 1 | 23.94136
83 | 850 | 687 | 1 | 29.27447
83 | 850 | 688 | 1 | 27.96547
83 | 850 | 689 | 1 | 27.98977
83 | 850 | 690 | 1 | 28.22237
83 | 850 | 691 | 1 | 29.48954
83 | 850 | 692 | 1 | 24.81467
83 | 850 | 693 | 1 | 27.73371
83 | 850 | 694 | 1 | 27.51768
83 | 850 | 695 | 1 | 25.56435
83 | 850 | 696 | 1 | 27.63868
83 | 850 | 697 | 1 | 27.80989
83 | 850 | 698 | 1 | 28.01934
83 | 850 | 699 | 1 | 28.30254
83 | 850 | 700 | 1 | 28.25063
83 | 850 | 701 | 1 | 27.46415
83 | 850 | 702 | 1 | 27.83288
83 | 850 | 703 | 1 | 28.14458
83 | 850 | 704 | 1 | 28.17131
83 | 850 | 705 | 1 | 25.13459
83 | 850 | 706 | 1 | 23.45538
83 | 850 | 707 | 1 | 27.75903
83 | 850 | 708 | 1 | 28.62882
83 | 850 | 709 | 1 | 24.74968
83 | 850 | 710 | 1 | 28.52386
83 | 850 | 711 | 1 | 27.31405
83 | 850 | 712 | 1 | 25.70199
83 | 850 | 713 | 1 | 28.63881
83 | 850 | 714 | 1 | 27.47114
83 | 850 | 715 | 1 | 26.41464
83 | 850 | 716 | 1 | 27.26727
83 | 850 | 717 | 1 | 26.18277
83 | 850 | 718 | 1 | 28.36474
83 | 850 | 719 | 1 | 28.5318
83 | 850 | 720 | 1 | 28.01659
83 | 850 | 721 | 1 | 27.53029
83 | 850 | 722 | 1 | 28.54438
83 | 850 | 723 | 1 | 27.59058
83 | 850 | 724 | 1 | 26.79421
83 | 850 | 725 | 1 | 27.56484
83 | 850 | 726 | 1 | 27.31272
83 | 850 | 727 | 1 | 23.39317
83 | 850 | 728 | 1 | 28.82464
83 | 850 | 729 | 1 | 27.59646
83 | 850 | 730 | 1 | 28.43363
83 | 850 | 731 | 1 | 27.37917
83 | 850 | 732 | 1 | 28.23879
83 | 850 | 733 | 1 | 27.95468
83 | 850 | 734 | 1 | 27.83889
83 | 850 | 735 | 1 | 25.5998
83 | 850 | 736 | 1 | 28.86687
83 | 850 | 737 | 1 | 27.81417
83 | 850 | 738 | 1 | 30.40191
83 | 850 | 739 | 1 | 25.97881
83 | 850 | 740 | 1 | 26.24206
83 | 850 | 741 | 1 | 25.96389
83 | 850 | 742 | 1 | 28.66428
83 | 850 | 743 | 1 | 27.38411
83 | 850 | 744 | 1 | 26.21814
83 | 850 | 745 | 1 | 26.60893
83 | 850 | 746 | 1 | 28.69577
83 | 850 | 747 | 1 | 26.9294
83 | 850 | 748 | 1 | 27.37964
83 | 850 | 749 | 1 | 28.15056
83 | 850 | 750 | 1 | 28.27613
83 | 850 | 751 | 1 | 28.11937
83 | 850 | 752 | 1 | 27.76946
83 | 850 | 753 | 1 | 28.04262
83 | 850 | 754 | 1 | 27.73766
83 | 850 | 755 | 1 | 27.49203
83 | 850 | 756 | 1 | 27.91908
83 | 850 | 757 | 1 | 31.61021
83 | 850 | 758 | 1 | 30.46589
83 | 850 | 759 | 1 | 26.90585
83 | 850 | 760 | 1 | 28.36673
83 | 850 | 761 | 1 | 27.4038
83 | 850 | 762 | 1 | 27.43286
83 | 850 | 763 | 1 | 25.34789
83 | 850 | 764 | 1 | 28.58429
83 | 850 | 765 | 1 | 28.15984
83 | 850 | 766 | 1 | 28.59323
83 | 850 | 767 | 1 | 25.70369
83 | 850 | 768 | 1 | 26.24137
83 | 850 | 769 | 1 | 27.75618
83 | 850 | 770 | 1 | 27.68486
83 | 850 | 771 | 1 | 30.09654
83 | 850 | 772 | 1 | 26.53782
83 | 850 | 773 | 1 | 35.25111
83 | 850 | 774 | 1 | 27.43605
83 | 850 | 775 | 1 | 28.24468
83 | 850 | 776 | 1 | 27.64426
83 | 850 | 777 | 1 | 29.00605
83 | 850 | 778 | 1 | 28.17508
83 | 850 | 779 | 1 | 22.82038
83 | 850 | 780 | 1 | 31.58626
83 | 850 | 781 | 1 | 28.19663
83 | 850 | 782 | 1 | 28.78344
83 | 850 | 783 | 1 | 26.15092
83 | 850 | 784 | 1 | 28.946
83 | 850 | 785 | 1 | 26.5461
83 | 850 | 786 | 1 | 28.23328
83 | 850 | 787 | 1 | 30.17054
83 | 850 | 788 | 1 | 28.55199
83 | 850 | 789 | 1 | 29.54056
83 | 850 | 790 | 1 | 26.79467
83 | 850 | 791 | 1 | 27.27749
83 | 850 | 792 | 1 | 28.06593
83 | 850 | 793 | 1 | 28.14901
83 | 850 | 794 | 1 | 26.81079
83 | 850 | 795 | 1 | 24.83434
83 | 850 | 796 | 1 | 28.29752
83 | 850 | 797 | 1 | 28.16632
83 | 850 | 798 | 1 | 27.43461
83 | 850 | 799 | 1 | 26.54865
83 | 850 | 800 | 1 | 30.78605
83 | 850 | 801 | 1 | 26.22441
83 | 850 | 802 | 1 | 28.96288
83 | 850 | 803 | 1 | 27.84727
83 | 850 | 804 | 1 | 26.80966
83 | 850 | 805 | 1 | 31.65236
83 | 850 | 806 | 1 | 28.1115
83 | 850 | 807 | 1 | 27.32487
83 | 850 | 808 | 1 | 31.50965
83 | 850 | 809 | 1 | 27.69786
83 | 850 | 810 | 1 | 26.98082
83 | 850 | 811 | 1 | 27.29838
83 | 850 | 812 | 1 | 26.38859
83 | 850 | 813 | 1 | 30.76338
83 | 850 | 814 | 1 | 28.14078
83 | 850 | 815 | 1 | 28.03137
83 | 850 | 816 | 1 | 28.05183
83 | 850 | 817 | 1 | 26.34362
83 | 850 | 818 | 1 | 26.44878
83 | 850 | 819 | 1 | 25.78104
83 | 850 | 820 | 1 | 25.84783
83 | 850 | 821 | 1 | 27.06142
83 | 850 | 822 | 1 | 27.16361
83 | 850 | 823 | 1 | 26.24506
83 | 850 | 824 | 1 | 26.41817
83 | 850 | 825 | 1 | 27.43565
83 | 850 | 826 | 1 | 28.03939
83 | 850 | 827 | 1 | 27.83141
83 | 850 | 828 | 1 | 34.41219
83 | 850 | 829 | 1 | 27.59492
83 | 850 | 830 | 1 | 31.39603
83 | 850 | 831 | 1 | 28.34419
83 | 850 | 832 | 1 | 25.39863
83 | 850 | 833 | 1 | 27.66694
83 | 850 | 834 | 1 | 26.89294
83 | 850 | 835 | 1 | 28.13645
83 | 850 | 836 | 1 | 27.45413
83 | 850 | 837 | 1 | 26.02418
83 | 850 | 838 | 1 | 29.09788
83 | 850 | 839 | 1 | 26.80192
83 | 850 | 840 | 1 | 29.83889
83 | 850 | 841 | 1 | 27.81816
83 | 850 | 842 | 1 | 28.05338
83 | 850 | 843 | 1 | 28.5262
83 | 850 | 844 | 1 | 27.57834
83 | 850 | 845 | 1 | 27.23337
83 | 850 | 846 | 1 | 28.84105
83 | 850 | 847 | 1 | 25.58156
83 | 850 | 848 | 1 | 29.87714
83 | 850 | 849 | 1 | 27.34654
83 | 850 | 850 | 1 | 27.15157
83 | 850 | 851 | 1 | 26.35262
83 | 850 | 852 | 1 | 29.98847
83 | 850 | 853 | 1 | 24.92361
83 | 850 | 854 | 1 | 30.31336
83 | 850 | 855 | 1 | 28.66953
83 | 850 | 856 | 1 | 31.55285
83 | 850 | 857 | 1 | 27.35529
83 | 850 | 858 | 1 | 30.80709
83 | 850 | 859 | 1 | 32.44952
83 | 850 | 860 | 1 | 29.99674
83 | 850 | 861 | 1 | 28.12504
83 | 850 | 862 | 1 | 26.82673
83 | 850 | 863 | 1 | 29.42095
83 | 850 | 864 | 1 | 28.24894
83 | 850 | 865 | 1 | 29.38958
83 | 850 | 866 | 1 | 28.26486
83 | 850 | 867 | 1 | 26.81238
83 | 850 | 868 | 1 | 27.24453
83 | 850 | 869 | 1 | 27.55856
83 | 850 | 870 | 1 | 25.69665
83 | 850 | 871 | 1 | 30.35958
83 | 850 | 872 | 1 | 31.59659
83 | 850 | 873 | 1 | 26.77869
83 | 850 | 874 | 1 | 24.1335
83 | 850 | 875 | 1 | 27.89797
83 | 850 | 876 | 1 | 27.74204
83 | 850 | 877 | 1 | 29.51386
83 | 850 | 878 | 1 | 26.48299
83 | 850 | 879 | 1 | 28.05732
83 | 850 | 880 | 1 | 27.64531
83 | 850 | 881 | 1 | 23.55367
83 | 850 | 882 | 1 | 27.71611
83 | 850 | 883 | 1 | 27.32812
83 | 850 | 884 | 1 | 27.77936
83 | 850 | 885 | 1 | 28.1159
83 | 850 | 886 | 1 | 27.22918
83 | 850 | 887 | 1 | 27.52048
83 | 850 | 888 | 1 | 24.22754
83 | 850 | 889 | 1 | 29.19146
83 | 850 | 890 | 1 | 28.16377
83 | 850 | 891 | 1 | 28.87168
83 | 850 | 892 | 1 | 29.01066
83 | 850 | 893 | 1 | 27.5773
83 | 850 | 894 | 1 | 29.45877
83 | 850 | 895 | 1 | 27.14773
83 | 850 | 896 | 1 | 31.23669
83 | 850 | 897 | 1 | 28.84047
83 | 850 | 898 | 1 | 29.31241
83 | 850 | 899 | 1 | 28.31651
83 | 850 | 900 | 1 | 29.26414
83 | 850 | 901 | 1 | 29.68569
83 | 850 | 902 | 1 | 29.15566
83 | 850 | 903 | 1 | 27.67232
83 | 850 | 904 | 1 | 25.86266
83 | 850 | 905 | 1 | 27.75137
83 | 850 | 906 | 1 | 28.25506
83 | 850 | 907 | 1 | 26.91043
83 | 850 | 908 | 1 | 28.25343
83 | 850 | 909 | 1 | 28.48097
83 | 850 | 910 | 1 | 28.08721
83 | 850 | 911 | 1 | 24.82059
83 | 850 | 912 | 1 | 27.25643
83 | 850 | 913 | 1 | 25.68784
83 | 850 | 914 | 1 | 24.20337
83 | 850 | 915 | 1 | 27.58754
83 | 850 | 916 | 1 | 30.13462
83 | 850 | 917 | 1 | 28.97418
83 | 850 | 918 | 1 | 28.44004
83 | 850 | 919 | 1 | 26.64265
83 | 850 | 920 | 1 | 25.98818
83 | 850 | 921 | 1 | 27.98602
83 | 850 | 922 | 1 | 29.16867
83 | 850 | 923 | 1 | 28.72575
83 | 850 | 924 | 1 | 28.96362
83 | 850 | 925 | 1 | 26.54886
83 | 850 | 926 | 1 | 29.27949
83 | 850 | 927 | 1 | 28.61667
83 | 850 | 928 | 1 | 24.44441
83 | 850 | 929 | 1 | 29.22007
83 | 850 | 930 | 1 | 27.08816
83 | 850 | 931 | 1 | 32.41822
83 | 850 | 932 | 1 | 26.03725
83 | 850 | 933 | 1 | 26.45349
83 | 850 | 934 | 1 | 30.04034
83 | 850 | 935 | 1 | 28.55112
83 | 850 | 936 | 1 | 28.09705
83 | 850 | 937 | 1 | 29.81801
83 | 850 | 938 | 1 | 27.63895
83 | 850 | 939 | 1 | 28.76368
83 | 850 | 940 | 1 | 27.65128
83 | 850 | 941 | 1 | 26.84022
83 | 850 | 942 | 1 | 34.04545
83 | 850 | 943 | 1 | 27.46288
83 | 850 | 944 | 1 | 27.00436
83 | 850 | 945 | 1 | 24.02331
83 | 850 | 946 | 1 | 27.41102
83 | 850 | 947 | 1 | 29.38369
83 | 850 | 948 | 1 | 20.75275
83 | 850 | 949 | 1 | 27.17129
83 | 850 | 950 | 1 | 29.72734
83 | 850 | 951 | 1 | 28.82558
83 | 850 | 952 | 1 | 27.64713
83 | 850 | 953 | 1 | 26.88114
83 | 850 | 954 | 1 | 27.3316
83 | 850 | 955 | 1 | 29.721
83 | 850 | 956 | 1 | 27.04466
83 | 850 | 957 | 1 | 30.52295
83 | 850 | 958 | 1 | 27.04178
83 | 850 | 959 | 1 | 30.41068
83 | 850 | 960 | 1 | 29.34944
83 | 850 | 961 | 1 | 30.74571
83 | 850 | 962 | 1 | 26.14852
83 | 850 | 963 | 1 | 28.7547
83 | 850 | 964 | 1 | 27.46793
83 | 850 | 965 | 1 | 28.57094
83 | 850 | 966 | 1 | 32.71257
83 | 850 | 967 | 1 | 29.5676
83 | 850 | 968 | 1 | 27.99303
83 | 850 | 969 | 1 | 27.56952
83 | 850 | 970 | 1 | 29.51885
83 | 850 | 971 | 1 | 27.65313
83 | 850 | 972 | 1 | 30.07984
83 | 850 | 973 | 1 | 27.25368
83 | 850 | 974 | 1 | 28.11512
83 | 850 | 975 | 1 | 27.27274
83 | 850 | 976 | 1 | 28.55195
83 | 850 | 977 | 1 | 29.76831
83 | 850 | 978 | 1 | 27.45855
83 | 850 | 979 | 1 | 28.62981
83 | 850 | 980 | 1 | 26.81525
83 | 850 | 981 | 1 | 28.51644
83 | 850 | 982 | 1 | 29.46861
83 | 850 | 983 | 1 | 28.3106
83 | 850 | 984 | 1 | 28.05609
83 | 850 | 985 | 1 | 29.44171
83 | 850 | 986 | 1 | 25.27797
83 | 850 | 987 | 1 | 27.67919
83 | 850 | 988 | 1 | 28.00173
83 | 850 | 989 | 1 | 27.26644
83 | 850 | 990 | 1 | 28.41875
83 | 850 | 991 | 1 | 28.97192
83 | 850 | 992 | 1 | 28.48789
83 | 850 | 993 | 1 | 24.95015
83 | 850 | 994 | 1 | 23.91754
83 | 850 | 995 | 1 | 29.54168
83 | 850 | 996 | 1 | 25.6308
83 | 850 | 997 | 1 | 28.09521
83 | 850 | 998 | 1 | 26.437
83 | 850 | 999 | 1 | 26.62136
83 | 850 | 1000 | 1 | 27.29255
83 | 850 | 1001 | 1 | 27.66287
83 | 850 | 1002 | 1 | 29.54432
83 | 850 | 1003 | 1 | 28.03054
83 | 850 | 1004 | 1 | 26.7708
83 | 850 | 1005 | 1 | 27.29081
83 | 850 | 1006 | 1 | 26.62809
83 | 850 | 1007 | 1 | 26.16851
83 | 850 | 1008 | 1 | 27.91471
83 | 850 | 1009 | 1 | 27.25245
83 | 850 | 1010 | 1 | 27.29564
83 | 850 | 1011 | 1 | 28.2076
83 | 850 | 1012 | 1 | 28.60978
83 | 850 | 1013 | 1 | 28.68087
83 | 850 | 1014 | 1 | 26.49964
83 | 850 | 1015 | 1 | 26.82594
83 | 850 | 1016 | 1 | 30.06309
83 | 850 | 1017 | 1 | 29.26635
83 | 850 | 1018 | 1 | 27.14769
83 | 850 | 1019 | 1 | 28.60124
83 | 850 | 1020 | 1 | 28.53657
83 | 850 | 1021 | 1 | 27.37439
83 | 850 | 1022 | 1 | 28.9936
83 | 850 | 1023 | 1 | 23.3712
83 | 850 | 1024 | 1 | 28.78611
83 | 850 | 1025 | 1 | 26.41001
83 | 850 | 1026 | 1 | 27.44353
83 | 850 | 1027 | 1 | 29.17739
83 | 850 | 1028 | 1 | 26.63891
83 | 850 | 1029 | 1 | 26.46894
83 | 850 | 1030 | 1 | 26.46525
83 | 850 | 1031 | 1 | 29.22505
83 | 850 | 1032 | 1 | 28.36113
83 | 850 | 1033 | 1 | 28.95569
83 | 850 | 1034 | 1 | 25.59682
83 | 850 | 1035 | 1 | 23.79485
83 | 850 | 1036 | 1 | 28.83368
83 | 850 | 1037 | 1 | 26.82846
83 | 850 | 1038 | 1 | 28.68166
83 | 850 | 1039 | 1 | 27.79219
83 | 850 | 1040 | 1 | 27.77591
83 | 850 | 1041 | 1 | 27.51715
83 | 850 | 1042 | 1 | 26.82507
83 | 850 | 1043 | 1 | 27.86061
83 | 850 | 1044 | 1 | 27.77827
83 | 850 | 1045 | 1 | 27.56478
83 | 850 | 1046 | 1 | 27.18568
83 | 850 | 1047 | 1 | 26.37981
83 | 850 | 1048 | 1 | 30.77517
83 | 850 | 1049 | 1 | 27.89596
83 | 850 | 1050 | 1 | 28.73224
83 | 850 | 1051 | 1 | 28.04925
83 | 850 | 1052 | 1 | 30.68114
83 | 850 | 1053 | 1 | 27.65146
83 | 850 | 1054 | 1 | 28.90371
83 | 850 | 1055 | 1 | 27.98291
83 | 850 | 1056 | 1 | 27.82174
83 | 850 | 1057 | 1 | 27.8527
83 | 850 | 1058 | 1 | 28.17703
83 | 850 | 1059 | 1 | 28.14685
83 | 850 | 1060 | 1 | 29.11065
83 | 850 | 1061 | 1 | 29.61112
83 | 850 | 1062 | 1 | 23.66852
83 | 850 | 1063 | 1 | 29.23045
83 | 850 | 1064 | 1 | 29.22626
83 | 850 | 1065 | 1 | 28.56151
83 | 850 | 1066 | 1 | 24.05633
83 | 850 | 1067 | 1 | 27.16072
83 | 850 | 1068 | 1 | 28.53188
83 | 850 | 1069 | 1 | 28.49072
83 | 850 | 1070 | 1 | 28.45793
83 | 850 | 1071 | 1 | 31.74008
83 | 850 | 1072 | 1 | 26.74015
83 | 850 | 1073 | 1 | 26.73341
83 | 850 | 1074 | 1 | 28.30813
83 | 850 | 1075 | 1 | 26.66895
83 | 850 | 1076 | 1 | 27.3437
83 | 850 | 1077 | 1 | 29.60748
83 | 850 | 1078 | 1 | 28.83808
83 | 850 | 1079 | 1 | 28.0642
83 | 850 | 1080 | 1 | 25.68695
83 | 850 | 1081 | 1 | 28.12372
83 | 850 | 1082 | 1 | 26.13322
83 | 850 | 1083 | 1 | 25.60262
83 | 850 | 1084 | 1 | 27.65338
83 | 850 | 1085 | 1 | 28.06289
83 | 850 | 1086 | 1 | 26.15066
83 | 850 | 1087 | 1 | 27.71014
83 | 850 | 1088 | 1 | 27.27374
83 | 850 | 1089 | 1 | 27.86953
83 | 850 | 1090 | 1 | 27.66924
83 | 850 | 1091 | 1 | 27.43585
83 | 850 | 1092 | 1 | 27.38898
83 | 850 | 1093 | 1 | 30.74226
83 | 850 | 1094 | 1 | 29.67582
83 | 850 | 1095 | 1 | 28.5209
83 | 850 | 1096 | 1 | 22.75773
83 | 850 | 1097 | 1 | 25.16592
83 | 850 | 1098 | 1 | 29.31022
83 | 850 | 1099 | 1 | 27.69762
83 | 850 | 1100 | 1 | 29.43879
83 | 850 | 1101 | 1 | 28.48173
83 | 850 | 1102 | 1 | 28.42535
83 | 850 | 1103 | 1 | 27.13881
83 | 850 | 1104 | 1 | 28.9563
83 | 850 | 1105 | 1 | 27.48429
83 | 850 | 1106 | 1 | 31.0819
83 | 850 | 1107 | 1 | 27.83036
83 | 850 | 1108 | 1 | 28.00602
83 | 850 | 1109 | 1 | 26.57866
83 | 850 | 1110 | 1 | 29.18632
83 | 850 | 1111 | 1 | 30.74336
83 | 850 | 1112 | 1 | 27.79285
83 | 850 | 1113 | 1 | 28.58428
83 | 850 | 1114 | 1 | 27.24846
83 | 850 | 1115 | 1 | 32.00064
83 | 850 | 1116 | 1 | 29.49691
83 | 850 | 1117 | 1 | 27.82688
83 | 850 | 1118 | 1 | 26.68683
83 | 850 | 1119 | 1 | 26.38892
83 | 850 | 1120 | 1 | 30.26104
83 | 850 | 1121 | 1 | 27.86174
83 | 850 | 1122 | 1 | 27.61861
83 | 850 | 1123 | 1 | 30.99404
83 | 850 | 1124 | 1 | 27.96501
83 | 850 | 1125 | 1 | 27.94031
83 | 850 | 1126 | 1 | 28.13389
83 | 850 | 1127 | 1 | 27.92095
83 | 850 | 1128 | 1 | 27.56494
83 | 850 | 1129 | 1 | 28.18818
83 | 850 | 1130 | 1 | 26.15309
83 | 850 | 1131 | 1 | 28.3283
83 | 850 | 1132 | 1 | 28.10766
83 | 850 | 1133 | 1 | 27.97179
83 | 850 | 1134 | 1 | 30.10986
83 | 850 | 1135 | 1 | 29.23026
83 | 850 | 1136 | 1 | 28.37865
83 | 850 | 1137 | 1 | 27.84082
83 | 850 | 1138 | 1 | 27.75372
83 | 850 | 1139 | 1 | 28.70874
83 | 850 | 1140 | 1 | 28.2288
83 | 850 | 1141 | 1 | 27.69792
83 | 850 | 1142 | 1 | 27.2007
83 | 850 | 1143 | 1 | 26.67648
83 | 850 | 1144 | 1 | 26.66627
83 | 850 | 1145 | 1 | 28.29489
83 | 850 | 1146 | 1 | 27.24672
83 | 850 | 1147 | 1 | 27.87783
83 | 850 | 1148 | 1 | 26.67301
83 | 850 | 1149 | 1 | 28.10017
83 | 850 | 1150 | 1 | 27.67126
83 | 850 | 1151 | 1 | 27.07461
83 | 850 | 1152 | 1 | 27.90878
83 | 850 | 1153 | 1 | 22.48854
83 | 850 | 1154 | 1 | 26.34905
83 | 850 | 1155 | 1 | 28.00737
83 | 850 | 1156 | 1 | 26.79528
83 | 850 | 1157 | 1 | 25.05404
83 | 850 | 1158 | 1 | 28.39936
83 | 850 | 1159 | 1 | 26.83099
83 | 850 | 1160 | 1 | 28.55753
83 | 850 | 1161 | 1 | 26.88045
83 | 850 | 1162 | 1 | 28.84629
83 | 850 | 1163 | 1 | 28.89883
83 | 850 | 1164 | 1 | 26.18198
83 | 850 | 1165 | 1 | 28.71772
83 | 850 | 1166 | 1 | 26.8062
83 | 850 | 1167 | 1 | 28.43066
83 | 850 | 1168 | 1 | 27.34589
83 | 850 | 1169 | 1 | 27.5328
83 | 850 | 1170 | 1 | 27.16409
83 | 850 | 1171 | 1 | 25.75695
83 | 850 | 1172 | 1 | 26.96488
83 | 850 | 1173 | 1 | 27.18616
83 | 850 | 1174 | 1 | 28.8964
83 | 850 | 1175 | 1 | 28.43463
83 | 850 | 1176 | 1 | 28.33515
83 | 850 | 1177 | 1 | 28.83917
83 | 850 | 1178 | 1 | 27.99572
83 | 850 | 1179 | 1 | 27.85391
83 | 850 | 1180 | 1 | 27.44411
83 | 850 | 1181 | 1 | 26.67218
83 | 850 | 1182 | 1 | 28.2138
83 | 850 | 1183 | 1 | 27.21599
83 | 850 | 1184 | 1 | 26.48564
83 | 850 | 1185 | 1 | 28.93959
83 | 850 | 1186 | 1 | 24.25447
83 | 850 | 1187 | 1 | 29.10498
83 | 850 | 1188 | 1 | 28.80413
83 | 850 | 1189 | 1 | 27.45701
83 | 850 | 1190 | 1 | 27.57469
83 | 850 | 1191 | 1 | 28.32584
83 | 850 | 1192 | 1 | 28.06641
83 | 850 | 1193 | 1 | 28.65496
83 | 850 | 1194 | 1 | 29.9381
83 | 850 | 1195 | 1 | 28.33757
83 | 850 | 1196 | 1 | 29.45615
83 | 850 | 1197 | 1 | 27.59573
83 | 850 | 1198 | 1 | 28.55358
83 | 850 | 1199 | 1 | 28.75841
83 | 850 | 1200 | 1 | 32.80034
84 | 850 | 0 | 1.2 | 0
84 | 850 | 1 | 1.2 | 0.3956107
84 | 850 | 2 | 1.2 | 0.7528031
84 | 850 | 3 | 1.2 | 1.184693
84 | 850 | 4 | 1.2 | 1.652785
84 | 850 | 5 | 1.2 | 1.883028
84 | 850 | 6 | 1.2 | 2.272704
84 | 850 | 7 | 1.2 | 2.493967
84 | 850 | 8 | 1.2 | 3.256806
84 | 850 | 9 | 1.2 | 3.317864
84 | 850 | 10 | 1.2 | 4.281384
84 | 850 | 11 | 1.2 | 3.923609
84 | 850 | 12 | 1.2 | 4.43151
84 | 850 | 13 | 1.2 | 4.784925
84 | 850 | 14 | 1.2 | 5.019641
84 | 850 | 15 | 1.2 | 5.17407
84 | 850 | 16 | 1.2 | 5.635646
84 | 850 | 17 | 1.2 | 5.521703
84 | 850 | 18 | 1.2 | 5.877414
84 | 850 | 19 | 1.2 | 6.893164
84 | 850 | 20 | 1.2 | 6.521378
84 | 850 | 21 | 1.2 | 7.047516
84 | 850 | 22 | 1.2 | 7.483795
84 | 850 | 23 | 1.2 | 7.931589
84 | 850 | 24 | 1.2 | 7.77657
84 | 850 | 25 | 1.2 | 8.340788
84 | 850 | 26 | 1.2 | 7.736658
84 | 850 | 27 | 1.2 | 8.336383
84 | 850 | 28 | 1.2 | 9.225929
84 | 850 | 29 | 1.2 | 9.733626
84 | 850 | 30 | 1.2 | 9.673025
84 | 850 | 31 | 1.2 | 10.83639
84 | 850 | 32 | 1.2 | 9.438589
84 | 850 | 33 | 1.2 | 10.74811
84 | 850 | 34 | 1.2 | 12.03432
84 | 850 | 35 | 1.2 | 11.10892
84 | 850 | 36 | 1.2 | 11.69375
84 | 850 | 37 | 1.2 | 11.01533
84 | 850 | 38 | 1.2 | 11.6543
84 | 850 | 39 | 1.2 | 11.53285
84 | 850 | 40 | 1.2 | 11.25877
84 | 850 | 41 | 1.2 | 11.92871
84 | 850 | 42 | 1.2 | 12.32179
84 | 850 | 43 | 1.2 | 12.66877
84 | 850 | 44 | 1.2 | 12.66287
84 | 850 | 45 | 1.2 | 13.12646
84 | 850 | 46 | 1.2 | 13.31863
84 | 850 | 47 | 1.2 | 13.27916
84 | 850 | 48 | 1.2 | 14.15866
84 | 850 | 49 | 1.2 | 14.44481
84 | 850 | 50 | 1.2 | 14.69403
84 | 850 | 51 | 1.2 | 14.65238
84 | 850 | 52 | 1.2 | 14.09475
84 | 850 | 53 | 1.2 | 14.06698
84 | 850 | 54 | 1.2 | 14.9448
84 | 850 | 55 | 1.2 | 15.90513
84 | 850 | 56 | 1.2 | 15.63484
84 | 850 | 57 | 1.2 | 14.23146
84 | 850 | 58 | 1.2 | 17.52786
84 | 850 | 59 | 1.2 | 16.22523
84 | 850 | 60 | 1.2 | 16.08697
84 | 850 | 61 | 1.2 | 16.34228
84 | 850 | 62 | 1.2 | 16.37878
84 | 850 | 63 | 1.2 | 17.01288
84 | 850 | 64 | 1.2 | 16.39193
84 | 850 | 65 | 1.2 | 18.24284
84 | 850 | 66 | 1.2 | 17.09585
84 | 850 | 67 | 1.2 | 16.46578
84 | 850 | 68 | 1.2 | 17.06475
84 | 850 | 69 | 1.2 | 18.1663
84 | 850 | 70 | 1.2 | 17.93911
84 | 850 | 71 | 1.2 | 20.643
84 | 850 | 72 | 1.2 | 17.57401
84 | 850 | 73 | 1.2 | 17.23563
84 | 850 | 74 | 1.2 | 18.46729
84 | 850 | 75 | 1.2 | 18.85987
84 | 850 | 76 | 1.2 | 18.07192
84 | 850 | 77 | 1.2 | 19.52322
84 | 850 | 78 | 1.2 | 18.33397
84 | 850 | 79 | 1.2 | 15.26415
84 | 850 | 80 | 1.2 | 18.38655
84 | 850 | 81 | 1.2 | 20.47325
84 | 850 | 82 | 1.2 | 19.11981
84 | 850 | 83 | 1.2 | 18.50381
84 | 850 | 84 | 1.2 | 18.82586
84 | 850 | 85 | 1.2 | 18.71141
84 | 850 | 86 | 1.2 | 19.36005
84 | 850 | 87 | 1.2 | 19.85643
84 | 850 | 88 | 1.2 | 20.16618
84 | 850 | 89 | 1.2 | 20.16517
84 | 850 | 90 | 1.2 | 19.62443
84 | 850 | 91 | 1.2 | 22.24136
84 | 850 | 92 | 1.2 | 20.14637
84 | 850 | 93 | 1.2 | 18.9652
84 | 850 | 94 | 1.2 | 18.26097
84 | 850 | 95 | 1.2 | 19.40536
84 | 850 | 96 | 1.2 | 20.96026
84 | 850 | 97 | 1.2 | 20.91763
84 | 850 | 98 | 1.2 | 20.66771
84 | 850 | 99 | 1.2 | 19.40893
84 | 850 | 100 | 1.2 | 21.70686
84 | 850 | 101 | 1.2 | 21.14199
84 | 850 | 102 | 1.2 | 23.40155
84 | 850 | 103 | 1.2 | 21.51413
84 | 850 | 104 | 1.2 | 23.14048
84 | 850 | 105 | 1.2 | 22.18594
84 | 850 | 106 | 1.2 | 21.46985
84 | 850 | 107 | 1.2 | 21.50557
84 | 850 | 108 | 1.2 | 23.85988
84 | 850 | 109 | 1.2 | 20.75814
84 | 850 | 110 | 1.2 | 24.23424
84 | 850 | 111 | 1.2 | 21.93365
84 | 850 | 112 | 1.2 | 21.08475
84 | 850 | 113 | 1.2 | 25.49974
84 | 850 | 114 | 1.2 | 23.11125
84 | 850 | 115 | 1.2 | 24.02201
84 | 850 | 116 | 1.2 | 22.77161
84 | 850 | 117 | 1.2 | 22.53759
84 | 850 | 118 | 1.2 | 23.53263
84 | 850 | 119 | 1.2 | 22.71429
84 | 850 | 120 | 1.2 | 23.2937
84 | 850 | 121 | 1.2 | 22.68131
84 | 850 | 122 | 1.2 | 22.56757
84 | 850 | 123 | 1.2 | 24.59455
84 | 850 | 124 | 1.2 | 23.96383
84 | 850 | 125 | 1.2 | 22.89024
84 | 850 | 126 | 1.2 | 23.59868
84 | 850 | 127 | 1.2 | 23.09476
84 | 850 | 128 | 1.2 | 22.57822
84 | 850 | 129 | 1.2 | 24.65537
84 | 850 | 130 | 1.2 | 23.01123
84 | 850 | 131 | 1.2 | 23.23524
84 | 850 | 132 | 1.2 | 23.95106
84 | 850 | 133 | 1.2 | 24.55756
84 | 850 | 134 | 1.2 | 24.75875
84 | 850 | 135 | 1.2 | 24.05031
84 | 850 | 136 | 1.2 | 23.58076
84 | 850 | 137 | 1.2 | 23.6703
84 | 850 | 138 | 1.2 | 23.52221
84 | 850 | 139 | 1.2 | 24.34291
84 | 850 | 140 | 1.2 | 23.83274
84 | 850 | 141 | 1.2 | 22.81292
84 | 850 | 142 | 1.2 | 25.82753
84 | 850 | 143 | 1.2 | 25.85068
84 | 850 | 144 | 1.2 | 24.19005
84 | 850 | 145 | 1.2 | 24.97705
84 | 850 | 146 | 1.2 | 24.95649
84 | 850 | 147 | 1.2 | 24.70187
84 | 850 | 148 | 1.2 | 25.39262
84 | 850 | 149 | 1.2 | 24.87832
84 | 850 | 150 | 1.2 | 25.3846
84 | 850 | 151 | 1.2 | 24.27512
84 | 850 | 152 | 1.2 | 27.52133
84 | 850 | 153 | 1.2 | 22.68774
84 | 850 | 154 | 1.2 | 22.22344
84 | 850 | 155 | 1.2 | 23.06263
84 | 850 | 156 | 1.2 | 25.25711
84 | 850 | 157 | 1.2 | 22.99966
84 | 850 | 158 | 1.2 | 25.08953
84 | 850 | 159 | 1.2 | 25.5076
84 | 850 | 160 | 1.2 | 26.27484
84 | 850 | 161 | 1.2 | 26.73426
84 | 850 | 162 | 1.2 | 26.86474
84 | 850 | 163 | 1.2 | 26.43555
84 | 850 | 164 | 1.2 | 26.98225
84 | 850 | 165 | 1.2 | 24.74006
84 | 850 | 166 | 1.2 | 24.39764
84 | 850 | 167 | 1.2 | 26.77783
84 | 850 | 168 | 1.2 | 25.87056
84 | 850 | 169 | 1.2 | 25.83959
84 | 850 | 170 | 1.2 | 22.81284
84 | 850 | 171 | 1.2 | 22.7194
84 | 850 | 172 | 1.2 | 28.05776
84 | 850 | 173 | 1.2 | 28.5137
84 | 850 | 174 | 1.2 | 25.6216
84 | 850 | 175 | 1.2 | 24.01078
84 | 850 | 176 | 1.2 | 25.48921
84 | 850 | 177 | 1.2 | 30.28462
84 | 850 | 178 | 1.2 | 26.4373
84 | 850 | 179 | 1.2 | 26.94105
84 | 850 | 180 | 1.2 | 27.95748
84 | 850 | 181 | 1.2 | 27.32444
84 | 850 | 182 | 1.2 | 25.39415
84 | 850 | 183 | 1.2 | 27.65888
84 | 850 | 184 | 1.2 | 29.28478
84 | 850 | 185 | 1.2 | 24.31644
84 | 850 | 186 | 1.2 | 27.55663
84 | 850 | 187 | 1.2 | 29.20494
84 | 850 | 188 | 1.2 | 26.5685
84 | 850 | 189 | 1.2 | 26.38246
84 | 850 | 190 | 1.2 | 24.95194
84 | 850 | 191 | 1.2 | 24.51839
84 | 850 | 192 | 1.2 | 28.8938
84 | 850 | 193 | 1.2 | 24.73093
84 | 850 | 194 | 1.2 | 27.0091
84 | 850 | 195 | 1.2 | 28.20598
84 | 850 | 196 | 1.2 | 30.22955
84 | 850 | 197 | 1.2 | 26.46202
84 | 850 | 198 | 1.2 | 23.422
84 | 850 | 199 | 1.2 | 25.69163
84 | 850 | 200 | 1.2 | 26.97733
84 | 850 | 201 | 1.2 | 25.94224
84 | 850 | 202 | 1.2 | 26.50544
84 | 850 | 203 | 1.2 | 25.02186
84 | 850 | 204 | 1.2 | 26.99029
84 | 850 | 205 | 1.2 | 26.88158
84 | 850 | 206 | 1.2 | 26.84625
84 | 850 | 207 | 1.2 | 27.37573
84 | 850 | 208 | 1.2 | 26.84905
84 | 850 | 209 | 1.2 | 24.35897
84 | 850 | 210 | 1.2 | 25.15175
84 | 850 | 211 | 1.2 | 25.91442
84 | 850 | 212 | 1.2 | 29.41455
84 | 850 | 213 | 1.2 | 26.96529
84 | 850 | 214 | 1.2 | 26.73863
84 | 850 | 215 | 1.2 | 27.49003
84 | 850 | 216 | 1.2 | 28.52008
84 | 850 | 217 | 1.2 | 26.35883
84 | 850 | 218 | 1.2 | 26.93197
84 | 850 | 219 | 1.2 | 26.91101
84 | 850 | 220 | 1.2 | 26.16543
84 | 850 | 221 | 1.2 | 26.40555
84 | 850 | 222 | 1.2 | 26.70311
84 | 850 | 223 | 1.2 | 29.30027
84 | 850 | 224 | 1.2 | 25.48424
84 | 850 | 225 | 1.2 | 28.0566
84 | 850 | 226 | 1.2 | 26.61595
84 | 850 | 227 | 1.2 | 25.53691
84 | 850 | 228 | 1.2 | 27.57568
84 | 850 | 229 | 1.2 | 26.95079
84 | 850 | 230 | 1.2 | 25.67723
84 | 850 | 231 | 1.2 | 25.39445
84 | 850 | 232 | 1.2 | 24.92044
84 | 850 | 233 | 1.2 | 26.77786
84 | 850 | 234 | 1.2 | 27.90642
84 | 850 | 235 | 1.2 | 27.08532
84 | 850 | 236 | 1.2 | 27.33434
84 | 850 | 237 | 1.2 | 30.11539
84 | 850 | 238 | 1.2 | 25.96604
84 | 850 | 239 | 1.2 | 22.72784
84 | 850 | 240 | 1.2 | 29.14448
84 | 850 | 241 | 1.2 | 29.46099
84 | 850 | 242 | 1.2 | 27.30323
84 | 850 | 243 | 1.2 | 26.51707
84 | 850 | 244 | 1.2 | 24.56698
84 | 850 | 245 | 1.2 | 34.39613
84 | 850 | 246 | 1.2 | 26.45957
84 | 850 | 247 | 1.2 | 29.88854
84 | 850 | 248 | 1.2 | 25.92611
84 | 850 | 249 | 1.2 | 26.9355
84 | 850 | 250 | 1.2 | 27.55702
84 | 850 | 251 | 1.2 | 25.62223
84 | 850 | 252 | 1.2 | 26.87272
84 | 850 | 253 | 1.2 | 25.5236
84 | 850 | 254 | 1.2 | 29.02369
84 | 850 | 255 | 1.2 | 28.6852
84 | 850 | 256 | 1.2 | 28.28238
84 | 850 | 257 | 1.2 | 28.7902
84 | 850 | 258 | 1.2 | 26.38162
84 | 850 | 259 | 1.2 | 28.19762
84 | 850 | 260 | 1.2 | 28.56984
84 | 850 | 261 | 1.2 | 26.81886
84 | 850 | 262 | 1.2 | 22.59688
84 | 850 | 263 | 1.2 | 28.46741
84 | 850 | 264 | 1.2 | 25.67832
84 | 850 | 265 | 1.2 | 28.0854
84 | 850 | 266 | 1.2 | 29.21041
84 | 850 | 267 | 1.2 | 27.37091
84 | 850 | 268 | 1.2 | 30.52615
84 | 850 | 269 | 1.2 | 27.95933
84 | 850 | 270 | 1.2 | 24.82993
84 | 850 | 271 | 1.2 | 24.65395
84 | 850 | 272 | 1.2 | 25.34524
84 | 850 | 273 | 1.2 | 28.35081
84 | 850 | 274 | 1.2 | 27.94903
84 | 850 | 275 | 1.2 | 27.53813
84 | 850 | 276 | 1.2 | 28.70241
84 | 850 | 277 | 1.2 | 25.05245
84 | 850 | 278 | 1.2 | 27.07686
84 | 850 | 279 | 1.2 | 28.72972
84 | 850 | 280 | 1.2 | 28.83759
84 | 850 | 281 | 1.2 | 28.12049
84 | 850 | 282 | 1.2 | 28.01375
84 | 850 | 283 | 1.2 | 26.28558
84 | 850 | 284 | 1.2 | 27.00545
84 | 850 | 285 | 1.2 | 31.01737
84 | 850 | 286 | 1.2 | 25.87252
84 | 850 | 287 | 1.2 | 26.03351
84 | 850 | 288 | 1.2 | 29.78601
84 | 850 | 289 | 1.2 | 25.0327
84 | 850 | 290 | 1.2 | 27.99182
84 | 850 | 291 | 1.2 | 27.60033
84 | 850 | 292 | 1.2 | 26.41014
84 | 850 | 293 | 1.2 | 27.63385
84 | 850 | 294 | 1.2 | 30.35933
84 | 850 | 295 | 1.2 | 27.79641
84 | 850 | 296 | 1.2 | 25.29996
84 | 850 | 297 | 1.2 | 29.48619
84 | 850 | 298 | 1.2 | 29.38155
84 | 850 | 299 | 1.2 | 24.53766
84 | 850 | 300 | 1.2 | 27.23176
84 | 850 | 301 | 1.2 | 29.70256
84 | 850 | 302 | 1.2 | 27.9705
84 | 850 | 303 | 1.2 | 29.02193
84 | 850 | 304 | 1.2 | 27.38535
84 | 850 | 305 | 1.2 | 25.6407
84 | 850 | 306 | 1.2 | 27.85395
84 | 850 | 307 | 1.2 | 32.28381
84 | 850 | 308 | 1.2 | 30.0579
84 | 850 | 309 | 1.2 | 23.66098
84 | 850 | 310 | 1.2 | 28.82248
84 | 850 | 311 | 1.2 | 26.48167
84 | 850 | 312 | 1.2 | 27.90068
84 | 850 | 313 | 1.2 | 28.90619
84 | 850 | 314 | 1.2 | 27.14346
84 | 850 | 315 | 1.2 | 25.27035
84 | 850 | 316 | 1.2 | 28.07526
84 | 850 | 317 | 1.2 | 26.54376
84 | 850 | 318 | 1.2 | 27.83055
84 | 850 | 319 | 1.2 | 26.29689
84 | 850 | 320 | 1.2 | 28.3084
84 | 850 | 321 | 1.2 | 25.44305
84 | 850 | 322 | 1.2 | 27.33114
84 | 850 | 323 | 1.2 | 26.28081
84 | 850 | 324 | 1.2 | 28.59837
84 | 850 | 325 | 1.2 | 26.0729
84 | 850 | 326 | 1.2 | 30.30395
84 | 850 | 327 | 1.2 | 29.45768
84 | 850 | 328 | 1.2 | 27.73048
84 | 850 | 329 | 1.2 | 24.53736
84 | 850 | 330 | 1.2 | 27.92184
84 | 850 | 331 | 1.2 | 26.40263
84 | 850 | 332 | 1.2 | 26.92832
84 | 850 | 333 | 1.2 | 28.5735
84 | 850 | 334 | 1.2 | 27.52133
84 | 850 | 335 | 1.2 | 25.06491
84 | 850 | 336 | 1.2 | 28.12545
84 | 850 | 337 | 1.2 | 29.62521
84 | 850 | 338 | 1.2 | 24.62902
84 | 850 | 339 | 1.2 | 29.62648
84 | 850 | 340 | 1.2 | 28.41084
84 | 850 | 341 | 1.2 | 28.60153
84 | 850 | 342 | 1.2 | 28.52779
84 | 850 | 343 | 1.2 | 25.25768
84 | 850 | 344 | 1.2 | 24.89263
84 | 850 | 345 | 1.2 | 29.1668
84 | 850 | 346 | 1.2 | 28.13143
84 | 850 | 347 | 1.2 | 26.20886
84 | 850 | 348 | 1.2 | 28.06049
84 | 850 | 349 | 1.2 | 29.47795
84 | 850 | 350 | 1.2 | 29.82944
84 | 850 | 351 | 1.2 | 27.6784
84 | 850 | 352 | 1.2 | 28.54335
84 | 850 | 353 | 1.2 | 28.01487
84 | 850 | 354 | 1.2 | 28.05127
84 | 850 | 355 | 1.2 | 28.29142
84 | 850 | 356 | 1.2 | 27.56052
84 | 850 | 357 | 1.2 | 28.43669
84 | 850 | 358 | 1.2 | 28.07015
84 | 850 | 359 | 1.2 | 29.47159
84 | 850 | 360 | 1.2 | 30.22459
84 | 850 | 361 | 1.2 | 28.25229
84 | 850 | 362 | 1.2 | 25.80962
84 | 850 | 363 | 1.2 | 28.31031
84 | 850 | 364 | 1.2 | 29.57422
84 | 850 | 365 | 1.2 | 27.5993
84 | 850 | 366 | 1.2 | 28.27504
84 | 850 | 367 | 1.2 | 27.86851
84 | 850 | 368 | 1.2 | 27.54055
84 | 850 | 369 | 1.2 | 23.3115
84 | 850 | 370 | 1.2 | 27.26877
84 | 850 | 371 | 1.2 | 27.11062
84 | 850 | 372 | 1.2 | 28.48917
84 | 850 | 373 | 1.2 | 27.84113
84 | 850 | 374 | 1.2 | 29.25514
84 | 850 | 375 | 1.2 | 28.17454
84 | 850 | 376 | 1.2 | 27.8117
84 | 850 | 377 | 1.2 | 28.66317
84 | 850 | 378 | 1.2 | 29.41107
84 | 850 | 379 | 1.2 | 29.69958
84 | 850 | 380 | 1.2 | 26.36577
84 | 850 | 381 | 1.2 | 28.46203
84 | 850 | 382 | 1.2 | 27.02723
84 | 850 | 383 | 1.2 | 28.08208
84 | 850 | 384 | 1.2 | 26.89249
84 | 850 | 385 | 1.2 | 30.15752
84 | 850 | 386 | 1.2 | 27.58146
84 | 850 | 387 | 1.2 | 27.56146
84 | 850 | 388 | 1.2 | 27.07756
84 | 850 | 389 | 1.2 | 27.66987
84 | 850 | 390 | 1.2 | 28.65373
84 | 850 | 391 | 1.2 | 28.01073
84 | 850 | 392 | 1.2 | 27.84408
84 | 850 | 393 | 1.2 | 25.99302
84 | 850 | 394 | 1.2 | 29.45605
84 | 850 | 395 | 1.2 | 27.68597
84 | 850 | 396 | 1.2 | 29.64408
84 | 850 | 397 | 1.2 | 27.49944
84 | 850 | 398 | 1.2 | 28.25448
84 | 850 | 399 | 1.2 | 26.39616
84 | 850 | 400 | 1.2 | 28.04201
84 | 850 | 401 | 1.2 | 29.83288
84 | 850 | 402 | 1.2 | 25.80249
84 | 850 | 403 | 1.2 | 26.40587
84 | 850 | 404 | 1.2 | 27.32755
84 | 850 | 405 | 1.2 | 24.7158
84 | 850 | 406 | 1.2 | 26.86607
84 | 850 | 407 | 1.2 | 29.28035
84 | 850 | 408 | 1.2 | 25.36109
84 | 850 | 409 | 1.2 | 27.6848
84 | 850 | 410 | 1.2 | 27.67187
84 | 850 | 411 | 1.2 | 29.42057
84 | 850 | 412 | 1.2 | 29.46547
84 | 850 | 413 | 1.2 | 28.62141
84 | 850 | 414 | 1.2 | 27.68682
84 | 850 | 415 | 1.2 | 27.32552
84 | 850 | 416 | 1.2 | 26.38769
84 | 850 | 417 | 1.2 | 28.7206
84 | 850 | 418 | 1.2 | 30.08597
84 | 850 | 419 | 1.2 | 29.4515
84 | 850 | 420 | 1.2 | 28.51359
84 | 850 | 421 | 1.2 | 27.28151
84 | 850 | 422 | 1.2 | 28.30622
84 | 850 | 423 | 1.2 | 30.96664
84 | 850 | 424 | 1.2 | 28.19616
84 | 850 | 425 | 1.2 | 27.59739
84 | 850 | 426 | 1.2 | 31.30893
84 | 850 | 427 | 1.2 | 32.37023
84 | 850 | 428 | 1.2 | 32.08402
84 | 850 | 429 | 1.2 | 29.10677
84 | 850 | 430 | 1.2 | 27.42201
84 | 850 | 431 | 1.2 | 27.14722
84 | 850 | 432 | 1.2 | 32.24724
84 | 850 | 433 | 1.2 | 27.42884
84 | 850 | 434 | 1.2 | 29.54935
84 | 850 | 435 | 1.2 | 29.66326
84 | 850 | 436 | 1.2 | 29.18829
84 | 850 | 437 | 1.2 | 29.58678
84 | 850 | 438 | 1.2 | 28.60174
84 | 850 | 439 | 1.2 | 27.87854
84 | 850 | 440 | 1.2 | 29.83768
84 | 850 | 441 | 1.2 | 30.28379
84 | 850 | 442 | 1.2 | 27.162
84 | 850 | 443 | 1.2 | 30.57287
84 | 850 | 444 | 1.2 | 28.01182
84 | 850 | 445 | 1.2 | 28.03079
84 | 850 | 446 | 1.2 | 29.24953
84 | 850 | 447 | 1.2 | 28.18095
84 | 850 | 448 | 1.2 | 26.83085
84 | 850 | 449 | 1.2 | 27.5144
84 | 850 | 450 | 1.2 | 26.66573
84 | 850 | 451 | 1.2 | 32.24445
84 | 850 | 452 | 1.2 | 26.56735
84 | 850 | 453 | 1.2 | 28.8805
84 | 850 | 454 | 1.2 | 27.97735
84 | 850 | 455 | 1.2 | 28.21311
84 | 850 | 456 | 1.2 | 28.19762
84 | 850 | 457 | 1.2 | 26.59774
84 | 850 | 458 | 1.2 | 28.62159
84 | 850 | 459 | 1.2 | 27.33371
84 | 850 | 460 | 1.2 | 26.69813
84 | 850 | 461 | 1.2 | 29.63741
84 | 850 | 462 | 1.2 | 30.42097
84 | 850 | 463 | 1.2 | 29.41973
84 | 850 | 464 | 1.2 | 29.05409
84 | 850 | 465 | 1.2 | 25.8979
84 | 850 | 466 | 1.2 | 28.04578
84 | 850 | 467 | 1.2 | 28.4208
84 | 850 | 468 | 1.2 | 26.96629
84 | 850 | 469 | 1.2 | 28.73572
84 | 850 | 470 | 1.2 | 29.50398
84 | 850 | 471 | 1.2 | 27.86812
84 | 850 | 472 | 1.2 | 27.45444
84 | 850 | 473 | 1.2 | 26.76249
84 | 850 | 474 | 1.2 | 28.24609
84 | 850 | 475 | 1.2 | 28.48704
84 | 850 | 476 | 1.2 | 24.64897
84 | 850 | 477 | 1.2 | 27.28964
84 | 850 | 478 | 1.2 | 27.45241
84 | 850 | 479 | 1.2 | 23.74512
84 | 850 | 480 | 1.2 | 25.76207
84 | 850 | 481 | 1.2 | 31.80035
84 | 850 | 482 | 1.2 | 32.55336
84 | 850 | 483 | 1.2 | 28.37833
84 | 850 | 484 | 1.2 | 27.42855
84 | 850 | 485 | 1.2 | 28.71471
84 | 850 | 486 | 1.2 | 27.95927
84 | 850 | 487 | 1.2 | 27.90981
84 | 850 | 488 | 1.2 | 28.5977
84 | 850 | 489 | 1.2 | 23.6667
84 | 850 | 490 | 1.2 | 29.82814
84 | 850 | 491 | 1.2 | 27.84423
84 | 850 | 492 | 1.2 | 33.46183
84 | 850 | 493 | 1.2 | 31.02821
84 | 850 | 494 | 1.2 | 28.84942
84 | 850 | 495 | 1.2 | 27.4342
84 | 850 | 496 | 1.2 | 27.83382
84 | 850 | 497 | 1.2 | 29.01228
84 | 850 | 498 | 1.2 | 28.7444
84 | 850 | 499 | 1.2 | 28.75767
84 | 850 | 500 | 1.2 | 28.82247
84 | 850 | 501 | 1.2 | 27.64855
84 | 850 | 502 | 1.2 | 28.63575
84 | 850 | 503 | 1.2 | 27.63317
84 | 850 | 504 | 1.2 | 28.33695
84 | 850 | 505 | 1.2 | 28.53354
84 | 850 | 506 | 1.2 | 28.84526
84 | 850 | 507 | 1.2 | 27.52557
84 | 850 | 508 | 1.2 | 27.36564
84 | 850 | 509 | 1.2 | 28.61843
84 | 850 | 510 | 1.2 | 32.98716
84 | 850 | 511 | 1.2 | 28.58147
84 | 850 | 512 | 1.2 | 28.32541
84 | 850 | 513 | 1.2 | 27.54238
84 | 850 | 514 | 1.2 | 31.7971
84 | 850 | 515 | 1.2 | 25.43955
84 | 850 | 516 | 1.2 | 29.22321
84 | 850 | 517 | 1.2 | 27.69807
84 | 850 | 518 | 1.2 | 26.49179
84 | 850 | 519 | 1.2 | 28.03419
84 | 850 | 520 | 1.2 | 28.11679
84 | 850 | 521 | 1.2 | 31.08076
84 | 850 | 522 | 1.2 | 28.37937
84 | 850 | 523 | 1.2 | 27.08096
84 | 850 | 524 | 1.2 | 26.5181
84 | 850 | 525 | 1.2 | 29.17148
84 | 850 | 526 | 1.2 | 27.59853
84 | 850 | 527 | 1.2 | 29.10179
84 | 850 | 528 | 1.2 | 28.07611
84 | 850 | 529 | 1.2 | 27.40641
84 | 850 | 530 | 1.2 | 27.89671
84 | 850 | 531 | 1.2 | 31.84844
84 | 850 | 532 | 1.2 | 28.79236
84 | 850 | 533 | 1.2 | 28.05223
84 | 850 | 534 | 1.2 | 28.43233
84 | 850 | 535 | 1.2 | 30.25494
84 | 850 | 536 | 1.2 | 29.53266
84 | 850 | 537 | 1.2 | 29.82222
84 | 850 | 538 | 1.2 | 28.96446
84 | 850 | 539 | 1.2 | 28.14037
84 | 850 | 540 | 1.2 | 28.61565
84 | 850 | 541 | 1.2 | 28.14061
84 | 850 | 542 | 1.2 | 28.55653
84 | 850 | 543 | 1.2 | 26.4965
84 | 850 | 544 | 1.2 | 28.87451
84 | 850 | 545 | 1.2 | 28.61108
84 | 850 | 546 | 1.2 | 25.1402
84 | 850 | 547 | 1.2 | 29.5927
84 | 850 | 548 | 1.2 | 29.00584
84 | 850 | 549 | 1.2 | 30.40656
84 | 850 | 550 | 1.2 | 27.61874
84 | 850 | 551 | 1.2 | 28.92025
84 | 850 | 552 | 1.2 | 27.86732
84 | 850 | 553 | 1.2 | 30.68872
84 | 850 | 554 | 1.2 | 27.8906
84 | 850 | 555 | 1.2 | 28.53997
84 | 850 | 556 | 1.2 | 29.8947
84 | 850 | 557 | 1.2 | 28.16132
84 | 850 | 558 | 1.2 | 29.88403
84 | 850 | 559 | 1.2 | 28.26268
84 | 850 | 560 | 1.2 | 29.16723
84 | 850 | 561 | 1.2 | 27.9035
84 | 850 | 562 | 1.2 | 30.95651
84 | 850 | 563 | 1.2 | 29.1516
84 | 850 | 564 | 1.2 | 29.14888
84 | 850 | 565 | 1.2 | 29.16315
84 | 850 | 566 | 1.2 | 27.81413
84 | 850 | 567 | 1.2 | 27.94944
84 | 850 | 568 | 1.2 | 28.0466
84 | 850 | 569 | 1.2 | 30.54253
84 | 850 | 570 | 1.2 | 29.02555
84 | 850 | 571 | 1.2 | 30.87141
84 | 850 | 572 | 1.2 | 26.71091
84 | 850 | 573 | 1.2 | 30.00195
84 | 850 | 574 | 1.2 | 27.62475
84 | 850 | 575 | 1.2 | 31.14308
84 | 850 | 576 | 1.2 | 26.71847
84 | 850 | 577 | 1.2 | 30.55007
84 | 850 | 578 | 1.2 | 27.89876
84 | 850 | 579 | 1.2 | 28.99615
84 | 850 | 580 | 1.2 | 29.41867
84 | 850 | 581 | 1.2 | 29.6184
84 | 850 | 582 | 1.2 | 31.22657
84 | 850 | 583 | 1.2 | 29.74926
84 | 850 | 584 | 1.2 | 27.37666
84 | 850 | 585 | 1.2 | 28.53597
84 | 850 | 586 | 1.2 | 33.20173
84 | 850 | 587 | 1.2 | 28.32953
84 | 850 | 588 | 1.2 | 28.48199
84 | 850 | 589 | 1.2 | 26.82119
84 | 850 | 590 | 1.2 | 24.3006
84 | 850 | 591 | 1.2 | 26.08612
84 | 850 | 592 | 1.2 | 29.06274
84 | 850 | 593 | 1.2 | 34.12218
84 | 850 | 594 | 1.2 | 27.92976
84 | 850 | 595 | 1.2 | 25.43792
84 | 850 | 596 | 1.2 | 28.72237
84 | 850 | 597 | 1.2 | 28.67336
84 | 850 | 598 | 1.2 | 31.05316
84 | 850 | 599 | 1.2 | 27.16182
84 | 850 | 600 | 1.2 | 28.42403
84 | 850 | 601 | 1.2 | 28.97917
84 | 850 | 602 | 1.2 | 29.84828
84 | 850 | 603 | 1.2 | 26.37459
84 | 850 | 604 | 1.2 | 28.24898
84 | 850 | 605 | 1.2 | 28.0297
84 | 850 | 606 | 1.2 | 29.5169
84 | 850 | 607 | 1.2 | 28.99103
84 | 850 | 608 | 1.2 | 28.12585
84 | 850 | 609 | 1.2 | 28.04088
84 | 850 | 610 | 1.2 | 29.02926
84 | 850 | 611 | 1.2 | 28.28581
84 | 850 | 612 | 1.2 | 29.8882
84 | 850 | 613 | 1.2 | 28.03474
84 | 850 | 614 | 1.2 | 30.38073
84 | 850 | 615 | 1.2 | 27.97237
84 | 850 | 616 | 1.2 | 27.52643
84 | 850 | 617 | 1.2 | 27.5533
84 | 850 | 618 | 1.2 | 27.09333
84 | 850 | 619 | 1.2 | 26.06376
84 | 850 | 620 | 1.2 | 27.4797
84 | 850 | 621 | 1.2 | 27.15335
84 | 850 | 622 | 1.2 | 27.27135
84 | 850 | 623 | 1.2 | 29.02701
84 | 850 | 624 | 1.2 | 29.11834
84 | 850 | 625 | 1.2 | 28.70306
84 | 850 | 626 | 1.2 | 30.93584
84 | 850 | 627 | 1.2 | 25.75186
84 | 850 | 628 | 1.2 | 25.71678
84 | 850 | 629 | 1.2 | 24.32544
84 | 850 | 630 | 1.2 | 28.57765
84 | 850 | 631 | 1.2 | 28.10951
84 | 850 | 632 | 1.2 | 27.55143
84 | 850 | 633 | 1.2 | 28.2593
84 | 850 | 634 | 1.2 | 28.75389
84 | 850 | 635 | 1.2 | 29.58645
84 | 850 | 636 | 1.2 | 30.43334
84 | 850 | 637 | 1.2 | 28.63694
84 | 850 | 638 | 1.2 | 30.56555
84 | 850 | 639 | 1.2 | 30.41462
84 | 850 | 640 | 1.2 | 27.75306
84 | 850 | 641 | 1.2 | 27.08022
84 | 850 | 642 | 1.2 | 27.31215
84 | 850 | 643 | 1.2 | 29.57068
84 | 850 | 644 | 1.2 | 30.58862
84 | 850 | 645 | 1.2 | 28.15006
84 | 850 | 646 | 1.2 | 27.95899
84 | 850 | 647 | 1.2 | 28.58457
84 | 850 | 648 | 1.2 | 28.90238
84 | 850 | 649 | 1.2 | 28.80844
84 | 850 | 650 | 1.2 | 21.96955
84 | 850 | 651 | 1.2 | 29.69346
84 | 850 | 652 | 1.2 | 28.12972
84 | 850 | 653 | 1.2 | 28.42644
84 | 850 | 654 | 1.2 | 25.32514
84 | 850 | 655 | 1.2 | 28.68742
84 | 850 | 656 | 1.2 | 28.58792
84 | 850 | 657 | 1.2 | 29.24497
84 | 850 | 658 | 1.2 | 27.31183
84 | 850 | 659 | 1.2 | 28.68698
84 | 850 | 660 | 1.2 | 31.52639
84 | 850 | 661 | 1.2 | 26.53903
84 | 850 | 662 | 1.2 | 29.04475
84 | 850 | 663 | 1.2 | 34.08292
84 | 850 | 664 | 1.2 | 26.86435
84 | 850 | 665 | 1.2 | 24.35568
84 | 850 | 666 | 1.2 | 28.66439
84 | 850 | 667 | 1.2 | 27.53135
84 | 850 | 668 | 1.2 | 28.04147
84 | 850 | 669 | 1.2 | 28.55224
84 | 850 | 670 | 1.2 | 27.25009
84 | 850 | 671 | 1.2 | 30.42509
84 | 850 | 672 | 1.2 | 27.96928
84 | 850 | 673 | 1.2 | 27.50952
84 | 850 | 674 | 1.2 | 27.9669
84 | 850 | 675 | 1.2 | 27.27235
84 | 850 | 676 | 1.2 | 33.03554
84 | 850 | 677 | 1.2 | 30.22892
84 | 850 | 678 | 1.2 | 28.71946
84 | 850 | 679 | 1.2 | 34.67943
84 | 850 | 680 | 1.2 | 29.12374
84 | 850 | 681 | 1.2 | 28.85444
84 | 850 | 682 | 1.2 | 27.51559
84 | 850 | 683 | 1.2 | 27.33242
84 | 850 | 684 | 1.2 | 26.28528
84 | 850 | 685 | 1.2 | 28.57432
84 | 850 | 686 | 1.2 | 27.93338
84 | 850 | 687 | 1.2 | 30.1828
84 | 850 | 688 | 1.2 | 27.85282
84 | 850 | 689 | 1.2 | 31.89727
84 | 850 | 690 | 1.2 | 28.51305
84 | 850 | 691 | 1.2 | 26.71597
84 | 850 | 692 | 1.2 | 28.99625
84 | 850 | 693 | 1.2 | 28.32557
84 | 850 | 694 | 1.2 | 26.87247
84 | 850 | 695 | 1.2 | 27.0658
84 | 850 | 696 | 1.2 | 31.37054
84 | 850 | 697 | 1.2 | 28.25378
84 | 850 | 698 | 1.2 | 27.59282
84 | 850 | 699 | 1.2 | 28.25922
84 | 850 | 700 | 1.2 | 29.25098
84 | 850 | 701 | 1.2 | 29.32079
84 | 850 | 702 | 1.2 | 30.75048
84 | 850 | 703 | 1.2 | 28.66654
84 | 850 | 704 | 1.2 | 27.10428
84 | 850 | 705 | 1.2 | 28.1069
84 | 850 | 706 | 1.2 | 28.3139
84 | 850 | 707 | 1.2 | 27.98445
84 | 850 | 708 | 1.2 | 26.45826
84 | 850 | 709 | 1.2 | 27.75461
84 | 850 | 710 | 1.2 | 26.84242
84 | 850 | 711 | 1.2 | 28.88823
84 | 850 | 712 | 1.2 | 29.28724
84 | 850 | 713 | 1.2 | 28.80632
84 | 850 | 714 | 1.2 | 32.14483
84 | 850 | 715 | 1.2 | 29.60294
84 | 850 | 716 | 1.2 | 26.7391
84 | 850 | 717 | 1.2 | 29.04691
84 | 850 | 718 | 1.2 | 30.71752
84 | 850 | 719 | 1.2 | 25.05782
84 | 850 | 720 | 1.2 | 27.87041
84 | 850 | 721 | 1.2 | 25.7625
84 | 850 | 722 | 1.2 | 28.38506
84 | 850 | 723 | 1.2 | 24.21654
84 | 850 | 724 | 1.2 | 28.18502
84 | 850 | 725 | 1.2 | 28.54995
84 | 850 | 726 | 1.2 | 30.129
84 | 850 | 727 | 1.2 | 30.14146
84 | 850 | 728 | 1.2 | 29.45919
84 | 850 | 729 | 1.2 | 27.942
84 | 850 | 730 | 1.2 | 29.18468
84 | 850 | 731 | 1.2 | 30.64858
84 | 850 | 732 | 1.2 | 28.91461
84 | 850 | 733 | 1.2 | 24.13127
84 | 850 | 734 | 1.2 | 29.72787
84 | 850 | 735 | 1.2 | 25.56305
84 | 850 | 736 | 1.2 | 29.95202
84 | 850 | 737 | 1.2 | 28.91476
84 | 850 | 738 | 1.2 | 28.29214
84 | 850 | 739 | 1.2 | 26.5563
84 | 850 | 740 | 1.2 | 30.01883
84 | 850 | 741 | 1.2 | 32.35372
84 | 850 | 742 | 1.2 | 28.49726
84 | 850 | 743 | 1.2 | 27.25316
84 | 850 | 744 | 1.2 | 30.02685
84 | 850 | 745 | 1.2 | 27.98823
84 | 850 | 746 | 1.2 | 30.61814
84 | 850 | 747 | 1.2 | 29.10768
84 | 850 | 748 | 1.2 | 28.25396
84 | 850 | 749 | 1.2 | 29.10256
84 | 850 | 750 | 1.2 | 31.90207
84 | 850 | 751 | 1.2 | 28.2231
84 | 850 | 752 | 1.2 | 28.5419
84 | 850 | 753 | 1.2 | 28.98599
84 | 850 | 754 | 1.2 | 30.4346
84 | 850 | 755 | 1.2 | 27.31203
84 | 850 | 756 | 1.2 | 26.72445
84 | 850 | 757 | 1.2 | 30.63271
84 | 850 | 758 | 1.2 | 31.64296
84 | 850 | 759 | 1.2 | 28.34728
84 | 850 | 760 | 1.2 | 28.38262
84 | 850 | 761 | 1.2 | 27.65484
84 | 850 | 762 | 1.2 | 28.3923
84 | 850 | 763 | 1.2 | 27.85855
84 | 850 | 764 | 1.2 | 30.45474
84 | 850 | 765 | 1.2 | 26.51516
84 | 850 | 766 | 1.2 | 27.98055
84 | 850 | 767 | 1.2 | 26.94744
84 | 850 | 768 | 1.2 | 28.85216
84 | 850 | 769 | 1.2 | 28.26033
84 | 850 | 770 | 1.2 | 29.81482
84 | 850 | 771 | 1.2 | 28.31744
84 | 850 | 772 | 1.2 | 25.44186
84 | 850 | 773 | 1.2 | 29.03514
84 | 850 | 774 | 1.2 | 28.81341
84 | 850 | 775 | 1.2 | 31.95648
84 | 850 | 776 | 1.2 | 28.70131
84 | 850 | 777 | 1.2 | 28.75611
84 | 850 | 778 | 1.2 | 27.30614
84 | 850 | 779 | 1.2 | 26.19892
84 | 850 | 780 | 1.2 | 28.98376
84 | 850 | 781 | 1.2 | 28.30149
84 | 850 | 782 | 1.2 | 27.68124
84 | 850 | 783 | 1.2 | 29.5818
84 | 850 | 784 | 1.2 | 28.25531
84 | 850 | 785 | 1.2 | 28.33963
84 | 850 | 786 | 1.2 | 30.59873
84 | 850 | 787 | 1.2 | 28.92128
84 | 850 | 788 | 1.2 | 25.13877
84 | 850 | 789 | 1.2 | 31.1419
84 | 850 | 790 | 1.2 | 27.51405
84 | 850 | 791 | 1.2 | 30.17698
84 | 850 | 792 | 1.2 | 29.15593
84 | 850 | 793 | 1.2 | 29.35393
84 | 850 | 794 | 1.2 | 26.02863
84 | 850 | 795 | 1.2 | 27.34717
84 | 850 | 796 | 1.2 | 29.34653
84 | 850 | 797 | 1.2 | 27.9796
84 | 850 | 798 | 1.2 | 27.56707
84 | 850 | 799 | 1.2 | 30.57573
84 | 850 | 800 | 1.2 | 27.37559
84 | 850 | 801 | 1.2 | 28.31923
84 | 850 | 802 | 1.2 | 28.82286
84 | 850 | 803 | 1.2 | 25.87717
84 | 850 | 804 | 1.2 | 26.71045
84 | 850 | 805 | 1.2 | 29.47624
84 | 850 | 806 | 1.2 | 29.32902
84 | 850 | 807 | 1.2 | 29.26934
84 | 850 | 808 | 1.2 | 29.71389
84 | 850 | 809 | 1.2 | 29.20577
84 | 850 | 810 | 1.2 | 25.58997
84 | 850 | 811 | 1.2 | 28.85061
84 | 850 | 812 | 1.2 | 24.6168
84 | 850 | 813 | 1.2 | 28.67631
84 | 850 | 814 | 1.2 | 28.66058
84 | 850 | 815 | 1.2 | 29.49006
84 | 850 | 816 | 1.2 | 30.47547
84 | 850 | 817 | 1.2 | 28.05613
84 | 850 | 818 | 1.2 | 27.11621
84 | 850 | 819 | 1.2 | 30.74744
84 | 850 | 820 | 1.2 | 28.61633
84 | 850 | 821 | 1.2 | 28.93091
84 | 850 | 822 | 1.2 | 24.50194
84 | 850 | 823 | 1.2 | 28.91058
84 | 850 | 824 | 1.2 | 29.22934
84 | 850 | 825 | 1.2 | 28.87096
84 | 850 | 826 | 1.2 | 32.68335
84 | 850 | 827 | 1.2 | 25.28694
84 | 850 | 828 | 1.2 | 28.50003
84 | 850 | 829 | 1.2 | 27.61614
84 | 850 | 830 | 1.2 | 34.1964
84 | 850 | 831 | 1.2 | 28.19577
84 | 850 | 832 | 1.2 | 27.91101
84 | 850 | 833 | 1.2 | 27.96434
84 | 850 | 834 | 1.2 | 28.42204
84 | 850 | 835 | 1.2 | 27.06804
84 | 850 | 836 | 1.2 | 27.99245
84 | 850 | 837 | 1.2 | 29.13638
84 | 850 | 838 | 1.2 | 32.53945
84 | 850 | 839 | 1.2 | 28.25349
84 | 850 | 840 | 1.2 | 29.09434
84 | 850 | 841 | 1.2 | 27.56644
84 | 850 | 842 | 1.2 | 28.31656
84 | 850 | 843 | 1.2 | 26.54083
84 | 850 | 844 | 1.2 | 27.47297
84 | 850 | 845 | 1.2 | 28.76584
84 | 850 | 846 | 1.2 | 27.94786
84 | 850 | 847 | 1.2 | 28.19273
84 | 850 | 848 | 1.2 | 28.3105
84 | 850 | 849 | 1.2 | 28.16288
84 | 850 | 850 | 1.2 | 28.90986
84 | 850 | 851 | 1.2 | 31.33868
84 | 850 | 852 | 1.2 | 25.69515
84 | 850 | 853 | 1.2 | 29.26368
84 | 850 | 854 | 1.2 | 28.31366
84 | 850 | 855 | 1.2 | 30.07027
84 | 850 | 856 | 1.2 | 24.60709
84 | 850 | 857 | 1.2 | 27.45526
84 | 850 | 858 | 1.2 | 29.99366
84 | 850 | 859 | 1.2 | 27.72206
84 | 850 | 860 | 1.2 | 27.64401
84 | 850 | 861 | 1.2 | 27.71983
84 | 850 | 862 | 1.2 | 30.57147
84 | 850 | 863 | 1.2 | 28.26163
84 | 850 | 864 | 1.2 | 28.70379
84 | 850 | 865 | 1.2 | 27.90006
84 | 850 | 866 | 1.2 | 28.55669
84 | 850 | 867 | 1.2 | 31.19873
84 | 850 | 868 | 1.2 | 27.35361
84 | 850 | 869 | 1.2 | 29.6181
84 | 850 | 870 | 1.2 | 28.52499
84 | 850 | 871 | 1.2 | 27.62355
84 | 850 | 872 | 1.2 | 28.21239
84 | 850 | 873 | 1.2 | 29.81202
84 | 850 | 874 | 1.2 | 27.80865
84 | 850 | 875 | 1.2 | 26.6366
84 | 850 | 876 | 1.2 | 22.91391
84 | 850 | 877 | 1.2 | 28.47338
84 | 850 | 878 | 1.2 | 27.68836
84 | 850 | 879 | 1.2 | 28.45802
84 | 850 | 880 | 1.2 | 31.62358
84 | 850 | 881 | 1.2 | 28.24861
84 | 850 | 882 | 1.2 | 26.69928
84 | 850 | 883 | 1.2 | 27.57846
84 | 850 | 884 | 1.2 | 25.9821
84 | 850 | 885 | 1.2 | 29.85504
84 | 850 | 886 | 1.2 | 28.87656
84 | 850 | 887 | 1.2 | 27.99146
84 | 850 | 888 | 1.2 | 28.5752
84 | 850 | 889 | 1.2 | 29.37011
84 | 850 | 890 | 1.2 | 26.97694
84 | 850 | 891 | 1.2 | 28.60922
84 | 850 | 892 | 1.2 | 28.92191
84 | 850 | 893 | 1.2 | 27.15584
84 | 850 | 894 | 1.2 | 27.31022
84 | 850 | 895 | 1.2 | 28.9011
84 | 850 | 896 | 1.2 | 29.63617
84 | 850 | 897 | 1.2 | 27.68494
84 | 850 | 898 | 1.2 | 31.49652
84 | 850 | 899 | 1.2 | 28.76871
84 | 850 | 900 | 1.2 | 31.42266
84 | 850 | 901 | 1.2 | 28.56871
84 | 850 | 902 | 1.2 | 25.673
84 | 850 | 903 | 1.2 | 28.19468
84 | 850 | 904 | 1.2 | 28.94288
84 | 850 | 905 | 1.2 | 27.58467
84 | 850 | 906 | 1.2 | 28.01748
84 | 850 | 907 | 1.2 | 28.38739
84 | 850 | 908 | 1.2 | 26.09835
84 | 850 | 909 | 1.2 | 27.76719
84 | 850 | 910 | 1.2 | 28.53195
84 | 850 | 911 | 1.2 | 28.65645
84 | 850 | 912 | 1.2 | 27.42501
84 | 850 | 913 | 1.2 | 27.83625
84 | 850 | 914 | 1.2 | 28.15953
84 | 850 | 915 | 1.2 | 28.20019
84 | 850 | 916 | 1.2 | 25.68627
84 | 850 | 917 | 1.2 | 28.20386
84 | 850 | 918 | 1.2 | 28.93106
84 | 850 | 919 | 1.2 | 27.93094
84 | 850 | 920 | 1.2 | 29.22091
84 | 850 | 921 | 1.2 | 27.77833
84 | 850 | 922 | 1.2 | 28.50056
84 | 850 | 923 | 1.2 | 29.66108
84 | 850 | 924 | 1.2 | 28.55126
84 | 850 | 925 | 1.2 | 24.17369
84 | 850 | 926 | 1.2 | 32.41435
84 | 850 | 927 | 1.2 | 29.23983
84 | 850 | 928 | 1.2 | 29.19643
84 | 850 | 929 | 1.2 | 28.71485
84 | 850 | 930 | 1.2 | 28.40874
84 | 850 | 931 | 1.2 | 24.09792
84 | 850 | 932 | 1.2 | 27.03844
84 | 850 | 933 | 1.2 | 25.11269
84 | 850 | 934 | 1.2 | 27.23207
84 | 850 | 935 | 1.2 | 28.33686
84 | 850 | 936 | 1.2 | 28.89681
84 | 850 | 937 | 1.2 | 30.60667
84 | 850 | 938 | 1.2 | 30.71266
84 | 850 | 939 | 1.2 | 29.15822
84 | 850 | 940 | 1.2 | 27.13993
84 | 850 | 941 | 1.2 | 27.99886
84 | 850 | 942 | 1.2 | 27.60314
84 | 850 | 943 | 1.2 | 25.1768
84 | 850 | 944 | 1.2 | 30.3881
84 | 850 | 945 | 1.2 | 27.89679
84 | 850 | 946 | 1.2 | 30.67262
84 | 850 | 947 | 1.2 | 29.09807
84 | 850 | 948 | 1.2 | 29.41097
84 | 850 | 949 | 1.2 | 27.44029
84 | 850 | 950 | 1.2 | 26.42172
84 | 850 | 951 | 1.2 | 26.70713
84 | 850 | 952 | 1.2 | 26.74665
84 | 850 | 953 | 1.2 | 29.79994
84 | 850 | 954 | 1.2 | 28.11943
84 | 850 | 955 | 1.2 | 25.40783
84 | 850 | 956 | 1.2 | 28.15021
84 | 850 | 957 | 1.2 | 31.31987
84 | 850 | 958 | 1.2 | 30.76165
84 | 850 | 959 | 1.2 | 31.04336
84 | 850 | 960 | 1.2 | 27.86368
84 | 850 | 961 | 1.2 | 28.61537
84 | 850 | 962 | 1.2 | 27.91277
84 | 850 | 963 | 1.2 | 25.18024
84 | 850 | 964 | 1.2 | 33.19142
84 | 850 | 965 | 1.2 | 28.36491
84 | 850 | 966 | 1.2 | 28.75311
84 | 850 | 967 | 1.2 | 29.01209
84 | 850 | 968 | 1.2 | 28.76456
84 | 850 | 969 | 1.2 | 28.19299
84 | 850 | 970 | 1.2 | 28.82323
84 | 850 | 971 | 1.2 | 26.19979
84 | 850 | 972 | 1.2 | 28.83678
84 | 850 | 973 | 1.2 | 28.25835
84 | 850 | 974 | 1.2 | 26.7081
84 | 850 | 975 | 1.2 | 27.53668
84 | 850 | 976 | 1.2 | 27.92616
84 | 850 | 977 | 1.2 | 29.28058
84 | 850 | 978 | 1.2 | 28.19123
84 | 850 | 979 | 1.2 | 26.18058
84 | 850 | 980 | 1.2 | 23.42454
84 | 850 | 981 | 1.2 | 27.4557
84 | 850 | 982 | 1.2 | 29.38527
84 | 850 | 983 | 1.2 | 28.55635
84 | 850 | 984 | 1.2 | 26.82666
84 | 850 | 985 | 1.2 | 26.72506
84 | 850 | 986 | 1.2 | 26.82131
84 | 850 | 987 | 1.2 | 27.65511
84 | 850 | 988 | 1.2 | 29.6334
84 | 850 | 989 | 1.2 | 30.71812
84 | 850 | 990 | 1.2 | 29.70176
84 | 850 | 991 | 1.2 | 29.49334
84 | 850 | 992 | 1.2 | 28.77425
84 | 850 | 993 | 1.2 | 29.84475
84 | 850 | 994 | 1.2 | 30.134
84 | 850 | 995 | 1.2 | 28.41597
84 | 850 | 996 | 1.2 | 27.33927
84 | 850 | 997 | 1.2 | 28.04645
84 | 850 | 998 | 1.2 | 28.1172
84 | 850 | 999 | 1.2 | 26.85675
84 | 850 | 1000 | 1.2 | 30.65366
84 | 850 | 1001 | 1.2 | 25.37824
84 | 850 | 1002 | 1.2 | 28.45759
84 | 850 | 1003 | 1.2 | 30.02445
84 | 850 | 1004 | 1.2 | 30.45441
84 | 850 | 1005 | 1.2 | 29.39706
84 | 850 | 1006 | 1.2 | 28.69849
84 | 850 | 1007 | 1.2 | 29.06781
84 | 850 | 1008 | 1.2 | 27.57266
84 | 850 | 1009 | 1.2 | 32.18752
84 | 850 | 1010 | 1.2 | 30.92587
84 | 850 | 1011 | 1.2 | 29.4658
84 | 850 | 1012 | 1.2 | 30.89915
84 | 850 | 1013 | 1.2 | 29.17681
84 | 850 | 1014 | 1.2 | 27.94251
84 | 850 | 1015 | 1.2 | 26.90917
84 | 850 | 1016 | 1.2 | 27.51129
84 | 850 | 1017 | 1.2 | 28.99677
84 | 850 | 1018 | 1.2 | 28.29434
84 | 850 | 1019 | 1.2 | 29.74635
84 | 850 | 1020 | 1.2 | 28.77197
84 | 850 | 1021 | 1.2 | 28.15259
84 | 850 | 1022 | 1.2 | 28.42244
84 | 850 | 1023 | 1.2 | 28.59707
84 | 850 | 1024 | 1.2 | 27.66156
84 | 850 | 1025 | 1.2 | 30.80698
84 | 850 | 1026 | 1.2 | 27.20079
84 | 850 | 1027 | 1.2 | 28.11453
84 | 850 | 1028 | 1.2 | 29.27412
84 | 850 | 1029 | 1.2 | 25.81927
84 | 850 | 1030 | 1.2 | 28.13447
84 | 850 | 1031 | 1.2 | 27.54778
84 | 850 | 1032 | 1.2 | 28.19601
84 | 850 | 1033 | 1.2 | 27.25441
84 | 850 | 1034 | 1.2 | 29.67234
84 | 850 | 1035 | 1.2 | 26.40183
84 | 850 | 1036 | 1.2 | 28.85272
84 | 850 | 1037 | 1.2 | 30.53198
84 | 850 | 1038 | 1.2 | 28.93622
84 | 850 | 1039 | 1.2 | 26.20299
84 | 850 | 1040 | 1.2 | 25.14912
84 | 850 | 1041 | 1.2 | 27.87545
84 | 850 | 1042 | 1.2 | 28.15993
84 | 850 | 1043 | 1.2 | 30.09754
84 | 850 | 1044 | 1.2 | 27.16165
84 | 850 | 1045 | 1.2 | 27.77105
84 | 850 | 1046 | 1.2 | 28.04751
84 | 850 | 1047 | 1.2 | 30.4341
84 | 850 | 1048 | 1.2 | 29.08001
84 | 850 | 1049 | 1.2 | 30.62185
84 | 850 | 1050 | 1.2 | 28.02895
84 | 850 | 1051 | 1.2 | 28.75203
84 | 850 | 1052 | 1.2 | 27.97333
84 | 850 | 1053 | 1.2 | 29.06297
84 | 850 | 1054 | 1.2 | 29.44547
84 | 850 | 1055 | 1.2 | 29.12835
84 | 850 | 1056 | 1.2 | 28.50574
84 | 850 | 1057 | 1.2 | 28.69185
84 | 850 | 1058 | 1.2 | 28.3283
84 | 850 | 1059 | 1.2 | 28.54076
84 | 850 | 1060 | 1.2 | 28.16092
84 | 850 | 1061 | 1.2 | 28.24985
84 | 850 | 1062 | 1.2 | 25.78014
84 | 850 | 1063 | 1.2 | 27.87592
84 | 850 | 1064 | 1.2 | 29.087
84 | 850 | 1065 | 1.2 | 25.99489
84 | 850 | 1066 | 1.2 | 29.19507
84 | 850 | 1067 | 1.2 | 27.4384
84 | 850 | 1068 | 1.2 | 32.70828
84 | 850 | 1069 | 1.2 | 28.45707
84 | 850 | 1070 | 1.2 | 25.86511
84 | 850 | 1071 | 1.2 | 26.31728
84 | 850 | 1072 | 1.2 | 28.43473
84 | 850 | 1073 | 1.2 | 30.79233
84 | 850 | 1074 | 1.2 | 27.00094
84 | 850 | 1075 | 1.2 | 28.16462
84 | 850 | 1076 | 1.2 | 28.96658
84 | 850 | 1077 | 1.2 | 27.91079
84 | 850 | 1078 | 1.2 | 28.72156
84 | 850 | 1079 | 1.2 | 24.54312
84 | 850 | 1080 | 1.2 | 27.09734
84 | 850 | 1081 | 1.2 | 27.37554
84 | 850 | 1082 | 1.2 | 29.1204
84 | 850 | 1083 | 1.2 | 29.54628
84 | 850 | 1084 | 1.2 | 25.29613
84 | 850 | 1085 | 1.2 | 26.97982
84 | 850 | 1086 | 1.2 | 26.99035
84 | 850 | 1087 | 1.2 | 27.63391
84 | 850 | 1088 | 1.2 | 28.99402
84 | 850 | 1089 | 1.2 | 29.21031
84 | 850 | 1090 | 1.2 | 27.40933
84 | 850 | 1091 | 1.2 | 27.76314
84 | 850 | 1092 | 1.2 | 29.85769
84 | 850 | 1093 | 1.2 | 27.89667
84 | 850 | 1094 | 1.2 | 31.00296
84 | 850 | 1095 | 1.2 | 27.0848
84 | 850 | 1096 | 1.2 | 29.78005
84 | 850 | 1097 | 1.2 | 28.88928
84 | 850 | 1098 | 1.2 | 29.81068
84 | 850 | 1099 | 1.2 | 29.55965
84 | 850 | 1100 | 1.2 | 27.8171
84 | 850 | 1101 | 1.2 | 28.4536
84 | 850 | 1102 | 1.2 | 26.50224
84 | 850 | 1103 | 1.2 | 25.71571
84 | 850 | 1104 | 1.2 | 29.53278
84 | 850 | 1105 | 1.2 | 28.32335
84 | 850 | 1106 | 1.2 | 28.40492
84 | 850 | 1107 | 1.2 | 28.94523
84 | 850 | 1108 | 1.2 | 26.94798
84 | 850 | 1109 | 1.2 | 30.64597
84 | 850 | 1110 | 1.2 | 28.17612
84 | 850 | 1111 | 1.2 | 26.58264
84 | 850 | 1112 | 1.2 | 30.24745
84 | 850 | 1113 | 1.2 | 27.92643
84 | 850 | 1114 | 1.2 | 29.24132
84 | 850 | 1115 | 1.2 | 26.66058
84 | 850 | 1116 | 1.2 | 29.44243
84 | 850 | 1117 | 1.2 | 27.56869
84 | 850 | 1118 | 1.2 | 30.98679
84 | 850 | 1119 | 1.2 | 29.1914
84 | 850 | 1120 | 1.2 | 27.943
84 | 850 | 1121 | 1.2 | 27.23914
84 | 850 | 1122 | 1.2 | 27.02501
84 | 850 | 1123 | 1.2 | 28.46552
84 | 850 | 1124 | 1.2 | 29.92057
84 | 850 | 1125 | 1.2 | 27.02904
84 | 850 | 1126 | 1.2 | 28.29016
84 | 850 | 1127 | 1.2 | 28.46108
84 | 850 | 1128 | 1.2 | 25.48399
84 | 850 | 1129 | 1.2 | 27.78355
84 | 850 | 1130 | 1.2 | 27.99743
84 | 850 | 1131 | 1.2 | 27.75091
84 | 850 | 1132 | 1.2 | 29.93445
84 | 850 | 1133 | 1.2 | 27.84761
84 | 850 | 1134 | 1.2 | 30.99287
84 | 850 | 1135 | 1.2 | 28.31441
84 | 850 | 1136 | 1.2 | 26.62379
84 | 850 | 1137 | 1.2 | 27.09012
84 | 850 | 1138 | 1.2 | 28.15439
84 | 850 | 1139 | 1.2 | 27.96762
84 | 850 | 1140 | 1.2 | 29.31606
84 | 850 | 1141 | 1.2 | 29.67905
84 | 850 | 1142 | 1.2 | 28.61102
84 | 850 | 1143 | 1.2 | 27.68251
84 | 850 | 1144 | 1.2 | 28.35711
84 | 850 | 1145 | 1.2 | 28.17728
84 | 850 | 1146 | 1.2 | 30.83256
84 | 850 | 1147 | 1.2 | 28.77913
84 | 850 | 1148 | 1.2 | 28.03919
84 | 850 | 1149 | 1.2 | 27.44202
84 | 850 | 1150 | 1.2 | 28.26468
84 | 850 | 1151 | 1.2 | 28.91692
84 | 850 | 1152 | 1.2 | 28.93214
84 | 850 | 1153 | 1.2 | 27.59384
84 | 850 | 1154 | 1.2 | 27.46503
84 | 850 | 1155 | 1.2 | 27.84639
84 | 850 | 1156 | 1.2 | 31.12414
84 | 850 | 1157 | 1.2 | 26.12366
84 | 850 | 1158 | 1.2 | 29.91225
84 | 850 | 1159 | 1.2 | 27.43889
84 | 850 | 1160 | 1.2 | 26.96082
84 | 850 | 1161 | 1.2 | 28.23737
84 | 850 | 1162 | 1.2 | 29.16385
84 | 850 | 1163 | 1.2 | 28.0117
84 | 850 | 1164 | 1.2 | 28.47832
84 | 850 | 1165 | 1.2 | 25.72801
84 | 850 | 1166 | 1.2 | 28.27504
84 | 850 | 1167 | 1.2 | 28.43036
84 | 850 | 1168 | 1.2 | 27.28698
84 | 850 | 1169 | 1.2 | 27.51376
84 | 850 | 1170 | 1.2 | 29.89175
84 | 850 | 1171 | 1.2 | 29.25597
84 | 850 | 1172 | 1.2 | 28.43693
84 | 850 | 1173 | 1.2 | 29.52575
84 | 850 | 1174 | 1.2 | 28.84367
84 | 850 | 1175 | 1.2 | 28.96714
84 | 850 | 1176 | 1.2 | 27.95366
84 | 850 | 1177 | 1.2 | 27.52556
84 | 850 | 1178 | 1.2 | 28.32633
84 | 850 | 1179 | 1.2 | 26.84495
84 | 850 | 1180 | 1.2 | 32.10781
84 | 850 | 1181 | 1.2 | 28.8374
84 | 850 | 1182 | 1.2 | 29.54988
84 | 850 | 1183 | 1.2 | 28.58846
84 | 850 | 1184 | 1.2 | 31.32981
84 | 850 | 1185 | 1.2 | 28.32894
84 | 850 | 1186 | 1.2 | 30.2054
84 | 850 | 1187 | 1.2 | 29.18335
84 | 850 | 1188 | 1.2 | 29.11099
84 | 850 | 1189 | 1.2 | 31.18833
84 | 850 | 1190 | 1.2 | 25.58654
84 | 850 | 1191 | 1.2 | 27.57174
84 | 850 | 1192 | 1.2 | 30.12958
84 | 850 | 1193 | 1.2 | 27.78179
84 | 850 | 1194 | 1.2 | 30.6857
84 | 850 | 1195 | 1.2 | 30.01157
84 | 850 | 1196 | 1.2 | 28.44002
84 | 850 | 1197 | 1.2 | 29.61694
84 | 850 | 1198 | 1.2 | 26.60303
84 | 850 | 1199 | 1.2 | 23.83138
84 | 850 | 1200 | 1.2 | 28.07999
85 | 850 | 0 | 1.4 | 0
85 | 850 | 1 | 1.4 | 0.3891645
85 | 850 | 2 | 1.4 | 0.7803127
85 | 850 | 3 | 1.4 | 1.292695
85 | 850 | 4 | 1.4 | 1.513836
85 | 850 | 5 | 1.4 | 1.846634
85 | 850 | 6 | 1.4 | 2.193521
85 | 850 | 7 | 1.4 | 2.403652
85 | 850 | 8 | 1.4 | 2.86442
85 | 850 | 9 | 1.4 | 3.285331
85 | 850 | 10 | 1.4 | 3.978187
85 | 850 | 11 | 1.4 | 4.183366
85 | 850 | 12 | 1.4 | 4.97398
85 | 850 | 13 | 1.4 | 4.564363
85 | 850 | 14 | 1.4 | 4.80491
85 | 850 | 15 | 1.4 | 5.211136
85 | 850 | 16 | 1.4 | 5.51712
85 | 850 | 17 | 1.4 | 6.37369
85 | 850 | 18 | 1.4 | 6.123346
85 | 850 | 19 | 1.4 | 6.149989
85 | 850 | 20 | 1.4 | 6.302983
85 | 850 | 21 | 1.4 | 6.874105
85 | 850 | 22 | 1.4 | 7.845282
85 | 850 | 23 | 1.4 | 7.928621
85 | 850 | 24 | 1.4 | 7.769356
85 | 850 | 25 | 1.4 | 7.891834
85 | 850 | 26 | 1.4 | 8.368475
85 | 850 | 27 | 1.4 | 9.31629
85 | 850 | 28 | 1.4 | 9.156465
85 | 850 | 29 | 1.4 | 8.89635
85 | 850 | 30 | 1.4 | 8.424692
85 | 850 | 31 | 1.4 | 10.36125
85 | 850 | 32 | 1.4 | 10.33475
85 | 850 | 33 | 1.4 | 9.277824
85 | 850 | 34 | 1.4 | 11.13846
85 | 850 | 35 | 1.4 | 10.66814
85 | 850 | 36 | 1.4 | 10.56127
85 | 850 | 37 | 1.4 | 10.6746
85 | 850 | 38 | 1.4 | 13.47665
85 | 850 | 39 | 1.4 | 11.69924
85 | 850 | 40 | 1.4 | 11.53571
85 | 850 | 41 | 1.4 | 11.28985
85 | 850 | 42 | 1.4 | 10.72667
85 | 850 | 43 | 1.4 | 13.10647
85 | 850 | 44 | 1.4 | 12.33426
85 | 850 | 45 | 1.4 | 12.84718
85 | 850 | 46 | 1.4 | 13.54592
85 | 850 | 47 | 1.4 | 12.7702
85 | 850 | 48 | 1.4 | 13.35617
85 | 850 | 49 | 1.4 | 13.52934
85 | 850 | 50 | 1.4 | 12.15894
85 | 850 | 51 | 1.4 | 13.73177
85 | 850 | 52 | 1.4 | 14.16133
85 | 850 | 53 | 1.4 | 16.46109
85 | 850 | 54 | 1.4 | 14.90466
85 | 850 | 55 | 1.4 | 15.30686
85 | 850 | 56 | 1.4 | 14.69356
85 | 850 | 57 | 1.4 | 14.93482
85 | 850 | 58 | 1.4 | 15.2982
85 | 850 | 59 | 1.4 | 14.50992
85 | 850 | 60 | 1.4 | 15.43264
85 | 850 | 61 | 1.4 | 14.14439
85 | 850 | 62 | 1.4 | 13.33284
85 | 850 | 63 | 1.4 | 16.16022
85 | 850 | 64 | 1.4 | 17.03742
85 | 850 | 65 | 1.4 | 15.83073
85 | 850 | 66 | 1.4 | 16.39269
85 | 850 | 67 | 1.4 | 15.68819
85 | 850 | 68 | 1.4 | 16.36411
85 | 850 | 69 | 1.4 | 17.21189
85 | 850 | 70 | 1.4 | 20.25015
85 | 850 | 71 | 1.4 | 17.46235
85 | 850 | 72 | 1.4 | 15.80474
85 | 850 | 73 | 1.4 | 17.00128
85 | 850 | 74 | 1.4 | 17.64156
85 | 850 | 75 | 1.4 | 13.09785
85 | 850 | 76 | 1.4 | 17.51945
85 | 850 | 77 | 1.4 | 17.62053
85 | 850 | 78 | 1.4 | 17.40338
85 | 850 | 79 | 1.4 | 16.79109
85 | 850 | 80 | 1.4 | 18.02717
85 | 850 | 81 | 1.4 | 17.05089
85 | 850 | 82 | 1.4 | 18.8712
85 | 850 | 83 | 1.4 | 22.40089
85 | 850 | 84 | 1.4 | 19.77109
85 | 850 | 85 | 1.4 | 20.51579
85 | 850 | 86 | 1.4 | 19.10231
85 | 850 | 87 | 1.4 | 19.15932
85 | 850 | 88 | 1.4 | 17.96538
85 | 850 | 89 | 1.4 | 20.00086
85 | 850 | 90 | 1.4 | 20.49178
85 | 850 | 91 | 1.4 | 20.04666
85 | 850 | 92 | 1.4 | 19.7982
85 | 850 | 93 | 1.4 | 20.45624
85 | 850 | 94 | 1.4 | 20.24064
85 | 850 | 95 | 1.4 | 20.01554
85 | 850 | 96 | 1.4 | 19.994
85 | 850 | 97 | 1.4 | 20.87549
85 | 850 | 98 | 1.4 | 19.93042
85 | 850 | 99 | 1.4 | 20.09934
85 | 850 | 100 | 1.4 | 22.39098
85 | 850 | 101 | 1.4 | 20.6608
85 | 850 | 102 | 1.4 | 20.66317
85 | 850 | 103 | 1.4 | 21.51607
85 | 850 | 104 | 1.4 | 25.01744
85 | 850 | 105 | 1.4 | 21.13528
85 | 850 | 106 | 1.4 | 22.51259
85 | 850 | 107 | 1.4 | 21.55711
85 | 850 | 108 | 1.4 | 21.08552
85 | 850 | 109 | 1.4 | 23.47117
85 | 850 | 110 | 1.4 | 22.43333
85 | 850 | 111 | 1.4 | 20.53332
85 | 850 | 112 | 1.4 | 18.90066
85 | 850 | 113 | 1.4 | 22.47424
85 | 850 | 114 | 1.4 | 22.89477
85 | 850 | 115 | 1.4 | 22.12756
85 | 850 | 116 | 1.4 | 20.50695
85 | 850 | 117 | 1.4 | 22.48024
85 | 850 | 118 | 1.4 | 21.0571
85 | 850 | 119 | 1.4 | 21.63862
85 | 850 | 120 | 1.4 | 21.75817
85 | 850 | 121 | 1.4 | 22.31979
85 | 850 | 122 | 1.4 | 22.59445
85 | 850 | 123 | 1.4 | 26.06968
85 | 850 | 124 | 1.4 | 22.08111
85 | 850 | 125 | 1.4 | 25.48044
85 | 850 | 126 | 1.4 | 22.59148
85 | 850 | 127 | 1.4 | 22.97731
85 | 850 | 128 | 1.4 | 22.54879
85 | 850 | 129 | 1.4 | 21.22118
85 | 850 | 130 | 1.4 | 28.34534
85 | 850 | 131 | 1.4 | 22.55897
85 | 850 | 132 | 1.4 | 21.99938
85 | 850 | 133 | 1.4 | 19.63881
85 | 850 | 134 | 1.4 | 23.68472
85 | 850 | 135 | 1.4 | 24.13915
85 | 850 | 136 | 1.4 | 23.90002
85 | 850 | 137 | 1.4 | 23.49188
85 | 850 | 138 | 1.4 | 23.38009
85 | 850 | 139 | 1.4 | 23.65166
85 | 850 | 140 | 1.4 | 24.13254
85 | 850 | 141 | 1.4 | 23.77845
85 | 850 | 142 | 1.4 | 24.14124
85 | 850 | 143 | 1.4 | 23.86962
85 | 850 | 144 | 1.4 | 24.21315
85 | 850 | 145 | 1.4 | 23.59184
85 | 850 | 146 | 1.4 | 24.27045
85 | 850 | 147 | 1.4 | 21.51077
85 | 850 | 148 | 1.4 | 23.77381
85 | 850 | 149 | 1.4 | 24.97037
85 | 850 | 150 | 1.4 | 25.35047
85 | 850 | 151 | 1.4 | 23.05329
85 | 850 | 152 | 1.4 | 22.97974
85 | 850 | 153 | 1.4 | 24.22978
85 | 850 | 154 | 1.4 | 24.88663
85 | 850 | 155 | 1.4 | 24.92795
85 | 850 | 156 | 1.4 | 23.49108
85 | 850 | 157 | 1.4 | 24.66748
85 | 850 | 158 | 1.4 | 24.09265
85 | 850 | 159 | 1.4 | 22.74192
85 | 850 | 160 | 1.4 | 25.01377
85 | 850 | 161 | 1.4 | 24.83844
85 | 850 | 162 | 1.4 | 25.31695
85 | 850 | 163 | 1.4 | 25.63556
85 | 850 | 164 | 1.4 | 23.70198
85 | 850 | 165 | 1.4 | 24.70138
85 | 850 | 166 | 1.4 | 26.34917
85 | 850 | 167 | 1.4 | 25.66071
85 | 850 | 168 | 1.4 | 25.5814
85 | 850 | 169 | 1.4 | 23.88387
85 | 850 | 170 | 1.4 | 23.77681
85 | 850 | 171 | 1.4 | 26.98427
85 | 850 | 172 | 1.4 | 25.18376
85 | 850 | 173 | 1.4 | 25.92978
85 | 850 | 174 | 1.4 | 26.59051
85 | 850 | 175 | 1.4 | 22.17678
85 | 850 | 176 | 1.4 | 24.97968
85 | 850 | 177 | 1.4 | 25.75534
85 | 850 | 178 | 1.4 | 24.64605
85 | 850 | 179 | 1.4 | 22.81207
85 | 850 | 180 | 1.4 | 19.64154
85 | 850 | 181 | 1.4 | 26.86282
85 | 850 | 182 | 1.4 | 25.01614
85 | 850 | 183 | 1.4 | 25.66978
85 | 850 | 184 | 1.4 | 25.42605
85 | 850 | 185 | 1.4 | 22.27682
85 | 850 | 186 | 1.4 | 26.34185
85 | 850 | 187 | 1.4 | 24.95436
85 | 850 | 188 | 1.4 | 26.3241
85 | 850 | 189 | 1.4 | 22.63678
85 | 850 | 190 | 1.4 | 19.94895
85 | 850 | 191 | 1.4 | 28.27976
85 | 850 | 192 | 1.4 | 25.52876
85 | 850 | 193 | 1.4 | 26.46043
85 | 850 | 194 | 1.4 | 25.09717
85 | 850 | 195 | 1.4 | 23.83984
85 | 850 | 196 | 1.4 | 24.72187
85 | 850 | 197 | 1.4 | 26.36155
85 | 850 | 198 | 1.4 | 25.4353
85 | 850 | 199 | 1.4 | 27.79012
85 | 850 | 200 | 1.4 | 25.74038
85 | 850 | 201 | 1.4 | 26.68046
85 | 850 | 202 | 1.4 | 24.57737
85 | 850 | 203 | 1.4 | 27.00529
85 | 850 | 204 | 1.4 | 27.00071
85 | 850 | 205 | 1.4 | 26.38556
85 | 850 | 206 | 1.4 | 26.68876
85 | 850 | 207 | 1.4 | 26.62425
85 | 850 | 208 | 1.4 | 24.65932
85 | 850 | 209 | 1.4 | 25.36856
85 | 850 | 210 | 1.4 | 25.80867
85 | 850 | 211 | 1.4 | 26.07605
85 | 850 | 212 | 1.4 | 24.70499
85 | 850 | 213 | 1.4 | 25.1708
85 | 850 | 214 | 1.4 | 25.60569
85 | 850 | 215 | 1.4 | 25.65792
85 | 850 | 216 | 1.4 | 27.24376
85 | 850 | 217 | 1.4 | 27.48159
85 | 850 | 218 | 1.4 | 26.34398
85 | 850 | 219 | 1.4 | 27.73291
85 | 850 | 220 | 1.4 | 25.09836
85 | 850 | 221 | 1.4 | 24.69507
85 | 850 | 222 | 1.4 | 27.94929
85 | 850 | 223 | 1.4 | 28.43515
85 | 850 | 224 | 1.4 | 27.10374
85 | 850 | 225 | 1.4 | 26.50025
85 | 850 | 226 | 1.4 | 26.3379
85 | 850 | 227 | 1.4 | 24.59621
85 | 850 | 228 | 1.4 | 23.68056
85 | 850 | 229 | 1.4 | 26.72866
85 | 850 | 230 | 1.4 | 25.71998
85 | 850 | 231 | 1.4 | 24.76142
85 | 850 | 232 | 1.4 | 27.4678
85 | 850 | 233 | 1.4 | 26.87908
85 | 850 | 234 | 1.4 | 26.16381
85 | 850 | 235 | 1.4 | 26.89982
85 | 850 | 236 | 1.4 | 23.53014
85 | 850 | 237 | 1.4 | 28.917
85 | 850 | 238 | 1.4 | 30.21831
85 | 850 | 239 | 1.4 | 26.43988
85 | 850 | 240 | 1.4 | 26.61053
85 | 850 | 241 | 1.4 | 26.82255
85 | 850 | 242 | 1.4 | 26.3978
85 | 850 | 243 | 1.4 | 26.66398
85 | 850 | 244 | 1.4 | 30.47898
85 | 850 | 245 | 1.4 | 25.80304
85 | 850 | 246 | 1.4 | 26.62162
85 | 850 | 247 | 1.4 | 27.77124
85 | 850 | 248 | 1.4 | 26.76742
85 | 850 | 249 | 1.4 | 26.39416
85 | 850 | 250 | 1.4 | 26.56259
85 | 850 | 251 | 1.4 | 28.90462
85 | 850 | 252 | 1.4 | 27.65419
85 | 850 | 253 | 1.4 | 27.68413
85 | 850 | 254 | 1.4 | 25.64878
85 | 850 | 255 | 1.4 | 26.62726
85 | 850 | 256 | 1.4 | 25.88043
85 | 850 | 257 | 1.4 | 27.20305
85 | 850 | 258 | 1.4 | 25.58992
85 | 850 | 259 | 1.4 | 26.76997
85 | 850 | 260 | 1.4 | 22.18487
85 | 850 | 261 | 1.4 | 28.01466
85 | 850 | 262 | 1.4 | 26.53035
85 | 850 | 263 | 1.4 | 26.43655
85 | 850 | 264 | 1.4 | 24.06872
85 | 850 | 265 | 1.4 | 25.8717
85 | 850 | 266 | 1.4 | 27.53571
85 | 850 | 267 | 1.4 | 27.24471
85 | 850 | 268 | 1.4 | 26.64736
85 | 850 | 269 | 1.4 | 27.28188
85 | 850 | 270 | 1.4 | 29.15055
85 | 850 | 271 | 1.4 | 28.06911
85 | 850 | 272 | 1.4 | 26.9663
85 | 850 | 273 | 1.4 | 26.36025
85 | 850 | 274 | 1.4 | 28.63855
85 | 850 | 275 | 1.4 | 25.72985
85 | 850 | 276 | 1.4 | 27.72369
85 | 850 | 277 | 1.4 | 27.30056
85 | 850 | 278 | 1.4 | 27.06293
85 | 850 | 279 | 1.4 | 30.1823
85 | 850 | 280 | 1.4 | 27.782
85 | 850 | 281 | 1.4 | 31.05361
85 | 850 | 282 | 1.4 | 26.14117
85 | 850 | 283 | 1.4 | 26.10397
85 | 850 | 284 | 1.4 | 25.743
85 | 850 | 285 | 1.4 | 28.48847
85 | 850 | 286 | 1.4 | 26.67576
85 | 850 | 287 | 1.4 | 26.2833
85 | 850 | 288 | 1.4 | 28.17671
85 | 850 | 289 | 1.4 | 27.20468
85 | 850 | 290 | 1.4 | 26.96544
85 | 850 | 291 | 1.4 | 28.54321
85 | 850 | 292 | 1.4 | 30.23873
85 | 850 | 293 | 1.4 | 28.19337
85 | 850 | 294 | 1.4 | 25.94966
85 | 850 | 295 | 1.4 | 28.90715
85 | 850 | 296 | 1.4 | 25.53539
85 | 850 | 297 | 1.4 | 28.01537
85 | 850 | 298 | 1.4 | 28.67282
85 | 850 | 299 | 1.4 | 26.77972
85 | 850 | 300 | 1.4 | 27.43249
85 | 850 | 301 | 1.4 | 25.19627
85 | 850 | 302 | 1.4 | 26.45741
85 | 850 | 303 | 1.4 | 27.15459
85 | 850 | 304 | 1.4 | 30.40505
85 | 850 | 305 | 1.4 | 28.46615
85 | 850 | 306 | 1.4 | 26.88089
85 | 850 | 307 | 1.4 | 29.6194
85 | 850 | 308 | 1.4 | 26.67119
85 | 850 | 309 | 1.4 | 28.29415
85 | 850 | 310 | 1.4 | 27.52499
85 | 850 | 311 | 1.4 | 26.33371
85 | 850 | 312 | 1.4 | 27.2435
85 | 850 | 313 | 1.4 | 27.65152
85 | 850 | 314 | 1.4 | 27.43525
85 | 850 | 315 | 1.4 | 27.29068
85 | 850 | 316 | 1.4 | 26.61818
85 | 850 | 317 | 1.4 | 28.19311
85 | 850 | 318 | 1.4 | 30.46628
85 | 850 | 319 | 1.4 | 29.22059
85 | 850 | 320 | 1.4 | 27.22526
85 | 850 | 321 | 1.4 | 26.72668
85 | 850 | 322 | 1.4 | 27.57153
85 | 850 | 323 | 1.4 | 28.74449
85 | 850 | 324 | 1.4 | 26.84131
85 | 850 | 325 | 1.4 | 28.02352
85 | 850 | 326 | 1.4 | 29.89435
85 | 850 | 327 | 1.4 | 28.23073
85 | 850 | 328 | 1.4 | 28.0458
85 | 850 | 329 | 1.4 | 26.42731
85 | 850 | 330 | 1.4 | 26.46821
85 | 850 | 331 | 1.4 | 27.78271
85 | 850 | 332 | 1.4 | 27.19177
85 | 850 | 333 | 1.4 | 26.00961
85 | 850 | 334 | 1.4 | 27.76455
85 | 850 | 335 | 1.4 | 28.00778
85 | 850 | 336 | 1.4 | 24.91668
85 | 850 | 337 | 1.4 | 25.93865
85 | 850 | 338 | 1.4 | 24.46317
85 | 850 | 339 | 1.4 | 27.84237
85 | 850 | 340 | 1.4 | 27.18684
85 | 850 | 341 | 1.4 | 25.39058
85 | 850 | 342 | 1.4 | 27.80673
85 | 850 | 343 | 1.4 | 30.33028
85 | 850 | 344 | 1.4 | 26.88697
85 | 850 | 345 | 1.4 | 25.53608
85 | 850 | 346 | 1.4 | 29.72743
85 | 850 | 347 | 1.4 | 30.24573
85 | 850 | 348 | 1.4 | 28.28609
85 | 850 | 349 | 1.4 | 27.23564
85 | 850 | 350 | 1.4 | 28.01334
85 | 850 | 351 | 1.4 | 27.41903
85 | 850 | 352 | 1.4 | 28.28626
85 | 850 | 353 | 1.4 | 23.63719
85 | 850 | 354 | 1.4 | 27.87115
85 | 850 | 355 | 1.4 | 26.9176
85 | 850 | 356 | 1.4 | 26.2025
85 | 850 | 357 | 1.4 | 28.07779
85 | 850 | 358 | 1.4 | 32.0935
85 | 850 | 359 | 1.4 | 27.17337
85 | 850 | 360 | 1.4 | 27.94331
85 | 850 | 361 | 1.4 | 29.07616
85 | 850 | 362 | 1.4 | 27.60917
85 | 850 | 363 | 1.4 | 26.93002
85 | 850 | 364 | 1.4 | 27.58905
85 | 850 | 365 | 1.4 | 29.04881
85 | 850 | 366 | 1.4 | 25.76543
85 | 850 | 367 | 1.4 | 28.86918
85 | 850 | 368 | 1.4 | 26.78872
85 | 850 | 369 | 1.4 | 29.31512
85 | 850 | 370 | 1.4 | 29.95401
85 | 850 | 371 | 1.4 | 24.28767
85 | 850 | 372 | 1.4 | 27.82309
85 | 850 | 373 | 1.4 | 29.40008
85 | 850 | 374 | 1.4 | 27.8573
85 | 850 | 375 | 1.4 | 31.41402
85 | 850 | 376 | 1.4 | 28.1556
85 | 850 | 377 | 1.4 | 26.22173
85 | 850 | 378 | 1.4 | 28.41429
85 | 850 | 379 | 1.4 | 25.95072
85 | 850 | 380 | 1.4 | 27.7108
85 | 850 | 381 | 1.4 | 26.57584
85 | 850 | 382 | 1.4 | 27.4725
85 | 850 | 383 | 1.4 | 27.22041
85 | 850 | 384 | 1.4 | 26.71608
85 | 850 | 385 | 1.4 | 25.74157
85 | 850 | 386 | 1.4 | 27.99316
85 | 850 | 387 | 1.4 | 28.48647
85 | 850 | 388 | 1.4 | 28.24534
85 | 850 | 389 | 1.4 | 26.37106
85 | 850 | 390 | 1.4 | 28.88227
85 | 850 | 391 | 1.4 | 26.58588
85 | 850 | 392 | 1.4 | 28.15413
85 | 850 | 393 | 1.4 | 27.37156
85 | 850 | 394 | 1.4 | 25.48199
85 | 850 | 395 | 1.4 | 29.2507
85 | 850 | 396 | 1.4 | 27.9277
85 | 850 | 397 | 1.4 | 30.08592
85 | 850 | 398 | 1.4 | 30.46985
85 | 850 | 399 | 1.4 | 29.77523
85 | 850 | 400 | 1.4 | 29.87949
85 | 850 | 401 | 1.4 | 27.73136
85 | 850 | 402 | 1.4 | 24.02679
85 | 850 | 403 | 1.4 | 28.66606
85 | 850 | 404 | 1.4 | 25.80806
85 | 850 | 405 | 1.4 | 29.00958
85 | 850 | 406 | 1.4 | 25.89836
85 | 850 | 407 | 1.4 | 24.88533
85 | 850 | 408 | 1.4 | 27.61946
85 | 850 | 409 | 1.4 | 29.19797
85 | 850 | 410 | 1.4 | 25.4807
85 | 850 | 411 | 1.4 | 28.158
85 | 850 | 412 | 1.4 | 29.47576
85 | 850 | 413 | 1.4 | 24.07997
85 | 850 | 414 | 1.4 | 27.00121
85 | 850 | 415 | 1.4 | 25.07084
85 | 850 | 416 | 1.4 | 27.83675
85 | 850 | 417 | 1.4 | 27.60508
85 | 850 | 418 | 1.4 | 28.15569
85 | 850 | 419 | 1.4 | 26.6731
85 | 850 | 420 | 1.4 | 27.20048
85 | 850 | 421 | 1.4 | 28.52386
85 | 850 | 422 | 1.4 | 27.74007
85 | 850 | 423 | 1.4 | 26.91593
85 | 850 | 424 | 1.4 | 26.71081
85 | 850 | 425 | 1.4 | 24.57884
85 | 850 | 426 | 1.4 | 27.81599
85 | 850 | 427 | 1.4 | 23.30944
85 | 850 | 428 | 1.4 | 29.50312
85 | 850 | 429 | 1.4 | 30.2366
85 | 850 | 430 | 1.4 | 26.18717
85 | 850 | 431 | 1.4 | 27.90048
85 | 850 | 432 | 1.4 | 27.34074
85 | 850 | 433 | 1.4 | 28.60123
85 | 850 | 434 | 1.4 | 27.6672
85 | 850 | 435 | 1.4 | 27.80336
85 | 850 | 436 | 1.4 | 28.58059
85 | 850 | 437 | 1.4 | 27.26729
85 | 850 | 438 | 1.4 | 27.51934
85 | 850 | 439 | 1.4 | 30.68175
85 | 850 | 440 | 1.4 | 30.3458
85 | 850 | 441 | 1.4 | 25.07242
85 | 850 | 442 | 1.4 | 28.53913
85 | 850 | 443 | 1.4 | 27.85515
85 | 850 | 444 | 1.4 | 27.98749
85 | 850 | 445 | 1.4 | 28.74301
85 | 850 | 446 | 1.4 | 27.05106
85 | 850 | 447 | 1.4 | 23.41904
85 | 850 | 448 | 1.4 | 27.33225
85 | 850 | 449 | 1.4 | 25.93382
85 | 850 | 450 | 1.4 | 29.14692
85 | 850 | 451 | 1.4 | 27.72202
85 | 850 | 452 | 1.4 | 29.72633
85 | 850 | 453 | 1.4 | 29.05014
85 | 850 | 454 | 1.4 | 26.68201
85 | 850 | 455 | 1.4 | 25.1793
85 | 850 | 456 | 1.4 | 27.26568
85 | 850 | 457 | 1.4 | 26.75483
85 | 850 | 458 | 1.4 | 27.15654
85 | 850 | 459 | 1.4 | 25.13051
85 | 850 | 460 | 1.4 | 27.39838
85 | 850 | 461 | 1.4 | 27.21586
85 | 850 | 462 | 1.4 | 28.13722
85 | 850 | 463 | 1.4 | 28.63742
85 | 850 | 464 | 1.4 | 25.94424
85 | 850 | 465 | 1.4 | 28.72272
85 | 850 | 466 | 1.4 | 27.9372
85 | 850 | 467 | 1.4 | 28.33116
85 | 850 | 468 | 1.4 | 26.86887
85 | 850 | 469 | 1.4 | 27.07546
85 | 850 | 470 | 1.4 | 30.58001
85 | 850 | 471 | 1.4 | 27.67873
85 | 850 | 472 | 1.4 | 27.62668
85 | 850 | 473 | 1.4 | 27.46791
85 | 850 | 474 | 1.4 | 27.11629
85 | 850 | 475 | 1.4 | 27.61989
85 | 850 | 476 | 1.4 | 26.36755
85 | 850 | 477 | 1.4 | 29.28561
85 | 850 | 478 | 1.4 | 28.21452
85 | 850 | 479 | 1.4 | 29.26794
85 | 850 | 480 | 1.4 | 24.54124
85 | 850 | 481 | 1.4 | 28.83778
85 | 850 | 482 | 1.4 | 28.22957
85 | 850 | 483 | 1.4 | 27.41829
85 | 850 | 484 | 1.4 | 27.62303
85 | 850 | 485 | 1.4 | 21.32133
85 | 850 | 486 | 1.4 | 29.35583
85 | 850 | 487 | 1.4 | 29.27349
85 | 850 | 488 | 1.4 | 25.82274
85 | 850 | 489 | 1.4 | 23.55882
85 | 850 | 490 | 1.4 | 29.77219
85 | 850 | 491 | 1.4 | 27.25757
85 | 850 | 492 | 1.4 | 26.90215
85 | 850 | 493 | 1.4 | 27.84346
85 | 850 | 494 | 1.4 | 26.26408
85 | 850 | 495 | 1.4 | 27.96855
85 | 850 | 496 | 1.4 | 28.68208
85 | 850 | 497 | 1.4 | 24.33054
85 | 850 | 498 | 1.4 | 27.91778
85 | 850 | 499 | 1.4 | 27.33305
85 | 850 | 500 | 1.4 | 26.14561
85 | 850 | 501 | 1.4 | 26.50374
85 | 850 | 502 | 1.4 | 30.58194
85 | 850 | 503 | 1.4 | 30.89272
85 | 850 | 504 | 1.4 | 27.42303
85 | 850 | 505 | 1.4 | 27.37575
85 | 850 | 506 | 1.4 | 28.75867
85 | 850 | 507 | 1.4 | 23.90442
85 | 850 | 508 | 1.4 | 26.85648
85 | 850 | 509 | 1.4 | 26.06882
85 | 850 | 510 | 1.4 | 21.91345
85 | 850 | 511 | 1.4 | 32.19413
85 | 850 | 512 | 1.4 | 27.97177
85 | 850 | 513 | 1.4 | 29.25195
85 | 850 | 514 | 1.4 | 34.28711
85 | 850 | 515 | 1.4 | 27.74464
85 | 850 | 516 | 1.4 | 27.40311
85 | 850 | 517 | 1.4 | 28.1253
85 | 850 | 518 | 1.4 | 26.98093
85 | 850 | 519 | 1.4 | 29.0737
85 | 850 | 520 | 1.4 | 24.50752
85 | 850 | 521 | 1.4 | 24.48928
85 | 850 | 522 | 1.4 | 27.80778
85 | 850 | 523 | 1.4 | 27.03311
85 | 850 | 524 | 1.4 | 27.45032
85 | 850 | 525 | 1.4 | 24.06741
85 | 850 | 526 | 1.4 | 27.66767
85 | 850 | 527 | 1.4 | 26.25458
85 | 850 | 528 | 1.4 | 25.21788
85 | 850 | 529 | 1.4 | 25.12029
85 | 850 | 530 | 1.4 | 27.28416
85 | 850 | 531 | 1.4 | 28.76905
85 | 850 | 532 | 1.4 | 29.19825
85 | 850 | 533 | 1.4 | 27.69345
85 | 850 | 534 | 1.4 | 28.49807
85 | 850 | 535 | 1.4 | 27.94064
85 | 850 | 536 | 1.4 | 26.08524
85 | 850 | 537 | 1.4 | 27.5779
85 | 850 | 538 | 1.4 | 29.89971
85 | 850 | 539 | 1.4 | 30.94971
85 | 850 | 540 | 1.4 | 29.79716
85 | 850 | 541 | 1.4 | 23.60594
85 | 850 | 542 | 1.4 | 27.71139
85 | 850 | 543 | 1.4 | 25.2406
85 | 850 | 544 | 1.4 | 29.2074
85 | 850 | 545 | 1.4 | 25.56752
85 | 850 | 546 | 1.4 | 32.94254
85 | 850 | 547 | 1.4 | 30.78585
85 | 850 | 548 | 1.4 | 25.45747
85 | 850 | 549 | 1.4 | 28.81792
85 | 850 | 550 | 1.4 | 27.72267
85 | 850 | 551 | 1.4 | 25.74739
85 | 850 | 552 | 1.4 | 28.58012
85 | 850 | 553 | 1.4 | 29.21431
85 | 850 | 554 | 1.4 | 29.19604
85 | 850 | 555 | 1.4 | 28.69273
85 | 850 | 556 | 1.4 | 27.70563
85 | 850 | 557 | 1.4 | 27.11129
85 | 850 | 558 | 1.4 | 34.26176
85 | 850 | 559 | 1.4 | 27.99248
85 | 850 | 560 | 1.4 | 27.59783
85 | 850 | 561 | 1.4 | 29.40798
85 | 850 | 562 | 1.4 | 27.99473
85 | 850 | 563 | 1.4 | 25.09157
85 | 850 | 564 | 1.4 | 27.10414
85 | 850 | 565 | 1.4 | 28.0336
85 | 850 | 566 | 1.4 | 27.28182
85 | 850 | 567 | 1.4 | 28.44864
85 | 850 | 568 | 1.4 | 27.88378
85 | 850 | 569 | 1.4 | 27.28018
85 | 850 | 570 | 1.4 | 27.99236
85 | 850 | 571 | 1.4 | 27.65817
85 | 850 | 572 | 1.4 | 27.30442
85 | 850 | 573 | 1.4 | 28.65735
85 | 850 | 574 | 1.4 | 27.77913
85 | 850 | 575 | 1.4 | 27.21859
85 | 850 | 576 | 1.4 | 28.1974
85 | 850 | 577 | 1.4 | 31.05149
85 | 850 | 578 | 1.4 | 29.02661
85 | 850 | 579 | 1.4 | 25.35382
85 | 850 | 580 | 1.4 | 29.98608
85 | 850 | 581 | 1.4 | 26.60322
85 | 850 | 582 | 1.4 | 27.21767
85 | 850 | 583 | 1.4 | 25.01726
85 | 850 | 584 | 1.4 | 27.87006
85 | 850 | 585 | 1.4 | 25.54122
85 | 850 | 586 | 1.4 | 27.6573
85 | 850 | 587 | 1.4 | 27.36731
85 | 850 | 588 | 1.4 | 27.99457
85 | 850 | 589 | 1.4 | 27.55742
85 | 850 | 590 | 1.4 | 29.13384
85 | 850 | 591 | 1.4 | 28.09709
85 | 850 | 592 | 1.4 | 22.09483
85 | 850 | 593 | 1.4 | 27.73001
85 | 850 | 594 | 1.4 | 25.89509
85 | 850 | 595 | 1.4 | 29.72192
85 | 850 | 596 | 1.4 | 24.6647
85 | 850 | 597 | 1.4 | 28.91891
85 | 850 | 598 | 1.4 | 27.65158
85 | 850 | 599 | 1.4 | 27.45492
85 | 850 | 600 | 1.4 | 26.76825
85 | 850 | 601 | 1.4 | 28.79911
85 | 850 | 602 | 1.4 | 26.73921
85 | 850 | 603 | 1.4 | 28.12239
85 | 850 | 604 | 1.4 | 26.3017
85 | 850 | 605 | 1.4 | 27.35338
85 | 850 | 606 | 1.4 | 27.81655
85 | 850 | 607 | 1.4 | 30.97004
85 | 850 | 608 | 1.4 | 27.22933
85 | 850 | 609 | 1.4 | 25.76184
85 | 850 | 610 | 1.4 | 27.98568
85 | 850 | 611 | 1.4 | 26.69248
85 | 850 | 612 | 1.4 | 29.03958
85 | 850 | 613 | 1.4 | 30.13302
85 | 850 | 614 | 1.4 | 27.9357
85 | 850 | 615 | 1.4 | 28.49996
85 | 850 | 616 | 1.4 | 26.27256
85 | 850 | 617 | 1.4 | 27.09586
85 | 850 | 618 | 1.4 | 27.60563
85 | 850 | 619 | 1.4 | 27.01285
85 | 850 | 620 | 1.4 | 26.30543
85 | 850 | 621 | 1.4 | 29.1012
85 | 850 | 622 | 1.4 | 29.10723
85 | 850 | 623 | 1.4 | 28.04019
85 | 850 | 624 | 1.4 | 29.89299
85 | 850 | 625 | 1.4 | 27.63087
85 | 850 | 626 | 1.4 | 28.41561
85 | 850 | 627 | 1.4 | 29.83309
85 | 850 | 628 | 1.4 | 27.91004
85 | 850 | 629 | 1.4 | 26.19481
85 | 850 | 630 | 1.4 | 28.84006
85 | 850 | 631 | 1.4 | 26.62655
85 | 850 | 632 | 1.4 | 27.34764
85 | 850 | 633 | 1.4 | 29.0117
85 | 850 | 634 | 1.4 | 26.94241
85 | 850 | 635 | 1.4 | 26.58383
85 | 850 | 636 | 1.4 | 26.47336
85 | 850 | 637 | 1.4 | 27.44846
85 | 850 | 638 | 1.4 | 27.54785
85 | 850 | 639 | 1.4 | 28.5416
85 | 850 | 640 | 1.4 | 28.14649
85 | 850 | 641 | 1.4 | 25.91603
85 | 850 | 642 | 1.4 | 28.23663
85 | 850 | 643 | 1.4 | 30.78256
85 | 850 | 644 | 1.4 | 25.24509
85 | 850 | 645 | 1.4 | 27.76231
85 | 850 | 646 | 1.4 | 30.73547
85 | 850 | 647 | 1.4 | 27.76177
85 | 850 | 648 | 1.4 | 30.18913
85 | 850 | 649 | 1.4 | 30.99537
85 | 850 | 650 | 1.4 | 27.50114
85 | 850 | 651 | 1.4 | 30.84271
85 | 850 | 652 | 1.4 | 27.48255
85 | 850 | 653 | 1.4 | 24.49017
85 | 850 | 654 | 1.4 | 27.98944
85 | 850 | 655 | 1.4 | 25.74762
85 | 850 | 656 | 1.4 | 27.52966
85 | 850 | 657 | 1.4 | 28.11771
85 | 850 | 658 | 1.4 | 27.32542
85 | 850 | 659 | 1.4 | 28.86356
85 | 850 | 660 | 1.4 | 26.41955
85 | 850 | 661 | 1.4 | 27.20747
85 | 850 | 662 | 1.4 | 25.55329
85 | 850 | 663 | 1.4 | 27.86024
85 | 850 | 664 | 1.4 | 27.75213
85 | 850 | 665 | 1.4 | 27.73374
85 | 850 | 666 | 1.4 | 28.71467
85 | 850 | 667 | 1.4 | 29.15575
85 | 850 | 668 | 1.4 | 31.87867
85 | 850 | 669 | 1.4 | 28.44141
85 | 850 | 670 | 1.4 | 31.51784
85 | 850 | 671 | 1.4 | 24.2636
85 | 850 | 672 | 1.4 | 27.56451
85 | 850 | 673 | 1.4 | 27.69149
85 | 850 | 674 | 1.4 | 27.47937
85 | 850 | 675 | 1.4 | 29.23603
85 | 850 | 676 | 1.4 | 29.18436
85 | 850 | 677 | 1.4 | 27.06553
85 | 850 | 678 | 1.4 | 25.46351
85 | 850 | 679 | 1.4 | 28.07517
85 | 850 | 680 | 1.4 | 26.29595
85 | 850 | 681 | 1.4 | 28.80973
85 | 850 | 682 | 1.4 | 27.07909
85 | 850 | 683 | 1.4 | 29.11267
85 | 850 | 684 | 1.4 | 28.48322
85 | 850 | 685 | 1.4 | 27.28856
85 | 850 | 686 | 1.4 | 27.4713
85 | 850 | 687 | 1.4 | 27.50963
85 | 850 | 688 | 1.4 | 28.65812
85 | 850 | 689 | 1.4 | 28.43159
85 | 850 | 690 | 1.4 | 27.71296
85 | 850 | 691 | 1.4 | 27.22382
85 | 850 | 692 | 1.4 | 27.92477
85 | 850 | 693 | 1.4 | 29.34606
85 | 850 | 694 | 1.4 | 26.84662
85 | 850 | 695 | 1.4 | 28.37862
85 | 850 | 696 | 1.4 | 28.76447
85 | 850 | 697 | 1.4 | 27.06949
85 | 850 | 698 | 1.4 | 27.79171
85 | 850 | 699 | 1.4 | 29.34252
85 | 850 | 700 | 1.4 | 26.04815
85 | 850 | 701 | 1.4 | 26.87593
85 | 850 | 702 | 1.4 | 28.05964
85 | 850 | 703 | 1.4 | 27.50409
85 | 850 | 704 | 1.4 | 27.23967
85 | 850 | 705 | 1.4 | 29.33971
85 | 850 | 706 | 1.4 | 29.1261
85 | 850 | 707 | 1.4 | 27.52766
85 | 850 | 708 | 1.4 | 29.74505
85 | 850 | 709 | 1.4 | 28.73961
85 | 850 | 710 | 1.4 | 29.40229
85 | 850 | 711 | 1.4 | 24.83821
85 | 850 | 712 | 1.4 | 27.79313
85 | 850 | 713 | 1.4 | 26.23457
85 | 850 | 714 | 1.4 | 28.75679
85 | 850 | 715 | 1.4 | 27.13032
85 | 850 | 716 | 1.4 | 29.2665
85 | 850 | 717 | 1.4 | 27.9486
85 | 850 | 718 | 1.4 | 27.97858
85 | 850 | 719 | 1.4 | 28.72055
85 | 850 | 720 | 1.4 | 29.10487
85 | 850 | 721 | 1.4 | 27.58612
85 | 850 | 722 | 1.4 | 30.33556
85 | 850 | 723 | 1.4 | 27.5302
85 | 850 | 724 | 1.4 | 28.64834
85 | 850 | 725 | 1.4 | 30.72071
85 | 850 | 726 | 1.4 | 27.39201
85 | 850 | 727 | 1.4 | 28.15472
85 | 850 | 728 | 1.4 | 27.3165
85 | 850 | 729 | 1.4 | 28.33682
85 | 850 | 730 | 1.4 | 25.42079
85 | 850 | 731 | 1.4 | 27.88797
85 | 850 | 732 | 1.4 | 27.32325
85 | 850 | 733 | 1.4 | 28.0116
85 | 850 | 734 | 1.4 | 31.7436
85 | 850 | 735 | 1.4 | 29.57857
85 | 850 | 736 | 1.4 | 28.77127
85 | 850 | 737 | 1.4 | 26.87114
85 | 850 | 738 | 1.4 | 27.85016
85 | 850 | 739 | 1.4 | 26.91191
85 | 850 | 740 | 1.4 | 27.74195
85 | 850 | 741 | 1.4 | 30.85109
85 | 850 | 742 | 1.4 | 28.18593
85 | 850 | 743 | 1.4 | 27.18223
85 | 850 | 744 | 1.4 | 26.08964
85 | 850 | 745 | 1.4 | 27.96782
85 | 850 | 746 | 1.4 | 26.6578
85 | 850 | 747 | 1.4 | 25.71538
85 | 850 | 748 | 1.4 | 27.70619
85 | 850 | 749 | 1.4 | 29.65558
85 | 850 | 750 | 1.4 | 25.28275
85 | 850 | 751 | 1.4 | 28.69613
85 | 850 | 752 | 1.4 | 27.36237
85 | 850 | 753 | 1.4 | 30.55029
85 | 850 | 754 | 1.4 | 27.80489
85 | 850 | 755 | 1.4 | 26.72081
85 | 850 | 756 | 1.4 | 26.74463
85 | 850 | 757 | 1.4 | 27.97101
85 | 850 | 758 | 1.4 | 29.20343
85 | 850 | 759 | 1.4 | 28.09633
85 | 850 | 760 | 1.4 | 32.43636
85 | 850 | 761 | 1.4 | 27.92912
85 | 850 | 762 | 1.4 | 27.87058
85 | 850 | 763 | 1.4 | 30.15875
85 | 850 | 764 | 1.4 | 30.10486
85 | 850 | 765 | 1.4 | 27.42419
85 | 850 | 766 | 1.4 | 30.33458
85 | 850 | 767 | 1.4 | 27.19096
85 | 850 | 768 | 1.4 | 27.2777
85 | 850 | 769 | 1.4 | 27.84589
85 | 850 | 770 | 1.4 | 28.46684
85 | 850 | 771 | 1.4 | 28.01262
85 | 850 | 772 | 1.4 | 27.71322
85 | 850 | 773 | 1.4 | 27.55823
85 | 850 | 774 | 1.4 | 26.79853
85 | 850 | 775 | 1.4 | 29.59102
85 | 850 | 776 | 1.4 | 29.51501
85 | 850 | 777 | 1.4 | 25.91696
85 | 850 | 778 | 1.4 | 25.51631
85 | 850 | 779 | 1.4 | 28.07671
85 | 850 | 780 | 1.4 | 27.96278
85 | 850 | 781 | 1.4 | 28.05196
85 | 850 | 782 | 1.4 | 25.28643
85 | 850 | 783 | 1.4 | 27.85508
85 | 850 | 784 | 1.4 | 27.47013
85 | 850 | 785 | 1.4 | 28.84906
85 | 850 | 786 | 1.4 | 26.80206
85 | 850 | 787 | 1.4 | 26.50286
85 | 850 | 788 | 1.4 | 32.66648
85 | 850 | 789 | 1.4 | 27.86824
85 | 850 | 790 | 1.4 | 27.90025
85 | 850 | 791 | 1.4 | 30.84002
85 | 850 | 792 | 1.4 | 29.64616
85 | 850 | 793 | 1.4 | 27.83383
85 | 850 | 794 | 1.4 | 27.67004
85 | 850 | 795 | 1.4 | 28.07611
85 | 850 | 796 | 1.4 | 28.53321
85 | 850 | 797 | 1.4 | 27.32296
85 | 850 | 798 | 1.4 | 29.55025
85 | 850 | 799 | 1.4 | 28.95487
85 | 850 | 800 | 1.4 | 27.22197
85 | 850 | 801 | 1.4 | 25.90133
85 | 850 | 802 | 1.4 | 30.50849
85 | 850 | 803 | 1.4 | 27.57844
85 | 850 | 804 | 1.4 | 28.97711
85 | 850 | 805 | 1.4 | 27.4493
85 | 850 | 806 | 1.4 | 27.58824
85 | 850 | 807 | 1.4 | 27.00278
85 | 850 | 808 | 1.4 | 28.57758
85 | 850 | 809 | 1.4 | 25.46352
85 | 850 | 810 | 1.4 | 25.48691
85 | 850 | 811 | 1.4 | 28.91976
85 | 850 | 812 | 1.4 | 30.58188
85 | 850 | 813 | 1.4 | 28.31845
85 | 850 | 814 | 1.4 | 26.33371
85 | 850 | 815 | 1.4 | 28.51307
85 | 850 | 816 | 1.4 | 30.63787
85 | 850 | 817 | 1.4 | 27.9143
85 | 850 | 818 | 1.4 | 33.48793
85 | 850 | 819 | 1.4 | 28.15586
85 | 850 | 820 | 1.4 | 32.64552
85 | 850 | 821 | 1.4 | 28.6138
85 | 850 | 822 | 1.4 | 32.5905
85 | 850 | 823 | 1.4 | 24.12144
85 | 850 | 824 | 1.4 | 29.65353
85 | 850 | 825 | 1.4 | 26.10164
85 | 850 | 826 | 1.4 | 28.07007
85 | 850 | 827 | 1.4 | 25.90228
85 | 850 | 828 | 1.4 | 23.98925
85 | 850 | 829 | 1.4 | 28.7285
85 | 850 | 830 | 1.4 | 31.09848
85 | 850 | 831 | 1.4 | 27.40418
85 | 850 | 832 | 1.4 | 27.90552
85 | 850 | 833 | 1.4 | 28.67832
85 | 850 | 834 | 1.4 | 25.40677
85 | 850 | 835 | 1.4 | 27.85301
85 | 850 | 836 | 1.4 | 29.32265
85 | 850 | 837 | 1.4 | 28.38738
85 | 850 | 838 | 1.4 | 27.88265
85 | 850 | 839 | 1.4 | 27.20784
85 | 850 | 840 | 1.4 | 24.80596
85 | 850 | 841 | 1.4 | 30.22564
85 | 850 | 842 | 1.4 | 28.60224
85 | 850 | 843 | 1.4 | 28.14854
85 | 850 | 844 | 1.4 | 31.06966
85 | 850 | 845 | 1.4 | 25.38262
85 | 850 | 846 | 1.4 | 27.22645
85 | 850 | 847 | 1.4 | 29.52289
85 | 850 | 848 | 1.4 | 27.01144
85 | 850 | 849 | 1.4 | 29.60299
85 | 850 | 850 | 1.4 | 25.68933
85 | 850 | 851 | 1.4 | 30.8605
85 | 850 | 852 | 1.4 | 24.49926
85 | 850 | 853 | 1.4 | 24.14681
85 | 850 | 854 | 1.4 | 29.53025
85 | 850 | 855 | 1.4 | 28.09854
85 | 850 | 856 | 1.4 | 26.82491
85 | 850 | 857 | 1.4 | 28.15862
85 | 850 | 858 | 1.4 | 29.81389
85 | 850 | 859 | 1.4 | 24.80332
85 | 850 | 860 | 1.4 | 26.97324
85 | 850 | 861 | 1.4 | 25.37013
85 | 850 | 862 | 1.4 | 27.33551
85 | 850 | 863 | 1.4 | 28.64256
85 | 850 | 864 | 1.4 | 26.62726
85 | 850 | 865 | 1.4 | 25.20619
85 | 850 | 866 | 1.4 | 27.30893
85 | 850 | 867 | 1.4 | 29.99905
85 | 850 | 868 | 1.4 | 27.24302
85 | 850 | 869 | 1.4 | 27.52681
85 | 850 | 870 | 1.4 | 25.98192
85 | 850 | 871 | 1.4 | 28.6181
85 | 850 | 872 | 1.4 | 27.76475
85 | 850 | 873 | 1.4 | 26.58267
85 | 850 | 874 | 1.4 | 27.80567
85 | 850 | 875 | 1.4 | 30.04199
85 | 850 | 876 | 1.4 | 27.84251
85 | 850 | 877 | 1.4 | 27.77578
85 | 850 | 878 | 1.4 | 28.06796
85 | 850 | 879 | 1.4 | 25.40109
85 | 850 | 880 | 1.4 | 29.6137
85 | 850 | 881 | 1.4 | 28.01804
85 | 850 | 882 | 1.4 | 26.46558
85 | 850 | 883 | 1.4 | 27.81389
85 | 850 | 884 | 1.4 | 28.29862
85 | 850 | 885 | 1.4 | 29.94733
85 | 850 | 886 | 1.4 | 30.10359
85 | 850 | 887 | 1.4 | 27.6622
85 | 850 | 888 | 1.4 | 27.71267
85 | 850 | 889 | 1.4 | 27.48391
85 | 850 | 890 | 1.4 | 26.53187
85 | 850 | 891 | 1.4 | 28.13599
85 | 850 | 892 | 1.4 | 28.11415
85 | 850 | 893 | 1.4 | 29.10814
85 | 850 | 894 | 1.4 | 28.86077
85 | 850 | 895 | 1.4 | 25.49865
85 | 850 | 896 | 1.4 | 25.82147
85 | 850 | 897 | 1.4 | 26.30198
85 | 850 | 898 | 1.4 | 28.5501
85 | 850 | 899 | 1.4 | 26.29644
85 | 850 | 900 | 1.4 | 26.98988
85 | 850 | 901 | 1.4 | 23.42373
85 | 850 | 902 | 1.4 | 27.09433
85 | 850 | 903 | 1.4 | 27.6838
85 | 850 | 904 | 1.4 | 25.0768
85 | 850 | 905 | 1.4 | 29.30142
85 | 850 | 906 | 1.4 | 27.69954
85 | 850 | 907 | 1.4 | 30.48607
85 | 850 | 908 | 1.4 | 27.66695
85 | 850 | 909 | 1.4 | 23.88464
85 | 850 | 910 | 1.4 | 24.88096
85 | 850 | 911 | 1.4 | 28.50993
85 | 850 | 912 | 1.4 | 28.62255
85 | 850 | 913 | 1.4 | 27.65998
85 | 850 | 914 | 1.4 | 27.65418
85 | 850 | 915 | 1.4 | 26.83332
85 | 850 | 916 | 1.4 | 28.31241
85 | 850 | 917 | 1.4 | 27.77893
85 | 850 | 918 | 1.4 | 27.22499
85 | 850 | 919 | 1.4 | 29.33035
85 | 850 | 920 | 1.4 | 28.09043
85 | 850 | 921 | 1.4 | 25.74616
85 | 850 | 922 | 1.4 | 26.23474
85 | 850 | 923 | 1.4 | 29.90334
85 | 850 | 924 | 1.4 | 27.25671
85 | 850 | 925 | 1.4 | 25.75017
85 | 850 | 926 | 1.4 | 25.13326
85 | 850 | 927 | 1.4 | 26.87125
85 | 850 | 928 | 1.4 | 27.36378
85 | 850 | 929 | 1.4 | 27.99961
85 | 850 | 930 | 1.4 | 26.58578
85 | 850 | 931 | 1.4 | 27.38162
85 | 850 | 932 | 1.4 | 27.996
85 | 850 | 933 | 1.4 | 27.62533
85 | 850 | 934 | 1.4 | 19.87119
85 | 850 | 935 | 1.4 | 23.189
85 | 850 | 936 | 1.4 | 27.80955
85 | 850 | 937 | 1.4 | 27.52803
85 | 850 | 938 | 1.4 | 26.17353
85 | 850 | 939 | 1.4 | 26.94203
85 | 850 | 940 | 1.4 | 28.36912
85 | 850 | 941 | 1.4 | 28.43872
85 | 850 | 942 | 1.4 | 25.17513
85 | 850 | 943 | 1.4 | 26.57631
85 | 850 | 944 | 1.4 | 28.32312
85 | 850 | 945 | 1.4 | 28.68515
85 | 850 | 946 | 1.4 | 31.38935
85 | 850 | 947 | 1.4 | 27.48892
85 | 850 | 948 | 1.4 | 26.43405
85 | 850 | 949 | 1.4 | 27.63413
85 | 850 | 950 | 1.4 | 28.13583
85 | 850 | 951 | 1.4 | 30.69341
85 | 850 | 952 | 1.4 | 27.19593
85 | 850 | 953 | 1.4 | 26.22348
85 | 850 | 954 | 1.4 | 26.75374
85 | 850 | 955 | 1.4 | 25.52326
85 | 850 | 956 | 1.4 | 31.54463
85 | 850 | 957 | 1.4 | 29.15745
85 | 850 | 958 | 1.4 | 27.40779
85 | 850 | 959 | 1.4 | 29.91302
85 | 850 | 960 | 1.4 | 26.36183
85 | 850 | 961 | 1.4 | 25.49387
85 | 850 | 962 | 1.4 | 27.56152
85 | 850 | 963 | 1.4 | 27.31671
85 | 850 | 964 | 1.4 | 30.4693
85 | 850 | 965 | 1.4 | 28.64019
85 | 850 | 966 | 1.4 | 25.84967
85 | 850 | 967 | 1.4 | 25.65896
85 | 850 | 968 | 1.4 | 30.24256
85 | 850 | 969 | 1.4 | 28.32764
85 | 850 | 970 | 1.4 | 29.83186
85 | 850 | 971 | 1.4 | 26.24984
85 | 850 | 972 | 1.4 | 24.79554
85 | 850 | 973 | 1.4 | 27.3495
85 | 850 | 974 | 1.4 | 28.53035
85 | 850 | 975 | 1.4 | 26.84647
85 | 850 | 976 | 1.4 | 28.83672
85 | 850 | 977 | 1.4 | 27.92006
85 | 850 | 978 | 1.4 | 24.716
85 | 850 | 979 | 1.4 | 28.35559
85 | 850 | 980 | 1.4 | 28.06882
85 | 850 | 981 | 1.4 | 28.93811
85 | 850 | 982 | 1.4 | 26.59641
85 | 850 | 983 | 1.4 | 27.71553
85 | 850 | 984 | 1.4 | 25.49125
85 | 850 | 985 | 1.4 | 27.98989
85 | 850 | 986 | 1.4 | 25.80905
85 | 850 | 987 | 1.4 | 27.89134
85 | 850 | 988 | 1.4 | 28.87799
85 | 850 | 989 | 1.4 | 26.43985
85 | 850 | 990 | 1.4 | 31.08166
85 | 850 | 991 | 1.4 | 27.51036
85 | 850 | 992 | 1.4 | 27.19588
85 | 850 | 993 | 1.4 | 28.33797
85 | 850 | 994 | 1.4 | 27.82626
85 | 850 | 995 | 1.4 | 28.32509
85 | 850 | 996 | 1.4 | 27.73865
85 | 850 | 997 | 1.4 | 27.14852
85 | 850 | 998 | 1.4 | 27.97572
85 | 850 | 999 | 1.4 | 28.0623
85 | 850 | 1000 | 1.4 | 24.65529
85 | 850 | 1001 | 1.4 | 26.43077
85 | 850 | 1002 | 1.4 | 24.94158
85 | 850 | 1003 | 1.4 | 30.51837
85 | 850 | 1004 | 1.4 | 29.3877
85 | 850 | 1005 | 1.4 | 28.20637
85 | 850 | 1006 | 1.4 | 28.69903
85 | 850 | 1007 | 1.4 | 31.60118
85 | 850 | 1008 | 1.4 | 26.51708
85 | 850 | 1009 | 1.4 | 27.71828
85 | 850 | 1010 | 1.4 | 25.45092
85 | 850 | 1011 | 1.4 | 31.03539
85 | 850 | 1012 | 1.4 | 28.18556
85 | 850 | 1013 | 1.4 | 26.6341
85 | 850 | 1014 | 1.4 | 28.20335
85 | 850 | 1015 | 1.4 | 26.9215
85 | 850 | 1016 | 1.4 | 26.16187
85 | 850 | 1017 | 1.4 | 28.05272
85 | 850 | 1018 | 1.4 | 27.87307
85 | 850 | 1019 | 1.4 | 27.96887
85 | 850 | 1020 | 1.4 | 27.83887
85 | 850 | 1021 | 1.4 | 26.7611
85 | 850 | 1022 | 1.4 | 27.79163
85 | 850 | 1023 | 1.4 | 29.80176
85 | 850 | 1024 | 1.4 | 27.72121
85 | 850 | 1025 | 1.4 | 28.71998
85 | 850 | 1026 | 1.4 | 23.83359
85 | 850 | 1027 | 1.4 | 27.87215
85 | 850 | 1028 | 1.4 | 29.32643
85 | 850 | 1029 | 1.4 | 26.40276
85 | 850 | 1030 | 1.4 | 27.25772
85 | 850 | 1031 | 1.4 | 26.30996
85 | 850 | 1032 | 1.4 | 26.00076
85 | 850 | 1033 | 1.4 | 28.38705
85 | 850 | 1034 | 1.4 | 29.77053
85 | 850 | 1035 | 1.4 | 27.1699
85 | 850 | 1036 | 1.4 | 28.78571
85 | 850 | 1037 | 1.4 | 27.93025
85 | 850 | 1038 | 1.4 | 28.00779
85 | 850 | 1039 | 1.4 | 28.76997
85 | 850 | 1040 | 1.4 | 27.34947
85 | 850 | 1041 | 1.4 | 26.57423
85 | 850 | 1042 | 1.4 | 27.1629
85 | 850 | 1043 | 1.4 | 27.24169
85 | 850 | 1044 | 1.4 | 28.52153
85 | 850 | 1045 | 1.4 | 26.1614
85 | 850 | 1046 | 1.4 | 27.41047
85 | 850 | 1047 | 1.4 | 27.81924
85 | 850 | 1048 | 1.4 | 25.57303
85 | 850 | 1049 | 1.4 | 26.11126
85 | 850 | 1050 | 1.4 | 29.47882
85 | 850 | 1051 | 1.4 | 22.49906
85 | 850 | 1052 | 1.4 | 26.95088
85 | 850 | 1053 | 1.4 | 28.31844
85 | 850 | 1054 | 1.4 | 28.44551
85 | 850 | 1055 | 1.4 | 27.56893
85 | 850 | 1056 | 1.4 | 27.91126
85 | 850 | 1057 | 1.4 | 27.52543
85 | 850 | 1058 | 1.4 | 27.4688
85 | 850 | 1059 | 1.4 | 26.7786
85 | 850 | 1060 | 1.4 | 27.73485
85 | 850 | 1061 | 1.4 | 28.52483
85 | 850 | 1062 | 1.4 | 26.98792
85 | 850 | 1063 | 1.4 | 28.61532
85 | 850 | 1064 | 1.4 | 25.36145
85 | 850 | 1065 | 1.4 | 27.04589
85 | 850 | 1066 | 1.4 | 28.55149
85 | 850 | 1067 | 1.4 | 26.48521
85 | 850 | 1068 | 1.4 | 27.58134
85 | 850 | 1069 | 1.4 | 29.42482
85 | 850 | 1070 | 1.4 | 29.78038
85 | 850 | 1071 | 1.4 | 28.70133
85 | 850 | 1072 | 1.4 | 27.75253
85 | 850 | 1073 | 1.4 | 27.1766
85 | 850 | 1074 | 1.4 | 27.69948
85 | 850 | 1075 | 1.4 | 27.81441
85 | 850 | 1076 | 1.4 | 27.47717
85 | 850 | 1077 | 1.4 | 26.77822
85 | 850 | 1078 | 1.4 | 26.81907
85 | 850 | 1079 | 1.4 | 29.7019
85 | 850 | 1080 | 1.4 | 31.49653
85 | 850 | 1081 | 1.4 | 28.17007
85 | 850 | 1082 | 1.4 | 25.59569
85 | 850 | 1083 | 1.4 | 26.31026
85 | 850 | 1084 | 1.4 | 27.61193
85 | 850 | 1085 | 1.4 | 30.08421
85 | 850 | 1086 | 1.4 | 27.52433
85 | 850 | 1087 | 1.4 | 27.82011
85 | 850 | 1088 | 1.4 | 29.04301
85 | 850 | 1089 | 1.4 | 27.41785
85 | 850 | 1090 | 1.4 | 26.88516
85 | 850 | 1091 | 1.4 | 27.48095
85 | 850 | 1092 | 1.4 | 28.67056
85 | 850 | 1093 | 1.4 | 27.10665
85 | 850 | 1094 | 1.4 | 27.81455
85 | 850 | 1095 | 1.4 | 28.59602
85 | 850 | 1096 | 1.4 | 28.7041
85 | 850 | 1097 | 1.4 | 29.63389
85 | 850 | 1098 | 1.4 | 28.40398
85 | 850 | 1099 | 1.4 | 30.8483
85 | 850 | 1100 | 1.4 | 27.18755
85 | 850 | 1101 | 1.4 | 27.6837
85 | 850 | 1102 | 1.4 | 27.46978
85 | 850 | 1103 | 1.4 | 24.49009
85 | 850 | 1104 | 1.4 | 28.031
85 | 850 | 1105 | 1.4 | 27.6621
85 | 850 | 1106 | 1.4 | 26.54413
85 | 850 | 1107 | 1.4 | 28.50166
85 | 850 | 1108 | 1.4 | 27.98411
85 | 850 | 1109 | 1.4 | 27.43517
85 | 850 | 1110 | 1.4 | 24.46776
85 | 850 | 1111 | 1.4 | 27.48167
85 | 850 | 1112 | 1.4 | 28.0589
85 | 850 | 1113 | 1.4 | 28.4839
85 | 850 | 1114 | 1.4 | 31.72622
85 | 850 | 1115 | 1.4 | 26.49943
85 | 850 | 1116 | 1.4 | 26.92488
85 | 850 | 1117 | 1.4 | 29.01648
85 | 850 | 1118 | 1.4 | 28.1806
85 | 850 | 1119 | 1.4 | 25.95137
85 | 850 | 1120 | 1.4 | 28.81591
85 | 850 | 1121 | 1.4 | 28.37522
85 | 850 | 1122 | 1.4 | 32.05772
85 | 850 | 1123 | 1.4 | 25.29134
85 | 850 | 1124 | 1.4 | 27.7995
85 | 850 | 1125 | 1.4 | 27.7709
85 | 850 | 1126 | 1.4 | 23.15616
85 | 850 | 1127 | 1.4 | 28.03741
85 | 850 | 1128 | 1.4 | 30.17133
85 | 850 | 1129 | 1.4 | 31.00178
85 | 850 | 1130 | 1.4 | 28.13818
85 | 850 | 1131 | 1.4 | 29.27617
85 | 850 | 1132 | 1.4 | 29.15341
85 | 850 | 1133 | 1.4 | 28.51039
85 | 850 | 1134 | 1.4 | 29.31139
85 | 850 | 1135 | 1.4 | 25.00101
85 | 850 | 1136 | 1.4 | 23.12862
85 | 850 | 1137 | 1.4 | 27.9693
85 | 850 | 1138 | 1.4 | 27.4914
85 | 850 | 1139 | 1.4 | 27.39485
85 | 850 | 1140 | 1.4 | 28.13361
85 | 850 | 1141 | 1.4 | 28.09494
85 | 850 | 1142 | 1.4 | 25.15301
85 | 850 | 1143 | 1.4 | 25.25096
85 | 850 | 1144 | 1.4 | 28.43125
85 | 850 | 1145 | 1.4 | 25.82463
85 | 850 | 1146 | 1.4 | 29.35248
85 | 850 | 1147 | 1.4 | 26.78915
85 | 850 | 1148 | 1.4 | 26.60502
85 | 850 | 1149 | 1.4 | 27.83397
85 | 850 | 1150 | 1.4 | 28.29617
85 | 850 | 1151 | 1.4 | 29.17745
85 | 850 | 1152 | 1.4 | 28.62644
85 | 850 | 1153 | 1.4 | 28.09401
85 | 850 | 1154 | 1.4 | 27.22233
85 | 850 | 1155 | 1.4 | 26.59852
85 | 850 | 1156 | 1.4 | 27.47204
85 | 850 | 1157 | 1.4 | 27.38665
85 | 850 | 1158 | 1.4 | 24.79376
85 | 850 | 1159 | 1.4 | 29.132
85 | 850 | 1160 | 1.4 | 27.34179
85 | 850 | 1161 | 1.4 | 26.07994
85 | 850 | 1162 | 1.4 | 25.17526
85 | 850 | 1163 | 1.4 | 27.19832
85 | 850 | 1164 | 1.4 | 28.14286
85 | 850 | 1165 | 1.4 | 26.10888
85 | 850 | 1166 | 1.4 | 26.76997
85 | 850 | 1167 | 1.4 | 29.90823
85 | 850 | 1168 | 1.4 | 29.3808
85 | 850 | 1169 | 1.4 | 27.34292
85 | 850 | 1170 | 1.4 | 26.37578
85 | 850 | 1171 | 1.4 | 28.01854
85 | 850 | 1172 | 1.4 | 25.90689
85 | 850 | 1173 | 1.4 | 28.25552
85 | 850 | 1174 | 1.4 | 25.47883
85 | 850 | 1175 | 1.4 | 30.23461
85 | 850 | 1176 | 1.4 | 25.97081
85 | 850 | 1177 | 1.4 | 26.50188
85 | 850 | 1178 | 1.4 | 26.78802
85 | 850 | 1179 | 1.4 | 26.82521
85 | 850 | 1180 | 1.4 | 27.95553
85 | 850 | 1181 | 1.4 | 27.62466
85 | 850 | 1182 | 1.4 | 26.64031
85 | 850 | 1183 | 1.4 | 24.25179
85 | 850 | 1184 | 1.4 | 26.30928
85 | 850 | 1185 | 1.4 | 31.14811
85 | 850 | 1186 | 1.4 | 27.28149
85 | 850 | 1187 | 1.4 | 27.00421
85 | 850 | 1188 | 1.4 | 28.87362
85 | 850 | 1189 | 1.4 | 27.08497
85 | 850 | 1190 | 1.4 | 26.64982
85 | 850 | 1191 | 1.4 | 29.91994
85 | 850 | 1192 | 1.4 | 28.4287
85 | 850 | 1193 | 1.4 | 26.28653
85 | 850 | 1194 | 1.4 | 26.61396
85 | 850 | 1195 | 1.4 | 28.45711
85 | 850 | 1196 | 1.4 | 28.99775
85 | 850 | 1197 | 1.4 | 28.54571
85 | 850 | 1198 | 1.4 | 27.72526
85 | 850 | 1199 | 1.4 | 28.9492
85 | 850 | 1200 | 1.4 | 27.80761
86 | 850 | 0 | 1.6 | 0
86 | 850 | 1 | 1.6 | 0.3474728
86 | 850 | 2 | 1.6 | 0.6947013
86 | 850 | 3 | 1.6 | 1.025747
86 | 850 | 4 | 1.6 | 1.400953
86 | 850 | 5 | 1.6 | 1.742232
86 | 850 | 6 | 1.6 | 2.124129
86 | 850 | 7 | 1.6 | 2.442885
86 | 850 | 8 | 1.6 | 2.902686
86 | 850 | 9 | 1.6 | 2.444165
86 | 850 | 10 | 1.6 | 3.958727
86 | 850 | 11 | 1.6 | 3.526751
86 | 850 | 12 | 1.6 | 4.30158
86 | 850 | 13 | 1.6 | 4.496982
86 | 850 | 14 | 1.6 | 3.852444
86 | 850 | 15 | 1.6 | 4.70288
86 | 850 | 16 | 1.6 | 5.131162
86 | 850 | 17 | 1.6 | 5.32365
86 | 850 | 18 | 1.6 | 5.318603
86 | 850 | 19 | 1.6 | 5.778533
86 | 850 | 20 | 1.6 | 5.926306
86 | 850 | 21 | 1.6 | 6.530053
86 | 850 | 22 | 1.6 | 6.961518
86 | 850 | 23 | 1.6 | 7.281374
86 | 850 | 24 | 1.6 | 7.381331
86 | 850 | 25 | 1.6 | 6.987175
86 | 850 | 26 | 1.6 | 7.985119
86 | 850 | 27 | 1.6 | 8.528407
86 | 850 | 28 | 1.6 | 8.151214
86 | 850 | 29 | 1.6 | 8.479616
86 | 850 | 30 | 1.6 | 8.048806
86 | 850 | 31 | 1.6 | 9.658894
86 | 850 | 32 | 1.6 | 9.160534
86 | 850 | 33 | 1.6 | 8.077774
86 | 850 | 34 | 1.6 | 9.90803
86 | 850 | 35 | 1.6 | 10.08325
86 | 850 | 36 | 1.6 | 11.53163
86 | 850 | 37 | 1.6 | 10.38242
86 | 850 | 38 | 1.6 | 11.88855
86 | 850 | 39 | 1.6 | 10.59258
86 | 850 | 40 | 1.6 | 11.01004
86 | 850 | 41 | 1.6 | 11.21834
86 | 850 | 42 | 1.6 | 12.4988
86 | 850 | 43 | 1.6 | 12.12353
86 | 850 | 44 | 1.6 | 11.48252
86 | 850 | 45 | 1.6 | 12.20586
86 | 850 | 46 | 1.6 | 13.05259
86 | 850 | 47 | 1.6 | 12.07482
86 | 850 | 48 | 1.6 | 12.3164
86 | 850 | 49 | 1.6 | 13.18537
86 | 850 | 50 | 1.6 | 13.18625
86 | 850 | 51 | 1.6 | 12.59501
86 | 850 | 52 | 1.6 | 13.14345
86 | 850 | 53 | 1.6 | 13.92517
86 | 850 | 54 | 1.6 | 13.18317
86 | 850 | 55 | 1.6 | 14.72374
86 | 850 | 56 | 1.6 | 13.28744
86 | 850 | 57 | 1.6 | 14.35619
86 | 850 | 58 | 1.6 | 15.88147
86 | 850 | 59 | 1.6 | 14.12787
86 | 850 | 60 | 1.6 | 14.48124
86 | 850 | 61 | 1.6 | 13.8694
86 | 850 | 62 | 1.6 | 15.35871
86 | 850 | 63 | 1.6 | 15.39936
86 | 850 | 64 | 1.6 | 13.68799
86 | 850 | 65 | 1.6 | 16.70673
86 | 850 | 66 | 1.6 | 15.40989
86 | 850 | 67 | 1.6 | 16.00562
86 | 850 | 68 | 1.6 | 16.1176
86 | 850 | 69 | 1.6 | 14.17376
86 | 850 | 70 | 1.6 | 16.10897
86 | 850 | 71 | 1.6 | 14.50415
86 | 850 | 72 | 1.6 | 19.98183
86 | 850 | 73 | 1.6 | 17.27081
86 | 850 | 74 | 1.6 | 16.91776
86 | 850 | 75 | 1.6 | 18.57985
86 | 850 | 76 | 1.6 | 15.81749
86 | 850 | 77 | 1.6 | 17.06959
86 | 850 | 78 | 1.6 | 17.03554
86 | 850 | 79 | 1.6 | 17.40894
86 | 850 | 80 | 1.6 | 17.38376
86 | 850 | 81 | 1.6 | 16.90351
86 | 850 | 82 | 1.6 | 18.80223
86 | 850 | 83 | 1.6 | 17.81205
86 | 850 | 84 | 1.6 | 18.38315
86 | 850 | 85 | 1.6 | 18.72595
86 | 850 | 86 | 1.6 | 17.75702
86 | 850 | 87 | 1.6 | 17.99957
86 | 850 | 88 | 1.6 | 18.79996
86 | 850 | 89 | 1.6 | 18.02048
86 | 850 | 90 | 1.6 | 20.33814
86 | 850 | 91 | 1.6 | 22.20809
86 | 850 | 92 | 1.6 | 19.23794
86 | 850 | 93 | 1.6 | 18.96106
86 | 850 | 94 | 1.6 | 18.71595
86 | 850 | 95 | 1.6 | 16.56947
86 | 850 | 96 | 1.6 | 19.19743
86 | 850 | 97 | 1.6 | 19.12719
86 | 850 | 98 | 1.6 | 20.64068
86 | 850 | 99 | 1.6 | 19.30637
86 | 850 | 100 | 1.6 | 19.82499
86 | 850 | 101 | 1.6 | 20.78571
86 | 850 | 102 | 1.6 | 19.60237
86 | 850 | 103 | 1.6 | 20.89699
86 | 850 | 104 | 1.6 | 19.1939
86 | 850 | 105 | 1.6 | 20.67771
86 | 850 | 106 | 1.6 | 18.13338
86 | 850 | 107 | 1.6 | 20.00295
86 | 850 | 108 | 1.6 | 21.59066
86 | 850 | 109 | 1.6 | 19.85711
86 | 850 | 110 | 1.6 | 21.26911
86 | 850 | 111 | 1.6 | 20.48187
86 | 850 | 112 | 1.6 | 19.40999
86 | 850 | 113 | 1.6 | 21.46909
86 | 850 | 114 | 1.6 | 21.33106
86 | 850 | 115 | 1.6 | 21.26269
86 | 850 | 116 | 1.6 | 20.76532
86 | 850 | 117 | 1.6 | 22.37687
86 | 850 | 118 | 1.6 | 20.57382
86 | 850 | 119 | 1.6 | 21.8867
86 | 850 | 120 | 1.6 | 21.87452
86 | 850 | 121 | 1.6 | 20.51388
86 | 850 | 122 | 1.6 | 19.87093
86 | 850 | 123 | 1.6 | 21.18008
86 | 850 | 124 | 1.6 | 21.4312
86 | 850 | 125 | 1.6 | 22.90555
86 | 850 | 126 | 1.6 | 21.25502
86 | 850 | 127 | 1.6 | 20.85019
86 | 850 | 128 | 1.6 | 21.34589
86 | 850 | 129 | 1.6 | 21.96327
86 | 850 | 130 | 1.6 | 21.8482
86 | 850 | 131 | 1.6 | 23.49629
86 | 850 | 132 | 1.6 | 21.27664
86 | 850 | 133 | 1.6 | 21.17442
86 | 850 | 134 | 1.6 | 22.67077
86 | 850 | 135 | 1.6 | 23.16665
86 | 850 | 136 | 1.6 | 23.77224
86 | 850 | 137 | 1.6 | 21.95496
86 | 850 | 138 | 1.6 | 21.90881
86 | 850 | 139 | 1.6 | 22.51728
86 | 850 | 140 | 1.6 | 21.57301
86 | 850 | 141 | 1.6 | 22.91224
86 | 850 | 142 | 1.6 | 22.0644
86 | 850 | 143 | 1.6 | 22.95574
86 | 850 | 144 | 1.6 | 25.35833
86 | 850 | 145 | 1.6 | 23.24633
86 | 850 | 146 | 1.6 | 22.42346
86 | 850 | 147 | 1.6 | 26.28785
86 | 850 | 148 | 1.6 | 22.19749
86 | 850 | 149 | 1.6 | 24.5527
86 | 850 | 150 | 1.6 | 24.17886
86 | 850 | 151 | 1.6 | 20.70121
86 | 850 | 152 | 1.6 | 24.36656
86 | 850 | 153 | 1.6 | 22.0182
86 | 850 | 154 | 1.6 | 19.25807
86 | 850 | 155 | 1.6 | 22.13523
86 | 850 | 156 | 1.6 | 23.28702
86 | 850 | 157 | 1.6 | 24.50979
86 | 850 | 158 | 1.6 | 24.51317
86 | 850 | 159 | 1.6 | 22.79844
86 | 850 | 160 | 1.6 | 24.04192
86 | 850 | 161 | 1.6 | 23.05925
86 | 850 | 162 | 1.6 | 23.55858
86 | 850 | 163 | 1.6 | 23.96606
86 | 850 | 164 | 1.6 | 23.32336
86 | 850 | 165 | 1.6 | 24.56005
86 | 850 | 166 | 1.6 | 23.85855
86 | 850 | 167 | 1.6 | 23.84127
86 | 850 | 168 | 1.6 | 24.86373
86 | 850 | 169 | 1.6 | 23.92814
86 | 850 | 170 | 1.6 | 23.82742
86 | 850 | 171 | 1.6 | 23.89157
86 | 850 | 172 | 1.6 | 23.66362
86 | 850 | 173 | 1.6 | 22.04406
86 | 850 | 174 | 1.6 | 22.18876
86 | 850 | 175 | 1.6 | 25.54449
86 | 850 | 176 | 1.6 | 24.95103
86 | 850 | 177 | 1.6 | 23.83184
86 | 850 | 178 | 1.6 | 23.02182
86 | 850 | 179 | 1.6 | 24.6546
86 | 850 | 180 | 1.6 | 21.75319
86 | 850 | 181 | 1.6 | 24.75166
86 | 850 | 182 | 1.6 | 23.26715
86 | 850 | 183 | 1.6 | 22.5767
86 | 850 | 184 | 1.6 | 24.30046
86 | 850 | 185 | 1.6 | 23.27159
86 | 850 | 186 | 1.6 | 25.90087
86 | 850 | 187 | 1.6 | 24.27781
86 | 850 | 188 | 1.6 | 24.16
86 | 850 | 189 | 1.6 | 24.27474
86 | 850 | 190 | 1.6 | 23.5673
86 | 850 | 191 | 1.6 | 24.14026
86 | 850 | 192 | 1.6 | 23.28669
86 | 850 | 193 | 1.6 | 26.66723
86 | 850 | 194 | 1.6 | 23.80501
86 | 850 | 195 | 1.6 | 23.27361
86 | 850 | 196 | 1.6 | 24.48988
86 | 850 | 197 | 1.6 | 22.55208
86 | 850 | 198 | 1.6 | 24.34467
86 | 850 | 199 | 1.6 | 24.59495
86 | 850 | 200 | 1.6 | 25.1338
86 | 850 | 201 | 1.6 | 22.3396
86 | 850 | 202 | 1.6 | 21.72678
86 | 850 | 203 | 1.6 | 25.277
86 | 850 | 204 | 1.6 | 26.26708
86 | 850 | 205 | 1.6 | 24.51857
86 | 850 | 206 | 1.6 | 24.16957
86 | 850 | 207 | 1.6 | 25.38421
86 | 850 | 208 | 1.6 | 24.07899
86 | 850 | 209 | 1.6 | 19.94342
86 | 850 | 210 | 1.6 | 24.2525
86 | 850 | 211 | 1.6 | 26.21089
86 | 850 | 212 | 1.6 | 23.51199
86 | 850 | 213 | 1.6 | 24.60195
86 | 850 | 214 | 1.6 | 23.7893
86 | 850 | 215 | 1.6 | 24.85677
86 | 850 | 216 | 1.6 | 27.24879
86 | 850 | 217 | 1.6 | 23.7978
86 | 850 | 218 | 1.6 | 24.76779
86 | 850 | 219 | 1.6 | 24.36463
86 | 850 | 220 | 1.6 | 23.97236
86 | 850 | 221 | 1.6 | 26.5971
86 | 850 | 222 | 1.6 | 22.11801
86 | 850 | 223 | 1.6 | 25.01017
86 | 850 | 224 | 1.6 | 24.88388
86 | 850 | 225 | 1.6 | 24.93838
86 | 850 | 226 | 1.6 | 27.53867
86 | 850 | 227 | 1.6 | 25.43038
86 | 850 | 228 | 1.6 | 27.67216
86 | 850 | 229 | 1.6 | 24.21161
86 | 850 | 230 | 1.6 | 26.64112
86 | 850 | 231 | 1.6 | 24.39744
86 | 850 | 232 | 1.6 | 24.67405
86 | 850 | 233 | 1.6 | 26.34986
86 | 850 | 234 | 1.6 | 25.62253
86 | 850 | 235 | 1.6 | 24.73674
86 | 850 | 236 | 1.6 | 26.46291
86 | 850 | 237 | 1.6 | 25.97292
86 | 850 | 238 | 1.6 | 23.44385
86 | 850 | 239 | 1.6 | 23.9894
86 | 850 | 240 | 1.6 | 24.46181
86 | 850 | 241 | 1.6 | 25.07589
86 | 850 | 242 | 1.6 | 24.37392
86 | 850 | 243 | 1.6 | 25.24425
86 | 850 | 244 | 1.6 | 27.8647
86 | 850 | 245 | 1.6 | 25.22976
86 | 850 | 246 | 1.6 | 25.5383
86 | 850 | 247 | 1.6 | 24.35514
86 | 850 | 248 | 1.6 | 25.21092
86 | 850 | 249 | 1.6 | 24.84804
86 | 850 | 250 | 1.6 | 24.2652
86 | 850 | 251 | 1.6 | 24.67563
86 | 850 | 252 | 1.6 | 24.81555
86 | 850 | 253 | 1.6 | 22.45954
86 | 850 | 254 | 1.6 | 24.09515
86 | 850 | 255 | 1.6 | 23.55923
86 | 850 | 256 | 1.6 | 24.42498
86 | 850 | 257 | 1.6 | 25.88034
86 | 850 | 258 | 1.6 | 27.52444
86 | 850 | 259 | 1.6 | 25.02043
86 | 850 | 260 | 1.6 | 25.37072
86 | 850 | 261 | 1.6 | 25.97795
86 | 850 | 262 | 1.6 | 28.86224
86 | 850 | 263 | 1.6 | 25.17968
86 | 850 | 264 | 1.6 | 26.27721
86 | 850 | 265 | 1.6 | 24.35101
86 | 850 | 266 | 1.6 | 27.26181
86 | 850 | 267 | 1.6 | 24.79162
86 | 850 | 268 | 1.6 | 24.7644
86 | 850 | 269 | 1.6 | 26.41892
86 | 850 | 270 | 1.6 | 25.4295
86 | 850 | 271 | 1.6 | 25.96352
86 | 850 | 272 | 1.6 | 26.17787
86 | 850 | 273 | 1.6 | 25.60714
86 | 850 | 274 | 1.6 | 26.92655
86 | 850 | 275 | 1.6 | 25.36987
86 | 850 | 276 | 1.6 | 25.05915
86 | 850 | 277 | 1.6 | 23.9076
86 | 850 | 278 | 1.6 | 27.18118
86 | 850 | 279 | 1.6 | 28.82281
86 | 850 | 280 | 1.6 | 25.81803
86 | 850 | 281 | 1.6 | 25.09789
86 | 850 | 282 | 1.6 | 23.62922
86 | 850 | 283 | 1.6 | 26.18325
86 | 850 | 284 | 1.6 | 27.40158
86 | 850 | 285 | 1.6 | 26.45176
86 | 850 | 286 | 1.6 | 26.03689
86 | 850 | 287 | 1.6 | 27.90364
86 | 850 | 288 | 1.6 | 25.16403
86 | 850 | 289 | 1.6 | 24.76715
86 | 850 | 290 | 1.6 | 26.6666
86 | 850 | 291 | 1.6 | 26.45023
86 | 850 | 292 | 1.6 | 23.42454
86 | 850 | 293 | 1.6 | 24.14256
86 | 850 | 294 | 1.6 | 25.36342
86 | 850 | 295 | 1.6 | 25.7571
86 | 850 | 296 | 1.6 | 26.01111
86 | 850 | 297 | 1.6 | 25.69154
86 | 850 | 298 | 1.6 | 30.15726
86 | 850 | 299 | 1.6 | 23.56298
86 | 850 | 300 | 1.6 | 25.50907
86 | 850 | 301 | 1.6 | 24.10362
86 | 850 | 302 | 1.6 | 27.77821
86 | 850 | 303 | 1.6 | 24.83959
86 | 850 | 304 | 1.6 | 23.95384
86 | 850 | 305 | 1.6 | 26.29398
86 | 850 | 306 | 1.6 | 24.63311
86 | 850 | 307 | 1.6 | 22.54629
86 | 850 | 308 | 1.6 | 26.50597
86 | 850 | 309 | 1.6 | 27.64648
86 | 850 | 310 | 1.6 | 24.64983
86 | 850 | 311 | 1.6 | 27.98794
86 | 850 | 312 | 1.6 | 26.22254
86 | 850 | 313 | 1.6 | 27.73039
86 | 850 | 314 | 1.6 | 25.4771
86 | 850 | 315 | 1.6 | 24.60469
86 | 850 | 316 | 1.6 | 25.8748
86 | 850 | 317 | 1.6 | 29.22598
86 | 850 | 318 | 1.6 | 25.052
86 | 850 | 319 | 1.6 | 25.85325
86 | 850 | 320 | 1.6 | 29.94199
86 | 850 | 321 | 1.6 | 26.23805
86 | 850 | 322 | 1.6 | 25.47127
86 | 850 | 323 | 1.6 | 25.97528
86 | 850 | 324 | 1.6 | 23.58161
86 | 850 | 325 | 1.6 | 27.06907
86 | 850 | 326 | 1.6 | 26.30909
86 | 850 | 327 | 1.6 | 24.71113
86 | 850 | 328 | 1.6 | 24.95493
86 | 850 | 329 | 1.6 | 23.73629
86 | 850 | 330 | 1.6 | 23.77485
86 | 850 | 331 | 1.6 | 26.30619
86 | 850 | 332 | 1.6 | 26.00707
86 | 850 | 333 | 1.6 | 28.44343
86 | 850 | 334 | 1.6 | 26.44402
86 | 850 | 335 | 1.6 | 28.21807
86 | 850 | 336 | 1.6 | 26.2171
86 | 850 | 337 | 1.6 | 25.54522
86 | 850 | 338 | 1.6 | 26.63416
86 | 850 | 339 | 1.6 | 26.64422
86 | 850 | 340 | 1.6 | 26.51054
86 | 850 | 341 | 1.6 | 24.66252
86 | 850 | 342 | 1.6 | 26.43474
86 | 850 | 343 | 1.6 | 25.32743
86 | 850 | 344 | 1.6 | 24.66219
86 | 850 | 345 | 1.6 | 25.42977
86 | 850 | 346 | 1.6 | 28.69019
86 | 850 | 347 | 1.6 | 27.27441
86 | 850 | 348 | 1.6 | 25.35557
86 | 850 | 349 | 1.6 | 29.06851
86 | 850 | 350 | 1.6 | 26.13273
86 | 850 | 351 | 1.6 | 24.55932
86 | 850 | 352 | 1.6 | 25.32268
86 | 850 | 353 | 1.6 | 22.12994
86 | 850 | 354 | 1.6 | 26.68226
86 | 850 | 355 | 1.6 | 25.35387
86 | 850 | 356 | 1.6 | 23.72866
86 | 850 | 357 | 1.6 | 26.85369
86 | 850 | 358 | 1.6 | 26.39411
86 | 850 | 359 | 1.6 | 26.03616
86 | 850 | 360 | 1.6 | 25.34969
86 | 850 | 361 | 1.6 | 24.84602
86 | 850 | 362 | 1.6 | 22.3059
86 | 850 | 363 | 1.6 | 27.62269
86 | 850 | 364 | 1.6 | 26.70084
86 | 850 | 365 | 1.6 | 26.4768
86 | 850 | 366 | 1.6 | 25.51451
86 | 850 | 367 | 1.6 | 25.71463
86 | 850 | 368 | 1.6 | 28.56406
86 | 850 | 369 | 1.6 | 23.91741
86 | 850 | 370 | 1.6 | 25.05763
86 | 850 | 371 | 1.6 | 26.71793
86 | 850 | 372 | 1.6 | 24.99895
86 | 850 | 373 | 1.6 | 27.02885
86 | 850 | 374 | 1.6 | 29.12699
86 | 850 | 375 | 1.6 | 25.66634
86 | 850 | 376 | 1.6 | 28.90634
86 | 850 | 377 | 1.6 | 23.71671
86 | 850 | 378 | 1.6 | 25.43125
86 | 850 | 379 | 1.6 | 26.90889
86 | 850 | 380 | 1.6 | 26.7394
86 | 850 | 381 | 1.6 | 25.25944
86 | 850 | 382 | 1.6 | 26.00597
86 | 850 | 383 | 1.6 | 25.15259
86 | 850 | 384 | 1.6 | 25.76696
86 | 850 | 385 | 1.6 | 26.85922
86 | 850 | 386 | 1.6 | 26.53283
86 | 850 | 387 | 1.6 | 26.24169
86 | 850 | 388 | 1.6 | 30.79641
86 | 850 | 389 | 1.6 | 24.20431
86 | 850 | 390 | 1.6 | 25.50871
86 | 850 | 391 | 1.6 | 26.507
86 | 850 | 392 | 1.6 | 32.33008
86 | 850 | 393 | 1.6 | 26.65077
86 | 850 | 394 | 1.6 | 25.68041
86 | 850 | 395 | 1.6 | 28.53144
86 | 850 | 396 | 1.6 | 26.93582
86 | 850 | 397 | 1.6 | 27.47335
86 | 850 | 398 | 1.6 | 26.33494
86 | 850 | 399 | 1.6 | 25.16459
86 | 850 | 400 | 1.6 | 27.09514
86 | 850 | 401 | 1.6 | 26.73959
86 | 850 | 402 | 1.6 | 29.55888
86 | 850 | 403 | 1.6 | 26.70698
86 | 850 | 404 | 1.6 | 27.71992
86 | 850 | 405 | 1.6 | 28.52734
86 | 850 | 406 | 1.6 | 25.20472
86 | 850 | 407 | 1.6 | 26.546
86 | 850 | 408 | 1.6 | 26.25958
86 | 850 | 409 | 1.6 | 27.75827
86 | 850 | 410 | 1.6 | 25.98289
86 | 850 | 411 | 1.6 | 29.4035
86 | 850 | 412 | 1.6 | 26.37308
86 | 850 | 413 | 1.6 | 24.99032
86 | 850 | 414 | 1.6 | 26.21774
86 | 850 | 415 | 1.6 | 25.92605
86 | 850 | 416 | 1.6 | 29.73848
86 | 850 | 417 | 1.6 | 25.81073
86 | 850 | 418 | 1.6 | 26.28827
86 | 850 | 419 | 1.6 | 26.09211
86 | 850 | 420 | 1.6 | 26.06197
86 | 850 | 421 | 1.6 | 26.15975
86 | 850 | 422 | 1.6 | 26.44541
86 | 850 | 423 | 1.6 | 25.81178
86 | 850 | 424 | 1.6 | 25.57508
86 | 850 | 425 | 1.6 | 23.4772
86 | 850 | 426 | 1.6 | 25.18729
86 | 850 | 427 | 1.6 | 29.02804
86 | 850 | 428 | 1.6 | 30.42351
86 | 850 | 429 | 1.6 | 25.1677
86 | 850 | 430 | 1.6 | 26.65204
86 | 850 | 431 | 1.6 | 27.34374
86 | 850 | 432 | 1.6 | 23.93027
86 | 850 | 433 | 1.6 | 27.2771
86 | 850 | 434 | 1.6 | 25.89279
86 | 850 | 435 | 1.6 | 28.95947
86 | 850 | 436 | 1.6 | 24.55278
86 | 850 | 437 | 1.6 | 24.96709
86 | 850 | 438 | 1.6 | 24.64409
86 | 850 | 439 | 1.6 | 24.20183
86 | 850 | 440 | 1.6 | 26.13148
86 | 850 | 441 | 1.6 | 24.95825
86 | 850 | 442 | 1.6 | 23.67049
86 | 850 | 443 | 1.6 | 25.58853
86 | 850 | 444 | 1.6 | 26.09259
86 | 850 | 445 | 1.6 | 25.46323
86 | 850 | 446 | 1.6 | 24.23748
86 | 850 | 447 | 1.6 | 27.01348
86 | 850 | 448 | 1.6 | 26.48657
86 | 850 | 449 | 1.6 | 24.34807
86 | 850 | 450 | 1.6 | 24.87609
86 | 850 | 451 | 1.6 | 25.4418
86 | 850 | 452 | 1.6 | 26.17964
86 | 850 | 453 | 1.6 | 26.10946
86 | 850 | 454 | 1.6 | 25.04557
86 | 850 | 455 | 1.6 | 24.79345
86 | 850 | 456 | 1.6 | 27.57742
86 | 850 | 457 | 1.6 | 26.29656
86 | 850 | 458 | 1.6 | 25.45731
86 | 850 | 459 | 1.6 | 26.08638
86 | 850 | 460 | 1.6 | 25.29773
86 | 850 | 461 | 1.6 | 27.38975
86 | 850 | 462 | 1.6 | 25.8059
86 | 850 | 463 | 1.6 | 24.84246
86 | 850 | 464 | 1.6 | 27.1751
86 | 850 | 465 | 1.6 | 24.39992
86 | 850 | 466 | 1.6 | 28.41091
86 | 850 | 467 | 1.6 | 24.10891
86 | 850 | 468 | 1.6 | 24.74414
86 | 850 | 469 | 1.6 | 24.39541
86 | 850 | 470 | 1.6 | 28.79416
86 | 850 | 471 | 1.6 | 31.83295
86 | 850 | 472 | 1.6 | 26.06175
86 | 850 | 473 | 1.6 | 26.03582
86 | 850 | 474 | 1.6 | 23.84513
86 | 850 | 475 | 1.6 | 25.85533
86 | 850 | 476 | 1.6 | 29.1173
86 | 850 | 477 | 1.6 | 26.50397
86 | 850 | 478 | 1.6 | 26.30152
86 | 850 | 479 | 1.6 | 26.10852
86 | 850 | 480 | 1.6 | 24.57059
86 | 850 | 481 | 1.6 | 27.5884
86 | 850 | 482 | 1.6 | 21.34608
86 | 850 | 483 | 1.6 | 28.98728
86 | 850 | 484 | 1.6 | 25.51143
86 | 850 | 485 | 1.6 | 26.10899
86 | 850 | 486 | 1.6 | 26.12155
86 | 850 | 487 | 1.6 | 27.71917
86 | 850 | 488 | 1.6 | 26.53054
86 | 850 | 489 | 1.6 | 25.48006
86 | 850 | 490 | 1.6 | 24.80026
86 | 850 | 491 | 1.6 | 26.91049
86 | 850 | 492 | 1.6 | 27.25777
86 | 850 | 493 | 1.6 | 26.18523
86 | 850 | 494 | 1.6 | 23.88367
86 | 850 | 495 | 1.6 | 23.57902
86 | 850 | 496 | 1.6 | 25.2437
86 | 850 | 497 | 1.6 | 29.72187
86 | 850 | 498 | 1.6 | 26.09093
86 | 850 | 499 | 1.6 | 28.9033
86 | 850 | 500 | 1.6 | 25.17967
86 | 850 | 501 | 1.6 | 26.61566
86 | 850 | 502 | 1.6 | 27.89201
86 | 850 | 503 | 1.6 | 25.6689
86 | 850 | 504 | 1.6 | 26.44256
86 | 850 | 505 | 1.6 | 25.47426
86 | 850 | 506 | 1.6 | 24.30186
86 | 850 | 507 | 1.6 | 27.13688
86 | 850 | 508 | 1.6 | 26.26695
86 | 850 | 509 | 1.6 | 25.96708
86 | 850 | 510 | 1.6 | 26.40092
86 | 850 | 511 | 1.6 | 23.50739
86 | 850 | 512 | 1.6 | 25.59109
86 | 850 | 513 | 1.6 | 23.75477
86 | 850 | 514 | 1.6 | 25.57393
86 | 850 | 515 | 1.6 | 25.57783
86 | 850 | 516 | 1.6 | 26.70702
86 | 850 | 517 | 1.6 | 26.11783
86 | 850 | 518 | 1.6 | 29.59952
86 | 850 | 519 | 1.6 | 26.99872
86 | 850 | 520 | 1.6 | 24.58038
86 | 850 | 521 | 1.6 | 23.03867
86 | 850 | 522 | 1.6 | 26.49992
86 | 850 | 523 | 1.6 | 28.77621
86 | 850 | 524 | 1.6 | 24.60566
86 | 850 | 525 | 1.6 | 26.05153
86 | 850 | 526 | 1.6 | 26.32306
86 | 850 | 527 | 1.6 | 27.5725
86 | 850 | 528 | 1.6 | 27.45282
86 | 850 | 529 | 1.6 | 28.18775
86 | 850 | 530 | 1.6 | 26.72924
86 | 850 | 531 | 1.6 | 27.10733
86 | 850 | 532 | 1.6 | 28.26298
86 | 850 | 533 | 1.6 | 22.68601
86 | 850 | 534 | 1.6 | 26.31215
86 | 850 | 535 | 1.6 | 26.76005
86 | 850 | 536 | 1.6 | 26.94937
86 | 850 | 537 | 1.6 | 27.30304
86 | 850 | 538 | 1.6 | 25.35223
86 | 850 | 539 | 1.6 | 26.78395
86 | 850 | 540 | 1.6 | 30.60082
86 | 850 | 541 | 1.6 | 26.62596
86 | 850 | 542 | 1.6 | 26.34542
86 | 850 | 543 | 1.6 | 27.88574
86 | 850 | 544 | 1.6 | 25.59221
86 | 850 | 545 | 1.6 | 26.05649
86 | 850 | 546 | 1.6 | 26.27325
86 | 850 | 547 | 1.6 | 29.19731
86 | 850 | 548 | 1.6 | 26.87204
86 | 850 | 549 | 1.6 | 25.73144
86 | 850 | 550 | 1.6 | 27.09903
86 | 850 | 551 | 1.6 | 27.26438
86 | 850 | 552 | 1.6 | 26.77445
86 | 850 | 553 | 1.6 | 27.66222
86 | 850 | 554 | 1.6 | 27.86472
86 | 850 | 555 | 1.6 | 26.68633
86 | 850 | 556 | 1.6 | 24.11586
86 | 850 | 557 | 1.6 | 26.67612
86 | 850 | 558 | 1.6 | 26.27161
86 | 850 | 559 | 1.6 | 26.25206
86 | 850 | 560 | 1.6 | 25.84083
86 | 850 | 561 | 1.6 | 24.87085
86 | 850 | 562 | 1.6 | 25.81134
86 | 850 | 563 | 1.6 | 29.63607
86 | 850 | 564 | 1.6 | 27.65696
86 | 850 | 565 | 1.6 | 27.18165
86 | 850 | 566 | 1.6 | 24.84586
86 | 850 | 567 | 1.6 | 26.0917
86 | 850 | 568 | 1.6 | 29.48843
86 | 850 | 569 | 1.6 | 25.6695
86 | 850 | 570 | 1.6 | 25.83028
86 | 850 | 571 | 1.6 | 26.8356
86 | 850 | 572 | 1.6 | 24.77312
86 | 850 | 573 | 1.6 | 25.94949
86 | 850 | 574 | 1.6 | 25.7149
86 | 850 | 575 | 1.6 | 23.61881
86 | 850 | 576 | 1.6 | 27.76967
86 | 850 | 577 | 1.6 | 26.14218
86 | 850 | 578 | 1.6 | 25.96258
86 | 850 | 579 | 1.6 | 27.34826
86 | 850 | 580 | 1.6 | 27.04837
86 | 850 | 581 | 1.6 | 25.80909
86 | 850 | 582 | 1.6 | 27.75365
86 | 850 | 583 | 1.6 | 25.20702
86 | 850 | 584 | 1.6 | 26.51886
86 | 850 | 585 | 1.6 | 25.60439
86 | 850 | 586 | 1.6 | 27.31194
86 | 850 | 587 | 1.6 | 26.44113
86 | 850 | 588 | 1.6 | 28.04489
86 | 850 | 589 | 1.6 | 24.92086
86 | 850 | 590 | 1.6 | 29.02752
86 | 850 | 591 | 1.6 | 26.11345
86 | 850 | 592 | 1.6 | 25.90782
86 | 850 | 593 | 1.6 | 28.9877
86 | 850 | 594 | 1.6 | 26.70228
86 | 850 | 595 | 1.6 | 27.29441
86 | 850 | 596 | 1.6 | 25.36615
86 | 850 | 597 | 1.6 | 24.60849
86 | 850 | 598 | 1.6 | 26.08685
86 | 850 | 599 | 1.6 | 26.40821
86 | 850 | 600 | 1.6 | 25.58207
86 | 850 | 601 | 1.6 | 25.94564
86 | 850 | 602 | 1.6 | 27.35136
86 | 850 | 603 | 1.6 | 27.34108
86 | 850 | 604 | 1.6 | 25.29085
86 | 850 | 605 | 1.6 | 26.89841
86 | 850 | 606 | 1.6 | 25.96948
86 | 850 | 607 | 1.6 | 25.84013
86 | 850 | 608 | 1.6 | 23.58585
86 | 850 | 609 | 1.6 | 27.27561
86 | 850 | 610 | 1.6 | 25.84248
86 | 850 | 611 | 1.6 | 26.44759
86 | 850 | 612 | 1.6 | 24.1406
86 | 850 | 613 | 1.6 | 20.85535
86 | 850 | 614 | 1.6 | 25.2825
86 | 850 | 615 | 1.6 | 28.2371
86 | 850 | 616 | 1.6 | 25.68731
86 | 850 | 617 | 1.6 | 26.3486
86 | 850 | 618 | 1.6 | 24.53018
86 | 850 | 619 | 1.6 | 25.68444
86 | 850 | 620 | 1.6 | 29.02319
86 | 850 | 621 | 1.6 | 25.84869
86 | 850 | 622 | 1.6 | 25.7165
86 | 850 | 623 | 1.6 | 25.75886
86 | 850 | 624 | 1.6 | 25.93171
86 | 850 | 625 | 1.6 | 27.11552
86 | 850 | 626 | 1.6 | 24.70852
86 | 850 | 627 | 1.6 | 26.08408
86 | 850 | 628 | 1.6 | 26.23857
86 | 850 | 629 | 1.6 | 26.04767
86 | 850 | 630 | 1.6 | 27.90675
86 | 850 | 631 | 1.6 | 26.6011
86 | 850 | 632 | 1.6 | 25.49946
86 | 850 | 633 | 1.6 | 20.72593
86 | 850 | 634 | 1.6 | 26.37529
86 | 850 | 635 | 1.6 | 26.03024
86 | 850 | 636 | 1.6 | 26.44175
86 | 850 | 637 | 1.6 | 29.66434
86 | 850 | 638 | 1.6 | 26.20807
86 | 850 | 639 | 1.6 | 26.76376
86 | 850 | 640 | 1.6 | 25.0662
86 | 850 | 641 | 1.6 | 28.9833
86 | 850 | 642 | 1.6 | 29.1674
86 | 850 | 643 | 1.6 | 30.82968
86 | 850 | 644 | 1.6 | 25.6155
86 | 850 | 645 | 1.6 | 26.48606
86 | 850 | 646 | 1.6 | 21.50494
86 | 850 | 647 | 1.6 | 26.30922
86 | 850 | 648 | 1.6 | 26.60566
86 | 850 | 649 | 1.6 | 24.65999
86 | 850 | 650 | 1.6 | 25.45984
86 | 850 | 651 | 1.6 | 24.43715
86 | 850 | 652 | 1.6 | 24.95533
86 | 850 | 653 | 1.6 | 25.6818
86 | 850 | 654 | 1.6 | 24.87735
86 | 850 | 655 | 1.6 | 25.69272
86 | 850 | 656 | 1.6 | 26.38257
86 | 850 | 657 | 1.6 | 26.63455
86 | 850 | 658 | 1.6 | 25.70816
86 | 850 | 659 | 1.6 | 27.94469
86 | 850 | 660 | 1.6 | 26.27817
86 | 850 | 661 | 1.6 | 29.98197
86 | 850 | 662 | 1.6 | 25.05299
86 | 850 | 663 | 1.6 | 28.37755
86 | 850 | 664 | 1.6 | 30.01575
86 | 850 | 665 | 1.6 | 26.26071
86 | 850 | 666 | 1.6 | 23.90576
86 | 850 | 667 | 1.6 | 24.74118
86 | 850 | 668 | 1.6 | 25.61868
86 | 850 | 669 | 1.6 | 26.89906
86 | 850 | 670 | 1.6 | 26.18771
86 | 850 | 671 | 1.6 | 26.26893
86 | 850 | 672 | 1.6 | 26.02885
86 | 850 | 673 | 1.6 | 28.34048
86 | 850 | 674 | 1.6 | 27.29539
86 | 850 | 675 | 1.6 | 26.63355
86 | 850 | 676 | 1.6 | 26.7541
86 | 850 | 677 | 1.6 | 26.48609
86 | 850 | 678 | 1.6 | 25.63523
86 | 850 | 679 | 1.6 | 26.13003
86 | 850 | 680 | 1.6 | 26.91568
86 | 850 | 681 | 1.6 | 31.33954
86 | 850 | 682 | 1.6 | 23.94098
86 | 850 | 683 | 1.6 | 26.44707
86 | 850 | 684 | 1.6 | 25.61292
86 | 850 | 685 | 1.6 | 25.43533
86 | 850 | 686 | 1.6 | 26.18484
86 | 850 | 687 | 1.6 | 26.09287
86 | 850 | 688 | 1.6 | 26.53941
86 | 850 | 689 | 1.6 | 26.39732
86 | 850 | 690 | 1.6 | 25.86811
86 | 850 | 691 | 1.6 | 26.77563
86 | 850 | 692 | 1.6 | 26.87919
86 | 850 | 693 | 1.6 | 22.34708
86 | 850 | 694 | 1.6 | 25.4721
86 | 850 | 695 | 1.6 | 25.87392
86 | 850 | 696 | 1.6 | 25.61106
86 | 850 | 697 | 1.6 | 27.62244
86 | 850 | 698 | 1.6 | 25.9542
86 | 850 | 699 | 1.6 | 28.12548
86 | 850 | 700 | 1.6 | 26.04595
86 | 850 | 701 | 1.6 | 23.97058
86 | 850 | 702 | 1.6 | 26.71329
86 | 850 | 703 | 1.6 | 24.74916
86 | 850 | 704 | 1.6 | 25.5468
86 | 850 | 705 | 1.6 | 21.87694
86 | 850 | 706 | 1.6 | 26.97447
86 | 850 | 707 | 1.6 | 22.94524
86 | 850 | 708 | 1.6 | 25.32372
86 | 850 | 709 | 1.6 | 26.64043
86 | 850 | 710 | 1.6 | 29.26347
86 | 850 | 711 | 1.6 | 26.16138
86 | 850 | 712 | 1.6 | 26.50882
86 | 850 | 713 | 1.6 | 27.106
86 | 850 | 714 | 1.6 | 27.06987
86 | 850 | 715 | 1.6 | 27.27597
86 | 850 | 716 | 1.6 | 26.8296
86 | 850 | 717 | 1.6 | 21.5186
86 | 850 | 718 | 1.6 | 26.31562
86 | 850 | 719 | 1.6 | 24.76336
86 | 850 | 720 | 1.6 | 24.01836
86 | 850 | 721 | 1.6 | 26.08274
86 | 850 | 722 | 1.6 | 25.94134
86 | 850 | 723 | 1.6 | 25.96872
86 | 850 | 724 | 1.6 | 27.56597
86 | 850 | 725 | 1.6 | 27.30051
86 | 850 | 726 | 1.6 | 27.74468
86 | 850 | 727 | 1.6 | 26.95985
86 | 850 | 728 | 1.6 | 24.79769
86 | 850 | 729 | 1.6 | 27.88875
86 | 850 | 730 | 1.6 | 25.98703
86 | 850 | 731 | 1.6 | 25.49195
86 | 850 | 732 | 1.6 | 27.05272
86 | 850 | 733 | 1.6 | 25.30754
86 | 850 | 734 | 1.6 | 29.83207
86 | 850 | 735 | 1.6 | 26.09119
86 | 850 | 736 | 1.6 | 24.47108
86 | 850 | 737 | 1.6 | 26.40074
86 | 850 | 738 | 1.6 | 28.03315
86 | 850 | 739 | 1.6 | 25.51703
86 | 850 | 740 | 1.6 | 27.88304
86 | 850 | 741 | 1.6 | 27.29258
86 | 850 | 742 | 1.6 | 27.10676
86 | 850 | 743 | 1.6 | 24.1869
86 | 850 | 744 | 1.6 | 25.82476
86 | 850 | 745 | 1.6 | 24.06029
86 | 850 | 746 | 1.6 | 24.77851
86 | 850 | 747 | 1.6 | 25.75435
86 | 850 | 748 | 1.6 | 25.8029
86 | 850 | 749 | 1.6 | 26.66167
86 | 850 | 750 | 1.6 | 25.34151
86 | 850 | 751 | 1.6 | 26.33373
86 | 850 | 752 | 1.6 | 27.66067
86 | 850 | 753 | 1.6 | 25.6905
86 | 850 | 754 | 1.6 | 26.98093
86 | 850 | 755 | 1.6 | 28.11124
86 | 850 | 756 | 1.6 | 25.81608
86 | 850 | 757 | 1.6 | 27.94842
86 | 850 | 758 | 1.6 | 25.95271
86 | 850 | 759 | 1.6 | 24.26726
86 | 850 | 760 | 1.6 | 29.51784
86 | 850 | 761 | 1.6 | 26.60848
86 | 850 | 762 | 1.6 | 26.48949
86 | 850 | 763 | 1.6 | 23.39314
86 | 850 | 764 | 1.6 | 22.09049
86 | 850 | 765 | 1.6 | 26.16061
86 | 850 | 766 | 1.6 | 26.1763
86 | 850 | 767 | 1.6 | 25.9903
86 | 850 | 768 | 1.6 | 26.47449
86 | 850 | 769 | 1.6 | 26.86856
86 | 850 | 770 | 1.6 | 26.34486
86 | 850 | 771 | 1.6 | 26.10686
86 | 850 | 772 | 1.6 | 24.93894
86 | 850 | 773 | 1.6 | 26.26795
86 | 850 | 774 | 1.6 | 26.05475
86 | 850 | 775 | 1.6 | 26.07831
86 | 850 | 776 | 1.6 | 25.73045
86 | 850 | 777 | 1.6 | 25.01628
86 | 850 | 778 | 1.6 | 29.02918
86 | 850 | 779 | 1.6 | 26.17672
86 | 850 | 780 | 1.6 | 24.61121
86 | 850 | 781 | 1.6 | 28.60838
86 | 850 | 782 | 1.6 | 24.22011
86 | 850 | 783 | 1.6 | 26.98519
86 | 850 | 784 | 1.6 | 31.55051
86 | 850 | 785 | 1.6 | 27.53317
86 | 850 | 786 | 1.6 | 25.1331
86 | 850 | 787 | 1.6 | 26.12599
86 | 850 | 788 | 1.6 | 25.84566
86 | 850 | 789 | 1.6 | 26.15714
86 | 850 | 790 | 1.6 | 29.09187
86 | 850 | 791 | 1.6 | 25.95784
86 | 850 | 792 | 1.6 | 24.06795
86 | 850 | 793 | 1.6 | 25.53291
86 | 850 | 794 | 1.6 | 26.93859
86 | 850 | 795 | 1.6 | 26.66498
86 | 850 | 796 | 1.6 | 27.97858
86 | 850 | 797 | 1.6 | 26.86519
86 | 850 | 798 | 1.6 | 27.40814
86 | 850 | 799 | 1.6 | 27.61247
86 | 850 | 800 | 1.6 | 25.4714
86 | 850 | 801 | 1.6 | 28.09114
86 | 850 | 802 | 1.6 | 25.87405
86 | 850 | 803 | 1.6 | 25.96432
86 | 850 | 804 | 1.6 | 24.72024
86 | 850 | 805 | 1.6 | 26.85607
86 | 850 | 806 | 1.6 | 23.67859
86 | 850 | 807 | 1.6 | 27.46434
86 | 850 | 808 | 1.6 | 25.71899
86 | 850 | 809 | 1.6 | 24.53907
86 | 850 | 810 | 1.6 | 25.29035
86 | 850 | 811 | 1.6 | 25.4952
86 | 850 | 812 | 1.6 | 23.62187
86 | 850 | 813 | 1.6 | 26.4212
86 | 850 | 814 | 1.6 | 26.42591
86 | 850 | 815 | 1.6 | 26.45889
86 | 850 | 816 | 1.6 | 25.99985
86 | 850 | 817 | 1.6 | 28.84572
86 | 850 | 818 | 1.6 | 26.31149
86 | 850 | 819 | 1.6 | 25.46572
86 | 850 | 820 | 1.6 | 26.18205
86 | 850 | 821 | 1.6 | 26.0974
86 | 850 | 822 | 1.6 | 24.20219
86 | 850 | 823 | 1.6 | 27.73861
86 | 850 | 824 | 1.6 | 23.21564
86 | 850 | 825 | 1.6 | 26.65398
86 | 850 | 826 | 1.6 | 24.72226
86 | 850 | 827 | 1.6 | 26.02693
86 | 850 | 828 | 1.6 | 27.74024
86 | 850 | 829 | 1.6 | 26.35697
86 | 850 | 830 | 1.6 | 26.70044
86 | 850 | 831 | 1.6 | 26.10986
86 | 850 | 832 | 1.6 | 28.43532
86 | 850 | 833 | 1.6 | 23.69625
86 | 850 | 834 | 1.6 | 23.92042
86 | 850 | 835 | 1.6 | 23.79438
86 | 850 | 836 | 1.6 | 26.47675
86 | 850 | 837 | 1.6 | 22.50298
86 | 850 | 838 | 1.6 | 26.82473
86 | 850 | 839 | 1.6 | 27.23039
86 | 850 | 840 | 1.6 | 25.25529
86 | 850 | 841 | 1.6 | 26.63795
86 | 850 | 842 | 1.6 | 26.24673
86 | 850 | 843 | 1.6 | 26.02046
86 | 850 | 844 | 1.6 | 27.04239
86 | 850 | 845 | 1.6 | 26.60323
86 | 850 | 846 | 1.6 | 26.32342
86 | 850 | 847 | 1.6 | 28.71683
86 | 850 | 848 | 1.6 | 24.71007
86 | 850 | 849 | 1.6 | 26.73083
86 | 850 | 850 | 1.6 | 25.74673
86 | 850 | 851 | 1.6 | 25.35019
86 | 850 | 852 | 1.6 | 26.62958
86 | 850 | 853 | 1.6 | 26.07293
86 | 850 | 854 | 1.6 | 27.98843
86 | 850 | 855 | 1.6 | 24.97556
86 | 850 | 856 | 1.6 | 25.9297
86 | 850 | 857 | 1.6 | 25.17338
86 | 850 | 858 | 1.6 | 24.67521
86 | 850 | 859 | 1.6 | 27.98931
86 | 850 | 860 | 1.6 | 25.98254
86 | 850 | 861 | 1.6 | 21.7182
86 | 850 | 862 | 1.6 | 26.13421
86 | 850 | 863 | 1.6 | 25.32798
86 | 850 | 864 | 1.6 | 22.80719
86 | 850 | 865 | 1.6 | 26.72335
86 | 850 | 866 | 1.6 | 24.03528
86 | 850 | 867 | 1.6 | 25.39747
86 | 850 | 868 | 1.6 | 26.05631
86 | 850 | 869 | 1.6 | 26.07953
86 | 850 | 870 | 1.6 | 27.13348
86 | 850 | 871 | 1.6 | 25.93091
86 | 850 | 872 | 1.6 | 29.90914
86 | 850 | 873 | 1.6 | 25.76962
86 | 850 | 874 | 1.6 | 26.21555
86 | 850 | 875 | 1.6 | 26.87514
86 | 850 | 876 | 1.6 | 27.30574
86 | 850 | 877 | 1.6 | 27.0326
86 | 850 | 878 | 1.6 | 27.61666
86 | 850 | 879 | 1.6 | 26.45772
86 | 850 | 880 | 1.6 | 26.15217
86 | 850 | 881 | 1.6 | 24.8336
86 | 850 | 882 | 1.6 | 26.22239
86 | 850 | 883 | 1.6 | 25.91678
86 | 850 | 884 | 1.6 | 25.40029
86 | 850 | 885 | 1.6 | 24.59407
86 | 850 | 886 | 1.6 | 26.18714
86 | 850 | 887 | 1.6 | 27.59622
86 | 850 | 888 | 1.6 | 26.86559
86 | 850 | 889 | 1.6 | 26.47794
86 | 850 | 890 | 1.6 | 25.56591
86 | 850 | 891 | 1.6 | 25.75781
86 | 850 | 892 | 1.6 | 25.28905
86 | 850 | 893 | 1.6 | 23.88022
86 | 850 | 894 | 1.6 | 26.21497
86 | 850 | 895 | 1.6 | 25.75566
86 | 850 | 896 | 1.6 | 26.15398
86 | 850 | 897 | 1.6 | 29.36489
86 | 850 | 898 | 1.6 | 23.9959
86 | 850 | 899 | 1.6 | 25.21412
86 | 850 | 900 | 1.6 | 27.85601
86 | 850 | 901 | 1.6 | 25.58605
86 | 850 | 902 | 1.6 | 28.01465
86 | 850 | 903 | 1.6 | 26.00875
86 | 850 | 904 | 1.6 | 23.35935
86 | 850 | 905 | 1.6 | 27.55583
86 | 850 | 906 | 1.6 | 26.22965
86 | 850 | 907 | 1.6 | 23.63513
86 | 850 | 908 | 1.6 | 25.97852
86 | 850 | 909 | 1.6 | 25.37472
86 | 850 | 910 | 1.6 | 27.31792
86 | 850 | 911 | 1.6 | 26.94396
86 | 850 | 912 | 1.6 | 25.18081
86 | 850 | 913 | 1.6 | 27.07022
86 | 850 | 914 | 1.6 | 28.30935
86 | 850 | 915 | 1.6 | 28.78331
86 | 850 | 916 | 1.6 | 27.18014
86 | 850 | 917 | 1.6 | 24.89192
86 | 850 | 918 | 1.6 | 25.87169
86 | 850 | 919 | 1.6 | 24.43943
86 | 850 | 920 | 1.6 | 27.79913
86 | 850 | 921 | 1.6 | 27.27673
86 | 850 | 922 | 1.6 | 22.99259
86 | 850 | 923 | 1.6 | 26.5884
86 | 850 | 924 | 1.6 | 26.07724
86 | 850 | 925 | 1.6 | 29.49411
86 | 850 | 926 | 1.6 | 25.73869
86 | 850 | 927 | 1.6 | 25.75958
86 | 850 | 928 | 1.6 | 26.50585
86 | 850 | 929 | 1.6 | 26.33672
86 | 850 | 930 | 1.6 | 26.72857
86 | 850 | 931 | 1.6 | 25.40045
86 | 850 | 932 | 1.6 | 28.02171
86 | 850 | 933 | 1.6 | 27.74388
86 | 850 | 934 | 1.6 | 24.7457
86 | 850 | 935 | 1.6 | 26.21964
86 | 850 | 936 | 1.6 | 25.70324
86 | 850 | 937 | 1.6 | 24.95129
86 | 850 | 938 | 1.6 | 26.56221
86 | 850 | 939 | 1.6 | 27.5381
86 | 850 | 940 | 1.6 | 25.9398
86 | 850 | 941 | 1.6 | 24.6203
86 | 850 | 942 | 1.6 | 28.62764
86 | 850 | 943 | 1.6 | 25.38961
86 | 850 | 944 | 1.6 | 26.232
86 | 850 | 945 | 1.6 | 26.48859
86 | 850 | 946 | 1.6 | 26.44615
86 | 850 | 947 | 1.6 | 27.66613
86 | 850 | 948 | 1.6 | 26.88553
86 | 850 | 949 | 1.6 | 22.20653
86 | 850 | 950 | 1.6 | 26.5794
86 | 850 | 951 | 1.6 | 27.8142
86 | 850 | 952 | 1.6 | 26.96506
86 | 850 | 953 | 1.6 | 27.65614
86 | 850 | 954 | 1.6 | 28.41078
86 | 850 | 955 | 1.6 | 26.03674
86 | 850 | 956 | 1.6 | 24.46747
86 | 850 | 957 | 1.6 | 25.41686
86 | 850 | 958 | 1.6 | 26.97639
86 | 850 | 959 | 1.6 | 26.85573
86 | 850 | 960 | 1.6 | 24.28623
86 | 850 | 961 | 1.6 | 25.96673
86 | 850 | 962 | 1.6 | 27.16578
86 | 850 | 963 | 1.6 | 26.64118
86 | 850 | 964 | 1.6 | 26.43481
86 | 850 | 965 | 1.6 | 25.50195
86 | 850 | 966 | 1.6 | 27.3636
86 | 850 | 967 | 1.6 | 25.65627
86 | 850 | 968 | 1.6 | 25.6434
86 | 850 | 969 | 1.6 | 26.84884
86 | 850 | 970 | 1.6 | 25.82162
86 | 850 | 971 | 1.6 | 24.27904
86 | 850 | 972 | 1.6 | 25.95176
86 | 850 | 973 | 1.6 | 24.20634
86 | 850 | 974 | 1.6 | 25.92462
86 | 850 | 975 | 1.6 | 25.65655
86 | 850 | 976 | 1.6 | 26.55604
86 | 850 | 977 | 1.6 | 23.89623
86 | 850 | 978 | 1.6 | 29.44924
86 | 850 | 979 | 1.6 | 26.74256
86 | 850 | 980 | 1.6 | 26.56801
86 | 850 | 981 | 1.6 | 26.90397
86 | 850 | 982 | 1.6 | 25.70065
86 | 850 | 983 | 1.6 | 26.40174
86 | 850 | 984 | 1.6 | 26.48333
86 | 850 | 985 | 1.6 | 28.98959
86 | 850 | 986 | 1.6 | 26.10169
86 | 850 | 987 | 1.6 | 27.44597
86 | 850 | 988 | 1.6 | 29.08355
86 | 850 | 989 | 1.6 | 26.43761
86 | 850 | 990 | 1.6 | 27.26172
86 | 850 | 991 | 1.6 | 28.73028
86 | 850 | 992 | 1.6 | 26.56915
86 | 850 | 993 | 1.6 | 26.70665
86 | 850 | 994 | 1.6 | 28.00283
86 | 850 | 995 | 1.6 | 26.21796
86 | 850 | 996 | 1.6 | 28.21456
86 | 850 | 997 | 1.6 | 23.36481
86 | 850 | 998 | 1.6 | 24.28427
86 | 850 | 999 | 1.6 | 27.18261
86 | 850 | 1000 | 1.6 | 29.74136
86 | 850 | 1001 | 1.6 | 26.15333
86 | 850 | 1002 | 1.6 | 25.80177
86 | 850 | 1003 | 1.6 | 23.65271
86 | 850 | 1004 | 1.6 | 25.93724
86 | 850 | 1005 | 1.6 | 25.84329
86 | 850 | 1006 | 1.6 | 27.15049
86 | 850 | 1007 | 1.6 | 25.99898
86 | 850 | 1008 | 1.6 | 25.88686
86 | 850 | 1009 | 1.6 | 28.02289
86 | 850 | 1010 | 1.6 | 30.60847
86 | 850 | 1011 | 1.6 | 27.01127
86 | 850 | 1012 | 1.6 | 26.09244
86 | 850 | 1013 | 1.6 | 24.83681
86 | 850 | 1014 | 1.6 | 27.07129
86 | 850 | 1015 | 1.6 | 28.46886
86 | 850 | 1016 | 1.6 | 25.24519
86 | 850 | 1017 | 1.6 | 26.81867
86 | 850 | 1018 | 1.6 | 26.22133
86 | 850 | 1019 | 1.6 | 24.15843
86 | 850 | 1020 | 1.6 | 27.43734
86 | 850 | 1021 | 1.6 | 27.09467
86 | 850 | 1022 | 1.6 | 26.46553
86 | 850 | 1023 | 1.6 | 27.72844
86 | 850 | 1024 | 1.6 | 26.13314
86 | 850 | 1025 | 1.6 | 24.57965
86 | 850 | 1026 | 1.6 | 26.10438
86 | 850 | 1027 | 1.6 | 28.43018
86 | 850 | 1028 | 1.6 | 26.78616
86 | 850 | 1029 | 1.6 | 31.38248
86 | 850 | 1030 | 1.6 | 24.13953
86 | 850 | 1031 | 1.6 | 27.31327
86 | 850 | 1032 | 1.6 | 30.00086
86 | 850 | 1033 | 1.6 | 26.69223
86 | 850 | 1034 | 1.6 | 27.45689
86 | 850 | 1035 | 1.6 | 26.12369
86 | 850 | 1036 | 1.6 | 26.87305
86 | 850 | 1037 | 1.6 | 26.68081
86 | 850 | 1038 | 1.6 | 25.81254
86 | 850 | 1039 | 1.6 | 25.99643
86 | 850 | 1040 | 1.6 | 26.5988
86 | 850 | 1041 | 1.6 | 28.23581
86 | 850 | 1042 | 1.6 | 22.24557
86 | 850 | 1043 | 1.6 | 26.37397
86 | 850 | 1044 | 1.6 | 23.66678
86 | 850 | 1045 | 1.6 | 26.47647
86 | 850 | 1046 | 1.6 | 26.02822
86 | 850 | 1047 | 1.6 | 22.93706
86 | 850 | 1048 | 1.6 | 26.48555
86 | 850 | 1049 | 1.6 | 24.82728
86 | 850 | 1050 | 1.6 | 26.44381
86 | 850 | 1051 | 1.6 | 28.57443
86 | 850 | 1052 | 1.6 | 26.86283
86 | 850 | 1053 | 1.6 | 25.78204
86 | 850 | 1054 | 1.6 | 26.09444
86 | 850 | 1055 | 1.6 | 27.26629
86 | 850 | 1056 | 1.6 | 25.72875
86 | 850 | 1057 | 1.6 | 26.4373
86 | 850 | 1058 | 1.6 | 25.13769
86 | 850 | 1059 | 1.6 | 27.30813
86 | 850 | 1060 | 1.6 | 26.78634
86 | 850 | 1061 | 1.6 | 29.79693
86 | 850 | 1062 | 1.6 | 25.69345
86 | 850 | 1063 | 1.6 | 25.38438
86 | 850 | 1064 | 1.6 | 25.09318
86 | 850 | 1065 | 1.6 | 28.52024
86 | 850 | 1066 | 1.6 | 26.42669
86 | 850 | 1067 | 1.6 | 24.82878
86 | 850 | 1068 | 1.6 | 26.4176
86 | 850 | 1069 | 1.6 | 24.92709
86 | 850 | 1070 | 1.6 | 23.41779
86 | 850 | 1071 | 1.6 | 26.73069
86 | 850 | 1072 | 1.6 | 26.23927
86 | 850 | 1073 | 1.6 | 24.49952
86 | 850 | 1074 | 1.6 | 27.52798
86 | 850 | 1075 | 1.6 | 26.00719
86 | 850 | 1076 | 1.6 | 28.53126
86 | 850 | 1077 | 1.6 | 25.63787
86 | 850 | 1078 | 1.6 | 28.02355
86 | 850 | 1079 | 1.6 | 26.61556
86 | 850 | 1080 | 1.6 | 28.21598
86 | 850 | 1081 | 1.6 | 26.78811
86 | 850 | 1082 | 1.6 | 26.61003
86 | 850 | 1083 | 1.6 | 22.37018
86 | 850 | 1084 | 1.6 | 23.995
86 | 850 | 1085 | 1.6 | 27.13803
86 | 850 | 1086 | 1.6 | 26.26346
86 | 850 | 1087 | 1.6 | 26.1314
86 | 850 | 1088 | 1.6 | 27.90782
86 | 850 | 1089 | 1.6 | 26.03825
86 | 850 | 1090 | 1.6 | 26.4836
86 | 850 | 1091 | 1.6 | 26.67836
86 | 850 | 1092 | 1.6 | 29.89126
86 | 850 | 1093 | 1.6 | 26.19491
86 | 850 | 1094 | 1.6 | 27.05795
86 | 850 | 1095 | 1.6 | 25.06779
86 | 850 | 1096 | 1.6 | 26.84675
86 | 850 | 1097 | 1.6 | 27.01181
86 | 850 | 1098 | 1.6 | 25.83103
86 | 850 | 1099 | 1.6 | 21.3469
86 | 850 | 1100 | 1.6 | 23.5101
86 | 850 | 1101 | 1.6 | 26.82387
86 | 850 | 1102 | 1.6 | 25.44425
86 | 850 | 1103 | 1.6 | 23.59987
86 | 850 | 1104 | 1.6 | 24.7499
86 | 850 | 1105 | 1.6 | 25.18967
86 | 850 | 1106 | 1.6 | 27.23425
86 | 850 | 1107 | 1.6 | 25.76275
86 | 850 | 1108 | 1.6 | 24.62965
86 | 850 | 1109 | 1.6 | 27.43169
86 | 850 | 1110 | 1.6 | 27.37
86 | 850 | 1111 | 1.6 | 24.52343
86 | 850 | 1112 | 1.6 | 26.548
86 | 850 | 1113 | 1.6 | 27.02785
86 | 850 | 1114 | 1.6 | 26.1599
86 | 850 | 1115 | 1.6 | 25.39384
86 | 850 | 1116 | 1.6 | 28.04979
86 | 850 | 1117 | 1.6 | 27.39513
86 | 850 | 1118 | 1.6 | 25.60416
86 | 850 | 1119 | 1.6 | 25.16062
86 | 850 | 1120 | 1.6 | 27.08218
86 | 850 | 1121 | 1.6 | 24.50537
86 | 850 | 1122 | 1.6 | 22.80244
86 | 850 | 1123 | 1.6 | 25.95574
86 | 850 | 1124 | 1.6 | 25.10554
86 | 850 | 1125 | 1.6 | 28.36938
86 | 850 | 1126 | 1.6 | 25.87195
86 | 850 | 1127 | 1.6 | 28.52212
86 | 850 | 1128 | 1.6 | 25.10189
86 | 850 | 1129 | 1.6 | 24.75583
86 | 850 | 1130 | 1.6 | 28.7017
86 | 850 | 1131 | 1.6 | 25.27719
86 | 850 | 1132 | 1.6 | 27.17222
86 | 850 | 1133 | 1.6 | 30.56758
86 | 850 | 1134 | 1.6 | 26.34508
86 | 850 | 1135 | 1.6 | 28.0465
86 | 850 | 1136 | 1.6 | 26.90484
86 | 850 | 1137 | 1.6 | 25.98601
86 | 850 | 1138 | 1.6 | 25.09549
86 | 850 | 1139 | 1.6 | 24.75975
86 | 850 | 1140 | 1.6 | 29.60479
86 | 850 | 1141 | 1.6 | 24.90802
86 | 850 | 1142 | 1.6 | 30.94697
86 | 850 | 1143 | 1.6 | 26.87638
86 | 850 | 1144 | 1.6 | 26.51386
86 | 850 | 1145 | 1.6 | 25.59527
86 | 850 | 1146 | 1.6 | 21.03476
86 | 850 | 1147 | 1.6 | 26.76597
86 | 850 | 1148 | 1.6 | 24.4849
86 | 850 | 1149 | 1.6 | 24.24609
86 | 850 | 1150 | 1.6 | 26.27023
86 | 850 | 1151 | 1.6 | 25.91844
86 | 850 | 1152 | 1.6 | 26.82638
86 | 850 | 1153 | 1.6 | 27.41612
86 | 850 | 1154 | 1.6 | 28.66147
86 | 850 | 1155 | 1.6 | 26.13747
86 | 850 | 1156 | 1.6 | 26.03399
86 | 850 | 1157 | 1.6 | 27.18191
86 | 850 | 1158 | 1.6 | 28.15255
86 | 850 | 1159 | 1.6 | 25.38375
86 | 850 | 1160 | 1.6 | 27.04825
86 | 850 | 1161 | 1.6 | 25.97703
86 | 850 | 1162 | 1.6 | 26.23382
86 | 850 | 1163 | 1.6 | 27.3983
86 | 850 | 1164 | 1.6 | 25.92673
86 | 850 | 1165 | 1.6 | 25.31959
86 | 850 | 1166 | 1.6 | 28.71681
86 | 850 | 1167 | 1.6 | 26.78282
86 | 850 | 1168 | 1.6 | 26.17957
86 | 850 | 1169 | 1.6 | 24.28494
86 | 850 | 1170 | 1.6 | 26.78635
86 | 850 | 1171 | 1.6 | 26.84681
86 | 850 | 1172 | 1.6 | 26.46303
86 | 850 | 1173 | 1.6 | 26.02056
86 | 850 | 1174 | 1.6 | 25.85992
86 | 850 | 1175 | 1.6 | 26.11027
86 | 850 | 1176 | 1.6 | 23.51273
86 | 850 | 1177 | 1.6 | 27.79005
86 | 850 | 1178 | 1.6 | 26.23352
86 | 850 | 1179 | 1.6 | 26.43575
86 | 850 | 1180 | 1.6 | 26.3317
86 | 850 | 1181 | 1.6 | 26.45102
86 | 850 | 1182 | 1.6 | 27.15504
86 | 850 | 1183 | 1.6 | 26.74937
86 | 850 | 1184 | 1.6 | 25.65941
86 | 850 | 1185 | 1.6 | 24.61749
86 | 850 | 1186 | 1.6 | 25.41824
86 | 850 | 1187 | 1.6 | 25.21154
86 | 850 | 1188 | 1.6 | 26.52028
86 | 850 | 1189 | 1.6 | 27.00531
86 | 850 | 1190 | 1.6 | 22.46129
86 | 850 | 1191 | 1.6 | 25.49702
86 | 850 | 1192 | 1.6 | 24.90024
86 | 850 | 1193 | 1.6 | 26.20913
86 | 850 | 1194 | 1.6 | 24.87518
86 | 850 | 1195 | 1.6 | 25.1191
86 | 850 | 1196 | 1.6 | 28.67397
86 | 850 | 1197 | 1.6 | 26.3869
86 | 850 | 1198 | 1.6 | 26.6409
86 | 850 | 1199 | 1.6 | 26.43976
86 | 850 | 1200 | 1.6 | 26.26468
87 | 850 | 0 | 1.8 | 0
87 | 850 | 1 | 1.8 | 0.3198146
87 | 850 | 2 | 1.8 | 0.6684519
87 | 850 | 3 | 1.8 | 0.9418675
87 | 850 | 4 | 1.8 | 1.243423
87 | 850 | 5 | 1.8 | 1.755234
87 | 850 | 6 | 1.8 | 1.730569
87 | 850 | 7 | 1.8 | 2.32646
87 | 850 | 8 | 1.8 | 2.440324
87 | 850 | 9 | 1.8 | 2.799548
87 | 850 | 10 | 1.8 | 3.21613
87 | 850 | 11 | 1.8 | 3.443553
87 | 850 | 12 | 1.8 | 3.285233
87 | 850 | 13 | 1.8 | 4.024171
87 | 850 | 14 | 1.8 | 4.030492
87 | 850 | 15 | 1.8 | 4.439888
87 | 850 | 16 | 1.8 | 4.429517
87 | 850 | 17 | 1.8 | 4.484422
87 | 850 | 18 | 1.8 | 4.860769
87 | 850 | 19 | 1.8 | 5.541573
87 | 850 | 20 | 1.8 | 5.452333
87 | 850 | 21 | 1.8 | 5.913223
87 | 850 | 22 | 1.8 | 6.097614
87 | 850 | 23 | 1.8 | 6.54722
87 | 850 | 24 | 1.8 | 6.322858
87 | 850 | 25 | 1.8 | 6.979711
87 | 850 | 26 | 1.8 | 7.272508
87 | 850 | 27 | 1.8 | 6.685538
87 | 850 | 28 | 1.8 | 7.202555
87 | 850 | 29 | 1.8 | 8.033827
87 | 850 | 30 | 1.8 | 7.204983
87 | 850 | 31 | 1.8 | 8.008268
87 | 850 | 32 | 1.8 | 8.709669
87 | 850 | 33 | 1.8 | 8.558829
87 | 850 | 34 | 1.8 | 10.1674
87 | 850 | 35 | 1.8 | 8.98333
87 | 850 | 36 | 1.8 | 8.660946
87 | 850 | 37 | 1.8 | 8.426613
87 | 850 | 38 | 1.8 | 9.625471
87 | 850 | 39 | 1.8 | 8.873094
87 | 850 | 40 | 1.8 | 9.967619
87 | 850 | 41 | 1.8 | 10.40739
87 | 850 | 42 | 1.8 | 11.56903
87 | 850 | 43 | 1.8 | 10.80897
87 | 850 | 44 | 1.8 | 10.49409
87 | 850 | 45 | 1.8 | 11.63343
87 | 850 | 46 | 1.8 | 10.77209
87 | 850 | 47 | 1.8 | 11.91935
87 | 850 | 48 | 1.8 | 11.00864
87 | 850 | 49 | 1.8 | 11.48897
87 | 850 | 50 | 1.8 | 11.018
87 | 850 | 51 | 1.8 | 12.40267
87 | 850 | 52 | 1.8 | 11.91056
87 | 850 | 53 | 1.8 | 12.61909
87 | 850 | 54 | 1.8 | 11.70202
87 | 850 | 55 | 1.8 | 13.15735
87 | 850 | 56 | 1.8 | 10.78582
87 | 850 | 57 | 1.8 | 13.49697
87 | 850 | 58 | 1.8 | 10.45925
87 | 850 | 59 | 1.8 | 12.96222
87 | 850 | 60 | 1.8 | 13.08993
87 | 850 | 61 | 1.8 | 14.77615
87 | 850 | 62 | 1.8 | 13.80863
87 | 850 | 63 | 1.8 | 13.31121
87 | 850 | 64 | 1.8 | 14.35584
87 | 850 | 65 | 1.8 | 13.32286
87 | 850 | 66 | 1.8 | 12.52089
87 | 850 | 67 | 1.8 | 14.4305
87 | 850 | 68 | 1.8 | 14.49296
87 | 850 | 69 | 1.8 | 15.09888
87 | 850 | 70 | 1.8 | 16.21411
87 | 850 | 71 | 1.8 | 13.57146
87 | 850 | 72 | 1.8 | 14.19598
87 | 850 | 73 | 1.8 | 14.78649
87 | 850 | 74 | 1.8 | 12.86583
87 | 850 | 75 | 1.8 | 15.45021
87 | 850 | 76 | 1.8 | 14.81069
87 | 850 | 77 | 1.8 | 13.7298
87 | 850 | 78 | 1.8 | 13.45585
87 | 850 | 79 | 1.8 | 11.54603
87 | 850 | 80 | 1.8 | 15.0597
87 | 850 | 81 | 1.8 | 15.60795
87 | 850 | 82 | 1.8 | 15.15081
87 | 850 | 83 | 1.8 | 14.91333
87 | 850 | 84 | 1.8 | 15.05181
87 | 850 | 85 | 1.8 | 16.61111
87 | 850 | 86 | 1.8 | 16.06913
87 | 850 | 87 | 1.8 | 16.30672
87 | 850 | 88 | 1.8 | 16.62745
87 | 850 | 89 | 1.8 | 16.49694
87 | 850 | 90 | 1.8 | 14.81936
87 | 850 | 91 | 1.8 | 17.03302
87 | 850 | 92 | 1.8 | 19.78245
87 | 850 | 93 | 1.8 | 17.15207
87 | 850 | 94 | 1.8 | 16.31938
87 | 850 | 95 | 1.8 | 16.57801
87 | 850 | 96 | 1.8 | 17.84424
87 | 850 | 97 | 1.8 | 20.41062
87 | 850 | 98 | 1.8 | 17.72261
87 | 850 | 99 | 1.8 | 16.95588
87 | 850 | 100 | 1.8 | 17.52563
87 | 850 | 101 | 1.8 | 17.67766
87 | 850 | 102 | 1.8 | 14.58065
87 | 850 | 103 | 1.8 | 18.66494
87 | 850 | 104 | 1.8 | 18.21164
87 | 850 | 105 | 1.8 | 17.01495
87 | 850 | 106 | 1.8 | 16.81599
87 | 850 | 107 | 1.8 | 18.36893
87 | 850 | 108 | 1.8 | 17.56901
87 | 850 | 109 | 1.8 | 16.71013
87 | 850 | 110 | 1.8 | 14.20934
87 | 850 | 111 | 1.8 | 17.16198
87 | 850 | 112 | 1.8 | 17.80645
87 | 850 | 113 | 1.8 | 19.14057
87 | 850 | 114 | 1.8 | 17.66223
87 | 850 | 115 | 1.8 | 17.742
87 | 850 | 116 | 1.8 | 18.39283
87 | 850 | 117 | 1.8 | 16.053
87 | 850 | 118 | 1.8 | 19.3588
87 | 850 | 119 | 1.8 | 19.37
87 | 850 | 120 | 1.8 | 19.51706
87 | 850 | 121 | 1.8 | 19.33348
87 | 850 | 122 | 1.8 | 19.49925
87 | 850 | 123 | 1.8 | 19.21771
87 | 850 | 124 | 1.8 | 19.46035
87 | 850 | 125 | 1.8 | 19.8666
87 | 850 | 126 | 1.8 | 19.42167
87 | 850 | 127 | 1.8 | 19.72636
87 | 850 | 128 | 1.8 | 18.51171
87 | 850 | 129 | 1.8 | 19.62477
87 | 850 | 130 | 1.8 | 21.6642
87 | 850 | 131 | 1.8 | 20.44344
87 | 850 | 132 | 1.8 | 19.44217
87 | 850 | 133 | 1.8 | 19.44479
87 | 850 | 134 | 1.8 | 21.54655
87 | 850 | 135 | 1.8 | 19.59999
87 | 850 | 136 | 1.8 | 19.82663
87 | 850 | 137 | 1.8 | 20.485
87 | 850 | 138 | 1.8 | 20.10739
87 | 850 | 139 | 1.8 | 20.32973
87 | 850 | 140 | 1.8 | 20.81534
87 | 850 | 141 | 1.8 | 20.653
87 | 850 | 142 | 1.8 | 20.46446
87 | 850 | 143 | 1.8 | 19.48681
87 | 850 | 144 | 1.8 | 20.2677
87 | 850 | 145 | 1.8 | 20.28096
87 | 850 | 146 | 1.8 | 19.76425
87 | 850 | 147 | 1.8 | 20.54205
87 | 850 | 148 | 1.8 | 21.94205
87 | 850 | 149 | 1.8 | 17.74478
87 | 850 | 150 | 1.8 | 22.32178
87 | 850 | 151 | 1.8 | 20.22484
87 | 850 | 152 | 1.8 | 20.61291
87 | 850 | 153 | 1.8 | 20.34158
87 | 850 | 154 | 1.8 | 23.05287
87 | 850 | 155 | 1.8 | 21.67253
87 | 850 | 156 | 1.8 | 17.79048
87 | 850 | 157 | 1.8 | 21.0946
87 | 850 | 158 | 1.8 | 21.67457
87 | 850 | 159 | 1.8 | 22.2636
87 | 850 | 160 | 1.8 | 20.77737
87 | 850 | 161 | 1.8 | 20.4336
87 | 850 | 162 | 1.8 | 21.85312
87 | 850 | 163 | 1.8 | 21.37276
87 | 850 | 164 | 1.8 | 23.16399
87 | 850 | 165 | 1.8 | 21.21335
87 | 850 | 166 | 1.8 | 19.51468
87 | 850 | 167 | 1.8 | 20.23594
87 | 850 | 168 | 1.8 | 21.19554
87 | 850 | 169 | 1.8 | 20.97831
87 | 850 | 170 | 1.8 | 21.16578
87 | 850 | 171 | 1.8 | 21.16808
87 | 850 | 172 | 1.8 | 21.56643
87 | 850 | 173 | 1.8 | 21.50803
87 | 850 | 174 | 1.8 | 21.01456
87 | 850 | 175 | 1.8 | 21.86674
87 | 850 | 176 | 1.8 | 22.26943
87 | 850 | 177 | 1.8 | 19.93109
87 | 850 | 178 | 1.8 | 23.19706
87 | 850 | 179 | 1.8 | 21.70627
87 | 850 | 180 | 1.8 | 21.73733
87 | 850 | 181 | 1.8 | 22.96029
87 | 850 | 182 | 1.8 | 22.00353
87 | 850 | 183 | 1.8 | 24.11019
87 | 850 | 184 | 1.8 | 23.34031
87 | 850 | 185 | 1.8 | 21.72604
87 | 850 | 186 | 1.8 | 22.18876
87 | 850 | 187 | 1.8 | 21.9535
87 | 850 | 188 | 1.8 | 23.00814
87 | 850 | 189 | 1.8 | 21.38213
87 | 850 | 190 | 1.8 | 21.84607
87 | 850 | 191 | 1.8 | 22.93069
87 | 850 | 192 | 1.8 | 22.1556
87 | 850 | 193 | 1.8 | 20.45516
87 | 850 | 194 | 1.8 | 22.14553
87 | 850 | 195 | 1.8 | 21.97893
87 | 850 | 196 | 1.8 | 23.02132
87 | 850 | 197 | 1.8 | 21.93858
87 | 850 | 198 | 1.8 | 21.9742
87 | 850 | 199 | 1.8 | 25.21137
87 | 850 | 200 | 1.8 | 25.05144
87 | 850 | 201 | 1.8 | 21.15454
87 | 850 | 202 | 1.8 | 23.57483
87 | 850 | 203 | 1.8 | 21.58105
87 | 850 | 204 | 1.8 | 24.0436
87 | 850 | 205 | 1.8 | 22.43969
87 | 850 | 206 | 1.8 | 22.91149
87 | 850 | 207 | 1.8 | 23.69602
87 | 850 | 208 | 1.8 | 21.1469
87 | 850 | 209 | 1.8 | 20.41434
87 | 850 | 210 | 1.8 | 22.01042
87 | 850 | 211 | 1.8 | 22.12377
87 | 850 | 212 | 1.8 | 22.8973
87 | 850 | 213 | 1.8 | 20.5115
87 | 850 | 214 | 1.8 | 20.7141
87 | 850 | 215 | 1.8 | 25.60382
87 | 850 | 216 | 1.8 | 20.58035
87 | 850 | 217 | 1.8 | 22.55329
87 | 850 | 218 | 1.8 | 23.34185
87 | 850 | 219 | 1.8 | 22.73489
87 | 850 | 220 | 1.8 | 24.12865
87 | 850 | 221 | 1.8 | 23.47511
87 | 850 | 222 | 1.8 | 23.08581
87 | 850 | 223 | 1.8 | 22.27959
87 | 850 | 224 | 1.8 | 22.25854
87 | 850 | 225 | 1.8 | 19.45483
87 | 850 | 226 | 1.8 | 19.5662
87 | 850 | 227 | 1.8 | 20.55303
87 | 850 | 228 | 1.8 | 22.97872
87 | 850 | 229 | 1.8 | 22.37722
87 | 850 | 230 | 1.8 | 21.88885
87 | 850 | 231 | 1.8 | 23.15091
87 | 850 | 232 | 1.8 | 22.89386
87 | 850 | 233 | 1.8 | 18.92851
87 | 850 | 234 | 1.8 | 22.13989
87 | 850 | 235 | 1.8 | 21.05416
87 | 850 | 236 | 1.8 | 22.89811
87 | 850 | 237 | 1.8 | 23.22297
87 | 850 | 238 | 1.8 | 22.90962
87 | 850 | 239 | 1.8 | 23.19974
87 | 850 | 240 | 1.8 | 20.58016
87 | 850 | 241 | 1.8 | 22.57816
87 | 850 | 242 | 1.8 | 22.60629
87 | 850 | 243 | 1.8 | 23.57689
87 | 850 | 244 | 1.8 | 24.40103
87 | 850 | 245 | 1.8 | 23.06962
87 | 850 | 246 | 1.8 | 20.29855
87 | 850 | 247 | 1.8 | 24.63519
87 | 850 | 248 | 1.8 | 26.28061
87 | 850 | 249 | 1.8 | 24.38688
87 | 850 | 250 | 1.8 | 24.92571
87 | 850 | 251 | 1.8 | 23.69225
87 | 850 | 252 | 1.8 | 23.65644
87 | 850 | 253 | 1.8 | 22.90711
87 | 850 | 254 | 1.8 | 23.15813
87 | 850 | 255 | 1.8 | 24.69301
87 | 850 | 256 | 1.8 | 20.63819
87 | 850 | 257 | 1.8 | 22.47806
87 | 850 | 258 | 1.8 | 24.20016
87 | 850 | 259 | 1.8 | 22.86556
87 | 850 | 260 | 1.8 | 22.36772
87 | 850 | 261 | 1.8 | 22.48612
87 | 850 | 262 | 1.8 | 22.80003
87 | 850 | 263 | 1.8 | 23.63463
87 | 850 | 264 | 1.8 | 21.60662
87 | 850 | 265 | 1.8 | 22.68819
87 | 850 | 266 | 1.8 | 19.30636
87 | 850 | 267 | 1.8 | 24.42734
87 | 850 | 268 | 1.8 | 23.25343
87 | 850 | 269 | 1.8 | 23.14083
87 | 850 | 270 | 1.8 | 23.7649
87 | 850 | 271 | 1.8 | 23.61444
87 | 850 | 272 | 1.8 | 23.41292
87 | 850 | 273 | 1.8 | 21.62893
87 | 850 | 274 | 1.8 | 22.08709
87 | 850 | 275 | 1.8 | 23.18501
87 | 850 | 276 | 1.8 | 24.08861
87 | 850 | 277 | 1.8 | 26.47209
87 | 850 | 278 | 1.8 | 25.95359
87 | 850 | 279 | 1.8 | 22.56086
87 | 850 | 280 | 1.8 | 23.88046
87 | 850 | 281 | 1.8 | 23.69735
87 | 850 | 282 | 1.8 | 22.58096
87 | 850 | 283 | 1.8 | 23.32339
87 | 850 | 284 | 1.8 | 20.25283
87 | 850 | 285 | 1.8 | 22.41184
87 | 850 | 286 | 1.8 | 23.56624
87 | 850 | 287 | 1.8 | 23.15238
87 | 850 | 288 | 1.8 | 25.11267
87 | 850 | 289 | 1.8 | 23.06053
87 | 850 | 290 | 1.8 | 24.93398
87 | 850 | 291 | 1.8 | 23.03029
87 | 850 | 292 | 1.8 | 25.29816
87 | 850 | 293 | 1.8 | 25.39334
87 | 850 | 294 | 1.8 | 22.924
87 | 850 | 295 | 1.8 | 23.03358
87 | 850 | 296 | 1.8 | 23.76014
87 | 850 | 297 | 1.8 | 22.36625
87 | 850 | 298 | 1.8 | 23.00253
87 | 850 | 299 | 1.8 | 23.65244
87 | 850 | 300 | 1.8 | 24.00403
87 | 850 | 301 | 1.8 | 21.7687
87 | 850 | 302 | 1.8 | 22.09509
87 | 850 | 303 | 1.8 | 24.17023
87 | 850 | 304 | 1.8 | 23.66856
87 | 850 | 305 | 1.8 | 23.79773
87 | 850 | 306 | 1.8 | 22.70608
87 | 850 | 307 | 1.8 | 23.04272
87 | 850 | 308 | 1.8 | 23.76531
87 | 850 | 309 | 1.8 | 22.94423
87 | 850 | 310 | 1.8 | 22.87952
87 | 850 | 311 | 1.8 | 21.20957
87 | 850 | 312 | 1.8 | 22.78551
87 | 850 | 313 | 1.8 | 23.15182
87 | 850 | 314 | 1.8 | 24.185
87 | 850 | 315 | 1.8 | 23.96146
87 | 850 | 316 | 1.8 | 23.31774
87 | 850 | 317 | 1.8 | 23.07514
87 | 850 | 318 | 1.8 | 25.60763
87 | 850 | 319 | 1.8 | 24.85449
87 | 850 | 320 | 1.8 | 24.32756
87 | 850 | 321 | 1.8 | 26.67481
87 | 850 | 322 | 1.8 | 23.40639
87 | 850 | 323 | 1.8 | 25.53523
87 | 850 | 324 | 1.8 | 21.45704
87 | 850 | 325 | 1.8 | 23.35448
87 | 850 | 326 | 1.8 | 23.30509
87 | 850 | 327 | 1.8 | 21.90105
87 | 850 | 328 | 1.8 | 22.94481
87 | 850 | 329 | 1.8 | 23.98297
87 | 850 | 330 | 1.8 | 23.51738
87 | 850 | 331 | 1.8 | 24.11496
87 | 850 | 332 | 1.8 | 23.45773
87 | 850 | 333 | 1.8 | 24.16247
87 | 850 | 334 | 1.8 | 22.3941
87 | 850 | 335 | 1.8 | 24.38474
87 | 850 | 336 | 1.8 | 22.42927
87 | 850 | 337 | 1.8 | 21.70648
87 | 850 | 338 | 1.8 | 21.73557
87 | 850 | 339 | 1.8 | 24.31525
87 | 850 | 340 | 1.8 | 26.1713
87 | 850 | 341 | 1.8 | 23.23831
87 | 850 | 342 | 1.8 | 24.06965
87 | 850 | 343 | 1.8 | 24.53023
87 | 850 | 344 | 1.8 | 23.76024
87 | 850 | 345 | 1.8 | 25.70228
87 | 850 | 346 | 1.8 | 22.37803
87 | 850 | 347 | 1.8 | 23.17443
87 | 850 | 348 | 1.8 | 22.66038
87 | 850 | 349 | 1.8 | 25.34994
87 | 850 | 350 | 1.8 | 24.92758
87 | 850 | 351 | 1.8 | 24.42832
87 | 850 | 352 | 1.8 | 22.6591
87 | 850 | 353 | 1.8 | 22.66575
87 | 850 | 354 | 1.8 | 23.40812
87 | 850 | 355 | 1.8 | 19.58853
87 | 850 | 356 | 1.8 | 25.15954
87 | 850 | 357 | 1.8 | 20.10285
87 | 850 | 358 | 1.8 | 22.81749
87 | 850 | 359 | 1.8 | 23.87202
87 | 850 | 360 | 1.8 | 21.80615
87 | 850 | 361 | 1.8 | 23.8397
87 | 850 | 362 | 1.8 | 24.21788
87 | 850 | 363 | 1.8 | 24.72068
87 | 850 | 364 | 1.8 | 21.10978
87 | 850 | 365 | 1.8 | 23.03278
87 | 850 | 366 | 1.8 | 21.95127
87 | 850 | 367 | 1.8 | 23.10205
87 | 850 | 368 | 1.8 | 23.14734
87 | 850 | 369 | 1.8 | 23.61113
87 | 850 | 370 | 1.8 | 24.38134
87 | 850 | 371 | 1.8 | 23.969
87 | 850 | 372 | 1.8 | 22.57703
87 | 850 | 373 | 1.8 | 20.92997
87 | 850 | 374 | 1.8 | 28.48233
87 | 850 | 375 | 1.8 | 24.18704
87 | 850 | 376 | 1.8 | 24.18447
87 | 850 | 377 | 1.8 | 23.07749
87 | 850 | 378 | 1.8 | 20.32399
87 | 850 | 379 | 1.8 | 23.76557
87 | 850 | 380 | 1.8 | 22.05999
87 | 850 | 381 | 1.8 | 26.36836
87 | 850 | 382 | 1.8 | 21.00137
87 | 850 | 383 | 1.8 | 22.96849
87 | 850 | 384 | 1.8 | 23.16234
87 | 850 | 385 | 1.8 | 23.55768
87 | 850 | 386 | 1.8 | 24.27747
87 | 850 | 387 | 1.8 | 22.40434
87 | 850 | 388 | 1.8 | 24.66405
87 | 850 | 389 | 1.8 | 22.39924
87 | 850 | 390 | 1.8 | 23.06437
87 | 850 | 391 | 1.8 | 22.73995
87 | 850 | 392 | 1.8 | 23.96082
87 | 850 | 393 | 1.8 | 21.39408
87 | 850 | 394 | 1.8 | 22.77112
87 | 850 | 395 | 1.8 | 25.19972
87 | 850 | 396 | 1.8 | 22.77224
87 | 850 | 397 | 1.8 | 22.11461
87 | 850 | 398 | 1.8 | 24.68968
87 | 850 | 399 | 1.8 | 24.84596
87 | 850 | 400 | 1.8 | 25.19395
87 | 850 | 401 | 1.8 | 24.15246
87 | 850 | 402 | 1.8 | 23.16088
87 | 850 | 403 | 1.8 | 22.15275
87 | 850 | 404 | 1.8 | 24.4975
87 | 850 | 405 | 1.8 | 21.53221
87 | 850 | 406 | 1.8 | 25.53512
87 | 850 | 407 | 1.8 | 22.46683
87 | 850 | 408 | 1.8 | 23.60605
87 | 850 | 409 | 1.8 | 25.36983
87 | 850 | 410 | 1.8 | 23.00188
87 | 850 | 411 | 1.8 | 25.22745
87 | 850 | 412 | 1.8 | 25.39971
87 | 850 | 413 | 1.8 | 21.78657
87 | 850 | 414 | 1.8 | 23.40403
87 | 850 | 415 | 1.8 | 23.7295
87 | 850 | 416 | 1.8 | 23.78666
87 | 850 | 417 | 1.8 | 23.3302
87 | 850 | 418 | 1.8 | 22.82279
87 | 850 | 419 | 1.8 | 23.32937
87 | 850 | 420 | 1.8 | 24.62198
87 | 850 | 421 | 1.8 | 23.75988
87 | 850 | 422 | 1.8 | 25.10107
87 | 850 | 423 | 1.8 | 24.18801
87 | 850 | 424 | 1.8 | 23.15668
87 | 850 | 425 | 1.8 | 24.02068
87 | 850 | 426 | 1.8 | 23.36272
87 | 850 | 427 | 1.8 | 24.71031
87 | 850 | 428 | 1.8 | 24.62158
87 | 850 | 429 | 1.8 | 25.1827
87 | 850 | 430 | 1.8 | 24.11487
87 | 850 | 431 | 1.8 | 23.93298
87 | 850 | 432 | 1.8 | 23.97384
87 | 850 | 433 | 1.8 | 20.62301
87 | 850 | 434 | 1.8 | 24.82585
87 | 850 | 435 | 1.8 | 27.65282
87 | 850 | 436 | 1.8 | 21.03369
87 | 850 | 437 | 1.8 | 25.22263
87 | 850 | 438 | 1.8 | 21.90607
87 | 850 | 439 | 1.8 | 26.41775
87 | 850 | 440 | 1.8 | 24.27078
87 | 850 | 441 | 1.8 | 23.24562
87 | 850 | 442 | 1.8 | 23.88495
87 | 850 | 443 | 1.8 | 21.90387
87 | 850 | 444 | 1.8 | 24.08799
87 | 850 | 445 | 1.8 | 27.71429
87 | 850 | 446 | 1.8 | 23.97553
87 | 850 | 447 | 1.8 | 20.69732
87 | 850 | 448 | 1.8 | 22.29261
87 | 850 | 449 | 1.8 | 24.05726
87 | 850 | 450 | 1.8 | 24.89336
87 | 850 | 451 | 1.8 | 23.53462
87 | 850 | 452 | 1.8 | 23.3046
87 | 850 | 453 | 1.8 | 25.07053
87 | 850 | 454 | 1.8 | 21.21853
87 | 850 | 455 | 1.8 | 23.91209
87 | 850 | 456 | 1.8 | 22.8365
87 | 850 | 457 | 1.8 | 23.64667
87 | 850 | 458 | 1.8 | 23.08736
87 | 850 | 459 | 1.8 | 19.33503
87 | 850 | 460 | 1.8 | 23.01953
87 | 850 | 461 | 1.8 | 22.98218
87 | 850 | 462 | 1.8 | 22.24507
87 | 850 | 463 | 1.8 | 24.35018
87 | 850 | 464 | 1.8 | 23.25989
87 | 850 | 465 | 1.8 | 24.93688
87 | 850 | 466 | 1.8 | 20.93786
87 | 850 | 467 | 1.8 | 22.83834
87 | 850 | 468 | 1.8 | 23.97698
87 | 850 | 469 | 1.8 | 26.39787
87 | 850 | 470 | 1.8 | 23.63631
87 | 850 | 471 | 1.8 | 25.15183
87 | 850 | 472 | 1.8 | 23.63115
87 | 850 | 473 | 1.8 | 25.32077
87 | 850 | 474 | 1.8 | 21.20109
87 | 850 | 475 | 1.8 | 21.45817
87 | 850 | 476 | 1.8 | 22.58918
87 | 850 | 477 | 1.8 | 23.03963
87 | 850 | 478 | 1.8 | 23.01167
87 | 850 | 479 | 1.8 | 23.6114
87 | 850 | 480 | 1.8 | 23.67009
87 | 850 | 481 | 1.8 | 23.52306
87 | 850 | 482 | 1.8 | 23.8781
87 | 850 | 483 | 1.8 | 25.36173
87 | 850 | 484 | 1.8 | 23.23523
87 | 850 | 485 | 1.8 | 24.86834
87 | 850 | 486 | 1.8 | 24.30615
87 | 850 | 487 | 1.8 | 23.15714
87 | 850 | 488 | 1.8 | 25.32675
87 | 850 | 489 | 1.8 | 25.86253
87 | 850 | 490 | 1.8 | 26.03163
87 | 850 | 491 | 1.8 | 25.58765
87 | 850 | 492 | 1.8 | 25.1523
87 | 850 | 493 | 1.8 | 23.00855
87 | 850 | 494 | 1.8 | 23.00832
87 | 850 | 495 | 1.8 | 23.91449
87 | 850 | 496 | 1.8 | 23.2939
87 | 850 | 497 | 1.8 | 23.71883
87 | 850 | 498 | 1.8 | 23.34789
87 | 850 | 499 | 1.8 | 24.44221
87 | 850 | 500 | 1.8 | 22.7959
87 | 850 | 501 | 1.8 | 23.47163
87 | 850 | 502 | 1.8 | 23.71122
87 | 850 | 503 | 1.8 | 23.5834
87 | 850 | 504 | 1.8 | 22.88726
87 | 850 | 505 | 1.8 | 23.90448
87 | 850 | 506 | 1.8 | 25.68566
87 | 850 | 507 | 1.8 | 20.76983
87 | 850 | 508 | 1.8 | 22.62177
87 | 850 | 509 | 1.8 | 24.36417
87 | 850 | 510 | 1.8 | 18.09361
87 | 850 | 511 | 1.8 | 23.84322
87 | 850 | 512 | 1.8 | 20.91459
87 | 850 | 513 | 1.8 | 22.82121
87 | 850 | 514 | 1.8 | 23.88978
87 | 850 | 515 | 1.8 | 23.44166
87 | 850 | 516 | 1.8 | 22.69778
87 | 850 | 517 | 1.8 | 23.27835
87 | 850 | 518 | 1.8 | 24.77305
87 | 850 | 519 | 1.8 | 23.33811
87 | 850 | 520 | 1.8 | 23.5594
87 | 850 | 521 | 1.8 | 23.72749
87 | 850 | 522 | 1.8 | 22.72462
87 | 850 | 523 | 1.8 | 23.78698
87 | 850 | 524 | 1.8 | 24.72092
87 | 850 | 525 | 1.8 | 23.01191
87 | 850 | 526 | 1.8 | 23.88005
87 | 850 | 527 | 1.8 | 23.93259
87 | 850 | 528 | 1.8 | 23.37767
87 | 850 | 529 | 1.8 | 23.73562
87 | 850 | 530 | 1.8 | 26.15296
87 | 850 | 531 | 1.8 | 23.46588
87 | 850 | 532 | 1.8 | 24.59543
87 | 850 | 533 | 1.8 | 24.15765
87 | 850 | 534 | 1.8 | 22.00904
87 | 850 | 535 | 1.8 | 23.32543
87 | 850 | 536 | 1.8 | 23.56361
87 | 850 | 537 | 1.8 | 23.542
87 | 850 | 538 | 1.8 | 23.78713
87 | 850 | 539 | 1.8 | 22.8552
87 | 850 | 540 | 1.8 | 26.77359
87 | 850 | 541 | 1.8 | 22.45402
87 | 850 | 542 | 1.8 | 21.47126
87 | 850 | 543 | 1.8 | 23.31575
87 | 850 | 544 | 1.8 | 22.15051
87 | 850 | 545 | 1.8 | 24.09441
87 | 850 | 546 | 1.8 | 23.81228
87 | 850 | 547 | 1.8 | 23.56624
87 | 850 | 548 | 1.8 | 24.93997
87 | 850 | 549 | 1.8 | 24.10484
87 | 850 | 550 | 1.8 | 22.91905
87 | 850 | 551 | 1.8 | 22.21212
87 | 850 | 552 | 1.8 | 23.3423
87 | 850 | 553 | 1.8 | 22.65284
87 | 850 | 554 | 1.8 | 23.87114
87 | 850 | 555 | 1.8 | 22.88174
87 | 850 | 556 | 1.8 | 23.35929
87 | 850 | 557 | 1.8 | 22.72662
87 | 850 | 558 | 1.8 | 24.41906
87 | 850 | 559 | 1.8 | 24.40665
87 | 850 | 560 | 1.8 | 25.3719
87 | 850 | 561 | 1.8 | 23.6535
87 | 850 | 562 | 1.8 | 21.89607
87 | 850 | 563 | 1.8 | 23.39499
87 | 850 | 564 | 1.8 | 24.90146
87 | 850 | 565 | 1.8 | 25.52685
87 | 850 | 566 | 1.8 | 23.30495
87 | 850 | 567 | 1.8 | 22.63498
87 | 850 | 568 | 1.8 | 24.47911
87 | 850 | 569 | 1.8 | 21.4454
87 | 850 | 570 | 1.8 | 22.95226
87 | 850 | 571 | 1.8 | 22.76775
87 | 850 | 572 | 1.8 | 25.62306
87 | 850 | 573 | 1.8 | 23.10051
87 | 850 | 574 | 1.8 | 23.28519
87 | 850 | 575 | 1.8 | 23.76425
87 | 850 | 576 | 1.8 | 22.98806
87 | 850 | 577 | 1.8 | 22.84304
87 | 850 | 578 | 1.8 | 22.59662
87 | 850 | 579 | 1.8 | 25.3374
87 | 850 | 580 | 1.8 | 23.06692
87 | 850 | 581 | 1.8 | 23.29631
87 | 850 | 582 | 1.8 | 24.65357
87 | 850 | 583 | 1.8 | 23.3623
87 | 850 | 584 | 1.8 | 23.41252
87 | 850 | 585 | 1.8 | 23.15378
87 | 850 | 586 | 1.8 | 23.47498
87 | 850 | 587 | 1.8 | 24.40558
87 | 850 | 588 | 1.8 | 23.83493
87 | 850 | 589 | 1.8 | 24.02905
87 | 850 | 590 | 1.8 | 23.51952
87 | 850 | 591 | 1.8 | 22.9655
87 | 850 | 592 | 1.8 | 24.77592
87 | 850 | 593 | 1.8 | 23.44697
87 | 850 | 594 | 1.8 | 27.66261
87 | 850 | 595 | 1.8 | 23.69021
87 | 850 | 596 | 1.8 | 27.05632
87 | 850 | 597 | 1.8 | 23.66261
87 | 850 | 598 | 1.8 | 23.59156
87 | 850 | 599 | 1.8 | 20.54659
87 | 850 | 600 | 1.8 | 23.81883
87 | 850 | 601 | 1.8 | 23.81325
87 | 850 | 602 | 1.8 | 23.60682
87 | 850 | 603 | 1.8 | 23.16745
87 | 850 | 604 | 1.8 | 27.25774
87 | 850 | 605 | 1.8 | 23.99151
87 | 850 | 606 | 1.8 | 22.26016
87 | 850 | 607 | 1.8 | 23.06173
87 | 850 | 608 | 1.8 | 28.0585
87 | 850 | 609 | 1.8 | 23.50185
87 | 850 | 610 | 1.8 | 24.83714
87 | 850 | 611 | 1.8 | 22.90312
87 | 850 | 612 | 1.8 | 23.31298
87 | 850 | 613 | 1.8 | 22.67448
87 | 850 | 614 | 1.8 | 25.91581
87 | 850 | 615 | 1.8 | 23.25411
87 | 850 | 616 | 1.8 | 23.60729
87 | 850 | 617 | 1.8 | 21.77359
87 | 850 | 618 | 1.8 | 23.70625
87 | 850 | 619 | 1.8 | 22.49056
87 | 850 | 620 | 1.8 | 18.5542
87 | 850 | 621 | 1.8 | 24.47201
87 | 850 | 622 | 1.8 | 23.1986
87 | 850 | 623 | 1.8 | 24.00489
87 | 850 | 624 | 1.8 | 22.60274
87 | 850 | 625 | 1.8 | 25.36725
87 | 850 | 626 | 1.8 | 23.51611
87 | 850 | 627 | 1.8 | 25.21217
87 | 850 | 628 | 1.8 | 22.28542
87 | 850 | 629 | 1.8 | 22.90874
87 | 850 | 630 | 1.8 | 20.36407
87 | 850 | 631 | 1.8 | 22.97513
87 | 850 | 632 | 1.8 | 22.80628
87 | 850 | 633 | 1.8 | 22.42079
87 | 850 | 634 | 1.8 | 23.75416
87 | 850 | 635 | 1.8 | 22.52634
87 | 850 | 636 | 1.8 | 23.30464
87 | 850 | 637 | 1.8 | 24.97741
87 | 850 | 638 | 1.8 | 25.30244
87 | 850 | 639 | 1.8 | 23.18081
87 | 850 | 640 | 1.8 | 25.20328
87 | 850 | 641 | 1.8 | 23.11226
87 | 850 | 642 | 1.8 | 24.90919
87 | 850 | 643 | 1.8 | 22.90616
87 | 850 | 644 | 1.8 | 25.6489
87 | 850 | 645 | 1.8 | 22.16236
87 | 850 | 646 | 1.8 | 25.0111
87 | 850 | 647 | 1.8 | 26.97098
87 | 850 | 648 | 1.8 | 21.63716
87 | 850 | 649 | 1.8 | 23.30855
87 | 850 | 650 | 1.8 | 21.76077
87 | 850 | 651 | 1.8 | 22.84457
87 | 850 | 652 | 1.8 | 22.83038
87 | 850 | 653 | 1.8 | 22.32607
87 | 850 | 654 | 1.8 | 23.81136
87 | 850 | 655 | 1.8 | 21.39997
87 | 850 | 656 | 1.8 | 24.27164
87 | 850 | 657 | 1.8 | 22.71343
87 | 850 | 658 | 1.8 | 22.35542
87 | 850 | 659 | 1.8 | 27.31795
87 | 850 | 660 | 1.8 | 20.33905
87 | 850 | 661 | 1.8 | 20.81486
87 | 850 | 662 | 1.8 | 21.03551
87 | 850 | 663 | 1.8 | 23.94823
87 | 850 | 664 | 1.8 | 23.56074
87 | 850 | 665 | 1.8 | 25.14248
87 | 850 | 666 | 1.8 | 23.8069
87 | 850 | 667 | 1.8 | 24.5632
87 | 850 | 668 | 1.8 | 23.78305
87 | 850 | 669 | 1.8 | 23.74197
87 | 850 | 670 | 1.8 | 25.29405
87 | 850 | 671 | 1.8 | 24.98094
87 | 850 | 672 | 1.8 | 23.97369
87 | 850 | 673 | 1.8 | 22.64661
87 | 850 | 674 | 1.8 | 22.84604
87 | 850 | 675 | 1.8 | 21.98086
87 | 850 | 676 | 1.8 | 22.83189
87 | 850 | 677 | 1.8 | 22.32889
87 | 850 | 678 | 1.8 | 22.95104
87 | 850 | 679 | 1.8 | 24.81496
87 | 850 | 680 | 1.8 | 24.39665
87 | 850 | 681 | 1.8 | 24.35498
87 | 850 | 682 | 1.8 | 24.072
87 | 850 | 683 | 1.8 | 23.79622
87 | 850 | 684 | 1.8 | 20.70299
87 | 850 | 685 | 1.8 | 22.54042
87 | 850 | 686 | 1.8 | 23.75939
87 | 850 | 687 | 1.8 | 23.94457
87 | 850 | 688 | 1.8 | 21.35769
87 | 850 | 689 | 1.8 | 23.78993
87 | 850 | 690 | 1.8 | 21.63048
87 | 850 | 691 | 1.8 | 22.9629
87 | 850 | 692 | 1.8 | 23.17459
87 | 850 | 693 | 1.8 | 22.13685
87 | 850 | 694 | 1.8 | 24.83723
87 | 850 | 695 | 1.8 | 21.33439
87 | 850 | 696 | 1.8 | 23.93179
87 | 850 | 697 | 1.8 | 21.74471
87 | 850 | 698 | 1.8 | 22.06415
87 | 850 | 699 | 1.8 | 21.42292
87 | 850 | 700 | 1.8 | 23.88993
87 | 850 | 701 | 1.8 | 25.64624
87 | 850 | 702 | 1.8 | 26.04032
87 | 850 | 703 | 1.8 | 24.53708
87 | 850 | 704 | 1.8 | 24.37379
87 | 850 | 705 | 1.8 | 26.12514
87 | 850 | 706 | 1.8 | 24.06423
87 | 850 | 707 | 1.8 | 23.75276
87 | 850 | 708 | 1.8 | 21.89392
87 | 850 | 709 | 1.8 | 22.516
87 | 850 | 710 | 1.8 | 19.38033
87 | 850 | 711 | 1.8 | 23.34956
87 | 850 | 712 | 1.8 | 23.67746
87 | 850 | 713 | 1.8 | 23.5858
87 | 850 | 714 | 1.8 | 23.74794
87 | 850 | 715 | 1.8 | 21.52951
87 | 850 | 716 | 1.8 | 19.35738
87 | 850 | 717 | 1.8 | 22.93167
87 | 850 | 718 | 1.8 | 24.9738
87 | 850 | 719 | 1.8 | 19.56172
87 | 850 | 720 | 1.8 | 22.13036
87 | 850 | 721 | 1.8 | 22.79351
87 | 850 | 722 | 1.8 | 20.87842
87 | 850 | 723 | 1.8 | 23.27057
87 | 850 | 724 | 1.8 | 19.34059
87 | 850 | 725 | 1.8 | 21.23462
87 | 850 | 726 | 1.8 | 23.82497
87 | 850 | 727 | 1.8 | 21.95157
87 | 850 | 728 | 1.8 | 23.5959
87 | 850 | 729 | 1.8 | 23.77205
87 | 850 | 730 | 1.8 | 23.94582
87 | 850 | 731 | 1.8 | 24.03959
87 | 850 | 732 | 1.8 | 22.53487
87 | 850 | 733 | 1.8 | 24.16401
87 | 850 | 734 | 1.8 | 25.18694
87 | 850 | 735 | 1.8 | 25.55212
87 | 850 | 736 | 1.8 | 23.71973
87 | 850 | 737 | 1.8 | 24.78507
87 | 850 | 738 | 1.8 | 25.51982
87 | 850 | 739 | 1.8 | 23.72942
87 | 850 | 740 | 1.8 | 24.80341
87 | 850 | 741 | 1.8 | 24.76629
87 | 850 | 742 | 1.8 | 23.35479
87 | 850 | 743 | 1.8 | 23.97884
87 | 850 | 744 | 1.8 | 22.66729
87 | 850 | 745 | 1.8 | 24.28483
87 | 850 | 746 | 1.8 | 24.83027
87 | 850 | 747 | 1.8 | 23.09474
87 | 850 | 748 | 1.8 | 24.97603
87 | 850 | 749 | 1.8 | 25.22291
87 | 850 | 750 | 1.8 | 25.82809
87 | 850 | 751 | 1.8 | 23.10269
87 | 850 | 752 | 1.8 | 22.36555
87 | 850 | 753 | 1.8 | 26.44228
87 | 850 | 754 | 1.8 | 24.88132
87 | 850 | 755 | 1.8 | 24.42935
87 | 850 | 756 | 1.8 | 22.49999
87 | 850 | 757 | 1.8 | 29.12161
87 | 850 | 758 | 1.8 | 23.89698
87 | 850 | 759 | 1.8 | 22.39831
87 | 850 | 760 | 1.8 | 22.83848
87 | 850 | 761 | 1.8 | 23.8798
87 | 850 | 762 | 1.8 | 22.5267
87 | 850 | 763 | 1.8 | 24.43611
87 | 850 | 764 | 1.8 | 24.65152
87 | 850 | 765 | 1.8 | 23.56839
87 | 850 | 766 | 1.8 | 21.71695
87 | 850 | 767 | 1.8 | 21.64002
87 | 850 | 768 | 1.8 | 22.48988
87 | 850 | 769 | 1.8 | 22.74615
87 | 850 | 770 | 1.8 | 24.22109
87 | 850 | 771 | 1.8 | 23.18771
87 | 850 | 772 | 1.8 | 22.81708
87 | 850 | 773 | 1.8 | 23.75465
87 | 850 | 774 | 1.8 | 24.06566
87 | 850 | 775 | 1.8 | 24.55116
87 | 850 | 776 | 1.8 | 24.47135
87 | 850 | 777 | 1.8 | 23.52936
87 | 850 | 778 | 1.8 | 23.58472
87 | 850 | 779 | 1.8 | 23.70713
87 | 850 | 780 | 1.8 | 24.05163
87 | 850 | 781 | 1.8 | 24.18558
87 | 850 | 782 | 1.8 | 23.77388
87 | 850 | 783 | 1.8 | 24.06562
87 | 850 | 784 | 1.8 | 24.36892
87 | 850 | 785 | 1.8 | 24.22971
87 | 850 | 786 | 1.8 | 24.69583
87 | 850 | 787 | 1.8 | 21.98778
87 | 850 | 788 | 1.8 | 20.27511
87 | 850 | 789 | 1.8 | 24.74729
87 | 850 | 790 | 1.8 | 25.45089
87 | 850 | 791 | 1.8 | 25.66686
87 | 850 | 792 | 1.8 | 22.63081
87 | 850 | 793 | 1.8 | 22.16263
87 | 850 | 794 | 1.8 | 23.9778
87 | 850 | 795 | 1.8 | 21.85191
87 | 850 | 796 | 1.8 | 25.26594
87 | 850 | 797 | 1.8 | 23.27576
87 | 850 | 798 | 1.8 | 23.5361
87 | 850 | 799 | 1.8 | 24.92736
87 | 850 | 800 | 1.8 | 23.74745
87 | 850 | 801 | 1.8 | 23.89957
87 | 850 | 802 | 1.8 | 21.74154
87 | 850 | 803 | 1.8 | 23.30054
87 | 850 | 804 | 1.8 | 24.92211
87 | 850 | 805 | 1.8 | 22.09202
87 | 850 | 806 | 1.8 | 21.00623
87 | 850 | 807 | 1.8 | 23.37903
87 | 850 | 808 | 1.8 | 23.64224
87 | 850 | 809 | 1.8 | 23.41024
87 | 850 | 810 | 1.8 | 24.1159
87 | 850 | 811 | 1.8 | 23.66423
87 | 850 | 812 | 1.8 | 24.203
87 | 850 | 813 | 1.8 | 23.66855
87 | 850 | 814 | 1.8 | 23.10656
87 | 850 | 815 | 1.8 | 23.49848
87 | 850 | 816 | 1.8 | 23.4733
87 | 850 | 817 | 1.8 | 23.00235
87 | 850 | 818 | 1.8 | 23.39347
87 | 850 | 819 | 1.8 | 25.53398
87 | 850 | 820 | 1.8 | 24.60815
87 | 850 | 821 | 1.8 | 23.40635
87 | 850 | 822 | 1.8 | 23.98137
87 | 850 | 823 | 1.8 | 26.37862
87 | 850 | 824 | 1.8 | 22.92187
87 | 850 | 825 | 1.8 | 23.4082
87 | 850 | 826 | 1.8 | 24.65477
87 | 850 | 827 | 1.8 | 23.28658
87 | 850 | 828 | 1.8 | 24.58142
87 | 850 | 829 | 1.8 | 24.84151
87 | 850 | 830 | 1.8 | 25.07867
87 | 850 | 831 | 1.8 | 25.30138
87 | 850 | 832 | 1.8 | 26.90436
87 | 850 | 833 | 1.8 | 24.24726
87 | 850 | 834 | 1.8 | 23.07279
87 | 850 | 835 | 1.8 | 25.43858
87 | 850 | 836 | 1.8 | 23.7774
87 | 850 | 837 | 1.8 | 23.59271
87 | 850 | 838 | 1.8 | 24.31675
87 | 850 | 839 | 1.8 | 21.40091
87 | 850 | 840 | 1.8 | 24.11266
87 | 850 | 841 | 1.8 | 25.47268
87 | 850 | 842 | 1.8 | 24.91159
87 | 850 | 843 | 1.8 | 21.64276
87 | 850 | 844 | 1.8 | 26.66015
87 | 850 | 845 | 1.8 | 22.1726
87 | 850 | 846 | 1.8 | 23.43977
87 | 850 | 847 | 1.8 | 22.31285
87 | 850 | 848 | 1.8 | 24.56702
87 | 850 | 849 | 1.8 | 24.44112
87 | 850 | 850 | 1.8 | 23.63227
87 | 850 | 851 | 1.8 | 22.99639
87 | 850 | 852 | 1.8 | 24.48222
87 | 850 | 853 | 1.8 | 23.06578
87 | 850 | 854 | 1.8 | 25.08138
87 | 850 | 855 | 1.8 | 23.54809
87 | 850 | 856 | 1.8 | 23.8556
87 | 850 | 857 | 1.8 | 22.68471
87 | 850 | 858 | 1.8 | 23.7573
87 | 850 | 859 | 1.8 | 24.80195
87 | 850 | 860 | 1.8 | 23.98836
87 | 850 | 861 | 1.8 | 24.00119
87 | 850 | 862 | 1.8 | 24.00892
87 | 850 | 863 | 1.8 | 22.97661
87 | 850 | 864 | 1.8 | 18.38027
87 | 850 | 865 | 1.8 | 23.04144
87 | 850 | 866 | 1.8 | 24.62118
87 | 850 | 867 | 1.8 | 21.42219
87 | 850 | 868 | 1.8 | 24.08384
87 | 850 | 869 | 1.8 | 21.66551
87 | 850 | 870 | 1.8 | 23.43582
87 | 850 | 871 | 1.8 | 23.75862
87 | 850 | 872 | 1.8 | 23.20031
87 | 850 | 873 | 1.8 | 23.22071
87 | 850 | 874 | 1.8 | 23.00981
87 | 850 | 875 | 1.8 | 23.60962
87 | 850 | 876 | 1.8 | 18.25049
87 | 850 | 877 | 1.8 | 22.92493
87 | 850 | 878 | 1.8 | 22.78821
87 | 850 | 879 | 1.8 | 24.69857
87 | 850 | 880 | 1.8 | 22.42659
87 | 850 | 881 | 1.8 | 24.82462
87 | 850 | 882 | 1.8 | 25.73706
87 | 850 | 883 | 1.8 | 22.72597
87 | 850 | 884 | 1.8 | 22.15436
87 | 850 | 885 | 1.8 | 23.45992
87 | 850 | 886 | 1.8 | 23.58763
87 | 850 | 887 | 1.8 | 25.07643
87 | 850 | 888 | 1.8 | 23.50239
87 | 850 | 889 | 1.8 | 23.49003
87 | 850 | 890 | 1.8 | 23.6252
87 | 850 | 891 | 1.8 | 24.23366
87 | 850 | 892 | 1.8 | 23.98825
87 | 850 | 893 | 1.8 | 23.60743
87 | 850 | 894 | 1.8 | 23.47362
87 | 850 | 895 | 1.8 | 23.93925
87 | 850 | 896 | 1.8 | 25.61873
87 | 850 | 897 | 1.8 | 23.6338
87 | 850 | 898 | 1.8 | 23.50191
87 | 850 | 899 | 1.8 | 22.55871
87 | 850 | 900 | 1.8 | 22.89965
87 | 850 | 901 | 1.8 | 20.04358
87 | 850 | 902 | 1.8 | 22.10799
87 | 850 | 903 | 1.8 | 24.32973
87 | 850 | 904 | 1.8 | 24.18531
87 | 850 | 905 | 1.8 | 23.76755
87 | 850 | 906 | 1.8 | 21.4484
87 | 850 | 907 | 1.8 | 25.11826
87 | 850 | 908 | 1.8 | 23.23023
87 | 850 | 909 | 1.8 | 22.70037
87 | 850 | 910 | 1.8 | 24.40805
87 | 850 | 911 | 1.8 | 23.60128
87 | 850 | 912 | 1.8 | 24.66551
87 | 850 | 913 | 1.8 | 23.79297
87 | 850 | 914 | 1.8 | 24.05577
87 | 850 | 915 | 1.8 | 23.55018
87 | 850 | 916 | 1.8 | 23.94433
87 | 850 | 917 | 1.8 | 24.58658
87 | 850 | 918 | 1.8 | 20.81649
87 | 850 | 919 | 1.8 | 23.47096
87 | 850 | 920 | 1.8 | 23.85341
87 | 850 | 921 | 1.8 | 23.18907
87 | 850 | 922 | 1.8 | 23.61986
87 | 850 | 923 | 1.8 | 20.61809
87 | 850 | 924 | 1.8 | 23.74737
87 | 850 | 925 | 1.8 | 22.83312
87 | 850 | 926 | 1.8 | 23.65734
87 | 850 | 927 | 1.8 | 22.87239
87 | 850 | 928 | 1.8 | 25.6386
87 | 850 | 929 | 1.8 | 23.4117
87 | 850 | 930 | 1.8 | 24.05596
87 | 850 | 931 | 1.8 | 20.70661
87 | 850 | 932 | 1.8 | 23.41243
87 | 850 | 933 | 1.8 | 22.80511
87 | 850 | 934 | 1.8 | 22.4945
87 | 850 | 935 | 1.8 | 24.95841
87 | 850 | 936 | 1.8 | 25.20086
87 | 850 | 937 | 1.8 | 22.46412
87 | 850 | 938 | 1.8 | 18.89423
87 | 850 | 939 | 1.8 | 24.398
87 | 850 | 940 | 1.8 | 23.55351
87 | 850 | 941 | 1.8 | 24.58427
87 | 850 | 942 | 1.8 | 21.40341
87 | 850 | 943 | 1.8 | 23.39195
87 | 850 | 944 | 1.8 | 23.84693
87 | 850 | 945 | 1.8 | 24.47832
87 | 850 | 946 | 1.8 | 24.3361
87 | 850 | 947 | 1.8 | 24.33301
87 | 850 | 948 | 1.8 | 23.53622
87 | 850 | 949 | 1.8 | 20.64568
87 | 850 | 950 | 1.8 | 24.28497
87 | 850 | 951 | 1.8 | 25.44841
87 | 850 | 952 | 1.8 | 23.80945
87 | 850 | 953 | 1.8 | 21.56927
87 | 850 | 954 | 1.8 | 24.87311
87 | 850 | 955 | 1.8 | 23.96161
87 | 850 | 956 | 1.8 | 24.53899
87 | 850 | 957 | 1.8 | 23.89321
87 | 850 | 958 | 1.8 | 21.6608
87 | 850 | 959 | 1.8 | 22.09197
87 | 850 | 960 | 1.8 | 23.52958
87 | 850 | 961 | 1.8 | 25.69591
87 | 850 | 962 | 1.8 | 23.35376
87 | 850 | 963 | 1.8 | 22.72119
87 | 850 | 964 | 1.8 | 24.00341
87 | 850 | 965 | 1.8 | 24.65367
87 | 850 | 966 | 1.8 | 23.3388
87 | 850 | 967 | 1.8 | 23.42047
87 | 850 | 968 | 1.8 | 22.98292
87 | 850 | 969 | 1.8 | 21.58374
87 | 850 | 970 | 1.8 | 24.12712
87 | 850 | 971 | 1.8 | 23.47303
87 | 850 | 972 | 1.8 | 23.37075
87 | 850 | 973 | 1.8 | 26.6348
87 | 850 | 974 | 1.8 | 23.09227
87 | 850 | 975 | 1.8 | 23.26958
87 | 850 | 976 | 1.8 | 24.14053
87 | 850 | 977 | 1.8 | 22.90173
87 | 850 | 978 | 1.8 | 23.94034
87 | 850 | 979 | 1.8 | 24.01671
87 | 850 | 980 | 1.8 | 26.11937
87 | 850 | 981 | 1.8 | 23.88396
87 | 850 | 982 | 1.8 | 21.71138
87 | 850 | 983 | 1.8 | 24.85927
87 | 850 | 984 | 1.8 | 22.59781
87 | 850 | 985 | 1.8 | 25.71652
87 | 850 | 986 | 1.8 | 25.29795
87 | 850 | 987 | 1.8 | 23.69025
87 | 850 | 988 | 1.8 | 25.83685
87 | 850 | 989 | 1.8 | 23.49706
87 | 850 | 990 | 1.8 | 23.34352
87 | 850 | 991 | 1.8 | 23.31244
87 | 850 | 992 | 1.8 | 22.88924
87 | 850 | 993 | 1.8 | 27.55156
87 | 850 | 994 | 1.8 | 25.68677
87 | 850 | 995 | 1.8 | 23.87639
87 | 850 | 996 | 1.8 | 23.48772
87 | 850 | 997 | 1.8 | 24.90178
87 | 850 | 998 | 1.8 | 23.24831
87 | 850 | 999 | 1.8 | 24.01122
87 | 850 | 1000 | 1.8 | 23.73516
87 | 850 | 1001 | 1.8 | 23.53728
87 | 850 | 1002 | 1.8 | 23.76327
87 | 850 | 1003 | 1.8 | 22.9567
87 | 850 | 1004 | 1.8 | 23.12383
87 | 850 | 1005 | 1.8 | 24.41762
87 | 850 | 1006 | 1.8 | 26.73754
87 | 850 | 1007 | 1.8 | 23.16783
87 | 850 | 1008 | 1.8 | 24.91157
87 | 850 | 1009 | 1.8 | 25.29104
87 | 850 | 1010 | 1.8 | 21.83603
87 | 850 | 1011 | 1.8 | 23.92643
87 | 850 | 1012 | 1.8 | 23.46129
87 | 850 | 1013 | 1.8 | 26.65393
87 | 850 | 1014 | 1.8 | 24.50855
87 | 850 | 1015 | 1.8 | 23.04936
87 | 850 | 1016 | 1.8 | 23.65093
87 | 850 | 1017 | 1.8 | 22.9187
87 | 850 | 1018 | 1.8 | 25.05624
87 | 850 | 1019 | 1.8 | 24.12887
87 | 850 | 1020 | 1.8 | 23.77989
87 | 850 | 1021 | 1.8 | 24.02496
87 | 850 | 1022 | 1.8 | 21.65336
87 | 850 | 1023 | 1.8 | 23.93015
87 | 850 | 1024 | 1.8 | 23.04957
87 | 850 | 1025 | 1.8 | 23.09926
87 | 850 | 1026 | 1.8 | 25.66619
87 | 850 | 1027 | 1.8 | 22.32025
87 | 850 | 1028 | 1.8 | 24.8541
87 | 850 | 1029 | 1.8 | 24.41052
87 | 850 | 1030 | 1.8 | 23.99004
87 | 850 | 1031 | 1.8 | 23.38229
87 | 850 | 1032 | 1.8 | 28.80265
87 | 850 | 1033 | 1.8 | 21.54855
87 | 850 | 1034 | 1.8 | 23.23341
87 | 850 | 1035 | 1.8 | 22.86134
87 | 850 | 1036 | 1.8 | 22.99486
87 | 850 | 1037 | 1.8 | 23.87035
87 | 850 | 1038 | 1.8 | 22.6285
87 | 850 | 1039 | 1.8 | 23.7073
87 | 850 | 1040 | 1.8 | 24.01752
87 | 850 | 1041 | 1.8 | 23.79247
87 | 850 | 1042 | 1.8 | 23.73599
87 | 850 | 1043 | 1.8 | 24.83708
87 | 850 | 1044 | 1.8 | 24.45821
87 | 850 | 1045 | 1.8 | 23.72977
87 | 850 | 1046 | 1.8 | 24.46197
87 | 850 | 1047 | 1.8 | 22.80346
87 | 850 | 1048 | 1.8 | 24.28711
87 | 850 | 1049 | 1.8 | 24.66223
87 | 850 | 1050 | 1.8 | 21.07758
87 | 850 | 1051 | 1.8 | 24.10248
87 | 850 | 1052 | 1.8 | 25.13286
87 | 850 | 1053 | 1.8 | 22.33569
87 | 850 | 1054 | 1.8 | 21.63064
87 | 850 | 1055 | 1.8 | 28.53403
87 | 850 | 1056 | 1.8 | 23.86499
87 | 850 | 1057 | 1.8 | 22.88161
87 | 850 | 1058 | 1.8 | 25.42717
87 | 850 | 1059 | 1.8 | 21.26903
87 | 850 | 1060 | 1.8 | 23.07133
87 | 850 | 1061 | 1.8 | 23.57047
87 | 850 | 1062 | 1.8 | 25.36815
87 | 850 | 1063 | 1.8 | 26.58445
87 | 850 | 1064 | 1.8 | 24.43406
87 | 850 | 1065 | 1.8 | 24.62608
87 | 850 | 1066 | 1.8 | 22.28838
87 | 850 | 1067 | 1.8 | 23.30876
87 | 850 | 1068 | 1.8 | 22.25339
87 | 850 | 1069 | 1.8 | 22.47274
87 | 850 | 1070 | 1.8 | 21.49811
87 | 850 | 1071 | 1.8 | 27.62583
87 | 850 | 1072 | 1.8 | 20.51617
87 | 850 | 1073 | 1.8 | 23.60336
87 | 850 | 1074 | 1.8 | 23.55906
87 | 850 | 1075 | 1.8 | 23.0335
87 | 850 | 1076 | 1.8 | 23.16802
87 | 850 | 1077 | 1.8 | 22.84714
87 | 850 | 1078 | 1.8 | 24.35905
87 | 850 | 1079 | 1.8 | 25.69751
87 | 850 | 1080 | 1.8 | 23.51068
87 | 850 | 1081 | 1.8 | 24.23499
87 | 850 | 1082 | 1.8 | 22.2456
87 | 850 | 1083 | 1.8 | 22.7587
87 | 850 | 1084 | 1.8 | 24.23352
87 | 850 | 1085 | 1.8 | 28.31353
87 | 850 | 1086 | 1.8 | 23.93012
87 | 850 | 1087 | 1.8 | 23.45092
87 | 850 | 1088 | 1.8 | 22.07567
87 | 850 | 1089 | 1.8 | 23.18403
87 | 850 | 1090 | 1.8 | 22.61281
87 | 850 | 1091 | 1.8 | 22.63863
87 | 850 | 1092 | 1.8 | 23.87184
87 | 850 | 1093 | 1.8 | 21.72185
87 | 850 | 1094 | 1.8 | 25.61854
87 | 850 | 1095 | 1.8 | 23.64532
87 | 850 | 1096 | 1.8 | 23.68486
87 | 850 | 1097 | 1.8 | 22.72689
87 | 850 | 1098 | 1.8 | 23.52627
87 | 850 | 1099 | 1.8 | 24.49087
87 | 850 | 1100 | 1.8 | 27.9147
87 | 850 | 1101 | 1.8 | 24.76113
87 | 850 | 1102 | 1.8 | 22.88615
87 | 850 | 1103 | 1.8 | 23.7959
87 | 850 | 1104 | 1.8 | 23.78912
87 | 850 | 1105 | 1.8 | 23.51977
87 | 850 | 1106 | 1.8 | 24.047
87 | 850 | 1107 | 1.8 | 24.17391
87 | 850 | 1108 | 1.8 | 20.04824
87 | 850 | 1109 | 1.8 | 25.39208
87 | 850 | 1110 | 1.8 | 23.39095
87 | 850 | 1111 | 1.8 | 23.27556
87 | 850 | 1112 | 1.8 | 23.72626
87 | 850 | 1113 | 1.8 | 24.41438
87 | 850 | 1114 | 1.8 | 22.95501
87 | 850 | 1115 | 1.8 | 25.16832
87 | 850 | 1116 | 1.8 | 23.80554
87 | 850 | 1117 | 1.8 | 23.82324
87 | 850 | 1118 | 1.8 | 24.66848
87 | 850 | 1119 | 1.8 | 24.80435
87 | 850 | 1120 | 1.8 | 22.1361
87 | 850 | 1121 | 1.8 | 26.17107
87 | 850 | 1122 | 1.8 | 24.67095
87 | 850 | 1123 | 1.8 | 25.12301
87 | 850 | 1124 | 1.8 | 24.99422
87 | 850 | 1125 | 1.8 | 19.48733
87 | 850 | 1126 | 1.8 | 25.72586
87 | 850 | 1127 | 1.8 | 22.41351
87 | 850 | 1128 | 1.8 | 21.98816
87 | 850 | 1129 | 1.8 | 23.92414
87 | 850 | 1130 | 1.8 | 23.33964
87 | 850 | 1131 | 1.8 | 18.49639
87 | 850 | 1132 | 1.8 | 26.55132
87 | 850 | 1133 | 1.8 | 26.8027
87 | 850 | 1134 | 1.8 | 23.63746
87 | 850 | 1135 | 1.8 | 24.60301
87 | 850 | 1136 | 1.8 | 24.07138
87 | 850 | 1137 | 1.8 | 22.24888
87 | 850 | 1138 | 1.8 | 24.07272
87 | 850 | 1139 | 1.8 | 24.29941
87 | 850 | 1140 | 1.8 | 23.8642
87 | 850 | 1141 | 1.8 | 21.62926
87 | 850 | 1142 | 1.8 | 23.2883
87 | 850 | 1143 | 1.8 | 26.37454
87 | 850 | 1144 | 1.8 | 24.11027
87 | 850 | 1145 | 1.8 | 24.4592
87 | 850 | 1146 | 1.8 | 24.54765
87 | 850 | 1147 | 1.8 | 23.90652
87 | 850 | 1148 | 1.8 | 26.13998
87 | 850 | 1149 | 1.8 | 25.48279
87 | 850 | 1150 | 1.8 | 23.62643
87 | 850 | 1151 | 1.8 | 22.80227
87 | 850 | 1152 | 1.8 | 23.64241
87 | 850 | 1153 | 1.8 | 22.81443
87 | 850 | 1154 | 1.8 | 24.3991
87 | 850 | 1155 | 1.8 | 23.85065
87 | 850 | 1156 | 1.8 | 22.69968
87 | 850 | 1157 | 1.8 | 27.58508
87 | 850 | 1158 | 1.8 | 24.46496
87 | 850 | 1159 | 1.8 | 23.01439
87 | 850 | 1160 | 1.8 | 24.18171
87 | 850 | 1161 | 1.8 | 23.86184
87 | 850 | 1162 | 1.8 | 23.27032
87 | 850 | 1163 | 1.8 | 21.82459
87 | 850 | 1164 | 1.8 | 24.29062
87 | 850 | 1165 | 1.8 | 23.93884
87 | 850 | 1166 | 1.8 | 23.11019
87 | 850 | 1167 | 1.8 | 24.79659
87 | 850 | 1168 | 1.8 | 26.21346
87 | 850 | 1169 | 1.8 | 22.21385
87 | 850 | 1170 | 1.8 | 21.93255
87 | 850 | 1171 | 1.8 | 24.38582
87 | 850 | 1172 | 1.8 | 23.28539
87 | 850 | 1173 | 1.8 | 23.22201
87 | 850 | 1174 | 1.8 | 25.1889
87 | 850 | 1175 | 1.8 | 24.38485
87 | 850 | 1176 | 1.8 | 23.35251
87 | 850 | 1177 | 1.8 | 24.33496
87 | 850 | 1178 | 1.8 | 25.71054
87 | 850 | 1179 | 1.8 | 23.91473
87 | 850 | 1180 | 1.8 | 21.66206
87 | 850 | 1181 | 1.8 | 26.92587
87 | 850 | 1182 | 1.8 | 24.62949
87 | 850 | 1183 | 1.8 | 24.68844
87 | 850 | 1184 | 1.8 | 22.31028
87 | 850 | 1185 | 1.8 | 24.87038
87 | 850 | 1186 | 1.8 | 24.81561
87 | 850 | 1187 | 1.8 | 25.0504
87 | 850 | 1188 | 1.8 | 22.89285
87 | 850 | 1189 | 1.8 | 22.52134
87 | 850 | 1190 | 1.8 | 23.01782
87 | 850 | 1191 | 1.8 | 21.3169
87 | 850 | 1192 | 1.8 | 23.69433
87 | 850 | 1193 | 1.8 | 22.17332
87 | 850 | 1194 | 1.8 | 24.19823
87 | 850 | 1195 | 1.8 | 25.51385
87 | 850 | 1196 | 1.8 | 24.23408
87 | 850 | 1197 | 1.8 | 19.33693
87 | 850 | 1198 | 1.8 | 24.01836
87 | 850 | 1199 | 1.8 | 24.13344
87 | 850 | 1200 | 1.8 | 23.24887
88 | 850 | 0 | 2 | 0
88 | 850 | 1 | 2 | 0.3062393
88 | 850 | 2 | 2 | 0.5503102
88 | 850 | 3 | 2 | 0.8594013
88 | 850 | 4 | 2 | 1.038992
88 | 850 | 5 | 2 | 1.617875
88 | 850 | 6 | 2 | 1.608479
88 | 850 | 7 | 2 | 1.745949
88 | 850 | 8 | 2 | 2.095449
88 | 850 | 9 | 2 | 2.296171
88 | 850 | 10 | 2 | 2.600109
88 | 850 | 11 | 2 | 2.802423
88 | 850 | 12 | 2 | 3.053418
88 | 850 | 13 | 2 | 3.367867
88 | 850 | 14 | 2 | 3.730464
88 | 850 | 15 | 2 | 3.972997
88 | 850 | 16 | 2 | 4.031477
88 | 850 | 17 | 2 | 4.058055
88 | 850 | 18 | 2 | 4.732588
88 | 850 | 19 | 2 | 4.229202
88 | 850 | 20 | 2 | 4.928029
88 | 850 | 21 | 2 | 5.290879
88 | 850 | 22 | 2 | 5.363218
88 | 850 | 23 | 2 | 5.691081
88 | 850 | 24 | 2 | 6.479247
88 | 850 | 25 | 2 | 5.850617
88 | 850 | 26 | 2 | 6.138429
88 | 850 | 27 | 2 | 6.434188
88 | 850 | 28 | 2 | 6.940583
88 | 850 | 29 | 2 | 7.227125
88 | 850 | 30 | 2 | 7.220538
88 | 850 | 31 | 2 | 6.332967
88 | 850 | 32 | 2 | 7.4087
88 | 850 | 33 | 2 | 7.540554
88 | 850 | 34 | 2 | 7.286244
88 | 850 | 35 | 2 | 8.169161
88 | 850 | 36 | 2 | 7.896453
88 | 850 | 37 | 2 | 8.174706
88 | 850 | 38 | 2 | 8.270053
88 | 850 | 39 | 2 | 8.680932
88 | 850 | 40 | 2 | 9.726444
88 | 850 | 41 | 2 | 8.872214
88 | 850 | 42 | 2 | 8.968951
88 | 850 | 43 | 2 | 8.341204
88 | 850 | 44 | 2 | 8.635281
88 | 850 | 45 | 2 | 9.501041
88 | 850 | 46 | 2 | 9.239298
88 | 850 | 47 | 2 | 10.17785
88 | 850 | 48 | 2 | 9.89416
88 | 850 | 49 | 2 | 10.40407
88 | 850 | 50 | 2 | 9.877598
88 | 850 | 51 | 2 | 10.64207
88 | 850 | 52 | 2 | 10.38112
88 | 850 | 53 | 2 | 10.72108
88 | 850 | 54 | 2 | 10.91896
88 | 850 | 55 | 2 | 11.75891
88 | 850 | 56 | 2 | 10.96949
88 | 850 | 57 | 2 | 13.32426
88 | 850 | 58 | 2 | 11.37282
88 | 850 | 59 | 2 | 10.51832
88 | 850 | 60 | 2 | 13.16751
88 | 850 | 61 | 2 | 10.29387
88 | 850 | 62 | 2 | 11.86911
88 | 850 | 63 | 2 | 12.65598
88 | 850 | 64 | 2 | 11.38508
88 | 850 | 65 | 2 | 12.01525
88 | 850 | 66 | 2 | 12.38923
88 | 850 | 67 | 2 | 12.2078
88 | 850 | 68 | 2 | 12.49686
88 | 850 | 69 | 2 | 13.24752
88 | 850 | 70 | 2 | 13.49539
88 | 850 | 71 | 2 | 13.09989
88 | 850 | 72 | 2 | 13.24499
88 | 850 | 73 | 2 | 12.64578
88 | 850 | 74 | 2 | 12.0341
88 | 850 | 75 | 2 | 13.36944
88 | 850 | 76 | 2 | 14.06023
88 | 850 | 77 | 2 | 13.2609
88 | 850 | 78 | 2 | 13.89747
88 | 850 | 79 | 2 | 13.60597
88 | 850 | 80 | 2 | 12.54534
88 | 850 | 81 | 2 | 13.93082
88 | 850 | 82 | 2 | 13.55484
88 | 850 | 83 | 2 | 14.17051
88 | 850 | 84 | 2 | 12.77626
88 | 850 | 85 | 2 | 13.98016
88 | 850 | 86 | 2 | 14.40717
88 | 850 | 87 | 2 | 13.39162
88 | 850 | 88 | 2 | 15.16615
88 | 850 | 89 | 2 | 13.92517
88 | 850 | 90 | 2 | 14.38869
88 | 850 | 91 | 2 | 15.15551
88 | 850 | 92 | 2 | 13.87552
88 | 850 | 93 | 2 | 15.16642
88 | 850 | 94 | 2 | 14.37742
88 | 850 | 95 | 2 | 15.10844
88 | 850 | 96 | 2 | 13.96175
88 | 850 | 97 | 2 | 15.59293
88 | 850 | 98 | 2 | 15.37412
88 | 850 | 99 | 2 | 15.45671
88 | 850 | 100 | 2 | 15.43756
88 | 850 | 101 | 2 | 15.49981
88 | 850 | 102 | 2 | 15.11192
88 | 850 | 103 | 2 | 16.44593
88 | 850 | 104 | 2 | 16.31392
88 | 850 | 105 | 2 | 14.70283
88 | 850 | 106 | 2 | 16.24337
88 | 850 | 107 | 2 | 15.98463
88 | 850 | 108 | 2 | 15.95526
88 | 850 | 109 | 2 | 15.79537
88 | 850 | 110 | 2 | 15.77611
88 | 850 | 111 | 2 | 17.47227
88 | 850 | 112 | 2 | 14.32376
88 | 850 | 113 | 2 | 18.17169
88 | 850 | 114 | 2 | 17.29157
88 | 850 | 115 | 2 | 15.20937
88 | 850 | 116 | 2 | 17.02027
88 | 850 | 117 | 2 | 14.8927
88 | 850 | 118 | 2 | 16.69713
88 | 850 | 119 | 2 | 16.8924
88 | 850 | 120 | 2 | 17.2039
88 | 850 | 121 | 2 | 15.69263
88 | 850 | 122 | 2 | 17.70679
88 | 850 | 123 | 2 | 16.47377
88 | 850 | 124 | 2 | 16.1841
88 | 850 | 125 | 2 | 16.61479
88 | 850 | 126 | 2 | 17.27183
88 | 850 | 127 | 2 | 17.57407
88 | 850 | 128 | 2 | 17.16376
88 | 850 | 129 | 2 | 16.88625
88 | 850 | 130 | 2 | 16.9333
88 | 850 | 131 | 2 | 17.20545
88 | 850 | 132 | 2 | 17.38731
88 | 850 | 133 | 2 | 17.92079
88 | 850 | 134 | 2 | 15.72931
88 | 850 | 135 | 2 | 18.55733
88 | 850 | 136 | 2 | 17.35051
88 | 850 | 137 | 2 | 17.97352
88 | 850 | 138 | 2 | 16.73963
88 | 850 | 139 | 2 | 17.55003
88 | 850 | 140 | 2 | 17.11891
88 | 850 | 141 | 2 | 19.5794
88 | 850 | 142 | 2 | 17.7881
88 | 850 | 143 | 2 | 16.08824
88 | 850 | 144 | 2 | 17.81488
88 | 850 | 145 | 2 | 17.67753
88 | 850 | 146 | 2 | 17.50877
88 | 850 | 147 | 2 | 16.93983
88 | 850 | 148 | 2 | 20.47076
88 | 850 | 149 | 2 | 18.7862
88 | 850 | 150 | 2 | 17.82664
88 | 850 | 151 | 2 | 18.10259
88 | 850 | 152 | 2 | 19.53537
88 | 850 | 153 | 2 | 18.33014
88 | 850 | 154 | 2 | 16.56483
88 | 850 | 155 | 2 | 18.25479
88 | 850 | 156 | 2 | 17.68257
88 | 850 | 157 | 2 | 18.31885
88 | 850 | 158 | 2 | 18.73534
88 | 850 | 159 | 2 | 18.13517
88 | 850 | 160 | 2 | 17.8822
88 | 850 | 161 | 2 | 17.20293
88 | 850 | 162 | 2 | 17.50666
88 | 850 | 163 | 2 | 20.17112
88 | 850 | 164 | 2 | 18.63746
88 | 850 | 165 | 2 | 19.47918
88 | 850 | 166 | 2 | 17.89327
88 | 850 | 167 | 2 | 19.3756
88 | 850 | 168 | 2 | 19.54114
88 | 850 | 169 | 2 | 18.76035
88 | 850 | 170 | 2 | 17.6489
88 | 850 | 171 | 2 | 18.86483
88 | 850 | 172 | 2 | 20.09551
88 | 850 | 173 | 2 | 15.60251
88 | 850 | 174 | 2 | 18.71898
88 | 850 | 175 | 2 | 19.58918
88 | 850 | 176 | 2 | 17.78345
88 | 850 | 177 | 2 | 16.45784
88 | 850 | 178 | 2 | 18.91932
88 | 850 | 179 | 2 | 19.28222
88 | 850 | 180 | 2 | 19.74947
88 | 850 | 181 | 2 | 18.64101
88 | 850 | 182 | 2 | 18.53059
88 | 850 | 183 | 2 | 17.61017
88 | 850 | 184 | 2 | 18.04335
88 | 850 | 185 | 2 | 18.21901
88 | 850 | 186 | 2 | 19.38938
88 | 850 | 187 | 2 | 19.60663
88 | 850 | 188 | 2 | 18.98984
88 | 850 | 189 | 2 | 20.29145
88 | 850 | 190 | 2 | 18.23089
88 | 850 | 191 | 2 | 17.59633
88 | 850 | 192 | 2 | 19.13648
88 | 850 | 193 | 2 | 20.97495
88 | 850 | 194 | 2 | 18.47393
88 | 850 | 195 | 2 | 18.36079
88 | 850 | 196 | 2 | 18.95461
88 | 850 | 197 | 2 | 19.95957
88 | 850 | 198 | 2 | 19.22017
88 | 850 | 199 | 2 | 20.67651
88 | 850 | 200 | 2 | 19.61157
88 | 850 | 201 | 2 | 20.09673
88 | 850 | 202 | 2 | 20.0535
88 | 850 | 203 | 2 | 15.46722
88 | 850 | 204 | 2 | 20.59481
88 | 850 | 205 | 2 | 20.03045
88 | 850 | 206 | 2 | 18.69328
88 | 850 | 207 | 2 | 18.7486
88 | 850 | 208 | 2 | 19.38923
88 | 850 | 209 | 2 | 18.64279
88 | 850 | 210 | 2 | 18.09084
88 | 850 | 211 | 2 | 19.2637
88 | 850 | 212 | 2 | 18.20369
88 | 850 | 213 | 2 | 18.98506
88 | 850 | 214 | 2 | 19.95325
88 | 850 | 215 | 2 | 18.71788
88 | 850 | 216 | 2 | 19.79216
88 | 850 | 217 | 2 | 20.76273
88 | 850 | 218 | 2 | 20.66256
88 | 850 | 219 | 2 | 19.35832
88 | 850 | 220 | 2 | 19.79193
88 | 850 | 221 | 2 | 17.72771
88 | 850 | 222 | 2 | 20.49101
88 | 850 | 223 | 2 | 20.56125
88 | 850 | 224 | 2 | 20.73443
88 | 850 | 225 | 2 | 20.03569
88 | 850 | 226 | 2 | 21.12345
88 | 850 | 227 | 2 | 18.4201
88 | 850 | 228 | 2 | 21.87956
88 | 850 | 229 | 2 | 22.26719
88 | 850 | 230 | 2 | 19.12659
88 | 850 | 231 | 2 | 20.88386
88 | 850 | 232 | 2 | 19.03788
88 | 850 | 233 | 2 | 20.91638
88 | 850 | 234 | 2 | 21.39456
88 | 850 | 235 | 2 | 19.66299
88 | 850 | 236 | 2 | 19.07729
88 | 850 | 237 | 2 | 20.07254
88 | 850 | 238 | 2 | 19.58
88 | 850 | 239 | 2 | 20.29099
88 | 850 | 240 | 2 | 20.63551
88 | 850 | 241 | 2 | 20.68729
88 | 850 | 242 | 2 | 19.79599
88 | 850 | 243 | 2 | 20.07431
88 | 850 | 244 | 2 | 19.61738
88 | 850 | 245 | 2 | 20.1353
88 | 850 | 246 | 2 | 19.94003
88 | 850 | 247 | 2 | 18.77705
88 | 850 | 248 | 2 | 20.16178
88 | 850 | 249 | 2 | 19.54115
88 | 850 | 250 | 2 | 21.44788
88 | 850 | 251 | 2 | 19.75119
88 | 850 | 252 | 2 | 21.69967
88 | 850 | 253 | 2 | 20.08457
88 | 850 | 254 | 2 | 20.89607
88 | 850 | 255 | 2 | 19.72711
88 | 850 | 256 | 2 | 18.49724
88 | 850 | 257 | 2 | 19.18252
88 | 850 | 258 | 2 | 19.43187
88 | 850 | 259 | 2 | 21.49324
88 | 850 | 260 | 2 | 20.27215
88 | 850 | 261 | 2 | 19.59017
88 | 850 | 262 | 2 | 18.78559
88 | 850 | 263 | 2 | 20.75272
88 | 850 | 264 | 2 | 20.34148
88 | 850 | 265 | 2 | 21.81665
88 | 850 | 266 | 2 | 20.08832
88 | 850 | 267 | 2 | 20.71094
88 | 850 | 268 | 2 | 20.42423
88 | 850 | 269 | 2 | 19.43704
88 | 850 | 270 | 2 | 20.40938
88 | 850 | 271 | 2 | 20.62087
88 | 850 | 272 | 2 | 19.9446
88 | 850 | 273 | 2 | 20.50769
88 | 850 | 274 | 2 | 20.67466
88 | 850 | 275 | 2 | 18.47236
88 | 850 | 276 | 2 | 20.98274
88 | 850 | 277 | 2 | 17.58675
88 | 850 | 278 | 2 | 21.40228
88 | 850 | 279 | 2 | 18.76971
88 | 850 | 280 | 2 | 18.71711
88 | 850 | 281 | 2 | 20.12421
88 | 850 | 282 | 2 | 19.85911
88 | 850 | 283 | 2 | 20.18651
88 | 850 | 284 | 2 | 19.74651
88 | 850 | 285 | 2 | 20.10855
88 | 850 | 286 | 2 | 20.06529
88 | 850 | 287 | 2 | 21.25003
88 | 850 | 288 | 2 | 21.47706
88 | 850 | 289 | 2 | 20.51962
88 | 850 | 290 | 2 | 22.03465
88 | 850 | 291 | 2 | 20.17829
88 | 850 | 292 | 2 | 21.16731
88 | 850 | 293 | 2 | 24.22052
88 | 850 | 294 | 2 | 20.25301
88 | 850 | 295 | 2 | 23.02433
88 | 850 | 296 | 2 | 19.78646
88 | 850 | 297 | 2 | 22.45009
88 | 850 | 298 | 2 | 22.251
88 | 850 | 299 | 2 | 19.80653
88 | 850 | 300 | 2 | 20.47728
88 | 850 | 301 | 2 | 20.65455
88 | 850 | 302 | 2 | 23.5059
88 | 850 | 303 | 2 | 20.96394
88 | 850 | 304 | 2 | 20.15733
88 | 850 | 305 | 2 | 20.80071
88 | 850 | 306 | 2 | 20.12372
88 | 850 | 307 | 2 | 18.97347
88 | 850 | 308 | 2 | 21.23672
88 | 850 | 309 | 2 | 22.00459
88 | 850 | 310 | 2 | 19.56251
88 | 850 | 311 | 2 | 20.36442
88 | 850 | 312 | 2 | 19.40319
88 | 850 | 313 | 2 | 20.27462
88 | 850 | 314 | 2 | 20.19304
88 | 850 | 315 | 2 | 19.16003
88 | 850 | 316 | 2 | 20.31677
88 | 850 | 317 | 2 | 20.07532
88 | 850 | 318 | 2 | 22.22378
88 | 850 | 319 | 2 | 20.14965
88 | 850 | 320 | 2 | 19.51338
88 | 850 | 321 | 2 | 20.41869
88 | 850 | 322 | 2 | 20.63559
88 | 850 | 323 | 2 | 20.05107
88 | 850 | 324 | 2 | 20.4256
88 | 850 | 325 | 2 | 18.91646
88 | 850 | 326 | 2 | 19.99314
88 | 850 | 327 | 2 | 19.81425
88 | 850 | 328 | 2 | 20.57001
88 | 850 | 329 | 2 | 20.36358
88 | 850 | 330 | 2 | 20.74595
88 | 850 | 331 | 2 | 21.22128
88 | 850 | 332 | 2 | 19.57957
88 | 850 | 333 | 2 | 21.27252
88 | 850 | 334 | 2 | 19.94457
88 | 850 | 335 | 2 | 20.05795
88 | 850 | 336 | 2 | 17.97185
88 | 850 | 337 | 2 | 19.54248
88 | 850 | 338 | 2 | 19.48602
88 | 850 | 339 | 2 | 19.6965
88 | 850 | 340 | 2 | 19.48257
88 | 850 | 341 | 2 | 20.52287
88 | 850 | 342 | 2 | 20.65361
88 | 850 | 343 | 2 | 20.04364
88 | 850 | 344 | 2 | 17.65715
88 | 850 | 345 | 2 | 20.4968
88 | 850 | 346 | 2 | 20.67502
88 | 850 | 347 | 2 | 18.45095
88 | 850 | 348 | 2 | 21.13149
88 | 850 | 349 | 2 | 20.50603
88 | 850 | 350 | 2 | 23.69458
88 | 850 | 351 | 2 | 21.15203
88 | 850 | 352 | 2 | 20.56419
88 | 850 | 353 | 2 | 21.79183
88 | 850 | 354 | 2 | 20.88214
88 | 850 | 355 | 2 | 20.84018
88 | 850 | 356 | 2 | 20.33505
88 | 850 | 357 | 2 | 20.23071
88 | 850 | 358 | 2 | 19.06925
88 | 850 | 359 | 2 | 20.5887
88 | 850 | 360 | 2 | 20.21048
88 | 850 | 361 | 2 | 21.23575
88 | 850 | 362 | 2 | 19.49648
88 | 850 | 363 | 2 | 21.27542
88 | 850 | 364 | 2 | 19.23146
88 | 850 | 365 | 2 | 19.9701
88 | 850 | 366 | 2 | 22.17123
88 | 850 | 367 | 2 | 21.62243
88 | 850 | 368 | 2 | 21.99637
88 | 850 | 369 | 2 | 20.14473
88 | 850 | 370 | 2 | 22.51634
88 | 850 | 371 | 2 | 24.04268
88 | 850 | 372 | 2 | 19.27787
88 | 850 | 373 | 2 | 19.21645
88 | 850 | 374 | 2 | 20.23787
88 | 850 | 375 | 2 | 22.13679
88 | 850 | 376 | 2 | 21.10441
88 | 850 | 377 | 2 | 20.40003
88 | 850 | 378 | 2 | 24.814
88 | 850 | 379 | 2 | 20.04064
88 | 850 | 380 | 2 | 20.29013
88 | 850 | 381 | 2 | 20.81843
88 | 850 | 382 | 2 | 20.57095
88 | 850 | 383 | 2 | 19.77583
88 | 850 | 384 | 2 | 20.67907
88 | 850 | 385 | 2 | 20.37279
88 | 850 | 386 | 2 | 20.75157
88 | 850 | 387 | 2 | 19.09415
88 | 850 | 388 | 2 | 20.55571
88 | 850 | 389 | 2 | 19.29197
88 | 850 | 390 | 2 | 20.7618
88 | 850 | 391 | 2 | 19.25505
88 | 850 | 392 | 2 | 20.02642
88 | 850 | 393 | 2 | 20.33853
88 | 850 | 394 | 2 | 20.09761
88 | 850 | 395 | 2 | 19.6128
88 | 850 | 396 | 2 | 18.95901
88 | 850 | 397 | 2 | 20.56844
88 | 850 | 398 | 2 | 19.74192
88 | 850 | 399 | 2 | 20.33114
88 | 850 | 400 | 2 | 21.02989
88 | 850 | 401 | 2 | 23.6847
88 | 850 | 402 | 2 | 19.73868
88 | 850 | 403 | 2 | 20.44903
88 | 850 | 404 | 2 | 20.53184
88 | 850 | 405 | 2 | 19.04324
88 | 850 | 406 | 2 | 19.06798
88 | 850 | 407 | 2 | 20.90039
88 | 850 | 408 | 2 | 21.66421
88 | 850 | 409 | 2 | 20.18738
88 | 850 | 410 | 2 | 21.6692
88 | 850 | 411 | 2 | 20.58453
88 | 850 | 412 | 2 | 20.35969
88 | 850 | 413 | 2 | 20.92972
88 | 850 | 414 | 2 | 20.05956
88 | 850 | 415 | 2 | 22.41815
88 | 850 | 416 | 2 | 19.64978
88 | 850 | 417 | 2 | 22.99737
88 | 850 | 418 | 2 | 21.5173
88 | 850 | 419 | 2 | 17.49576
88 | 850 | 420 | 2 | 20.4143
88 | 850 | 421 | 2 | 20.10487
88 | 850 | 422 | 2 | 18.27492
88 | 850 | 423 | 2 | 21.25315
88 | 850 | 424 | 2 | 20.66528
88 | 850 | 425 | 2 | 21.93172
88 | 850 | 426 | 2 | 19.85434
88 | 850 | 427 | 2 | 20.4705
88 | 850 | 428 | 2 | 17.8737
88 | 850 | 429 | 2 | 19.56462
88 | 850 | 430 | 2 | 20.60217
88 | 850 | 431 | 2 | 19.81078
88 | 850 | 432 | 2 | 22.00806
88 | 850 | 433 | 2 | 15.72973
88 | 850 | 434 | 2 | 19.75124
88 | 850 | 435 | 2 | 20.50657
88 | 850 | 436 | 2 | 20.02379
88 | 850 | 437 | 2 | 22.20303
88 | 850 | 438 | 2 | 21.76648
88 | 850 | 439 | 2 | 22.29944
88 | 850 | 440 | 2 | 19.45101
88 | 850 | 441 | 2 | 20.45349
88 | 850 | 442 | 2 | 20.75101
88 | 850 | 443 | 2 | 21.31731
88 | 850 | 444 | 2 | 20.68864
88 | 850 | 445 | 2 | 20.37418
88 | 850 | 446 | 2 | 20.23935
88 | 850 | 447 | 2 | 19.94421
88 | 850 | 448 | 2 | 20.10935
88 | 850 | 449 | 2 | 19.43068
88 | 850 | 450 | 2 | 19.85373
88 | 850 | 451 | 2 | 20.87019
88 | 850 | 452 | 2 | 20.16921
88 | 850 | 453 | 2 | 20.26124
88 | 850 | 454 | 2 | 20.15826
88 | 850 | 455 | 2 | 21.52998
88 | 850 | 456 | 2 | 20.29124
88 | 850 | 457 | 2 | 20.49529
88 | 850 | 458 | 2 | 19.65576
88 | 850 | 459 | 2 | 17.53917
88 | 850 | 460 | 2 | 19.63176
88 | 850 | 461 | 2 | 20.89008
88 | 850 | 462 | 2 | 21.27247
88 | 850 | 463 | 2 | 21.86999
88 | 850 | 464 | 2 | 21.17681
88 | 850 | 465 | 2 | 20.49091
88 | 850 | 466 | 2 | 20.68362
88 | 850 | 467 | 2 | 20.74389
88 | 850 | 468 | 2 | 20.6734
88 | 850 | 469 | 2 | 20.5088
88 | 850 | 470 | 2 | 21.18427
88 | 850 | 471 | 2 | 23.36314
88 | 850 | 472 | 2 | 18.24268
88 | 850 | 473 | 2 | 20.27403
88 | 850 | 474 | 2 | 21.87032
88 | 850 | 475 | 2 | 20.88107
88 | 850 | 476 | 2 | 22.0625
88 | 850 | 477 | 2 | 20.4871
88 | 850 | 478 | 2 | 21.16606
88 | 850 | 479 | 2 | 23.16675
88 | 850 | 480 | 2 | 19.1876
88 | 850 | 481 | 2 | 19.25122
88 | 850 | 482 | 2 | 20.62716
88 | 850 | 483 | 2 | 20.83515
88 | 850 | 484 | 2 | 22.16887
88 | 850 | 485 | 2 | 21.73361
88 | 850 | 486 | 2 | 20.72876
88 | 850 | 487 | 2 | 21.81113
88 | 850 | 488 | 2 | 19.24238
88 | 850 | 489 | 2 | 23.78459
88 | 850 | 490 | 2 | 21.92415
88 | 850 | 491 | 2 | 20.37147
88 | 850 | 492 | 2 | 20.60523
88 | 850 | 493 | 2 | 20.70828
88 | 850 | 494 | 2 | 19.89116
88 | 850 | 495 | 2 | 19.97407
88 | 850 | 496 | 2 | 20.55631
88 | 850 | 497 | 2 | 23.1127
88 | 850 | 498 | 2 | 20.81696
88 | 850 | 499 | 2 | 20.5622
88 | 850 | 500 | 2 | 19.70037
88 | 850 | 501 | 2 | 22.01542
88 | 850 | 502 | 2 | 18.11816
88 | 850 | 503 | 2 | 20.76963
88 | 850 | 504 | 2 | 20.72833
88 | 850 | 505 | 2 | 19.79131
88 | 850 | 506 | 2 | 18.1048
88 | 850 | 507 | 2 | 20.81739
88 | 850 | 508 | 2 | 19.62242
88 | 850 | 509 | 2 | 19.18895
88 | 850 | 510 | 2 | 22.12112
88 | 850 | 511 | 2 | 21.8971
88 | 850 | 512 | 2 | 20.27574
88 | 850 | 513 | 2 | 19.14562
88 | 850 | 514 | 2 | 21.85039
88 | 850 | 515 | 2 | 20.07302
88 | 850 | 516 | 2 | 20.76259
88 | 850 | 517 | 2 | 19.37049
88 | 850 | 518 | 2 | 20.35674
88 | 850 | 519 | 2 | 20.6173
88 | 850 | 520 | 2 | 21.17023
88 | 850 | 521 | 2 | 21.98677
88 | 850 | 522 | 2 | 21.18526
88 | 850 | 523 | 2 | 18.78003
88 | 850 | 524 | 2 | 19.84789
88 | 850 | 525 | 2 | 23.2978
88 | 850 | 526 | 2 | 20.86453
88 | 850 | 527 | 2 | 20.49505
88 | 850 | 528 | 2 | 22.21636
88 | 850 | 529 | 2 | 20.69144
88 | 850 | 530 | 2 | 19.55051
88 | 850 | 531 | 2 | 21.05209
88 | 850 | 532 | 2 | 21.78275
88 | 850 | 533 | 2 | 20.60178
88 | 850 | 534 | 2 | 20.03826
88 | 850 | 535 | 2 | 20.10607
88 | 850 | 536 | 2 | 19.82047
88 | 850 | 537 | 2 | 21.00268
88 | 850 | 538 | 2 | 19.88981
88 | 850 | 539 | 2 | 20.38178
88 | 850 | 540 | 2 | 20.54381
88 | 850 | 541 | 2 | 23.05394
88 | 850 | 542 | 2 | 19.24366
88 | 850 | 543 | 2 | 20.52115
88 | 850 | 544 | 2 | 20.59514
88 | 850 | 545 | 2 | 21.95663
88 | 850 | 546 | 2 | 19.77657
88 | 850 | 547 | 2 | 20.22048
88 | 850 | 548 | 2 | 20.31928
88 | 850 | 549 | 2 | 17.80886
88 | 850 | 550 | 2 | 18.04702
88 | 850 | 551 | 2 | 20.75894
88 | 850 | 552 | 2 | 20.75037
88 | 850 | 553 | 2 | 22.51219
88 | 850 | 554 | 2 | 19.52447
88 | 850 | 555 | 2 | 19.30595
88 | 850 | 556 | 2 | 20.46502
88 | 850 | 557 | 2 | 22.56687
88 | 850 | 558 | 2 | 24.04107
88 | 850 | 559 | 2 | 18.03995
88 | 850 | 560 | 2 | 20.21381
88 | 850 | 561 | 2 | 21.24647
88 | 850 | 562 | 2 | 17.6833
88 | 850 | 563 | 2 | 22.06985
88 | 850 | 564 | 2 | 20.35947
88 | 850 | 565 | 2 | 19.48395
88 | 850 | 566 | 2 | 20.9472
88 | 850 | 567 | 2 | 17.89935
88 | 850 | 568 | 2 | 18.88849
88 | 850 | 569 | 2 | 21.79244
88 | 850 | 570 | 2 | 20.09836
88 | 850 | 571 | 2 | 19.15083
88 | 850 | 572 | 2 | 20.07394
88 | 850 | 573 | 2 | 22.01305
88 | 850 | 574 | 2 | 21.03231
88 | 850 | 575 | 2 | 22.71431
88 | 850 | 576 | 2 | 20.92008
88 | 850 | 577 | 2 | 19.66081
88 | 850 | 578 | 2 | 21.37438
88 | 850 | 579 | 2 | 20.2951
88 | 850 | 580 | 2 | 20.43591
88 | 850 | 581 | 2 | 20.31815
88 | 850 | 582 | 2 | 20.28155
88 | 850 | 583 | 2 | 20.76175
88 | 850 | 584 | 2 | 20.28097
88 | 850 | 585 | 2 | 22.18165
88 | 850 | 586 | 2 | 20.11975
88 | 850 | 587 | 2 | 18.44461
88 | 850 | 588 | 2 | 18.89632
88 | 850 | 589 | 2 | 20.67597
88 | 850 | 590 | 2 | 21.42467
88 | 850 | 591 | 2 | 21.73549
88 | 850 | 592 | 2 | 20.59859
88 | 850 | 593 | 2 | 20.03737
88 | 850 | 594 | 2 | 21.48376
88 | 850 | 595 | 2 | 20.67828
88 | 850 | 596 | 2 | 20.93476
88 | 850 | 597 | 2 | 20.29085
88 | 850 | 598 | 2 | 20.61721
88 | 850 | 599 | 2 | 18.94683
88 | 850 | 600 | 2 | 20.45625
88 | 850 | 601 | 2 | 22.79159
88 | 850 | 602 | 2 | 21.65736
88 | 850 | 603 | 2 | 21.01456
88 | 850 | 604 | 2 | 20.43135
88 | 850 | 605 | 2 | 20.95341
88 | 850 | 606 | 2 | 20.6209
88 | 850 | 607 | 2 | 21.12269
88 | 850 | 608 | 2 | 20.30384
88 | 850 | 609 | 2 | 20.3024
88 | 850 | 610 | 2 | 19.67445
88 | 850 | 611 | 2 | 26.55313
88 | 850 | 612 | 2 | 20.75999
88 | 850 | 613 | 2 | 20.93527
88 | 850 | 614 | 2 | 21.07879
88 | 850 | 615 | 2 | 22.63079
88 | 850 | 616 | 2 | 18.50145
88 | 850 | 617 | 2 | 19.30231
88 | 850 | 618 | 2 | 23.05189
88 | 850 | 619 | 2 | 22.51018
88 | 850 | 620 | 2 | 19.83327
88 | 850 | 621 | 2 | 21.63785
88 | 850 | 622 | 2 | 20.00137
88 | 850 | 623 | 2 | 24.40016
88 | 850 | 624 | 2 | 20.99308
88 | 850 | 625 | 2 | 21.04542
88 | 850 | 626 | 2 | 20.29689
88 | 850 | 627 | 2 | 18.76688
88 | 850 | 628 | 2 | 20.19166
88 | 850 | 629 | 2 | 20.77011
88 | 850 | 630 | 2 | 21.20768
88 | 850 | 631 | 2 | 20.6836
88 | 850 | 632 | 2 | 20.87685
88 | 850 | 633 | 2 | 20.98294
88 | 850 | 634 | 2 | 19.83633
88 | 850 | 635 | 2 | 21.38895
88 | 850 | 636 | 2 | 20.8236
88 | 850 | 637 | 2 | 20.82794
88 | 850 | 638 | 2 | 19.83772
88 | 850 | 639 | 2 | 18.95326
88 | 850 | 640 | 2 | 22.64291
88 | 850 | 641 | 2 | 23.10254
88 | 850 | 642 | 2 | 20.95474
88 | 850 | 643 | 2 | 21.87037
88 | 850 | 644 | 2 | 18.6449
88 | 850 | 645 | 2 | 23.57662
88 | 850 | 646 | 2 | 20.53797
88 | 850 | 647 | 2 | 21.5381
88 | 850 | 648 | 2 | 24.14079
88 | 850 | 649 | 2 | 20.27583
88 | 850 | 650 | 2 | 21.45221
88 | 850 | 651 | 2 | 21.33789
88 | 850 | 652 | 2 | 20.29663
88 | 850 | 653 | 2 | 20.50308
88 | 850 | 654 | 2 | 22.54931
88 | 850 | 655 | 2 | 22.1851
88 | 850 | 656 | 2 | 20.42008
88 | 850 | 657 | 2 | 21.59312
88 | 850 | 658 | 2 | 19.09943
88 | 850 | 659 | 2 | 20.9496
88 | 850 | 660 | 2 | 20.19591
88 | 850 | 661 | 2 | 21.16793
88 | 850 | 662 | 2 | 18.83371
88 | 850 | 663 | 2 | 20.18433
88 | 850 | 664 | 2 | 18.94187
88 | 850 | 665 | 2 | 19.35893
88 | 850 | 666 | 2 | 20.2296
88 | 850 | 667 | 2 | 20.7837
88 | 850 | 668 | 2 | 21.65641
88 | 850 | 669 | 2 | 19.40895
88 | 850 | 670 | 2 | 21.5828
88 | 850 | 671 | 2 | 20.69816
88 | 850 | 672 | 2 | 19.94616
88 | 850 | 673 | 2 | 21.38539
88 | 850 | 674 | 2 | 21.67725
88 | 850 | 675 | 2 | 20.02729
88 | 850 | 676 | 2 | 20.30157
88 | 850 | 677 | 2 | 20.257
88 | 850 | 678 | 2 | 23.11336
88 | 850 | 679 | 2 | 23.02208
88 | 850 | 680 | 2 | 21.37516
88 | 850 | 681 | 2 | 18.33265
88 | 850 | 682 | 2 | 21.69053
88 | 850 | 683 | 2 | 20.85458
88 | 850 | 684 | 2 | 21.19818
88 | 850 | 685 | 2 | 21.17961
88 | 850 | 686 | 2 | 19.26885
88 | 850 | 687 | 2 | 21.281
88 | 850 | 688 | 2 | 21.02396
88 | 850 | 689 | 2 | 20.32527
88 | 850 | 690 | 2 | 19.6747
88 | 850 | 691 | 2 | 20.15353
88 | 850 | 692 | 2 | 20.41477
88 | 850 | 693 | 2 | 20.8485
88 | 850 | 694 | 2 | 23.57674
88 | 850 | 695 | 2 | 20.6444
88 | 850 | 696 | 2 | 19.22983
88 | 850 | 697 | 2 | 20.15083
88 | 850 | 698 | 2 | 21.39578
88 | 850 | 699 | 2 | 19.64998
88 | 850 | 700 | 2 | 20.0819
88 | 850 | 701 | 2 | 19.54064
88 | 850 | 702 | 2 | 20.50877
88 | 850 | 703 | 2 | 21.09189
88 | 850 | 704 | 2 | 20.41487
88 | 850 | 705 | 2 | 20.82819
88 | 850 | 706 | 2 | 17.07121
88 | 850 | 707 | 2 | 19.57281
88 | 850 | 708 | 2 | 20.73944
88 | 850 | 709 | 2 | 20.73989
88 | 850 | 710 | 2 | 20.37712
88 | 850 | 711 | 2 | 21.4497
88 | 850 | 712 | 2 | 21.83158
88 | 850 | 713 | 2 | 20.46142
88 | 850 | 714 | 2 | 20.10124
88 | 850 | 715 | 2 | 22.2154
88 | 850 | 716 | 2 | 20.71308
88 | 850 | 717 | 2 | 21.29413
88 | 850 | 718 | 2 | 19.89763
88 | 850 | 719 | 2 | 18.9184
88 | 850 | 720 | 2 | 20.82129
88 | 850 | 721 | 2 | 19.61594
88 | 850 | 722 | 2 | 18.0326
88 | 850 | 723 | 2 | 22.23318
88 | 850 | 724 | 2 | 19.94173
88 | 850 | 725 | 2 | 21.8969
88 | 850 | 726 | 2 | 20.99869
88 | 850 | 727 | 2 | 20.57993
88 | 850 | 728 | 2 | 20.50589
88 | 850 | 729 | 2 | 17.26372
88 | 850 | 730 | 2 | 18.45522
88 | 850 | 731 | 2 | 20.85723
88 | 850 | 732 | 2 | 22.3327
88 | 850 | 733 | 2 | 21.37858
88 | 850 | 734 | 2 | 19.22812
88 | 850 | 735 | 2 | 20.46248
88 | 850 | 736 | 2 | 19.98665
88 | 850 | 737 | 2 | 21.1613
88 | 850 | 738 | 2 | 19.9336
88 | 850 | 739 | 2 | 19.52588
88 | 850 | 740 | 2 | 20.80492
88 | 850 | 741 | 2 | 21.84121
88 | 850 | 742 | 2 | 21.28601
88 | 850 | 743 | 2 | 20.24733
88 | 850 | 744 | 2 | 20.99777
88 | 850 | 745 | 2 | 20.46655
88 | 850 | 746 | 2 | 21.34437
88 | 850 | 747 | 2 | 21.36157
88 | 850 | 748 | 2 | 20.36424
88 | 850 | 749 | 2 | 20.29624
88 | 850 | 750 | 2 | 20.99926
88 | 850 | 751 | 2 | 20.20814
88 | 850 | 752 | 2 | 21.66658
88 | 850 | 753 | 2 | 21.91275
88 | 850 | 754 | 2 | 21.65709
88 | 850 | 755 | 2 | 19.80386
88 | 850 | 756 | 2 | 20.90129
88 | 850 | 757 | 2 | 19.15472
88 | 850 | 758 | 2 | 19.91027
88 | 850 | 759 | 2 | 22.78589
88 | 850 | 760 | 2 | 20.78414
88 | 850 | 761 | 2 | 21.70717
88 | 850 | 762 | 2 | 20.88997
88 | 850 | 763 | 2 | 19.9857
88 | 850 | 764 | 2 | 20.83518
88 | 850 | 765 | 2 | 22.33591
88 | 850 | 766 | 2 | 20.8439
88 | 850 | 767 | 2 | 21.30717
88 | 850 | 768 | 2 | 20.3443
88 | 850 | 769 | 2 | 19.70533
88 | 850 | 770 | 2 | 21.43127
88 | 850 | 771 | 2 | 19.79297
88 | 850 | 772 | 2 | 20.95434
88 | 850 | 773 | 2 | 20.4584
88 | 850 | 774 | 2 | 20.76068
88 | 850 | 775 | 2 | 20.89452
88 | 850 | 776 | 2 | 20.3691
88 | 850 | 777 | 2 | 20.91113
88 | 850 | 778 | 2 | 20.0933
88 | 850 | 779 | 2 | 21.08087
88 | 850 | 780 | 2 | 17.66661
88 | 850 | 781 | 2 | 20.43545
88 | 850 | 782 | 2 | 20.42248
88 | 850 | 783 | 2 | 19.37995
88 | 850 | 784 | 2 | 19.45988
88 | 850 | 785 | 2 | 22.49525
88 | 850 | 786 | 2 | 20.61134
88 | 850 | 787 | 2 | 18.65737
88 | 850 | 788 | 2 | 21.60798
88 | 850 | 789 | 2 | 20.29206
88 | 850 | 790 | 2 | 21.90636
88 | 850 | 791 | 2 | 20.82414
88 | 850 | 792 | 2 | 20.65751
88 | 850 | 793 | 2 | 20.16674
88 | 850 | 794 | 2 | 20.82758
88 | 850 | 795 | 2 | 19.44821
88 | 850 | 796 | 2 | 21.88699
88 | 850 | 797 | 2 | 21.14467
88 | 850 | 798 | 2 | 22.07859
88 | 850 | 799 | 2 | 20.77297
88 | 850 | 800 | 2 | 20.79381
88 | 850 | 801 | 2 | 19.75749
88 | 850 | 802 | 2 | 20.35904
88 | 850 | 803 | 2 | 21.78881
88 | 850 | 804 | 2 | 20.27623
88 | 850 | 805 | 2 | 20.98577
88 | 850 | 806 | 2 | 20.58424
88 | 850 | 807 | 2 | 20.056
88 | 850 | 808 | 2 | 20.89715
88 | 850 | 809 | 2 | 19.20971
88 | 850 | 810 | 2 | 18.85554
88 | 850 | 811 | 2 | 21.42848
88 | 850 | 812 | 2 | 20.92126
88 | 850 | 813 | 2 | 20.84462
88 | 850 | 814 | 2 | 21.37822
88 | 850 | 815 | 2 | 20.52136
88 | 850 | 816 | 2 | 20.35885
88 | 850 | 817 | 2 | 23.09558
88 | 850 | 818 | 2 | 20.36001
88 | 850 | 819 | 2 | 22.31034
88 | 850 | 820 | 2 | 20.45356
88 | 850 | 821 | 2 | 21.10582
88 | 850 | 822 | 2 | 20.29585
88 | 850 | 823 | 2 | 20.8769
88 | 850 | 824 | 2 | 21.18313
88 | 850 | 825 | 2 | 20.69223
88 | 850 | 826 | 2 | 20.61735
88 | 850 | 827 | 2 | 21.10355
88 | 850 | 828 | 2 | 21.45358
88 | 850 | 829 | 2 | 22.1778
88 | 850 | 830 | 2 | 21.94382
88 | 850 | 831 | 2 | 20.48266
88 | 850 | 832 | 2 | 20.12942
88 | 850 | 833 | 2 | 22.39333
88 | 850 | 834 | 2 | 18.90134
88 | 850 | 835 | 2 | 20.60118
88 | 850 | 836 | 2 | 20.74197
88 | 850 | 837 | 2 | 20.60171
88 | 850 | 838 | 2 | 18.08728
88 | 850 | 839 | 2 | 19.15845
88 | 850 | 840 | 2 | 20.23006
88 | 850 | 841 | 2 | 21.06275
88 | 850 | 842 | 2 | 20.52435
88 | 850 | 843 | 2 | 19.44381
88 | 850 | 844 | 2 | 20.9558
88 | 850 | 845 | 2 | 20.33638
88 | 850 | 846 | 2 | 19.95172
88 | 850 | 847 | 2 | 20.08609
88 | 850 | 848 | 2 | 21.24618
88 | 850 | 849 | 2 | 19.36157
88 | 850 | 850 | 2 | 20.28854
88 | 850 | 851 | 2 | 21.23921
88 | 850 | 852 | 2 | 21.03969
88 | 850 | 853 | 2 | 21.7207
88 | 850 | 854 | 2 | 20.69193
88 | 850 | 855 | 2 | 20.1201
88 | 850 | 856 | 2 | 21.99258
88 | 850 | 857 | 2 | 19.69024
88 | 850 | 858 | 2 | 21.94371
88 | 850 | 859 | 2 | 20.26472
88 | 850 | 860 | 2 | 20.91712
88 | 850 | 861 | 2 | 18.68416
88 | 850 | 862 | 2 | 20.49955
88 | 850 | 863 | 2 | 20.5722
88 | 850 | 864 | 2 | 20.85752
88 | 850 | 865 | 2 | 22.18843
88 | 850 | 866 | 2 | 17.19563
88 | 850 | 867 | 2 | 18.40888
88 | 850 | 868 | 2 | 20.47715
88 | 850 | 869 | 2 | 19.18032
88 | 850 | 870 | 2 | 19.79952
88 | 850 | 871 | 2 | 20.56716
88 | 850 | 872 | 2 | 21.28625
88 | 850 | 873 | 2 | 22.61764
88 | 850 | 874 | 2 | 20.27854
88 | 850 | 875 | 2 | 21.34761
88 | 850 | 876 | 2 | 20.56149
88 | 850 | 877 | 2 | 21.3086
88 | 850 | 878 | 2 | 22.61477
88 | 850 | 879 | 2 | 21.74782
88 | 850 | 880 | 2 | 21.37766
88 | 850 | 881 | 2 | 22.07693
88 | 850 | 882 | 2 | 20.78638
88 | 850 | 883 | 2 | 23.07648
88 | 850 | 884 | 2 | 23.07744
88 | 850 | 885 | 2 | 21.85689
88 | 850 | 886 | 2 | 20.73618
88 | 850 | 887 | 2 | 19.34004
88 | 850 | 888 | 2 | 19.95432
88 | 850 | 889 | 2 | 20.66298
88 | 850 | 890 | 2 | 19.60374
88 | 850 | 891 | 2 | 19.47716
88 | 850 | 892 | 2 | 21.32424
88 | 850 | 893 | 2 | 19.87947
88 | 850 | 894 | 2 | 20.05323
88 | 850 | 895 | 2 | 19.82784
88 | 850 | 896 | 2 | 17.23274
88 | 850 | 897 | 2 | 20.12939
88 | 850 | 898 | 2 | 20.56352
88 | 850 | 899 | 2 | 19.49051
88 | 850 | 900 | 2 | 20.10124
88 | 850 | 901 | 2 | 21.27221
88 | 850 | 902 | 2 | 20.87235
88 | 850 | 903 | 2 | 20.41185
88 | 850 | 904 | 2 | 18.21435
88 | 850 | 905 | 2 | 20.16685
88 | 850 | 906 | 2 | 19.61138
88 | 850 | 907 | 2 | 18.40666
88 | 850 | 908 | 2 | 20.9206
88 | 850 | 909 | 2 | 20.8181
88 | 850 | 910 | 2 | 21.07278
88 | 850 | 911 | 2 | 20.00253
88 | 850 | 912 | 2 | 20.2241
88 | 850 | 913 | 2 | 20.74897
88 | 850 | 914 | 2 | 20.6169
88 | 850 | 915 | 2 | 18.95784
88 | 850 | 916 | 2 | 21.89509
88 | 850 | 917 | 2 | 22.41925
88 | 850 | 918 | 2 | 21.1607
88 | 850 | 919 | 2 | 20.66458
88 | 850 | 920 | 2 | 21.44266
88 | 850 | 921 | 2 | 20.22662
88 | 850 | 922 | 2 | 22.50977
88 | 850 | 923 | 2 | 20.67371
88 | 850 | 924 | 2 | 20.65871
88 | 850 | 925 | 2 | 20.73758
88 | 850 | 926 | 2 | 17.63911
88 | 850 | 927 | 2 | 20.61255
88 | 850 | 928 | 2 | 20.57185
88 | 850 | 929 | 2 | 20.57578
88 | 850 | 930 | 2 | 21.88199
88 | 850 | 931 | 2 | 22.10844
88 | 850 | 932 | 2 | 21.3733
88 | 850 | 933 | 2 | 20.3292
88 | 850 | 934 | 2 | 20.10312
88 | 850 | 935 | 2 | 19.38194
88 | 850 | 936 | 2 | 19.46296
88 | 850 | 937 | 2 | 24.19882
88 | 850 | 938 | 2 | 20.41502
88 | 850 | 939 | 2 | 21.02657
88 | 850 | 940 | 2 | 19.89177
88 | 850 | 941 | 2 | 22.46068
88 | 850 | 942 | 2 | 21.28469
88 | 850 | 943 | 2 | 20.55875
88 | 850 | 944 | 2 | 21.19618
88 | 850 | 945 | 2 | 23.04201
88 | 850 | 946 | 2 | 20.89627
88 | 850 | 947 | 2 | 22.97564
88 | 850 | 948 | 2 | 21.70873
88 | 850 | 949 | 2 | 20.37599
88 | 850 | 950 | 2 | 21.79924
88 | 850 | 951 | 2 | 19.69461
88 | 850 | 952 | 2 | 20.33922
88 | 850 | 953 | 2 | 19.8554
88 | 850 | 954 | 2 | 20.65687
88 | 850 | 955 | 2 | 18.27407
88 | 850 | 956 | 2 | 20.31016
88 | 850 | 957 | 2 | 20.25149
88 | 850 | 958 | 2 | 19.99207
88 | 850 | 959 | 2 | 20.64254
88 | 850 | 960 | 2 | 20.26554
88 | 850 | 961 | 2 | 20.44815
88 | 850 | 962 | 2 | 20.06505
88 | 850 | 963 | 2 | 20.81111
88 | 850 | 964 | 2 | 17.66589
88 | 850 | 965 | 2 | 20.18031
88 | 850 | 966 | 2 | 18.58187
88 | 850 | 967 | 2 | 20.37507
88 | 850 | 968 | 2 | 20.08985
88 | 850 | 969 | 2 | 22.23033
88 | 850 | 970 | 2 | 20.92839
88 | 850 | 971 | 2 | 19.70014
88 | 850 | 972 | 2 | 18.18927
88 | 850 | 973 | 2 | 20.48322
88 | 850 | 974 | 2 | 19.95479
88 | 850 | 975 | 2 | 19.63378
88 | 850 | 976 | 2 | 19.94413
88 | 850 | 977 | 2 | 20.75783
88 | 850 | 978 | 2 | 20.56504
88 | 850 | 979 | 2 | 21.17126
88 | 850 | 980 | 2 | 22.62039
88 | 850 | 981 | 2 | 21.65882
88 | 850 | 982 | 2 | 21.67616
88 | 850 | 983 | 2 | 19.31867
88 | 850 | 984 | 2 | 19.67622
88 | 850 | 985 | 2 | 20.44296
88 | 850 | 986 | 2 | 20.33597
88 | 850 | 987 | 2 | 21.3186
88 | 850 | 988 | 2 | 20.7028
88 | 850 | 989 | 2 | 22.46288
88 | 850 | 990 | 2 | 19.08704
88 | 850 | 991 | 2 | 21.1033
88 | 850 | 992 | 2 | 20.67871
88 | 850 | 993 | 2 | 21.02921
88 | 850 | 994 | 2 | 20.195
88 | 850 | 995 | 2 | 20.09097
88 | 850 | 996 | 2 | 21.10463
88 | 850 | 997 | 2 | 20.70843
88 | 850 | 998 | 2 | 19.08624
88 | 850 | 999 | 2 | 19.90182
88 | 850 | 1000 | 2 | 21.16183
88 | 850 | 1001 | 2 | 20.88087
88 | 850 | 1002 | 2 | 20.29581
88 | 850 | 1003 | 2 | 17.56748
88 | 850 | 1004 | 2 | 21.05592
88 | 850 | 1005 | 2 | 18.77982
88 | 850 | 1006 | 2 | 20.58217
88 | 850 | 1007 | 2 | 19.78642
88 | 850 | 1008 | 2 | 17.67428
88 | 850 | 1009 | 2 | 20.78299
88 | 850 | 1010 | 2 | 21.65817
88 | 850 | 1011 | 2 | 19.65214
88 | 850 | 1012 | 2 | 19.16964
88 | 850 | 1013 | 2 | 22.15389
88 | 850 | 1014 | 2 | 21.40864
88 | 850 | 1015 | 2 | 20.99819
88 | 850 | 1016 | 2 | 21.79106
88 | 850 | 1017 | 2 | 19.54297
88 | 850 | 1018 | 2 | 19.11016
88 | 850 | 1019 | 2 | 18.09496
88 | 850 | 1020 | 2 | 17.60893
88 | 850 | 1021 | 2 | 19.11993
88 | 850 | 1022 | 2 | 21.02127
88 | 850 | 1023 | 2 | 21.63064
88 | 850 | 1024 | 2 | 23.03743
88 | 850 | 1025 | 2 | 22.02935
88 | 850 | 1026 | 2 | 21.35553
88 | 850 | 1027 | 2 | 20.70821
88 | 850 | 1028 | 2 | 20.04967
88 | 850 | 1029 | 2 | 21.12849
88 | 850 | 1030 | 2 | 21.19001
88 | 850 | 1031 | 2 | 20.30491
88 | 850 | 1032 | 2 | 18.51177
88 | 850 | 1033 | 2 | 23.94915
88 | 850 | 1034 | 2 | 20.68446
88 | 850 | 1035 | 2 | 20.93898
88 | 850 | 1036 | 2 | 21.41984
88 | 850 | 1037 | 2 | 18.75864
88 | 850 | 1038 | 2 | 20.88624
88 | 850 | 1039 | 2 | 20.85904
88 | 850 | 1040 | 2 | 19.35557
88 | 850 | 1041 | 2 | 20.76607
88 | 850 | 1042 | 2 | 20.27413
88 | 850 | 1043 | 2 | 19.64311
88 | 850 | 1044 | 2 | 20.07724
88 | 850 | 1045 | 2 | 21.21639
88 | 850 | 1046 | 2 | 19.33132
88 | 850 | 1047 | 2 | 20.98305
88 | 850 | 1048 | 2 | 18.16756
88 | 850 | 1049 | 2 | 20.44085
88 | 850 | 1050 | 2 | 21.57203
88 | 850 | 1051 | 2 | 20.30185
88 | 850 | 1052 | 2 | 19.55722
88 | 850 | 1053 | 2 | 20.61017
88 | 850 | 1054 | 2 | 20.52218
88 | 850 | 1055 | 2 | 20.91389
88 | 850 | 1056 | 2 | 20.0782
88 | 850 | 1057 | 2 | 19.40638
88 | 850 | 1058 | 2 | 20.82368
88 | 850 | 1059 | 2 | 17.14994
88 | 850 | 1060 | 2 | 21.94409
88 | 850 | 1061 | 2 | 21.80462
88 | 850 | 1062 | 2 | 20.26641
88 | 850 | 1063 | 2 | 21.14972
88 | 850 | 1064 | 2 | 21.00413
88 | 850 | 1065 | 2 | 20.16859
88 | 850 | 1066 | 2 | 21.43023
88 | 850 | 1067 | 2 | 19.55442
88 | 850 | 1068 | 2 | 20.08203
88 | 850 | 1069 | 2 | 22.30997
88 | 850 | 1070 | 2 | 19.93895
88 | 850 | 1071 | 2 | 19.79416
88 | 850 | 1072 | 2 | 18.73615
88 | 850 | 1073 | 2 | 17.3723
88 | 850 | 1074 | 2 | 20.54862
88 | 850 | 1075 | 2 | 20.88817
88 | 850 | 1076 | 2 | 21.42026
88 | 850 | 1077 | 2 | 20.6738
88 | 850 | 1078 | 2 | 20.44475
88 | 850 | 1079 | 2 | 21.08406
88 | 850 | 1080 | 2 | 20.95245
88 | 850 | 1081 | 2 | 19.84419
88 | 850 | 1082 | 2 | 21.30706
88 | 850 | 1083 | 2 | 19.86486
88 | 850 | 1084 | 2 | 21.01088
88 | 850 | 1085 | 2 | 20.89334
88 | 850 | 1086 | 2 | 19.29396
88 | 850 | 1087 | 2 | 20.06537
88 | 850 | 1088 | 2 | 20.91929
88 | 850 | 1089 | 2 | 23.15149
88 | 850 | 1090 | 2 | 20.80455
88 | 850 | 1091 | 2 | 20.27337
88 | 850 | 1092 | 2 | 15.32182
88 | 850 | 1093 | 2 | 22.19719
88 | 850 | 1094 | 2 | 23.26525
88 | 850 | 1095 | 2 | 22.0913
88 | 850 | 1096 | 2 | 20.83109
88 | 850 | 1097 | 2 | 19.33463
88 | 850 | 1098 | 2 | 21.5956
88 | 850 | 1099 | 2 | 19.85039
88 | 850 | 1100 | 2 | 21.22716
88 | 850 | 1101 | 2 | 19.21516
88 | 850 | 1102 | 2 | 19.8952
88 | 850 | 1103 | 2 | 18.28826
88 | 850 | 1104 | 2 | 19.83063
88 | 850 | 1105 | 2 | 20.86351
88 | 850 | 1106 | 2 | 21.44076
88 | 850 | 1107 | 2 | 20.6567
88 | 850 | 1108 | 2 | 20.37307
88 | 850 | 1109 | 2 | 20.52198
88 | 850 | 1110 | 2 | 20.19345
88 | 850 | 1111 | 2 | 21.20815
88 | 850 | 1112 | 2 | 20.78236
88 | 850 | 1113 | 2 | 20.964
88 | 850 | 1114 | 2 | 22.05944
88 | 850 | 1115 | 2 | 22.72803
88 | 850 | 1116 | 2 | 21.91392
88 | 850 | 1117 | 2 | 20.821
88 | 850 | 1118 | 2 | 19.57138
88 | 850 | 1119 | 2 | 19.61209
88 | 850 | 1120 | 2 | 21.03584
88 | 850 | 1121 | 2 | 20.37173
88 | 850 | 1122 | 2 | 20.60592
88 | 850 | 1123 | 2 | 22.23814
88 | 850 | 1124 | 2 | 20.12867
88 | 850 | 1125 | 2 | 20.29679
88 | 850 | 1126 | 2 | 21.17482
88 | 850 | 1127 | 2 | 21.47013
88 | 850 | 1128 | 2 | 19.6918
88 | 850 | 1129 | 2 | 20.44985
88 | 850 | 1130 | 2 | 20.28032
88 | 850 | 1131 | 2 | 19.6685
88 | 850 | 1132 | 2 | 20.78392
88 | 850 | 1133 | 2 | 20.24446
88 | 850 | 1134 | 2 | 20.41132
88 | 850 | 1135 | 2 | 19.82349
88 | 850 | 1136 | 2 | 21.02629
88 | 850 | 1137 | 2 | 20.83825
88 | 850 | 1138 | 2 | 19.12049
88 | 850 | 1139 | 2 | 19.71176
88 | 850 | 1140 | 2 | 20.21557
88 | 850 | 1141 | 2 | 23.9273
88 | 850 | 1142 | 2 | 20.39653
88 | 850 | 1143 | 2 | 23.22486
88 | 850 | 1144 | 2 | 20.40687
88 | 850 | 1145 | 2 | 21.2757
88 | 850 | 1146 | 2 | 22.47081
88 | 850 | 1147 | 2 | 21.35289
88 | 850 | 1148 | 2 | 20.67076
88 | 850 | 1149 | 2 | 21.668
88 | 850 | 1150 | 2 | 20.81089
88 | 850 | 1151 | 2 | 20.72515
88 | 850 | 1152 | 2 | 22.00461
88 | 850 | 1153 | 2 | 20.31298
88 | 850 | 1154 | 2 | 20.75116
88 | 850 | 1155 | 2 | 20.35552
88 | 850 | 1156 | 2 | 18.6805
88 | 850 | 1157 | 2 | 20.73358
88 | 850 | 1158 | 2 | 20.1077
88 | 850 | 1159 | 2 | 21.5006
88 | 850 | 1160 | 2 | 21.07409
88 | 850 | 1161 | 2 | 19.33813
88 | 850 | 1162 | 2 | 20.24537
88 | 850 | 1163 | 2 | 20.77093
88 | 850 | 1164 | 2 | 21.48671
88 | 850 | 1165 | 2 | 20.85046
88 | 850 | 1166 | 2 | 19.41394
88 | 850 | 1167 | 2 | 21.00779
88 | 850 | 1168 | 2 | 20.4727
88 | 850 | 1169 | 2 | 17.26967
88 | 850 | 1170 | 2 | 20.70015
88 | 850 | 1171 | 2 | 21.11567
88 | 850 | 1172 | 2 | 21.7635
88 | 850 | 1173 | 2 | 23.60825
88 | 850 | 1174 | 2 | 20.5844
88 | 850 | 1175 | 2 | 20.12576
88 | 850 | 1176 | 2 | 19.75971
88 | 850 | 1177 | 2 | 20.21651
88 | 850 | 1178 | 2 | 19.20985
88 | 850 | 1179 | 2 | 20.9536
88 | 850 | 1180 | 2 | 21.27458
88 | 850 | 1181 | 2 | 20.74797
88 | 850 | 1182 | 2 | 22.06154
88 | 850 | 1183 | 2 | 19.12382
88 | 850 | 1184 | 2 | 21.07465
88 | 850 | 1185 | 2 | 20.08322
88 | 850 | 1186 | 2 | 20.7829
88 | 850 | 1187 | 2 | 19.02642
88 | 850 | 1188 | 2 | 20.46549
88 | 850 | 1189 | 2 | 20.82549
88 | 850 | 1190 | 2 | 16.60177
88 | 850 | 1191 | 2 | 20.01827
88 | 850 | 1192 | 2 | 19.60917
88 | 850 | 1193 | 2 | 19.7375
88 | 850 | 1194 | 2 | 20.00497
88 | 850 | 1195 | 2 | 21.98364
88 | 850 | 1196 | 2 | 20.51506
88 | 850 | 1197 | 2 | 20.47203
88 | 850 | 1198 | 2 | 20.62525
88 | 850 | 1199 | 2 | 20.60169
88 | 850 | 1200 | 2 | 21.28449
89 | 875 | 0 | 0.6 | 0
89 | 875 | 1 | 0.6 | 0.3850089
89 | 875 | 2 | 0.6 | 0.7524173
89 | 875 | 3 | 0.6 | 1.222057
89 | 875 | 4 | 0.6 | 1.59051
89 | 875 | 5 | 0.6 | 1.818364
89 | 875 | 6 | 0.6 | 2.419183
89 | 875 | 7 | 0.6 | 2.768198
89 | 875 | 8 | 0.6 | 2.813424
89 | 875 | 9 | 0.6 | 3.16423
89 | 875 | 10 | 0.6 | 3.904793
89 | 875 | 11 | 0.6 | 3.815365
89 | 875 | 12 | 0.6 | 4.015019
89 | 875 | 13 | 0.6 | 4.434233
89 | 875 | 14 | 0.6 | 4.987294
89 | 875 | 15 | 0.6 | 5.69847
89 | 875 | 16 | 0.6 | 5.48051
89 | 875 | 17 | 0.6 | 5.951206
89 | 875 | 18 | 0.6 | 6.140729
89 | 875 | 19 | 0.6 | 5.734935
89 | 875 | 20 | 0.6 | 6.496748
89 | 875 | 21 | 0.6 | 6.991509
89 | 875 | 22 | 0.6 | 7.316272
89 | 875 | 23 | 0.6 | 8.192223
89 | 875 | 24 | 0.6 | 7.803336
89 | 875 | 25 | 0.6 | 7.935993
89 | 875 | 26 | 0.6 | 8.944532
89 | 875 | 27 | 0.6 | 9.511667
89 | 875 | 28 | 0.6 | 8.989258
89 | 875 | 29 | 0.6 | 8.544472
89 | 875 | 30 | 0.6 | 10.14095
89 | 875 | 31 | 0.6 | 9.520768
89 | 875 | 32 | 0.6 | 10.15848
89 | 875 | 33 | 0.6 | 10.2284
89 | 875 | 34 | 0.6 | 10.48003
89 | 875 | 35 | 0.6 | 10.55198
89 | 875 | 36 | 0.6 | 11.55496
89 | 875 | 37 | 0.6 | 12.08874
89 | 875 | 38 | 0.6 | 10.8769
89 | 875 | 39 | 0.6 | 12.62577
89 | 875 | 40 | 0.6 | 11.70337
89 | 875 | 41 | 0.6 | 12.66195
89 | 875 | 42 | 0.6 | 12.51383
89 | 875 | 43 | 0.6 | 13.43197
89 | 875 | 44 | 0.6 | 12.83145
89 | 875 | 45 | 0.6 | 13.65669
89 | 875 | 46 | 0.6 | 11.36453
89 | 875 | 47 | 0.6 | 14.11842
89 | 875 | 48 | 0.6 | 14.36233
89 | 875 | 49 | 0.6 | 12.43058
89 | 875 | 50 | 0.6 | 13.63699
89 | 875 | 51 | 0.6 | 15.29177
89 | 875 | 52 | 0.6 | 14.53201
89 | 875 | 53 | 0.6 | 14.80839
89 | 875 | 54 | 0.6 | 14.52557
89 | 875 | 55 | 0.6 | 13.76258
89 | 875 | 56 | 0.6 | 14.27315
89 | 875 | 57 | 0.6 | 14.6463
89 | 875 | 58 | 0.6 | 14.55748
89 | 875 | 59 | 0.6 | 15.17981
89 | 875 | 60 | 0.6 | 15.35016
89 | 875 | 61 | 0.6 | 14.13621
89 | 875 | 62 | 0.6 | 15.55154
89 | 875 | 63 | 0.6 | 16.02011
89 | 875 | 64 | 0.6 | 17.19669
89 | 875 | 65 | 0.6 | 15.93016
89 | 875 | 66 | 0.6 | 16.25693
89 | 875 | 67 | 0.6 | 18.86925
89 | 875 | 68 | 0.6 | 15.97782
89 | 875 | 69 | 0.6 | 14.99863
89 | 875 | 70 | 0.6 | 17.86081
89 | 875 | 71 | 0.6 | 15.0796
89 | 875 | 72 | 0.6 | 16.08833
89 | 875 | 73 | 0.6 | 17.54951
89 | 875 | 74 | 0.6 | 15.74399
89 | 875 | 75 | 0.6 | 18.87682
89 | 875 | 76 | 0.6 | 18.16875
89 | 875 | 77 | 0.6 | 18.58674
89 | 875 | 78 | 0.6 | 18.05348
89 | 875 | 79 | 0.6 | 18.34472
89 | 875 | 80 | 0.6 | 18.82503
89 | 875 | 81 | 0.6 | 17.9715
89 | 875 | 82 | 0.6 | 20.73319
89 | 875 | 83 | 0.6 | 18.39183
89 | 875 | 84 | 0.6 | 17.64902
89 | 875 | 85 | 0.6 | 19.72609
89 | 875 | 86 | 0.6 | 20.95026
89 | 875 | 87 | 0.6 | 20.05206
89 | 875 | 88 | 0.6 | 18.17457
89 | 875 | 89 | 0.6 | 17.73785
89 | 875 | 90 | 0.6 | 17.96647
89 | 875 | 91 | 0.6 | 18.21798
89 | 875 | 92 | 0.6 | 20.33517
89 | 875 | 93 | 0.6 | 19.38969
89 | 875 | 94 | 0.6 | 20.27813
89 | 875 | 95 | 0.6 | 17.89357
89 | 875 | 96 | 0.6 | 19.71931
89 | 875 | 97 | 0.6 | 21.07479
89 | 875 | 98 | 0.6 | 19.73066
89 | 875 | 99 | 0.6 | 20.29518
89 | 875 | 100 | 0.6 | 22.67452
89 | 875 | 101 | 0.6 | 22.30612
89 | 875 | 102 | 0.6 | 19.84043
89 | 875 | 103 | 0.6 | 18.45501
89 | 875 | 104 | 0.6 | 20.92802
89 | 875 | 105 | 0.6 | 21.32783
89 | 875 | 106 | 0.6 | 21.2261
89 | 875 | 107 | 0.6 | 20.70197
89 | 875 | 108 | 0.6 | 21.36824
89 | 875 | 109 | 0.6 | 21.1831
89 | 875 | 110 | 0.6 | 21.82247
89 | 875 | 111 | 0.6 | 21.66922
89 | 875 | 112 | 0.6 | 20.66533
89 | 875 | 113 | 0.6 | 20.69433
89 | 875 | 114 | 0.6 | 22.42786
89 | 875 | 115 | 0.6 | 21.70926
89 | 875 | 116 | 0.6 | 21.72375
89 | 875 | 117 | 0.6 | 21.26264
89 | 875 | 118 | 0.6 | 23.15505
89 | 875 | 119 | 0.6 | 25.07239
89 | 875 | 120 | 0.6 | 22.74731
89 | 875 | 121 | 0.6 | 22.64896
89 | 875 | 122 | 0.6 | 22.22487
89 | 875 | 123 | 0.6 | 22.99393
89 | 875 | 124 | 0.6 | 23.94764
89 | 875 | 125 | 0.6 | 22.87775
89 | 875 | 126 | 0.6 | 23.00033
89 | 875 | 127 | 0.6 | 19.82806
89 | 875 | 128 | 0.6 | 22.00282
89 | 875 | 129 | 0.6 | 21.7217
89 | 875 | 130 | 0.6 | 22.67005
89 | 875 | 131 | 0.6 | 22.85727
89 | 875 | 132 | 0.6 | 22.47529
89 | 875 | 133 | 0.6 | 20.99364
89 | 875 | 134 | 0.6 | 21.79602
89 | 875 | 135 | 0.6 | 24.92499
89 | 875 | 136 | 0.6 | 25.81262
89 | 875 | 137 | 0.6 | 22.56763
89 | 875 | 138 | 0.6 | 22.58698
89 | 875 | 139 | 0.6 | 22.22837
89 | 875 | 140 | 0.6 | 20.40789
89 | 875 | 141 | 0.6 | 24.37479
89 | 875 | 142 | 0.6 | 24.76397
89 | 875 | 143 | 0.6 | 23.24587
89 | 875 | 144 | 0.6 | 24.03645
89 | 875 | 145 | 0.6 | 24.63117
89 | 875 | 146 | 0.6 | 20.23466
89 | 875 | 147 | 0.6 | 23.43547
89 | 875 | 148 | 0.6 | 18.21926
89 | 875 | 149 | 0.6 | 25.72561
89 | 875 | 150 | 0.6 | 23.23907
89 | 875 | 151 | 0.6 | 23.69193
89 | 875 | 152 | 0.6 | 25.38093
89 | 875 | 153 | 0.6 | 27.21317
89 | 875 | 154 | 0.6 | 24.58314
89 | 875 | 155 | 0.6 | 25.94303
89 | 875 | 156 | 0.6 | 22.45921
89 | 875 | 157 | 0.6 | 24.36163
89 | 875 | 158 | 0.6 | 23.61248
89 | 875 | 159 | 0.6 | 24.32205
89 | 875 | 160 | 0.6 | 24.92104
89 | 875 | 161 | 0.6 | 24.04288
89 | 875 | 162 | 0.6 | 22.90255
89 | 875 | 163 | 0.6 | 25.15758
89 | 875 | 164 | 0.6 | 23.84176
89 | 875 | 165 | 0.6 | 22.48874
89 | 875 | 166 | 0.6 | 22.13857
89 | 875 | 167 | 0.6 | 24.44472
89 | 875 | 168 | 0.6 | 21.80601
89 | 875 | 169 | 0.6 | 24.31855
89 | 875 | 170 | 0.6 | 24.72319
89 | 875 | 171 | 0.6 | 23.46232
89 | 875 | 172 | 0.6 | 25.11333
89 | 875 | 173 | 0.6 | 23.95795
89 | 875 | 174 | 0.6 | 24.62501
89 | 875 | 175 | 0.6 | 21.95702
89 | 875 | 176 | 0.6 | 23.93224
89 | 875 | 177 | 0.6 | 23.40343
89 | 875 | 178 | 0.6 | 24.83744
89 | 875 | 179 | 0.6 | 24.74467
89 | 875 | 180 | 0.6 | 25.11052
89 | 875 | 181 | 0.6 | 26.95754
89 | 875 | 182 | 0.6 | 26.00906
89 | 875 | 183 | 0.6 | 26.02106
89 | 875 | 184 | 0.6 | 25.57371
89 | 875 | 185 | 0.6 | 22.71916
89 | 875 | 186 | 0.6 | 23.91662
89 | 875 | 187 | 0.6 | 25.80299
89 | 875 | 188 | 0.6 | 23.59758
89 | 875 | 189 | 0.6 | 25.58461
89 | 875 | 190 | 0.6 | 24.72792
89 | 875 | 191 | 0.6 | 25.49794
89 | 875 | 192 | 0.6 | 27.00819
89 | 875 | 193 | 0.6 | 24.75863
89 | 875 | 194 | 0.6 | 25.86335
89 | 875 | 195 | 0.6 | 24.57461
89 | 875 | 196 | 0.6 | 24.15299
89 | 875 | 197 | 0.6 | 25.23462
89 | 875 | 198 | 0.6 | 25.24989
89 | 875 | 199 | 0.6 | 28.42438
89 | 875 | 200 | 0.6 | 28.00893
89 | 875 | 201 | 0.6 | 23.58087
89 | 875 | 202 | 0.6 | 24.69339
89 | 875 | 203 | 0.6 | 23.35441
89 | 875 | 204 | 0.6 | 25.16875
89 | 875 | 205 | 0.6 | 25.72424
89 | 875 | 206 | 0.6 | 25.19356
89 | 875 | 207 | 0.6 | 26.07095
89 | 875 | 208 | 0.6 | 24.016
89 | 875 | 209 | 0.6 | 24.90605
89 | 875 | 210 | 0.6 | 27.66515
89 | 875 | 211 | 0.6 | 24.74053
89 | 875 | 212 | 0.6 | 27.04562
89 | 875 | 213 | 0.6 | 25.34927
89 | 875 | 214 | 0.6 | 25.62959
89 | 875 | 215 | 0.6 | 25.04254
89 | 875 | 216 | 0.6 | 23.87216
89 | 875 | 217 | 0.6 | 25.33953
89 | 875 | 218 | 0.6 | 25.06311
89 | 875 | 219 | 0.6 | 24.41519
89 | 875 | 220 | 0.6 | 25.03711
89 | 875 | 221 | 0.6 | 23.6702
89 | 875 | 222 | 0.6 | 20.66137
89 | 875 | 223 | 0.6 | 26.93209
89 | 875 | 224 | 0.6 | 25.94322
89 | 875 | 225 | 0.6 | 25.07389
89 | 875 | 226 | 0.6 | 28.05539
89 | 875 | 227 | 0.6 | 26.9873
89 | 875 | 228 | 0.6 | 25.77307
89 | 875 | 229 | 0.6 | 24.97106
89 | 875 | 230 | 0.6 | 25.6983
89 | 875 | 231 | 0.6 | 31.72982
89 | 875 | 232 | 0.6 | 24.82064
89 | 875 | 233 | 0.6 | 24.03505
89 | 875 | 234 | 0.6 | 24.16184
89 | 875 | 235 | 0.6 | 25.84725
89 | 875 | 236 | 0.6 | 25.05934
89 | 875 | 237 | 0.6 | 27.81876
89 | 875 | 238 | 0.6 | 27.57036
89 | 875 | 239 | 0.6 | 25.71031
89 | 875 | 240 | 0.6 | 26.16574
89 | 875 | 241 | 0.6 | 25.93703
89 | 875 | 242 | 0.6 | 25.88478
89 | 875 | 243 | 0.6 | 25.05142
89 | 875 | 244 | 0.6 | 26.31206
89 | 875 | 245 | 0.6 | 25.90146
89 | 875 | 246 | 0.6 | 26.91335
89 | 875 | 247 | 0.6 | 23.46506
89 | 875 | 248 | 0.6 | 26.71093
89 | 875 | 249 | 0.6 | 26.38276
89 | 875 | 250 | 0.6 | 27.10611
89 | 875 | 251 | 0.6 | 22.93477
89 | 875 | 252 | 0.6 | 27.6145
89 | 875 | 253 | 0.6 | 27.3074
89 | 875 | 254 | 0.6 | 26.93335
89 | 875 | 255 | 0.6 | 24.61816
89 | 875 | 256 | 0.6 | 27.9278
89 | 875 | 257 | 0.6 | 29.55502
89 | 875 | 258 | 0.6 | 26.25452
89 | 875 | 259 | 0.6 | 26.12034
89 | 875 | 260 | 0.6 | 26.36455
89 | 875 | 261 | 0.6 | 25.58906
89 | 875 | 262 | 0.6 | 25.89805
89 | 875 | 263 | 0.6 | 24.4206
89 | 875 | 264 | 0.6 | 26.67186
89 | 875 | 265 | 0.6 | 25.6576
89 | 875 | 266 | 0.6 | 27.27126
89 | 875 | 267 | 0.6 | 23.8771
89 | 875 | 268 | 0.6 | 22.95533
89 | 875 | 269 | 0.6 | 23.48616
89 | 875 | 270 | 0.6 | 28.74408
89 | 875 | 271 | 0.6 | 26.13657
89 | 875 | 272 | 0.6 | 26.56792
89 | 875 | 273 | 0.6 | 24.54
89 | 875 | 274 | 0.6 | 26.61172
89 | 875 | 275 | 0.6 | 26.45327
89 | 875 | 276 | 0.6 | 26.82779
89 | 875 | 277 | 0.6 | 26.58572
89 | 875 | 278 | 0.6 | 25.78253
89 | 875 | 279 | 0.6 | 25.94223
89 | 875 | 280 | 0.6 | 25.24193
89 | 875 | 281 | 0.6 | 25.75814
89 | 875 | 282 | 0.6 | 26.03271
89 | 875 | 283 | 0.6 | 26.32104
89 | 875 | 284 | 0.6 | 26.27725
89 | 875 | 285 | 0.6 | 26.51111
89 | 875 | 286 | 0.6 | 26.29135
89 | 875 | 287 | 0.6 | 24.76999
89 | 875 | 288 | 0.6 | 23.8208
89 | 875 | 289 | 0.6 | 26.29955
89 | 875 | 290 | 0.6 | 26.43129
89 | 875 | 291 | 0.6 | 25.9714
89 | 875 | 292 | 0.6 | 26.36456
89 | 875 | 293 | 0.6 | 29.39486
89 | 875 | 294 | 0.6 | 24.68009
89 | 875 | 295 | 0.6 | 26.49492
89 | 875 | 296 | 0.6 | 27.58937
89 | 875 | 297 | 0.6 | 26.48394
89 | 875 | 298 | 0.6 | 27.35457
89 | 875 | 299 | 0.6 | 27.42553
89 | 875 | 300 | 0.6 | 26.48011
89 | 875 | 301 | 0.6 | 26.67385
89 | 875 | 302 | 0.6 | 22.2419
89 | 875 | 303 | 0.6 | 26.12033
89 | 875 | 304 | 0.6 | 25.08857
89 | 875 | 305 | 0.6 | 25.69879
89 | 875 | 306 | 0.6 | 25.35906
89 | 875 | 307 | 0.6 | 25.62595
89 | 875 | 308 | 0.6 | 26.73126
89 | 875 | 309 | 0.6 | 26.03978
89 | 875 | 310 | 0.6 | 26.60248
89 | 875 | 311 | 0.6 | 26.17692
89 | 875 | 312 | 0.6 | 26.10443
89 | 875 | 313 | 0.6 | 30.26924
89 | 875 | 314 | 0.6 | 26.51664
89 | 875 | 315 | 0.6 | 26.50234
89 | 875 | 316 | 0.6 | 25.00216
89 | 875 | 317 | 0.6 | 27.40074
89 | 875 | 318 | 0.6 | 26.64019
89 | 875 | 319 | 0.6 | 28.81137
89 | 875 | 320 | 0.6 | 26.82133
89 | 875 | 321 | 0.6 | 25.64286
89 | 875 | 322 | 0.6 | 26.67671
89 | 875 | 323 | 0.6 | 26.12767
89 | 875 | 324 | 0.6 | 24.61728
89 | 875 | 325 | 0.6 | 26.02935
89 | 875 | 326 | 0.6 | 24.41785
89 | 875 | 327 | 0.6 | 25.90802
89 | 875 | 328 | 0.6 | 28.67862
89 | 875 | 329 | 0.6 | 26.46229
89 | 875 | 330 | 0.6 | 24.92255
89 | 875 | 331 | 0.6 | 27.00986
89 | 875 | 332 | 0.6 | 25.49089
89 | 875 | 333 | 0.6 | 24.1038
89 | 875 | 334 | 0.6 | 27.76609
89 | 875 | 335 | 0.6 | 27.04946
89 | 875 | 336 | 0.6 | 28.53536
89 | 875 | 337 | 0.6 | 25.8752
89 | 875 | 338 | 0.6 | 26.14214
89 | 875 | 339 | 0.6 | 22.12986
89 | 875 | 340 | 0.6 | 26.15708
89 | 875 | 341 | 0.6 | 30.10936
89 | 875 | 342 | 0.6 | 25.50044
89 | 875 | 343 | 0.6 | 25.74896
89 | 875 | 344 | 0.6 | 28.87326
89 | 875 | 345 | 0.6 | 29.2052
89 | 875 | 346 | 0.6 | 26.19757
89 | 875 | 347 | 0.6 | 26.61369
89 | 875 | 348 | 0.6 | 24.87084
89 | 875 | 349 | 0.6 | 26.07706
89 | 875 | 350 | 0.6 | 32.89059
89 | 875 | 351 | 0.6 | 26.62461
89 | 875 | 352 | 0.6 | 26.5386
89 | 875 | 353 | 0.6 | 26.92529
89 | 875 | 354 | 0.6 | 26.91474
89 | 875 | 355 | 0.6 | 26.77479
89 | 875 | 356 | 0.6 | 25.85136
89 | 875 | 357 | 0.6 | 26.73687
89 | 875 | 358 | 0.6 | 26.91183
89 | 875 | 359 | 0.6 | 29.15093
89 | 875 | 360 | 0.6 | 28.61174
89 | 875 | 361 | 0.6 | 26.30066
89 | 875 | 362 | 0.6 | 27.16346
89 | 875 | 363 | 0.6 | 26.51435
89 | 875 | 364 | 0.6 | 26.71518
89 | 875 | 365 | 0.6 | 25.24893
89 | 875 | 366 | 0.6 | 22.09696
89 | 875 | 367 | 0.6 | 22.42772
89 | 875 | 368 | 0.6 | 25.42436
89 | 875 | 369 | 0.6 | 28.75647
89 | 875 | 370 | 0.6 | 27.30591
89 | 875 | 371 | 0.6 | 29.07017
89 | 875 | 372 | 0.6 | 32.25546
89 | 875 | 373 | 0.6 | 25.43828
89 | 875 | 374 | 0.6 | 24.43161
89 | 875 | 375 | 0.6 | 25.30944
89 | 875 | 376 | 0.6 | 26.92161
89 | 875 | 377 | 0.6 | 28.19184
89 | 875 | 378 | 0.6 | 27.64407
89 | 875 | 379 | 0.6 | 27.42155
89 | 875 | 380 | 0.6 | 23.75873
89 | 875 | 381 | 0.6 | 27.15704
89 | 875 | 382 | 0.6 | 27.11168
89 | 875 | 383 | 0.6 | 25.10618
89 | 875 | 384 | 0.6 | 26.94383
89 | 875 | 385 | 0.6 | 26.26823
89 | 875 | 386 | 0.6 | 26.33569
89 | 875 | 387 | 0.6 | 25.34007
89 | 875 | 388 | 0.6 | 27.09675
89 | 875 | 389 | 0.6 | 24.93959
89 | 875 | 390 | 0.6 | 26.37001
89 | 875 | 391 | 0.6 | 25.80452
89 | 875 | 392 | 0.6 | 28.15444
89 | 875 | 393 | 0.6 | 25.76399
89 | 875 | 394 | 0.6 | 26.95172
89 | 875 | 395 | 0.6 | 26.03625
89 | 875 | 396 | 0.6 | 21.97921
89 | 875 | 397 | 0.6 | 28.19608
89 | 875 | 398 | 0.6 | 27.42797
89 | 875 | 399 | 0.6 | 21.21264
89 | 875 | 400 | 0.6 | 27.53469
89 | 875 | 401 | 0.6 | 27.60765
89 | 875 | 402 | 0.6 | 26.47312
89 | 875 | 403 | 0.6 | 30.67101
89 | 875 | 404 | 0.6 | 26.94869
89 | 875 | 405 | 0.6 | 24.44082
89 | 875 | 406 | 0.6 | 23.17364
89 | 875 | 407 | 0.6 | 26.54448
89 | 875 | 408 | 0.6 | 27.99653
89 | 875 | 409 | 0.6 | 22.88167
89 | 875 | 410 | 0.6 | 28.30346
89 | 875 | 411 | 0.6 | 26.8594
89 | 875 | 412 | 0.6 | 26.72842
89 | 875 | 413 | 0.6 | 26.11597
89 | 875 | 414 | 0.6 | 27.6917
89 | 875 | 415 | 0.6 | 25.77458
89 | 875 | 416 | 0.6 | 27.2347
89 | 875 | 417 | 0.6 | 30.20188
89 | 875 | 418 | 0.6 | 26.54561
89 | 875 | 419 | 0.6 | 25.91255
89 | 875 | 420 | 0.6 | 27.40136
89 | 875 | 421 | 0.6 | 26.75139
89 | 875 | 422 | 0.6 | 27.10201
89 | 875 | 423 | 0.6 | 25.51653
89 | 875 | 424 | 0.6 | 26.32351
89 | 875 | 425 | 0.6 | 24.50913
89 | 875 | 426 | 0.6 | 27.6835
89 | 875 | 427 | 0.6 | 26.31627
89 | 875 | 428 | 0.6 | 25.5398
89 | 875 | 429 | 0.6 | 26.61658
89 | 875 | 430 | 0.6 | 27.00479
89 | 875 | 431 | 0.6 | 26.80124
89 | 875 | 432 | 0.6 | 26.93954
89 | 875 | 433 | 0.6 | 26.90019
89 | 875 | 434 | 0.6 | 26.32386
89 | 875 | 435 | 0.6 | 27.28771
89 | 875 | 436 | 0.6 | 26.25344
89 | 875 | 437 | 0.6 | 25.84483
89 | 875 | 438 | 0.6 | 27.0036
89 | 875 | 439 | 0.6 | 28.12008
89 | 875 | 440 | 0.6 | 27.00655
89 | 875 | 441 | 0.6 | 28.60679
89 | 875 | 442 | 0.6 | 26.78195
89 | 875 | 443 | 0.6 | 25.90143
89 | 875 | 444 | 0.6 | 30.05208
89 | 875 | 445 | 0.6 | 26.58884
89 | 875 | 446 | 0.6 | 25.92676
89 | 875 | 447 | 0.6 | 29.81317
89 | 875 | 448 | 0.6 | 28.19285
89 | 875 | 449 | 0.6 | 26.65188
89 | 875 | 450 | 0.6 | 25.36942
89 | 875 | 451 | 0.6 | 28.80652
89 | 875 | 452 | 0.6 | 26.74339
89 | 875 | 453 | 0.6 | 28.37075
89 | 875 | 454 | 0.6 | 24.92346
89 | 875 | 455 | 0.6 | 27.16653
89 | 875 | 456 | 0.6 | 25.2774
89 | 875 | 457 | 0.6 | 30.51536
89 | 875 | 458 | 0.6 | 25.88081
89 | 875 | 459 | 0.6 | 26.64736
89 | 875 | 460 | 0.6 | 25.32131
89 | 875 | 461 | 0.6 | 28.44441
89 | 875 | 462 | 0.6 | 25.80372
89 | 875 | 463 | 0.6 | 26.43074
89 | 875 | 464 | 0.6 | 26.10406
89 | 875 | 465 | 0.6 | 25.44896
89 | 875 | 466 | 0.6 | 27.99933
89 | 875 | 467 | 0.6 | 25.72655
89 | 875 | 468 | 0.6 | 24.09431
89 | 875 | 469 | 0.6 | 31.04898
89 | 875 | 470 | 0.6 | 28.3383
89 | 875 | 471 | 0.6 | 25.11938
89 | 875 | 472 | 0.6 | 26.1441
89 | 875 | 473 | 0.6 | 27.399
89 | 875 | 474 | 0.6 | 29.02065
89 | 875 | 475 | 0.6 | 26.28363
89 | 875 | 476 | 0.6 | 27.26189
89 | 875 | 477 | 0.6 | 28.28028
89 | 875 | 478 | 0.6 | 25.96829
89 | 875 | 479 | 0.6 | 26.28688
89 | 875 | 480 | 0.6 | 29.27413
89 | 875 | 481 | 0.6 | 25.77156
89 | 875 | 482 | 0.6 | 28.56671
89 | 875 | 483 | 0.6 | 24.82201
89 | 875 | 484 | 0.6 | 25.08334
89 | 875 | 485 | 0.6 | 27.95937
89 | 875 | 486 | 0.6 | 27.38838
89 | 875 | 487 | 0.6 | 27.39089
89 | 875 | 488 | 0.6 | 28.47838
89 | 875 | 489 | 0.6 | 28.99397
89 | 875 | 490 | 0.6 | 27.90518
89 | 875 | 491 | 0.6 | 27.89853
89 | 875 | 492 | 0.6 | 26.997
89 | 875 | 493 | 0.6 | 26.61119
89 | 875 | 494 | 0.6 | 27.44257
89 | 875 | 495 | 0.6 | 27.27048
89 | 875 | 496 | 0.6 | 25.3381
89 | 875 | 497 | 0.6 | 30.09154
89 | 875 | 498 | 0.6 | 24.94944
89 | 875 | 499 | 0.6 | 25.43808
89 | 875 | 500 | 0.6 | 26.2159
89 | 875 | 501 | 0.6 | 25.20434
89 | 875 | 502 | 0.6 | 25.08006
89 | 875 | 503 | 0.6 | 26.05442
89 | 875 | 504 | 0.6 | 27.16641
89 | 875 | 505 | 0.6 | 27.73065
89 | 875 | 506 | 0.6 | 23.29038
89 | 875 | 507 | 0.6 | 25.51419
89 | 875 | 508 | 0.6 | 27.02853
89 | 875 | 509 | 0.6 | 25.22638
89 | 875 | 510 | 0.6 | 26.42391
89 | 875 | 511 | 0.6 | 27.05441
89 | 875 | 512 | 0.6 | 27.0634
89 | 875 | 513 | 0.6 | 26.29942
89 | 875 | 514 | 0.6 | 27.14664
89 | 875 | 515 | 0.6 | 27.14525
89 | 875 | 516 | 0.6 | 24.63737
89 | 875 | 517 | 0.6 | 26.2838
89 | 875 | 518 | 0.6 | 26.52038
89 | 875 | 519 | 0.6 | 24.42495
89 | 875 | 520 | 0.6 | 26.07003
89 | 875 | 521 | 0.6 | 26.05748
89 | 875 | 522 | 0.6 | 24.17135
89 | 875 | 523 | 0.6 | 28.00559
89 | 875 | 524 | 0.6 | 23.99268
89 | 875 | 525 | 0.6 | 29.22498
89 | 875 | 526 | 0.6 | 22.74154
89 | 875 | 527 | 0.6 | 26.09062
89 | 875 | 528 | 0.6 | 25.13174
89 | 875 | 529 | 0.6 | 28.46458
89 | 875 | 530 | 0.6 | 23.23479
89 | 875 | 531 | 0.6 | 25.44423
89 | 875 | 532 | 0.6 | 29.46742
89 | 875 | 533 | 0.6 | 25.37839
89 | 875 | 534 | 0.6 | 29.04154
89 | 875 | 535 | 0.6 | 27.09021
89 | 875 | 536 | 0.6 | 26.102
89 | 875 | 537 | 0.6 | 23.66087
89 | 875 | 538 | 0.6 | 27.15188
89 | 875 | 539 | 0.6 | 26.54256
89 | 875 | 540 | 0.6 | 27.13144
89 | 875 | 541 | 0.6 | 29.08834
89 | 875 | 542 | 0.6 | 29.15249
89 | 875 | 543 | 0.6 | 28.21403
89 | 875 | 544 | 0.6 | 24.47225
89 | 875 | 545 | 0.6 | 27.00898
89 | 875 | 546 | 0.6 | 26.536
89 | 875 | 547 | 0.6 | 26.50759
89 | 875 | 548 | 0.6 | 28.04222
89 | 875 | 549 | 0.6 | 25.65655
89 | 875 | 550 | 0.6 | 30.72153
89 | 875 | 551 | 0.6 | 26.49152
89 | 875 | 552 | 0.6 | 24.55085
89 | 875 | 553 | 0.6 | 29.7725
89 | 875 | 554 | 0.6 | 27.36986
89 | 875 | 555 | 0.6 | 27.30832
89 | 875 | 556 | 0.6 | 27.33537
89 | 875 | 557 | 0.6 | 27.09749
89 | 875 | 558 | 0.6 | 30.80445
89 | 875 | 559 | 0.6 | 27.29867
89 | 875 | 560 | 0.6 | 25.58327
89 | 875 | 561 | 0.6 | 26.54301
89 | 875 | 562 | 0.6 | 24.51468
89 | 875 | 563 | 0.6 | 25.9803
89 | 875 | 564 | 0.6 | 29.71475
89 | 875 | 565 | 0.6 | 25.35252
89 | 875 | 566 | 0.6 | 26.98684
89 | 875 | 567 | 0.6 | 26.74102
89 | 875 | 568 | 0.6 | 27.08251
89 | 875 | 569 | 0.6 | 26.13768
89 | 875 | 570 | 0.6 | 25.40251
89 | 875 | 571 | 0.6 | 23.28383
89 | 875 | 572 | 0.6 | 27.88984
89 | 875 | 573 | 0.6 | 27.94357
89 | 875 | 574 | 0.6 | 26.5447
89 | 875 | 575 | 0.6 | 25.27982
89 | 875 | 576 | 0.6 | 26.80332
89 | 875 | 577 | 0.6 | 26.07697
89 | 875 | 578 | 0.6 | 25.0796
89 | 875 | 579 | 0.6 | 26.95439
89 | 875 | 580 | 0.6 | 26.90302
89 | 875 | 581 | 0.6 | 30.23029
89 | 875 | 582 | 0.6 | 30.47105
89 | 875 | 583 | 0.6 | 26.99585
89 | 875 | 584 | 0.6 | 27.15273
89 | 875 | 585 | 0.6 | 26.98598
89 | 875 | 586 | 0.6 | 27.30548
89 | 875 | 587 | 0.6 | 28.1773
89 | 875 | 588 | 0.6 | 26.84121
89 | 875 | 589 | 0.6 | 26.59195
89 | 875 | 590 | 0.6 | 26.63083
89 | 875 | 591 | 0.6 | 25.01252
89 | 875 | 592 | 0.6 | 26.8741
89 | 875 | 593 | 0.6 | 25.1329
89 | 875 | 594 | 0.6 | 19.48339
89 | 875 | 595 | 0.6 | 26.4386
89 | 875 | 596 | 0.6 | 30.1074
89 | 875 | 597 | 0.6 | 26.71963
89 | 875 | 598 | 0.6 | 24.70555
89 | 875 | 599 | 0.6 | 26.89899
89 | 875 | 600 | 0.6 | 25.02946
89 | 875 | 601 | 0.6 | 27.73251
89 | 875 | 602 | 0.6 | 23.92997
89 | 875 | 603 | 0.6 | 27.66547
89 | 875 | 604 | 0.6 | 26.45474
89 | 875 | 605 | 0.6 | 27.21166
89 | 875 | 606 | 0.6 | 27.64139
89 | 875 | 607 | 0.6 | 23.8425
89 | 875 | 608 | 0.6 | 27.30071
89 | 875 | 609 | 0.6 | 24.98244
89 | 875 | 610 | 0.6 | 27.03478
89 | 875 | 611 | 0.6 | 26.5614
89 | 875 | 612 | 0.6 | 25.97376
89 | 875 | 613 | 0.6 | 26.55192
89 | 875 | 614 | 0.6 | 27.93721
89 | 875 | 615 | 0.6 | 28.58227
89 | 875 | 616 | 0.6 | 25.00402
89 | 875 | 617 | 0.6 | 28.89252
89 | 875 | 618 | 0.6 | 27.62671
89 | 875 | 619 | 0.6 | 30.07849
89 | 875 | 620 | 0.6 | 23.74767
89 | 875 | 621 | 0.6 | 25.15364
89 | 875 | 622 | 0.6 | 26.6785
89 | 875 | 623 | 0.6 | 27.57804
89 | 875 | 624 | 0.6 | 26.10413
89 | 875 | 625 | 0.6 | 26.55883
89 | 875 | 626 | 0.6 | 26.23547
89 | 875 | 627 | 0.6 | 27.42391
89 | 875 | 628 | 0.6 | 27.23299
89 | 875 | 629 | 0.6 | 26.24907
89 | 875 | 630 | 0.6 | 25.40469
89 | 875 | 631 | 0.6 | 26.54595
89 | 875 | 632 | 0.6 | 24.51458
89 | 875 | 633 | 0.6 | 25.75541
89 | 875 | 634 | 0.6 | 26.08765
89 | 875 | 635 | 0.6 | 26.59766
89 | 875 | 636 | 0.6 | 26.02773
89 | 875 | 637 | 0.6 | 27.78447
89 | 875 | 638 | 0.6 | 26.40052
89 | 875 | 639 | 0.6 | 25.07429
89 | 875 | 640 | 0.6 | 27.11636
89 | 875 | 641 | 0.6 | 29.69432
89 | 875 | 642 | 0.6 | 28.61026
89 | 875 | 643 | 0.6 | 28.33186
89 | 875 | 644 | 0.6 | 26.56854
89 | 875 | 645 | 0.6 | 26.99972
89 | 875 | 646 | 0.6 | 22.21954
89 | 875 | 647 | 0.6 | 24.86566
89 | 875 | 648 | 0.6 | 27.20594
89 | 875 | 649 | 0.6 | 26.20495
89 | 875 | 650 | 0.6 | 26.76913
89 | 875 | 651 | 0.6 | 29.7721
89 | 875 | 652 | 0.6 | 28.7969
89 | 875 | 653 | 0.6 | 26.04058
89 | 875 | 654 | 0.6 | 26.75339
89 | 875 | 655 | 0.6 | 25.87632
89 | 875 | 656 | 0.6 | 26.45982
89 | 875 | 657 | 0.6 | 30.82328
89 | 875 | 658 | 0.6 | 26.26054
89 | 875 | 659 | 0.6 | 29.403
89 | 875 | 660 | 0.6 | 24.00875
89 | 875 | 661 | 0.6 | 27.79195
89 | 875 | 662 | 0.6 | 25.65733
89 | 875 | 663 | 0.6 | 26.08348
89 | 875 | 664 | 0.6 | 26.93971
89 | 875 | 665 | 0.6 | 29.31692
89 | 875 | 666 | 0.6 | 24.84459
89 | 875 | 667 | 0.6 | 26.93657
89 | 875 | 668 | 0.6 | 26.59629
89 | 875 | 669 | 0.6 | 23.67019
89 | 875 | 670 | 0.6 | 24.58622
89 | 875 | 671 | 0.6 | 26.83146
89 | 875 | 672 | 0.6 | 26.10875
89 | 875 | 673 | 0.6 | 26.61167
89 | 875 | 674 | 0.6 | 30.86578
89 | 875 | 675 | 0.6 | 22.94132
89 | 875 | 676 | 0.6 | 28.44299
89 | 875 | 677 | 0.6 | 26.46633
89 | 875 | 678 | 0.6 | 26.31582
89 | 875 | 679 | 0.6 | 25.32477
89 | 875 | 680 | 0.6 | 26.46833
89 | 875 | 681 | 0.6 | 25.18015
89 | 875 | 682 | 0.6 | 27.40408
89 | 875 | 683 | 0.6 | 26.19989
89 | 875 | 684 | 0.6 | 27.08466
89 | 875 | 685 | 0.6 | 26.48372
89 | 875 | 686 | 0.6 | 25.98305
89 | 875 | 687 | 0.6 | 26.46479
89 | 875 | 688 | 0.6 | 28.62366
89 | 875 | 689 | 0.6 | 26.73964
89 | 875 | 690 | 0.6 | 25.45243
89 | 875 | 691 | 0.6 | 22.9759
89 | 875 | 692 | 0.6 | 26.81125
89 | 875 | 693 | 0.6 | 26.22828
89 | 875 | 694 | 0.6 | 26.46488
89 | 875 | 695 | 0.6 | 25.10995
89 | 875 | 696 | 0.6 | 26.13893
89 | 875 | 697 | 0.6 | 26.34428
89 | 875 | 698 | 0.6 | 24.85908
89 | 875 | 699 | 0.6 | 27.71515
89 | 875 | 700 | 0.6 | 25.46291
89 | 875 | 701 | 0.6 | 24.70308
89 | 875 | 702 | 0.6 | 27.17204
89 | 875 | 703 | 0.6 | 25.95099
89 | 875 | 704 | 0.6 | 25.71524
89 | 875 | 705 | 0.6 | 27.05277
89 | 875 | 706 | 0.6 | 27.10217
89 | 875 | 707 | 0.6 | 25.84745
89 | 875 | 708 | 0.6 | 26.63618
89 | 875 | 709 | 0.6 | 26.03883
89 | 875 | 710 | 0.6 | 27.07396
89 | 875 | 711 | 0.6 | 29.18458
89 | 875 | 712 | 0.6 | 28.2749
89 | 875 | 713 | 0.6 | 27.6672
89 | 875 | 714 | 0.6 | 27.44007
89 | 875 | 715 | 0.6 | 26.59967
89 | 875 | 716 | 0.6 | 24.82339
89 | 875 | 717 | 0.6 | 26.75329
89 | 875 | 718 | 0.6 | 26.11651
89 | 875 | 719 | 0.6 | 27.40088
89 | 875 | 720 | 0.6 | 27.17843
89 | 875 | 721 | 0.6 | 27.4145
89 | 875 | 722 | 0.6 | 29.21408
89 | 875 | 723 | 0.6 | 26.35058
89 | 875 | 724 | 0.6 | 25.53822
89 | 875 | 725 | 0.6 | 27.15315
89 | 875 | 726 | 0.6 | 22.76688
89 | 875 | 727 | 0.6 | 27.20013
89 | 875 | 728 | 0.6 | 26.85201
89 | 875 | 729 | 0.6 | 26.52427
89 | 875 | 730 | 0.6 | 27.39756
89 | 875 | 731 | 0.6 | 26.44771
89 | 875 | 732 | 0.6 | 26.5354
89 | 875 | 733 | 0.6 | 26.71323
89 | 875 | 734 | 0.6 | 24.40082
89 | 875 | 735 | 0.6 | 25.77697
89 | 875 | 736 | 0.6 | 27.41883
89 | 875 | 737 | 0.6 | 27.0908
89 | 875 | 738 | 0.6 | 27.42662
89 | 875 | 739 | 0.6 | 26.39423
89 | 875 | 740 | 0.6 | 24.37053
89 | 875 | 741 | 0.6 | 26.7324
89 | 875 | 742 | 0.6 | 22.74381
89 | 875 | 743 | 0.6 | 23.29952
89 | 875 | 744 | 0.6 | 27.33475
89 | 875 | 745 | 0.6 | 25.39284
89 | 875 | 746 | 0.6 | 25.8695
89 | 875 | 747 | 0.6 | 25.79559
89 | 875 | 748 | 0.6 | 28.1848
89 | 875 | 749 | 0.6 | 26.99116
89 | 875 | 750 | 0.6 | 26.82026
89 | 875 | 751 | 0.6 | 27.42227
89 | 875 | 752 | 0.6 | 22.69246
89 | 875 | 753 | 0.6 | 26.63915
89 | 875 | 754 | 0.6 | 24.98867
89 | 875 | 755 | 0.6 | 27.49004
89 | 875 | 756 | 0.6 | 27.23114
89 | 875 | 757 | 0.6 | 26.94324
89 | 875 | 758 | 0.6 | 25.76877
89 | 875 | 759 | 0.6 | 26.47582
89 | 875 | 760 | 0.6 | 28.54163
89 | 875 | 761 | 0.6 | 28.52012
89 | 875 | 762 | 0.6 | 24.48366
89 | 875 | 763 | 0.6 | 26.79378
89 | 875 | 764 | 0.6 | 29.93857
89 | 875 | 765 | 0.6 | 27.17591
89 | 875 | 766 | 0.6 | 26.65025
89 | 875 | 767 | 0.6 | 23.98562
89 | 875 | 768 | 0.6 | 25.04679
89 | 875 | 769 | 0.6 | 27.46904
89 | 875 | 770 | 0.6 | 24.45814
89 | 875 | 771 | 0.6 | 25.38002
89 | 875 | 772 | 0.6 | 27.89223
89 | 875 | 773 | 0.6 | 25.16309
89 | 875 | 774 | 0.6 | 25.97981
89 | 875 | 775 | 0.6 | 26.13674
89 | 875 | 776 | 0.6 | 27.06499
89 | 875 | 777 | 0.6 | 26.88278
89 | 875 | 778 | 0.6 | 26.9768
89 | 875 | 779 | 0.6 | 23.11669
89 | 875 | 780 | 0.6 | 26.87319
89 | 875 | 781 | 0.6 | 26.18466
89 | 875 | 782 | 0.6 | 25.62916
89 | 875 | 783 | 0.6 | 25.50052
89 | 875 | 784 | 0.6 | 26.2817
89 | 875 | 785 | 0.6 | 28.60942
89 | 875 | 786 | 0.6 | 25.54095
89 | 875 | 787 | 0.6 | 27.2015
89 | 875 | 788 | 0.6 | 26.22278
89 | 875 | 789 | 0.6 | 25.18073
89 | 875 | 790 | 0.6 | 26.7861
89 | 875 | 791 | 0.6 | 27.20801
89 | 875 | 792 | 0.6 | 26.67361
89 | 875 | 793 | 0.6 | 24.86207
89 | 875 | 794 | 0.6 | 26.28989
89 | 875 | 795 | 0.6 | 25.37846
89 | 875 | 796 | 0.6 | 31.30304
89 | 875 | 797 | 0.6 | 26.13325
89 | 875 | 798 | 0.6 | 24.10648
89 | 875 | 799 | 0.6 | 24.7408
89 | 875 | 800 | 0.6 | 26.94172
89 | 875 | 801 | 0.6 | 26.37523
89 | 875 | 802 | 0.6 | 25.34881
89 | 875 | 803 | 0.6 | 25.2906
89 | 875 | 804 | 0.6 | 26.60215
89 | 875 | 805 | 0.6 | 26.87259
89 | 875 | 806 | 0.6 | 26.94393
89 | 875 | 807 | 0.6 | 28.52608
89 | 875 | 808 | 0.6 | 27.52836
89 | 875 | 809 | 0.6 | 28.10049
89 | 875 | 810 | 0.6 | 28.44542
89 | 875 | 811 | 0.6 | 26.63877
89 | 875 | 812 | 0.6 | 24.51921
89 | 875 | 813 | 0.6 | 26.299
89 | 875 | 814 | 0.6 | 26.85429
89 | 875 | 815 | 0.6 | 25.74235
89 | 875 | 816 | 0.6 | 26.73375
89 | 875 | 817 | 0.6 | 26.47405
89 | 875 | 818 | 0.6 | 26.47199
89 | 875 | 819 | 0.6 | 26.29739
89 | 875 | 820 | 0.6 | 27.08167
89 | 875 | 821 | 0.6 | 25.03819
89 | 875 | 822 | 0.6 | 26.88615
89 | 875 | 823 | 0.6 | 26.34421
89 | 875 | 824 | 0.6 | 26.68747
89 | 875 | 825 | 0.6 | 24.26717
89 | 875 | 826 | 0.6 | 23.87417
89 | 875 | 827 | 0.6 | 27.30597
89 | 875 | 828 | 0.6 | 27.4852
89 | 875 | 829 | 0.6 | 26.14105
89 | 875 | 830 | 0.6 | 26.30266
89 | 875 | 831 | 0.6 | 26.78302
89 | 875 | 832 | 0.6 | 26.49082
89 | 875 | 833 | 0.6 | 28.02578
89 | 875 | 834 | 0.6 | 27.00386
89 | 875 | 835 | 0.6 | 26.37778
89 | 875 | 836 | 0.6 | 26.80944
89 | 875 | 837 | 0.6 | 24.99331
89 | 875 | 838 | 0.6 | 24.81847
89 | 875 | 839 | 0.6 | 27.50455
89 | 875 | 840 | 0.6 | 26.41376
89 | 875 | 841 | 0.6 | 23.52165
89 | 875 | 842 | 0.6 | 26.58091
89 | 875 | 843 | 0.6 | 30.99122
89 | 875 | 844 | 0.6 | 26.36704
89 | 875 | 845 | 0.6 | 27.57348
89 | 875 | 846 | 0.6 | 25.79728
89 | 875 | 847 | 0.6 | 26.37516
89 | 875 | 848 | 0.6 | 28.33167
89 | 875 | 849 | 0.6 | 25.9914
89 | 875 | 850 | 0.6 | 26.46081
89 | 875 | 851 | 0.6 | 26.91037
89 | 875 | 852 | 0.6 | 25.77837
89 | 875 | 853 | 0.6 | 25.92594
89 | 875 | 854 | 0.6 | 26.55002
89 | 875 | 855 | 0.6 | 25.73017
89 | 875 | 856 | 0.6 | 26.4317
89 | 875 | 857 | 0.6 | 26.63795
89 | 875 | 858 | 0.6 | 29.40943
89 | 875 | 859 | 0.6 | 25.19443
89 | 875 | 860 | 0.6 | 27.64578
89 | 875 | 861 | 0.6 | 27.34708
89 | 875 | 862 | 0.6 | 23.86863
89 | 875 | 863 | 0.6 | 28.29173
89 | 875 | 864 | 0.6 | 27.18592
89 | 875 | 865 | 0.6 | 28.53842
89 | 875 | 866 | 0.6 | 26.03305
89 | 875 | 867 | 0.6 | 28.75445
89 | 875 | 868 | 0.6 | 29.35745
89 | 875 | 869 | 0.6 | 26.18342
89 | 875 | 870 | 0.6 | 27.5922
89 | 875 | 871 | 0.6 | 28.0375
89 | 875 | 872 | 0.6 | 25.20648
89 | 875 | 873 | 0.6 | 27.34159
89 | 875 | 874 | 0.6 | 27.13991
89 | 875 | 875 | 0.6 | 26.44941
89 | 875 | 876 | 0.6 | 27.89583
89 | 875 | 877 | 0.6 | 27.13027
89 | 875 | 878 | 0.6 | 30.38123
89 | 875 | 879 | 0.6 | 27.03795
89 | 875 | 880 | 0.6 | 28.97881
89 | 875 | 881 | 0.6 | 26.62597
89 | 875 | 882 | 0.6 | 26.95948
89 | 875 | 883 | 0.6 | 26.18117
89 | 875 | 884 | 0.6 | 27.50597
89 | 875 | 885 | 0.6 | 26.35584
89 | 875 | 886 | 0.6 | 24.42399
89 | 875 | 887 | 0.6 | 27.78006
89 | 875 | 888 | 0.6 | 21.44196
89 | 875 | 889 | 0.6 | 24.69901
89 | 875 | 890 | 0.6 | 24.77039
89 | 875 | 891 | 0.6 | 25.93548
89 | 875 | 892 | 0.6 | 27.27925
89 | 875 | 893 | 0.6 | 24.30684
89 | 875 | 894 | 0.6 | 24.69564
89 | 875 | 895 | 0.6 | 24.77904
89 | 875 | 896 | 0.6 | 25.76408
89 | 875 | 897 | 0.6 | 27.13343
89 | 875 | 898 | 0.6 | 25.71347
89 | 875 | 899 | 0.6 | 29.0377
89 | 875 | 900 | 0.6 | 22.86769
89 | 875 | 901 | 0.6 | 27.91962
89 | 875 | 902 | 0.6 | 20.29876
89 | 875 | 903 | 0.6 | 26.39199
89 | 875 | 904 | 0.6 | 33.30133
89 | 875 | 905 | 0.6 | 29.02879
89 | 875 | 906 | 0.6 | 30.6926
89 | 875 | 907 | 0.6 | 28.07518
89 | 875 | 908 | 0.6 | 27.63206
89 | 875 | 909 | 0.6 | 26.61017
89 | 875 | 910 | 0.6 | 26.37711
89 | 875 | 911 | 0.6 | 27.55701
89 | 875 | 912 | 0.6 | 28.47024
89 | 875 | 913 | 0.6 | 27.68301
89 | 875 | 914 | 0.6 | 26.69411
89 | 875 | 915 | 0.6 | 27.74009
89 | 875 | 916 | 0.6 | 24.46244
89 | 875 | 917 | 0.6 | 24.9508
89 | 875 | 918 | 0.6 | 26.75184
89 | 875 | 919 | 0.6 | 25.50408
89 | 875 | 920 | 0.6 | 26.06525
89 | 875 | 921 | 0.6 | 27.33802
89 | 875 | 922 | 0.6 | 26.75019
89 | 875 | 923 | 0.6 | 29.94888
89 | 875 | 924 | 0.6 | 26.39976
89 | 875 | 925 | 0.6 | 25.76053
89 | 875 | 926 | 0.6 | 26.14922
89 | 875 | 927 | 0.6 | 25.94921
89 | 875 | 928 | 0.6 | 26.97059
89 | 875 | 929 | 0.6 | 26.78793
89 | 875 | 930 | 0.6 | 27.13986
89 | 875 | 931 | 0.6 | 26.54082
89 | 875 | 932 | 0.6 | 27.97871
89 | 875 | 933 | 0.6 | 26.67942
89 | 875 | 934 | 0.6 | 26.83864
89 | 875 | 935 | 0.6 | 26.25983
89 | 875 | 936 | 0.6 | 25.58311
89 | 875 | 937 | 0.6 | 26.27691
89 | 875 | 938 | 0.6 | 22.30529
89 | 875 | 939 | 0.6 | 26.23771
89 | 875 | 940 | 0.6 | 26.92276
89 | 875 | 941 | 0.6 | 27.50146
89 | 875 | 942 | 0.6 | 27.13217
89 | 875 | 943 | 0.6 | 26.49895
89 | 875 | 944 | 0.6 | 26.55397
89 | 875 | 945 | 0.6 | 26.93385
89 | 875 | 946 | 0.6 | 26.64706
89 | 875 | 947 | 0.6 | 23.39979
89 | 875 | 948 | 0.6 | 27.59411
89 | 875 | 949 | 0.6 | 24.9003
89 | 875 | 950 | 0.6 | 26.53013
89 | 875 | 951 | 0.6 | 26.05218
89 | 875 | 952 | 0.6 | 27.39581
89 | 875 | 953 | 0.6 | 26.50816
89 | 875 | 954 | 0.6 | 27.35004
89 | 875 | 955 | 0.6 | 28.26089
89 | 875 | 956 | 0.6 | 25.58977
89 | 875 | 957 | 0.6 | 27.14377
89 | 875 | 958 | 0.6 | 26.66116
89 | 875 | 959 | 0.6 | 29.88907
89 | 875 | 960 | 0.6 | 27.33772
89 | 875 | 961 | 0.6 | 27.2657
89 | 875 | 962 | 0.6 | 26.24511
89 | 875 | 963 | 0.6 | 26.45485
89 | 875 | 964 | 0.6 | 27.17289
89 | 875 | 965 | 0.6 | 25.1372
89 | 875 | 966 | 0.6 | 23.09758
89 | 875 | 967 | 0.6 | 25.88164
89 | 875 | 968 | 0.6 | 30.18689
89 | 875 | 969 | 0.6 | 27.72978
89 | 875 | 970 | 0.6 | 28.88405
89 | 875 | 971 | 0.6 | 29.34545
89 | 875 | 972 | 0.6 | 26.29722
89 | 875 | 973 | 0.6 | 25.98868
89 | 875 | 974 | 0.6 | 25.65131
89 | 875 | 975 | 0.6 | 26.2918
89 | 875 | 976 | 0.6 | 26.42579
89 | 875 | 977 | 0.6 | 26.62376
89 | 875 | 978 | 0.6 | 25.93576
89 | 875 | 979 | 0.6 | 27.78481
89 | 875 | 980 | 0.6 | 27.28878
89 | 875 | 981 | 0.6 | 26.00944
89 | 875 | 982 | 0.6 | 28.21042
89 | 875 | 983 | 0.6 | 26.6121
89 | 875 | 984 | 0.6 | 25.35895
89 | 875 | 985 | 0.6 | 26.25855
89 | 875 | 986 | 0.6 | 27.19549
89 | 875 | 987 | 0.6 | 26.68329
89 | 875 | 988 | 0.6 | 27.72192
89 | 875 | 989 | 0.6 | 23.55929
89 | 875 | 990 | 0.6 | 27.25633
89 | 875 | 991 | 0.6 | 26.34192
89 | 875 | 992 | 0.6 | 24.8308
89 | 875 | 993 | 0.6 | 25.43779
89 | 875 | 994 | 0.6 | 26.89033
89 | 875 | 995 | 0.6 | 27.38231
89 | 875 | 996 | 0.6 | 26.86641
89 | 875 | 997 | 0.6 | 26.73889
89 | 875 | 998 | 0.6 | 28.50206
89 | 875 | 999 | 0.6 | 27.36666
89 | 875 | 1000 | 0.6 | 26.92252
89 | 875 | 1001 | 0.6 | 24.61551
89 | 875 | 1002 | 0.6 | 28.02597
89 | 875 | 1003 | 0.6 | 26.55223
89 | 875 | 1004 | 0.6 | 24.18463
89 | 875 | 1005 | 0.6 | 27.12374
89 | 875 | 1006 | 0.6 | 29.09553
89 | 875 | 1007 | 0.6 | 26.27074
89 | 875 | 1008 | 0.6 | 26.79779
89 | 875 | 1009 | 0.6 | 26.62153
89 | 875 | 1010 | 0.6 | 27.30739
89 | 875 | 1011 | 0.6 | 27.40923
89 | 875 | 1012 | 0.6 | 25.14175
89 | 875 | 1013 | 0.6 | 26.26731
89 | 875 | 1014 | 0.6 | 26.54073
89 | 875 | 1015 | 0.6 | 27.73807
89 | 875 | 1016 | 0.6 | 25.57992
89 | 875 | 1017 | 0.6 | 27.03932
89 | 875 | 1018 | 0.6 | 27.91902
89 | 875 | 1019 | 0.6 | 26.15405
89 | 875 | 1020 | 0.6 | 26.11935
89 | 875 | 1021 | 0.6 | 26.76246
89 | 875 | 1022 | 0.6 | 25.77721
89 | 875 | 1023 | 0.6 | 26.12239
89 | 875 | 1024 | 0.6 | 26.74602
89 | 875 | 1025 | 0.6 | 26.22594
89 | 875 | 1026 | 0.6 | 27.89916
89 | 875 | 1027 | 0.6 | 26.22894
89 | 875 | 1028 | 0.6 | 28.96432
89 | 875 | 1029 | 0.6 | 28.93012
89 | 875 | 1030 | 0.6 | 23.34621
89 | 875 | 1031 | 0.6 | 25.8612
89 | 875 | 1032 | 0.6 | 27.89001
89 | 875 | 1033 | 0.6 | 27.41974
89 | 875 | 1034 | 0.6 | 26.65254
89 | 875 | 1035 | 0.6 | 26.11745
89 | 875 | 1036 | 0.6 | 26.26498
89 | 875 | 1037 | 0.6 | 25.5805
89 | 875 | 1038 | 0.6 | 26.18918
89 | 875 | 1039 | 0.6 | 27.55529
89 | 875 | 1040 | 0.6 | 25.15665
89 | 875 | 1041 | 0.6 | 27.35085
89 | 875 | 1042 | 0.6 | 28.92252
89 | 875 | 1043 | 0.6 | 26.42947
89 | 875 | 1044 | 0.6 | 26.59048
89 | 875 | 1045 | 0.6 | 24.21091
89 | 875 | 1046 | 0.6 | 27.55994
89 | 875 | 1047 | 0.6 | 25.62704
89 | 875 | 1048 | 0.6 | 28.85987
89 | 875 | 1049 | 0.6 | 26.98911
89 | 875 | 1050 | 0.6 | 28.05775
89 | 875 | 1051 | 0.6 | 26.53068
89 | 875 | 1052 | 0.6 | 26.88898
89 | 875 | 1053 | 0.6 | 29.63848
89 | 875 | 1054 | 0.6 | 29.79175
89 | 875 | 1055 | 0.6 | 26.29665
89 | 875 | 1056 | 0.6 | 27.57576
89 | 875 | 1057 | 0.6 | 26.52105
89 | 875 | 1058 | 0.6 | 26.07017
89 | 875 | 1059 | 0.6 | 28.28739
89 | 875 | 1060 | 0.6 | 25.24088
89 | 875 | 1061 | 0.6 | 26.64948
89 | 875 | 1062 | 0.6 | 25.3875
89 | 875 | 1063 | 0.6 | 26.3707
89 | 875 | 1064 | 0.6 | 26.83755
89 | 875 | 1065 | 0.6 | 26.75416
89 | 875 | 1066 | 0.6 | 27.90215
89 | 875 | 1067 | 0.6 | 26.44055
89 | 875 | 1068 | 0.6 | 25.90938
89 | 875 | 1069 | 0.6 | 26.3501
89 | 875 | 1070 | 0.6 | 27.54726
89 | 875 | 1071 | 0.6 | 24.43925
89 | 875 | 1072 | 0.6 | 25.5106
89 | 875 | 1073 | 0.6 | 26.839
89 | 875 | 1074 | 0.6 | 26.18813
89 | 875 | 1075 | 0.6 | 27.05222
89 | 875 | 1076 | 0.6 | 25.46727
89 | 875 | 1077 | 0.6 | 26.85069
89 | 875 | 1078 | 0.6 | 27.64267
89 | 875 | 1079 | 0.6 | 24.88809
89 | 875 | 1080 | 0.6 | 26.84033
89 | 875 | 1081 | 0.6 | 22.84068
89 | 875 | 1082 | 0.6 | 27.42868
89 | 875 | 1083 | 0.6 | 26.46776
89 | 875 | 1084 | 0.6 | 25.58233
89 | 875 | 1085 | 0.6 | 20.34451
89 | 875 | 1086 | 0.6 | 28.33482
89 | 875 | 1087 | 0.6 | 25.80921
89 | 875 | 1088 | 0.6 | 29.78099
89 | 875 | 1089 | 0.6 | 27.53313
89 | 875 | 1090 | 0.6 | 24.75916
89 | 875 | 1091 | 0.6 | 23.84063
89 | 875 | 1092 | 0.6 | 26.61742
89 | 875 | 1093 | 0.6 | 28.78575
89 | 875 | 1094 | 0.6 | 28.55652
89 | 875 | 1095 | 0.6 | 25.46644
89 | 875 | 1096 | 0.6 | 27.14573
89 | 875 | 1097 | 0.6 | 27.16074
89 | 875 | 1098 | 0.6 | 26.24507
89 | 875 | 1099 | 0.6 | 23.26534
89 | 875 | 1100 | 0.6 | 26.81352
89 | 875 | 1101 | 0.6 | 28.11345
89 | 875 | 1102 | 0.6 | 25.18577
89 | 875 | 1103 | 0.6 | 26.71322
89 | 875 | 1104 | 0.6 | 23.97623
89 | 875 | 1105 | 0.6 | 26.38014
89 | 875 | 1106 | 0.6 | 27.81645
89 | 875 | 1107 | 0.6 | 27.73003
89 | 875 | 1108 | 0.6 | 27.26554
89 | 875 | 1109 | 0.6 | 27.15261
89 | 875 | 1110 | 0.6 | 23.19587
89 | 875 | 1111 | 0.6 | 24.9673
89 | 875 | 1112 | 0.6 | 28.40156
89 | 875 | 1113 | 0.6 | 26.0686
89 | 875 | 1114 | 0.6 | 25.03957
89 | 875 | 1115 | 0.6 | 26.19278
89 | 875 | 1116 | 0.6 | 26.02286
89 | 875 | 1117 | 0.6 | 27.42295
89 | 875 | 1118 | 0.6 | 24.70445
89 | 875 | 1119 | 0.6 | 25.74436
89 | 875 | 1120 | 0.6 | 26.65689
89 | 875 | 1121 | 0.6 | 25.38857
89 | 875 | 1122 | 0.6 | 26.58454
89 | 875 | 1123 | 0.6 | 26.89975
89 | 875 | 1124 | 0.6 | 27.41658
89 | 875 | 1125 | 0.6 | 26.9846
89 | 875 | 1126 | 0.6 | 24.53292
89 | 875 | 1127 | 0.6 | 27.06385
89 | 875 | 1128 | 0.6 | 27.35183
89 | 875 | 1129 | 0.6 | 26.18525
89 | 875 | 1130 | 0.6 | 27.24418
89 | 875 | 1131 | 0.6 | 26.44374
89 | 875 | 1132 | 0.6 | 26.03033
89 | 875 | 1133 | 0.6 | 27.17231
89 | 875 | 1134 | 0.6 | 24.74635
89 | 875 | 1135 | 0.6 | 26.56483
89 | 875 | 1136 | 0.6 | 26.74483
89 | 875 | 1137 | 0.6 | 24.39497
89 | 875 | 1138 | 0.6 | 29.01541
89 | 875 | 1139 | 0.6 | 26.11402
89 | 875 | 1140 | 0.6 | 25.99637
89 | 875 | 1141 | 0.6 | 28.22528
89 | 875 | 1142 | 0.6 | 27.81407
89 | 875 | 1143 | 0.6 | 26.23596
89 | 875 | 1144 | 0.6 | 26.25304
89 | 875 | 1145 | 0.6 | 27.34129
89 | 875 | 1146 | 0.6 | 25.82509
89 | 875 | 1147 | 0.6 | 28.74748
89 | 875 | 1148 | 0.6 | 28.14516
89 | 875 | 1149 | 0.6 | 26.90732
89 | 875 | 1150 | 0.6 | 28.90103
89 | 875 | 1151 | 0.6 | 26.55101
89 | 875 | 1152 | 0.6 | 26.01631
89 | 875 | 1153 | 0.6 | 28.93233
89 | 875 | 1154 | 0.6 | 27.11629
89 | 875 | 1155 | 0.6 | 24.4431
89 | 875 | 1156 | 0.6 | 24.51037
89 | 875 | 1157 | 0.6 | 28.57754
89 | 875 | 1158 | 0.6 | 26.83656
89 | 875 | 1159 | 0.6 | 25.69453
89 | 875 | 1160 | 0.6 | 29.31907
89 | 875 | 1161 | 0.6 | 22.60754
89 | 875 | 1162 | 0.6 | 25.92051
89 | 875 | 1163 | 0.6 | 28.83072
89 | 875 | 1164 | 0.6 | 26.21169
89 | 875 | 1165 | 0.6 | 29.24002
89 | 875 | 1166 | 0.6 | 27.52637
89 | 875 | 1167 | 0.6 | 26.29014
89 | 875 | 1168 | 0.6 | 26.48618
89 | 875 | 1169 | 0.6 | 28.79986
89 | 875 | 1170 | 0.6 | 25.04368
89 | 875 | 1171 | 0.6 | 26.87033
89 | 875 | 1172 | 0.6 | 26.09843
89 | 875 | 1173 | 0.6 | 25.52351
89 | 875 | 1174 | 0.6 | 24.64515
89 | 875 | 1175 | 0.6 | 25.23005
89 | 875 | 1176 | 0.6 | 23.82231
89 | 875 | 1177 | 0.6 | 27.2262
89 | 875 | 1178 | 0.6 | 22.76823
89 | 875 | 1179 | 0.6 | 27.73474
89 | 875 | 1180 | 0.6 | 27.68822
89 | 875 | 1181 | 0.6 | 25.35106
89 | 875 | 1182 | 0.6 | 25.12122
89 | 875 | 1183 | 0.6 | 22.94805
89 | 875 | 1184 | 0.6 | 27.22894
89 | 875 | 1185 | 0.6 | 24.51547
89 | 875 | 1186 | 0.6 | 24.4782
89 | 875 | 1187 | 0.6 | 26.32319
89 | 875 | 1188 | 0.6 | 27.42284
89 | 875 | 1189 | 0.6 | 26.82006
89 | 875 | 1190 | 0.6 | 26.94652
89 | 875 | 1191 | 0.6 | 25.50864
89 | 875 | 1192 | 0.6 | 27.69383
89 | 875 | 1193 | 0.6 | 26.0187
89 | 875 | 1194 | 0.6 | 24.98123
89 | 875 | 1195 | 0.6 | 27.70318
89 | 875 | 1196 | 0.6 | 25.87612
89 | 875 | 1197 | 0.6 | 27.28439
89 | 875 | 1198 | 0.6 | 32.25315
89 | 875 | 1199 | 0.6 | 25.95608
89 | 875 | 1200 | 0.6 | 25.03088
90 | 875 | 0 | 0.8 | 0
90 | 875 | 1 | 0.8 | 0.4158843
90 | 875 | 2 | 0.8 | 0.8990776
90 | 875 | 3 | 0.8 | 1.227668
90 | 875 | 4 | 0.8 | 1.699486
90 | 875 | 5 | 0.8 | 2.054658
90 | 875 | 6 | 0.8 | 2.329685
90 | 875 | 7 | 0.8 | 2.89661
90 | 875 | 8 | 0.8 | 3.244672
90 | 875 | 9 | 0.8 | 3.742573
90 | 875 | 10 | 0.8 | 4.190167
90 | 875 | 11 | 0.8 | 3.933648
90 | 875 | 12 | 0.8 | 4.68011
90 | 875 | 13 | 0.8 | 4.809566
90 | 875 | 14 | 0.8 | 5.543727
90 | 875 | 15 | 0.8 | 5.309037
90 | 875 | 16 | 0.8 | 5.0967
90 | 875 | 17 | 0.8 | 6.389362
90 | 875 | 18 | 0.8 | 6.266322
90 | 875 | 19 | 0.8 | 5.886751
90 | 875 | 20 | 0.8 | 7.436556
90 | 875 | 21 | 0.8 | 7.579771
90 | 875 | 22 | 0.8 | 7.323968
90 | 875 | 23 | 0.8 | 8.23075
90 | 875 | 24 | 0.8 | 8.826697
90 | 875 | 25 | 0.8 | 8.850084
90 | 875 | 26 | 0.8 | 9.765482
90 | 875 | 27 | 0.8 | 9.913914
90 | 875 | 28 | 0.8 | 10.57046
90 | 875 | 29 | 0.8 | 10.00439
90 | 875 | 30 | 0.8 | 11.72029
90 | 875 | 31 | 0.8 | 10.42141
90 | 875 | 32 | 0.8 | 11.10469
90 | 875 | 33 | 0.8 | 11.30286
90 | 875 | 34 | 0.8 | 11.79243
90 | 875 | 35 | 0.8 | 13.78994
90 | 875 | 36 | 0.8 | 12.72743
90 | 875 | 37 | 0.8 | 12.09519
90 | 875 | 38 | 0.8 | 11.06143
90 | 875 | 39 | 0.8 | 13.80657
90 | 875 | 40 | 0.8 | 14.3911
90 | 875 | 41 | 0.8 | 12.41148
90 | 875 | 42 | 0.8 | 11.88035
90 | 875 | 43 | 0.8 | 14.24707
90 | 875 | 44 | 0.8 | 13.10638
90 | 875 | 45 | 0.8 | 13.07456
90 | 875 | 46 | 0.8 | 13.78598
90 | 875 | 47 | 0.8 | 14.93316
90 | 875 | 48 | 0.8 | 15.05733
90 | 875 | 49 | 0.8 | 14.37382
90 | 875 | 50 | 0.8 | 15.45368
90 | 875 | 51 | 0.8 | 15.43534
90 | 875 | 52 | 0.8 | 16.8535
90 | 875 | 53 | 0.8 | 15.03809
90 | 875 | 54 | 0.8 | 16.09781
90 | 875 | 55 | 0.8 | 16.29979
90 | 875 | 56 | 0.8 | 15.12071
90 | 875 | 57 | 0.8 | 16.32698
90 | 875 | 58 | 0.8 | 19.893
90 | 875 | 59 | 0.8 | 16.37843
90 | 875 | 60 | 0.8 | 15.7975
90 | 875 | 61 | 0.8 | 19.09978
90 | 875 | 62 | 0.8 | 16.1224
90 | 875 | 63 | 0.8 | 17.60206
90 | 875 | 64 | 0.8 | 17.6568
90 | 875 | 65 | 0.8 | 19.89025
90 | 875 | 66 | 0.8 | 18.29065
90 | 875 | 67 | 0.8 | 17.56849
90 | 875 | 68 | 0.8 | 17.80864
90 | 875 | 69 | 0.8 | 21.4422
90 | 875 | 70 | 0.8 | 18.57879
90 | 875 | 71 | 0.8 | 17.75172
90 | 875 | 72 | 0.8 | 18.57346
90 | 875 | 73 | 0.8 | 19.4523
90 | 875 | 74 | 0.8 | 22.98641
90 | 875 | 75 | 0.8 | 19.34077
90 | 875 | 76 | 0.8 | 20.41904
90 | 875 | 77 | 0.8 | 20.38911
90 | 875 | 78 | 0.8 | 20.93421
90 | 875 | 79 | 0.8 | 21.03026
90 | 875 | 80 | 0.8 | 17.18338
90 | 875 | 81 | 0.8 | 22.19832
90 | 875 | 82 | 0.8 | 19.62249
90 | 875 | 83 | 0.8 | 20.85474
90 | 875 | 84 | 0.8 | 20.58016
90 | 875 | 85 | 0.8 | 19.98164
90 | 875 | 86 | 0.8 | 21.29512
90 | 875 | 87 | 0.8 | 21.58696
90 | 875 | 88 | 0.8 | 24.86297
90 | 875 | 89 | 0.8 | 21.82601
90 | 875 | 90 | 0.8 | 18.76601
90 | 875 | 91 | 0.8 | 21.38903
90 | 875 | 92 | 0.8 | 22.49158
90 | 875 | 93 | 0.8 | 21.19001
90 | 875 | 94 | 0.8 | 20.32221
90 | 875 | 95 | 0.8 | 22.14132
90 | 875 | 96 | 0.8 | 22.09976
90 | 875 | 97 | 0.8 | 19.94527
90 | 875 | 98 | 0.8 | 22.08857
90 | 875 | 99 | 0.8 | 24.99962
90 | 875 | 100 | 0.8 | 21.71927
90 | 875 | 101 | 0.8 | 18.93022
90 | 875 | 102 | 0.8 | 22.79473
90 | 875 | 103 | 0.8 | 22.7607
90 | 875 | 104 | 0.8 | 21.60321
90 | 875 | 105 | 0.8 | 22.88113
90 | 875 | 106 | 0.8 | 23.41058
90 | 875 | 107 | 0.8 | 23.27728
90 | 875 | 108 | 0.8 | 23.27242
90 | 875 | 109 | 0.8 | 29.92157
90 | 875 | 110 | 0.8 | 22.01442
90 | 875 | 111 | 0.8 | 23.58482
90 | 875 | 112 | 0.8 | 22.73081
90 | 875 | 113 | 0.8 | 23.55793
90 | 875 | 114 | 0.8 | 23.2095
90 | 875 | 115 | 0.8 | 23.8066
90 | 875 | 116 | 0.8 | 25.8253
90 | 875 | 117 | 0.8 | 23.96369
90 | 875 | 118 | 0.8 | 22.15331
90 | 875 | 119 | 0.8 | 24.53434
90 | 875 | 120 | 0.8 | 25.05574
90 | 875 | 121 | 0.8 | 25.76102
90 | 875 | 122 | 0.8 | 21.8027
90 | 875 | 123 | 0.8 | 24.56401
90 | 875 | 124 | 0.8 | 26.20393
90 | 875 | 125 | 0.8 | 24.50543
90 | 875 | 126 | 0.8 | 23.32332
90 | 875 | 127 | 0.8 | 24.36459
90 | 875 | 128 | 0.8 | 28.08103
90 | 875 | 129 | 0.8 | 24.74976
90 | 875 | 130 | 0.8 | 22.96922
90 | 875 | 131 | 0.8 | 22.51239
90 | 875 | 132 | 0.8 | 24.59331
90 | 875 | 133 | 0.8 | 27.01512
90 | 875 | 134 | 0.8 | 23.31427
90 | 875 | 135 | 0.8 | 23.65991
90 | 875 | 136 | 0.8 | 26.00027
90 | 875 | 137 | 0.8 | 26.27787
90 | 875 | 138 | 0.8 | 24.66158
90 | 875 | 139 | 0.8 | 27.61377
90 | 875 | 140 | 0.8 | 25.35007
90 | 875 | 141 | 0.8 | 24.71672
90 | 875 | 142 | 0.8 | 25.43736
90 | 875 | 143 | 0.8 | 20.26168
90 | 875 | 144 | 0.8 | 25.817
90 | 875 | 145 | 0.8 | 26.49355
90 | 875 | 146 | 0.8 | 27.65623
90 | 875 | 147 | 0.8 | 24.65357
90 | 875 | 148 | 0.8 | 27.58285
90 | 875 | 149 | 0.8 | 27.43249
90 | 875 | 150 | 0.8 | 27.64433
90 | 875 | 151 | 0.8 | 26.07962
90 | 875 | 152 | 0.8 | 25.92009
90 | 875 | 153 | 0.8 | 26.8055
90 | 875 | 154 | 0.8 | 27.04048
90 | 875 | 155 | 0.8 | 26.15475
90 | 875 | 156 | 0.8 | 25.78692
90 | 875 | 157 | 0.8 | 24.52212
90 | 875 | 158 | 0.8 | 27.06975
90 | 875 | 159 | 0.8 | 25.93084
90 | 875 | 160 | 0.8 | 24.5675
90 | 875 | 161 | 0.8 | 26.30918
90 | 875 | 162 | 0.8 | 27.14776
90 | 875 | 163 | 0.8 | 25.69018
90 | 875 | 164 | 0.8 | 29.55826
90 | 875 | 165 | 0.8 | 28.46599
90 | 875 | 166 | 0.8 | 27.24696
90 | 875 | 167 | 0.8 | 25.80505
90 | 875 | 168 | 0.8 | 27.32875
90 | 875 | 169 | 0.8 | 25.03917
90 | 875 | 170 | 0.8 | 26.49942
90 | 875 | 171 | 0.8 | 26.53951
90 | 875 | 172 | 0.8 | 26.68858
90 | 875 | 173 | 0.8 | 27.33048
90 | 875 | 174 | 0.8 | 26.15754
90 | 875 | 175 | 0.8 | 26.24077
90 | 875 | 176 | 0.8 | 25.42374
90 | 875 | 177 | 0.8 | 28.23809
90 | 875 | 178 | 0.8 | 24.38308
90 | 875 | 179 | 0.8 | 27.70742
90 | 875 | 180 | 0.8 | 27.45981
90 | 875 | 181 | 0.8 | 26.75807
90 | 875 | 182 | 0.8 | 28.02543
90 | 875 | 183 | 0.8 | 26.94939
90 | 875 | 184 | 0.8 | 26.26953
90 | 875 | 185 | 0.8 | 26.1146
90 | 875 | 186 | 0.8 | 26.97035
90 | 875 | 187 | 0.8 | 27.25245
90 | 875 | 188 | 0.8 | 26.20379
90 | 875 | 189 | 0.8 | 28.62606
90 | 875 | 190 | 0.8 | 27.25702
90 | 875 | 191 | 0.8 | 23.89728
90 | 875 | 192 | 0.8 | 27.92483
90 | 875 | 193 | 0.8 | 27.1605
90 | 875 | 194 | 0.8 | 27.71477
90 | 875 | 195 | 0.8 | 26.76234
90 | 875 | 196 | 0.8 | 27.6085
90 | 875 | 197 | 0.8 | 26.55104
90 | 875 | 198 | 0.8 | 28.32425
90 | 875 | 199 | 0.8 | 27.07298
90 | 875 | 200 | 0.8 | 29.81671
90 | 875 | 201 | 0.8 | 26.14664
90 | 875 | 202 | 0.8 | 29.66277
90 | 875 | 203 | 0.8 | 28.57147
90 | 875 | 204 | 0.8 | 26.57565
90 | 875 | 205 | 0.8 | 32.83614
90 | 875 | 206 | 0.8 | 26.72246
90 | 875 | 207 | 0.8 | 27.06411
90 | 875 | 208 | 0.8 | 28.13011
90 | 875 | 209 | 0.8 | 29.23622
90 | 875 | 210 | 0.8 | 28.79755
90 | 875 | 211 | 0.8 | 30.37379
90 | 875 | 212 | 0.8 | 28.38391
90 | 875 | 213 | 0.8 | 28.55685
90 | 875 | 214 | 0.8 | 27.12246
90 | 875 | 215 | 0.8 | 28.43436
90 | 875 | 216 | 0.8 | 27.84437
90 | 875 | 217 | 0.8 | 26.58969
90 | 875 | 218 | 0.8 | 26.07334
90 | 875 | 219 | 0.8 | 27.98088
90 | 875 | 220 | 0.8 | 29.45372
90 | 875 | 221 | 0.8 | 27.21976
90 | 875 | 222 | 0.8 | 29.76586
90 | 875 | 223 | 0.8 | 28.92687
90 | 875 | 224 | 0.8 | 26.92847
90 | 875 | 225 | 0.8 | 28.40163
90 | 875 | 226 | 0.8 | 28.79642
90 | 875 | 227 | 0.8 | 29.39441
90 | 875 | 228 | 0.8 | 28.11721
90 | 875 | 229 | 0.8 | 31.2033
90 | 875 | 230 | 0.8 | 28.25165
90 | 875 | 231 | 0.8 | 28.08105
90 | 875 | 232 | 0.8 | 28.66574
90 | 875 | 233 | 0.8 | 26.67761
90 | 875 | 234 | 0.8 | 27.56161
90 | 875 | 235 | 0.8 | 29.09003
90 | 875 | 236 | 0.8 | 31.95985
90 | 875 | 237 | 0.8 | 31.40319
90 | 875 | 238 | 0.8 | 28.3022
90 | 875 | 239 | 0.8 | 28.93493
90 | 875 | 240 | 0.8 | 27.20279
90 | 875 | 241 | 0.8 | 27.51067
90 | 875 | 242 | 0.8 | 23.3094
90 | 875 | 243 | 0.8 | 31.90065
90 | 875 | 244 | 0.8 | 28.45414
90 | 875 | 245 | 0.8 | 27.74144
90 | 875 | 246 | 0.8 | 29.01631
90 | 875 | 247 | 0.8 | 28.80772
90 | 875 | 248 | 0.8 | 25.67084
90 | 875 | 249 | 0.8 | 30.04794
90 | 875 | 250 | 0.8 | 28.75127
90 | 875 | 251 | 0.8 | 25.55003
90 | 875 | 252 | 0.8 | 28.46612
90 | 875 | 253 | 0.8 | 25.76873
90 | 875 | 254 | 0.8 | 30.43132
90 | 875 | 255 | 0.8 | 27.55376
90 | 875 | 256 | 0.8 | 27.90267
90 | 875 | 257 | 0.8 | 30.50605
90 | 875 | 258 | 0.8 | 28.57365
90 | 875 | 259 | 0.8 | 29.34785
90 | 875 | 260 | 0.8 | 30.71051
90 | 875 | 261 | 0.8 | 27.38466
90 | 875 | 262 | 0.8 | 31.0235
90 | 875 | 263 | 0.8 | 28.76811
90 | 875 | 264 | 0.8 | 29.49819
90 | 875 | 265 | 0.8 | 29.00936
90 | 875 | 266 | 0.8 | 29.6205
90 | 875 | 267 | 0.8 | 30.82614
90 | 875 | 268 | 0.8 | 27.93125
90 | 875 | 269 | 0.8 | 29.93329
90 | 875 | 270 | 0.8 | 28.72231
90 | 875 | 271 | 0.8 | 28.59676
90 | 875 | 272 | 0.8 | 29.95124
90 | 875 | 273 | 0.8 | 28.78682
90 | 875 | 274 | 0.8 | 28.76994
90 | 875 | 275 | 0.8 | 28.09222
90 | 875 | 276 | 0.8 | 28.78452
90 | 875 | 277 | 0.8 | 31.7726
90 | 875 | 278 | 0.8 | 28.49893
90 | 875 | 279 | 0.8 | 29.34084
90 | 875 | 280 | 0.8 | 29.24959
90 | 875 | 281 | 0.8 | 24.74922
90 | 875 | 282 | 0.8 | 28.2939
90 | 875 | 283 | 0.8 | 25.25612
90 | 875 | 284 | 0.8 | 28.51405
90 | 875 | 285 | 0.8 | 28.62815
90 | 875 | 286 | 0.8 | 27.4183
90 | 875 | 287 | 0.8 | 32.2367
90 | 875 | 288 | 0.8 | 28.99165
90 | 875 | 289 | 0.8 | 27.29099
90 | 875 | 290 | 0.8 | 28.45066
90 | 875 | 291 | 0.8 | 30.28745
90 | 875 | 292 | 0.8 | 26.0381
90 | 875 | 293 | 0.8 | 30.0759
90 | 875 | 294 | 0.8 | 28.23152
90 | 875 | 295 | 0.8 | 28.7104
90 | 875 | 296 | 0.8 | 27.06887
90 | 875 | 297 | 0.8 | 29.19047
90 | 875 | 298 | 0.8 | 32.81697
90 | 875 | 299 | 0.8 | 30.40258
90 | 875 | 300 | 0.8 | 28.73503
90 | 875 | 301 | 0.8 | 28.89039
90 | 875 | 302 | 0.8 | 29.37937
90 | 875 | 303 | 0.8 | 27.99303
90 | 875 | 304 | 0.8 | 31.68102
90 | 875 | 305 | 0.8 | 29.28485
90 | 875 | 306 | 0.8 | 27.5533
90 | 875 | 307 | 0.8 | 29.96528
90 | 875 | 308 | 0.8 | 26.52408
90 | 875 | 309 | 0.8 | 27.83788
90 | 875 | 310 | 0.8 | 34.92814
90 | 875 | 311 | 0.8 | 28.82604
90 | 875 | 312 | 0.8 | 29.72267
90 | 875 | 313 | 0.8 | 34.57115
90 | 875 | 314 | 0.8 | 30.86946
90 | 875 | 315 | 0.8 | 28.53605
90 | 875 | 316 | 0.8 | 29.05134
90 | 875 | 317 | 0.8 | 30.89778
90 | 875 | 318 | 0.8 | 29.1903
90 | 875 | 319 | 0.8 | 27.82409
90 | 875 | 320 | 0.8 | 27.44957
90 | 875 | 321 | 0.8 | 32.15903
90 | 875 | 322 | 0.8 | 28.26474
90 | 875 | 323 | 0.8 | 30.3561
90 | 875 | 324 | 0.8 | 28.98748
90 | 875 | 325 | 0.8 | 29.49639
90 | 875 | 326 | 0.8 | 29.2424
90 | 875 | 327 | 0.8 | 26.53383
90 | 875 | 328 | 0.8 | 28.79186
90 | 875 | 329 | 0.8 | 28.42207
90 | 875 | 330 | 0.8 | 30.24956
90 | 875 | 331 | 0.8 | 28.99212
90 | 875 | 332 | 0.8 | 29.50365
90 | 875 | 333 | 0.8 | 29.83778
90 | 875 | 334 | 0.8 | 31.31256
90 | 875 | 335 | 0.8 | 31.96853
90 | 875 | 336 | 0.8 | 29.3567
90 | 875 | 337 | 0.8 | 29.80116
90 | 875 | 338 | 0.8 | 29.40863
90 | 875 | 339 | 0.8 | 30.48577
90 | 875 | 340 | 0.8 | 29.76058
90 | 875 | 341 | 0.8 | 28.85264
90 | 875 | 342 | 0.8 | 28.68554
90 | 875 | 343 | 0.8 | 30.18518
90 | 875 | 344 | 0.8 | 25.94454
90 | 875 | 345 | 0.8 | 28.85277
90 | 875 | 346 | 0.8 | 31.86276
90 | 875 | 347 | 0.8 | 28.6479
90 | 875 | 348 | 0.8 | 27.24558
90 | 875 | 349 | 0.8 | 27.79
90 | 875 | 350 | 0.8 | 31.76051
90 | 875 | 351 | 0.8 | 31.25372
90 | 875 | 352 | 0.8 | 29.73054
90 | 875 | 353 | 0.8 | 29.35486
90 | 875 | 354 | 0.8 | 29.7798
90 | 875 | 355 | 0.8 | 28.18767
90 | 875 | 356 | 0.8 | 28.75608
90 | 875 | 357 | 0.8 | 27.16883
90 | 875 | 358 | 0.8 | 29.14931
90 | 875 | 359 | 0.8 | 28.5482
90 | 875 | 360 | 0.8 | 30.75836
90 | 875 | 361 | 0.8 | 27.68455
90 | 875 | 362 | 0.8 | 27.71633
90 | 875 | 363 | 0.8 | 30.83248
90 | 875 | 364 | 0.8 | 28.95015
90 | 875 | 365 | 0.8 | 28.07844
90 | 875 | 366 | 0.8 | 29.35941
90 | 875 | 367 | 0.8 | 30.15659
90 | 875 | 368 | 0.8 | 29.33329
90 | 875 | 369 | 0.8 | 31.82537
90 | 875 | 370 | 0.8 | 29.2079
90 | 875 | 371 | 0.8 | 28.3357
90 | 875 | 372 | 0.8 | 28.52945
90 | 875 | 373 | 0.8 | 29.66524
90 | 875 | 374 | 0.8 | 31.77191
90 | 875 | 375 | 0.8 | 25.86048
90 | 875 | 376 | 0.8 | 27.85874
90 | 875 | 377 | 0.8 | 28.60456
90 | 875 | 378 | 0.8 | 29.03134
90 | 875 | 379 | 0.8 | 27.68031
90 | 875 | 380 | 0.8 | 25.85276
90 | 875 | 381 | 0.8 | 28.81827
90 | 875 | 382 | 0.8 | 26.89509
90 | 875 | 383 | 0.8 | 28.9656
90 | 875 | 384 | 0.8 | 29.99782
90 | 875 | 385 | 0.8 | 28.64608
90 | 875 | 386 | 0.8 | 31.3194
90 | 875 | 387 | 0.8 | 28.89222
90 | 875 | 388 | 0.8 | 27.90643
90 | 875 | 389 | 0.8 | 29.01484
90 | 875 | 390 | 0.8 | 29.08982
90 | 875 | 391 | 0.8 | 29.26173
90 | 875 | 392 | 0.8 | 30.24244
90 | 875 | 393 | 0.8 | 28.76408
90 | 875 | 394 | 0.8 | 29.95255
90 | 875 | 395 | 0.8 | 27.97793
90 | 875 | 396 | 0.8 | 26.0451
90 | 875 | 397 | 0.8 | 29.12478
90 | 875 | 398 | 0.8 | 29.28765
90 | 875 | 399 | 0.8 | 25.32404
90 | 875 | 400 | 0.8 | 27.33352
90 | 875 | 401 | 0.8 | 29.81953
90 | 875 | 402 | 0.8 | 29.02872
90 | 875 | 403 | 0.8 | 26.19538
90 | 875 | 404 | 0.8 | 27.67978
90 | 875 | 405 | 0.8 | 29.6837
90 | 875 | 406 | 0.8 | 30.32071
90 | 875 | 407 | 0.8 | 27.83346
90 | 875 | 408 | 0.8 | 29.03649
90 | 875 | 409 | 0.8 | 30.86896
90 | 875 | 410 | 0.8 | 29.6273
90 | 875 | 411 | 0.8 | 31.73774
90 | 875 | 412 | 0.8 | 28.04014
90 | 875 | 413 | 0.8 | 30.37137
90 | 875 | 414 | 0.8 | 28.74764
90 | 875 | 415 | 0.8 | 30.04312
90 | 875 | 416 | 0.8 | 28.75406
90 | 875 | 417 | 0.8 | 27.87181
90 | 875 | 418 | 0.8 | 33.32619
90 | 875 | 419 | 0.8 | 29.93374
90 | 875 | 420 | 0.8 | 33.85875
90 | 875 | 421 | 0.8 | 28.8732
90 | 875 | 422 | 0.8 | 29.41081
90 | 875 | 423 | 0.8 | 28.8939
90 | 875 | 424 | 0.8 | 29.61618
90 | 875 | 425 | 0.8 | 26.51449
90 | 875 | 426 | 0.8 | 28.29283
90 | 875 | 427 | 0.8 | 29.26621
90 | 875 | 428 | 0.8 | 32.07874
90 | 875 | 429 | 0.8 | 29.71986
90 | 875 | 430 | 0.8 | 29.98766
90 | 875 | 431 | 0.8 | 29.71866
90 | 875 | 432 | 0.8 | 30.10295
90 | 875 | 433 | 0.8 | 29.5235
90 | 875 | 434 | 0.8 | 30.0167
90 | 875 | 435 | 0.8 | 33.76238
90 | 875 | 436 | 0.8 | 28.22102
90 | 875 | 437 | 0.8 | 26.20651
90 | 875 | 438 | 0.8 | 30.76775
90 | 875 | 439 | 0.8 | 27.91409
90 | 875 | 440 | 0.8 | 29.70842
90 | 875 | 441 | 0.8 | 29.5958
90 | 875 | 442 | 0.8 | 28.75951
90 | 875 | 443 | 0.8 | 29.34179
90 | 875 | 444 | 0.8 | 28.17059
90 | 875 | 445 | 0.8 | 31.25865
90 | 875 | 446 | 0.8 | 30.73054
90 | 875 | 447 | 0.8 | 29.01852
90 | 875 | 448 | 0.8 | 27.92076
90 | 875 | 449 | 0.8 | 29.70035
90 | 875 | 450 | 0.8 | 25.38008
90 | 875 | 451 | 0.8 | 27.31787
90 | 875 | 452 | 0.8 | 29.43738
90 | 875 | 453 | 0.8 | 28.83272
90 | 875 | 454 | 0.8 | 30.24897
90 | 875 | 455 | 0.8 | 28.99053
90 | 875 | 456 | 0.8 | 29.69295
90 | 875 | 457 | 0.8 | 28.10809
90 | 875 | 458 | 0.8 | 32.68955
90 | 875 | 459 | 0.8 | 29.12467
90 | 875 | 460 | 0.8 | 29.26829
90 | 875 | 461 | 0.8 | 30.39684
90 | 875 | 462 | 0.8 | 29.50329
90 | 875 | 463 | 0.8 | 30.7703
90 | 875 | 464 | 0.8 | 30.58245
90 | 875 | 465 | 0.8 | 31.48035
90 | 875 | 466 | 0.8 | 29.1574
90 | 875 | 467 | 0.8 | 28.94481
90 | 875 | 468 | 0.8 | 29.02243
90 | 875 | 469 | 0.8 | 29.09872
90 | 875 | 470 | 0.8 | 28.82016
90 | 875 | 471 | 0.8 | 28.9691
90 | 875 | 472 | 0.8 | 29.28835
90 | 875 | 473 | 0.8 | 27.34503
90 | 875 | 474 | 0.8 | 29.27931
90 | 875 | 475 | 0.8 | 28.20536
90 | 875 | 476 | 0.8 | 28.31911
90 | 875 | 477 | 0.8 | 29.91022
90 | 875 | 478 | 0.8 | 31.35041
90 | 875 | 479 | 0.8 | 29.08776
90 | 875 | 480 | 0.8 | 33.55003
90 | 875 | 481 | 0.8 | 29.49306
90 | 875 | 482 | 0.8 | 29.22865
90 | 875 | 483 | 0.8 | 33.19731
90 | 875 | 484 | 0.8 | 29.89864
90 | 875 | 485 | 0.8 | 28.77
90 | 875 | 486 | 0.8 | 28.22549
90 | 875 | 487 | 0.8 | 27.03177
90 | 875 | 488 | 0.8 | 28.3174
90 | 875 | 489 | 0.8 | 30.0463
90 | 875 | 490 | 0.8 | 31.07128
90 | 875 | 491 | 0.8 | 27.46286
90 | 875 | 492 | 0.8 | 27.58287
90 | 875 | 493 | 0.8 | 29.9785
90 | 875 | 494 | 0.8 | 32.25843
90 | 875 | 495 | 0.8 | 31.13378
90 | 875 | 496 | 0.8 | 30.19393
90 | 875 | 497 | 0.8 | 26.64938
90 | 875 | 498 | 0.8 | 26.0014
90 | 875 | 499 | 0.8 | 29.79083
90 | 875 | 500 | 0.8 | 31.89323
90 | 875 | 501 | 0.8 | 30.69973
90 | 875 | 502 | 0.8 | 27.49038
90 | 875 | 503 | 0.8 | 28.62723
90 | 875 | 504 | 0.8 | 29.85915
90 | 875 | 505 | 0.8 | 29.58618
90 | 875 | 506 | 0.8 | 29.92917
90 | 875 | 507 | 0.8 | 29.64062
90 | 875 | 508 | 0.8 | 29.93909
90 | 875 | 509 | 0.8 | 25.94563
90 | 875 | 510 | 0.8 | 29.10562
90 | 875 | 511 | 0.8 | 29.72484
90 | 875 | 512 | 0.8 | 28.70461
90 | 875 | 513 | 0.8 | 29.25028
90 | 875 | 514 | 0.8 | 30.41488
90 | 875 | 515 | 0.8 | 29.76355
90 | 875 | 516 | 0.8 | 25.12774
90 | 875 | 517 | 0.8 | 31.6174
90 | 875 | 518 | 0.8 | 28.33552
90 | 875 | 519 | 0.8 | 32.4735
90 | 875 | 520 | 0.8 | 30.40948
90 | 875 | 521 | 0.8 | 29.45545
90 | 875 | 522 | 0.8 | 30.24436
90 | 875 | 523 | 0.8 | 28.48994
90 | 875 | 524 | 0.8 | 30.7203
90 | 875 | 525 | 0.8 | 28.25661
90 | 875 | 526 | 0.8 | 29.9376
90 | 875 | 527 | 0.8 | 30.34962
90 | 875 | 528 | 0.8 | 29.48458
90 | 875 | 529 | 0.8 | 31.32996
90 | 875 | 530 | 0.8 | 29.96188
90 | 875 | 531 | 0.8 | 29.5333
90 | 875 | 532 | 0.8 | 27.71541
90 | 875 | 533 | 0.8 | 30.31915
90 | 875 | 534 | 0.8 | 29.43537
90 | 875 | 535 | 0.8 | 28.29541
90 | 875 | 536 | 0.8 | 30.2577
90 | 875 | 537 | 0.8 | 34.1331
90 | 875 | 538 | 0.8 | 31.09422
90 | 875 | 539 | 0.8 | 30.17915
90 | 875 | 540 | 0.8 | 29.10533
90 | 875 | 541 | 0.8 | 30.73582
90 | 875 | 542 | 0.8 | 32.04933
90 | 875 | 543 | 0.8 | 29.56803
90 | 875 | 544 | 0.8 | 26.81043
90 | 875 | 545 | 0.8 | 28.46274
90 | 875 | 546 | 0.8 | 29.27612
90 | 875 | 547 | 0.8 | 28.96571
90 | 875 | 548 | 0.8 | 29.1012
90 | 875 | 549 | 0.8 | 30.38052
90 | 875 | 550 | 0.8 | 29.65677
90 | 875 | 551 | 0.8 | 28.3957
90 | 875 | 552 | 0.8 | 28.95491
90 | 875 | 553 | 0.8 | 30.00761
90 | 875 | 554 | 0.8 | 28.05539
90 | 875 | 555 | 0.8 | 27.61955
90 | 875 | 556 | 0.8 | 29.64293
90 | 875 | 557 | 0.8 | 28.20759
90 | 875 | 558 | 0.8 | 27.22699
90 | 875 | 559 | 0.8 | 26.76783
90 | 875 | 560 | 0.8 | 29.62913
90 | 875 | 561 | 0.8 | 30.29578
90 | 875 | 562 | 0.8 | 27.87215
90 | 875 | 563 | 0.8 | 27.86919
90 | 875 | 564 | 0.8 | 30.05468
90 | 875 | 565 | 0.8 | 27.95694
90 | 875 | 566 | 0.8 | 26.31981
90 | 875 | 567 | 0.8 | 28.38445
90 | 875 | 568 | 0.8 | 28.05222
90 | 875 | 569 | 0.8 | 29.20372
90 | 875 | 570 | 0.8 | 27.10057
90 | 875 | 571 | 0.8 | 29.35264
90 | 875 | 572 | 0.8 | 31.98819
90 | 875 | 573 | 0.8 | 28.15498
90 | 875 | 574 | 0.8 | 28.9032
90 | 875 | 575 | 0.8 | 25.42313
90 | 875 | 576 | 0.8 | 28.90805
90 | 875 | 577 | 0.8 | 30.56956
90 | 875 | 578 | 0.8 | 28.82487
90 | 875 | 579 | 0.8 | 29.2272
90 | 875 | 580 | 0.8 | 32.88963
90 | 875 | 581 | 0.8 | 32.57369
90 | 875 | 582 | 0.8 | 32.03187
90 | 875 | 583 | 0.8 | 28.36904
90 | 875 | 584 | 0.8 | 26.08605
90 | 875 | 585 | 0.8 | 29.95867
90 | 875 | 586 | 0.8 | 28.68997
90 | 875 | 587 | 0.8 | 30.56053
90 | 875 | 588 | 0.8 | 29.64905
90 | 875 | 589 | 0.8 | 27.43856
90 | 875 | 590 | 0.8 | 29.0568
90 | 875 | 591 | 0.8 | 30.467
90 | 875 | 592 | 0.8 | 30.00136
90 | 875 | 593 | 0.8 | 30.57434
90 | 875 | 594 | 0.8 | 28.14534
90 | 875 | 595 | 0.8 | 28.96935
90 | 875 | 596 | 0.8 | 29.06925
90 | 875 | 597 | 0.8 | 28.79738
90 | 875 | 598 | 0.8 | 30.94757
90 | 875 | 599 | 0.8 | 27.88326
90 | 875 | 600 | 0.8 | 30.25934
90 | 875 | 601 | 0.8 | 29.43549
90 | 875 | 602 | 0.8 | 29.24205
90 | 875 | 603 | 0.8 | 29.52783
90 | 875 | 604 | 0.8 | 29.69865
90 | 875 | 605 | 0.8 | 30.00612
90 | 875 | 606 | 0.8 | 29.83009
90 | 875 | 607 | 0.8 | 28.16972
90 | 875 | 608 | 0.8 | 29.56396
90 | 875 | 609 | 0.8 | 30.85894
90 | 875 | 610 | 0.8 | 28.68431
90 | 875 | 611 | 0.8 | 30.94846
90 | 875 | 612 | 0.8 | 27.8927
90 | 875 | 613 | 0.8 | 28.44237
90 | 875 | 614 | 0.8 | 31.54579
90 | 875 | 615 | 0.8 | 32.42136
90 | 875 | 616 | 0.8 | 29.45072
90 | 875 | 617 | 0.8 | 30.64324
90 | 875 | 618 | 0.8 | 30.05243
90 | 875 | 619 | 0.8 | 28.93173
90 | 875 | 620 | 0.8 | 35.39229
90 | 875 | 621 | 0.8 | 29.50838
90 | 875 | 622 | 0.8 | 28.45526
90 | 875 | 623 | 0.8 | 31.62439
90 | 875 | 624 | 0.8 | 29.19134
90 | 875 | 625 | 0.8 | 31.24805
90 | 875 | 626 | 0.8 | 28.91328
90 | 875 | 627 | 0.8 | 29.64163
90 | 875 | 628 | 0.8 | 29.94429
90 | 875 | 629 | 0.8 | 31.02875
90 | 875 | 630 | 0.8 | 30.50713
90 | 875 | 631 | 0.8 | 32.0224
90 | 875 | 632 | 0.8 | 30.36869
90 | 875 | 633 | 0.8 | 26.657
90 | 875 | 634 | 0.8 | 27.60444
90 | 875 | 635 | 0.8 | 24.92638
90 | 875 | 636 | 0.8 | 31.06399
90 | 875 | 637 | 0.8 | 30.25015
90 | 875 | 638 | 0.8 | 31.5513
90 | 875 | 639 | 0.8 | 31.22842
90 | 875 | 640 | 0.8 | 30.55689
90 | 875 | 641 | 0.8 | 25.5889
90 | 875 | 642 | 0.8 | 27.36796
90 | 875 | 643 | 0.8 | 29.28581
90 | 875 | 644 | 0.8 | 28.90988
90 | 875 | 645 | 0.8 | 29.57194
90 | 875 | 646 | 0.8 | 27.75467
90 | 875 | 647 | 0.8 | 26.8266
90 | 875 | 648 | 0.8 | 29.49942
90 | 875 | 649 | 0.8 | 28.38947
90 | 875 | 650 | 0.8 | 29.36071
90 | 875 | 651 | 0.8 | 28.00766
90 | 875 | 652 | 0.8 | 32.28355
90 | 875 | 653 | 0.8 | 28.75361
90 | 875 | 654 | 0.8 | 29.3633
90 | 875 | 655 | 0.8 | 25.96584
90 | 875 | 656 | 0.8 | 27.73011
90 | 875 | 657 | 0.8 | 28.76066
90 | 875 | 658 | 0.8 | 29.25584
90 | 875 | 659 | 0.8 | 30.35772
90 | 875 | 660 | 0.8 | 26.95259
90 | 875 | 661 | 0.8 | 30.50763
90 | 875 | 662 | 0.8 | 28.83719
90 | 875 | 663 | 0.8 | 27.94981
90 | 875 | 664 | 0.8 | 29.58593
90 | 875 | 665 | 0.8 | 28.30646
90 | 875 | 666 | 0.8 | 31.76408
90 | 875 | 667 | 0.8 | 28.79845
90 | 875 | 668 | 0.8 | 29.41249
90 | 875 | 669 | 0.8 | 29.24138
90 | 875 | 670 | 0.8 | 29.54916
90 | 875 | 671 | 0.8 | 31.02904
90 | 875 | 672 | 0.8 | 30.02526
90 | 875 | 673 | 0.8 | 29.09103
90 | 875 | 674 | 0.8 | 29.26404
90 | 875 | 675 | 0.8 | 28.04625
90 | 875 | 676 | 0.8 | 30.41917
90 | 875 | 677 | 0.8 | 31.61514
90 | 875 | 678 | 0.8 | 31.46854
90 | 875 | 679 | 0.8 | 30.13669
90 | 875 | 680 | 0.8 | 31.91468
90 | 875 | 681 | 0.8 | 28.65
90 | 875 | 682 | 0.8 | 30.25649
90 | 875 | 683 | 0.8 | 28.38909
90 | 875 | 684 | 0.8 | 28.23612
90 | 875 | 685 | 0.8 | 26.6071
90 | 875 | 686 | 0.8 | 29.75565
90 | 875 | 687 | 0.8 | 30.71297
90 | 875 | 688 | 0.8 | 29.2225
90 | 875 | 689 | 0.8 | 30.47147
90 | 875 | 690 | 0.8 | 28.66654
90 | 875 | 691 | 0.8 | 29.14614
90 | 875 | 692 | 0.8 | 25.43135
90 | 875 | 693 | 0.8 | 30.98869
90 | 875 | 694 | 0.8 | 30.1968
90 | 875 | 695 | 0.8 | 27.61098
90 | 875 | 696 | 0.8 | 30.77875
90 | 875 | 697 | 0.8 | 30.06386
90 | 875 | 698 | 0.8 | 30.42935
90 | 875 | 699 | 0.8 | 29.5503
90 | 875 | 700 | 0.8 | 28.7016
90 | 875 | 701 | 0.8 | 28.95965
90 | 875 | 702 | 0.8 | 29.52946
90 | 875 | 703 | 0.8 | 28.65816
90 | 875 | 704 | 0.8 | 26.85741
90 | 875 | 705 | 0.8 | 28.9115
90 | 875 | 706 | 0.8 | 31.83723
90 | 875 | 707 | 0.8 | 27.90436
90 | 875 | 708 | 0.8 | 32.08389
90 | 875 | 709 | 0.8 | 29.74905
90 | 875 | 710 | 0.8 | 29.53751
90 | 875 | 711 | 0.8 | 31.56249
90 | 875 | 712 | 0.8 | 29.2643
90 | 875 | 713 | 0.8 | 29.17644
90 | 875 | 714 | 0.8 | 28.11805
90 | 875 | 715 | 0.8 | 30.06738
90 | 875 | 716 | 0.8 | 29.97643
90 | 875 | 717 | 0.8 | 28.03269
90 | 875 | 718 | 0.8 | 28.24877
90 | 875 | 719 | 0.8 | 28.47658
90 | 875 | 720 | 0.8 | 28.2419
90 | 875 | 721 | 0.8 | 27.49594
90 | 875 | 722 | 0.8 | 27.44034
90 | 875 | 723 | 0.8 | 29.33641
90 | 875 | 724 | 0.8 | 29.66562
90 | 875 | 725 | 0.8 | 26.45546
90 | 875 | 726 | 0.8 | 29.059
90 | 875 | 727 | 0.8 | 33.82398
90 | 875 | 728 | 0.8 | 29.16753
90 | 875 | 729 | 0.8 | 29.97873
90 | 875 | 730 | 0.8 | 29.00132
90 | 875 | 731 | 0.8 | 29.76205
90 | 875 | 732 | 0.8 | 28.05767
90 | 875 | 733 | 0.8 | 28.9014
90 | 875 | 734 | 0.8 | 32.56635
90 | 875 | 735 | 0.8 | 29.38931
90 | 875 | 736 | 0.8 | 30.69045
90 | 875 | 737 | 0.8 | 27.25757
90 | 875 | 738 | 0.8 | 30.4097
90 | 875 | 739 | 0.8 | 30.91966
90 | 875 | 740 | 0.8 | 29.3615
90 | 875 | 741 | 0.8 | 27.8682
90 | 875 | 742 | 0.8 | 25.01838
90 | 875 | 743 | 0.8 | 29.38605
90 | 875 | 744 | 0.8 | 29.18505
90 | 875 | 745 | 0.8 | 31.69374
90 | 875 | 746 | 0.8 | 32.2372
90 | 875 | 747 | 0.8 | 29.1573
90 | 875 | 748 | 0.8 | 30.02432
90 | 875 | 749 | 0.8 | 30.59513
90 | 875 | 750 | 0.8 | 29.87583
90 | 875 | 751 | 0.8 | 29.84217
90 | 875 | 752 | 0.8 | 25.98352
90 | 875 | 753 | 0.8 | 29.68249
90 | 875 | 754 | 0.8 | 28.42533
90 | 875 | 755 | 0.8 | 32.29034
90 | 875 | 756 | 0.8 | 29.5492
90 | 875 | 757 | 0.8 | 29.76367
90 | 875 | 758 | 0.8 | 29.32923
90 | 875 | 759 | 0.8 | 27.86653
90 | 875 | 760 | 0.8 | 27.31596
90 | 875 | 761 | 0.8 | 29.66173
90 | 875 | 762 | 0.8 | 28.63614
90 | 875 | 763 | 0.8 | 29.9795
90 | 875 | 764 | 0.8 | 27.61625
90 | 875 | 765 | 0.8 | 30.16234
90 | 875 | 766 | 0.8 | 27.34429
90 | 875 | 767 | 0.8 | 28.97171
90 | 875 | 768 | 0.8 | 29.65938
90 | 875 | 769 | 0.8 | 26.94348
90 | 875 | 770 | 0.8 | 30.24543
90 | 875 | 771 | 0.8 | 27.99328
90 | 875 | 772 | 0.8 | 27.48965
90 | 875 | 773 | 0.8 | 27.98671
90 | 875 | 774 | 0.8 | 28.65113
90 | 875 | 775 | 0.8 | 31.52648
90 | 875 | 776 | 0.8 | 29.02146
90 | 875 | 777 | 0.8 | 28.31667
90 | 875 | 778 | 0.8 | 27.20169
90 | 875 | 779 | 0.8 | 31.17276
90 | 875 | 780 | 0.8 | 29.7189
90 | 875 | 781 | 0.8 | 29.02774
90 | 875 | 782 | 0.8 | 29.3399
90 | 875 | 783 | 0.8 | 31.56282
90 | 875 | 784 | 0.8 | 29.23341
90 | 875 | 785 | 0.8 | 27.14957
90 | 875 | 786 | 0.8 | 29.33941
90 | 875 | 787 | 0.8 | 26.27488
90 | 875 | 788 | 0.8 | 28.44744
90 | 875 | 789 | 0.8 | 24.71847
90 | 875 | 790 | 0.8 | 29.25597
90 | 875 | 791 | 0.8 | 28.04722
90 | 875 | 792 | 0.8 | 28.2323
90 | 875 | 793 | 0.8 | 32.40872
90 | 875 | 794 | 0.8 | 28.95792
90 | 875 | 795 | 0.8 | 28.00029
90 | 875 | 796 | 0.8 | 29.43591
90 | 875 | 797 | 0.8 | 29.68625
90 | 875 | 798 | 0.8 | 29.71952
90 | 875 | 799 | 0.8 | 28.91491
90 | 875 | 800 | 0.8 | 30.69201
90 | 875 | 801 | 0.8 | 28.61388
90 | 875 | 802 | 0.8 | 31.29363
90 | 875 | 803 | 0.8 | 29.54889
90 | 875 | 804 | 0.8 | 28.46296
90 | 875 | 805 | 0.8 | 28.55722
90 | 875 | 806 | 0.8 | 28.31209
90 | 875 | 807 | 0.8 | 30.52519
90 | 875 | 808 | 0.8 | 30.59396
90 | 875 | 809 | 0.8 | 29.86409
90 | 875 | 810 | 0.8 | 29.28412
90 | 875 | 811 | 0.8 | 25.40484
90 | 875 | 812 | 0.8 | 29.64728
90 | 875 | 813 | 0.8 | 29.01113
90 | 875 | 814 | 0.8 | 26.69689
90 | 875 | 815 | 0.8 | 28.10505
90 | 875 | 816 | 0.8 | 29.80121
90 | 875 | 817 | 0.8 | 27.63564
90 | 875 | 818 | 0.8 | 28.18294
90 | 875 | 819 | 0.8 | 29.52927
90 | 875 | 820 | 0.8 | 28.29044
90 | 875 | 821 | 0.8 | 28.08158
90 | 875 | 822 | 0.8 | 28.16266
90 | 875 | 823 | 0.8 | 28.51395
90 | 875 | 824 | 0.8 | 29.30821
90 | 875 | 825 | 0.8 | 29.01272
90 | 875 | 826 | 0.8 | 29.95927
90 | 875 | 827 | 0.8 | 30.35012
90 | 875 | 828 | 0.8 | 28.24486
90 | 875 | 829 | 0.8 | 30.4659
90 | 875 | 830 | 0.8 | 29.1631
90 | 875 | 831 | 0.8 | 28.81788
90 | 875 | 832 | 0.8 | 30.37895
90 | 875 | 833 | 0.8 | 30.59882
90 | 875 | 834 | 0.8 | 27.45092
90 | 875 | 835 | 0.8 | 24.03884
90 | 875 | 836 | 0.8 | 29.44396
90 | 875 | 837 | 0.8 | 28.33663
90 | 875 | 838 | 0.8 | 31.73991
90 | 875 | 839 | 0.8 | 25.81064
90 | 875 | 840 | 0.8 | 27.61012
90 | 875 | 841 | 0.8 | 28.5307
90 | 875 | 842 | 0.8 | 28.99186
90 | 875 | 843 | 0.8 | 30.45245
90 | 875 | 844 | 0.8 | 28.74714
90 | 875 | 845 | 0.8 | 30.26961
90 | 875 | 846 | 0.8 | 32.44809
90 | 875 | 847 | 0.8 | 31.27318
90 | 875 | 848 | 0.8 | 31.06357
90 | 875 | 849 | 0.8 | 29.49463
90 | 875 | 850 | 0.8 | 29.91861
90 | 875 | 851 | 0.8 | 27.2262
90 | 875 | 852 | 0.8 | 28.60045
90 | 875 | 853 | 0.8 | 29.45605
90 | 875 | 854 | 0.8 | 30.95443
90 | 875 | 855 | 0.8 | 29.84588
90 | 875 | 856 | 0.8 | 28.6235
90 | 875 | 857 | 0.8 | 29.94292
90 | 875 | 858 | 0.8 | 29.02502
90 | 875 | 859 | 0.8 | 28.75339
90 | 875 | 860 | 0.8 | 28.15174
90 | 875 | 861 | 0.8 | 29.15087
90 | 875 | 862 | 0.8 | 30.67109
90 | 875 | 863 | 0.8 | 29.5786
90 | 875 | 864 | 0.8 | 30.04516
90 | 875 | 865 | 0.8 | 29.48073
90 | 875 | 866 | 0.8 | 32.21671
90 | 875 | 867 | 0.8 | 30.90229
90 | 875 | 868 | 0.8 | 29.81053
90 | 875 | 869 | 0.8 | 29.78825
90 | 875 | 870 | 0.8 | 26.11836
90 | 875 | 871 | 0.8 | 30.10092
90 | 875 | 872 | 0.8 | 29.75795
90 | 875 | 873 | 0.8 | 30.73358
90 | 875 | 874 | 0.8 | 24.86143
90 | 875 | 875 | 0.8 | 28.07929
90 | 875 | 876 | 0.8 | 30.36067
90 | 875 | 877 | 0.8 | 30.65794
90 | 875 | 878 | 0.8 | 29.17496
90 | 875 | 879 | 0.8 | 30.05735
90 | 875 | 880 | 0.8 | 24.96472
90 | 875 | 881 | 0.8 | 28.94891
90 | 875 | 882 | 0.8 | 29.02862
90 | 875 | 883 | 0.8 | 30.79523
90 | 875 | 884 | 0.8 | 28.91422
90 | 875 | 885 | 0.8 | 32.07318
90 | 875 | 886 | 0.8 | 31.83063
90 | 875 | 887 | 0.8 | 29.17052
90 | 875 | 888 | 0.8 | 30.00305
90 | 875 | 889 | 0.8 | 31.69786
90 | 875 | 890 | 0.8 | 28.37396
90 | 875 | 891 | 0.8 | 28.79973
90 | 875 | 892 | 0.8 | 30.03279
90 | 875 | 893 | 0.8 | 26.10826
90 | 875 | 894 | 0.8 | 29.29923
90 | 875 | 895 | 0.8 | 29.71052
90 | 875 | 896 | 0.8 | 29.82095
90 | 875 | 897 | 0.8 | 29.54704
90 | 875 | 898 | 0.8 | 28.16428
90 | 875 | 899 | 0.8 | 30.0197
90 | 875 | 900 | 0.8 | 28.76309
90 | 875 | 901 | 0.8 | 29.35747
90 | 875 | 902 | 0.8 | 29.66771
90 | 875 | 903 | 0.8 | 29.62183
90 | 875 | 904 | 0.8 | 29.32746
90 | 875 | 905 | 0.8 | 27.49437
90 | 875 | 906 | 0.8 | 27.13264
90 | 875 | 907 | 0.8 | 30.62722
90 | 875 | 908 | 0.8 | 28.41484
90 | 875 | 909 | 0.8 | 33.18712
90 | 875 | 910 | 0.8 | 28.76225
90 | 875 | 911 | 0.8 | 30.21382
90 | 875 | 912 | 0.8 | 29.98881
90 | 875 | 913 | 0.8 | 28.59345
90 | 875 | 914 | 0.8 | 27.15218
90 | 875 | 915 | 0.8 | 29.52925
90 | 875 | 916 | 0.8 | 29.98323
90 | 875 | 917 | 0.8 | 30.41504
90 | 875 | 918 | 0.8 | 29.0995
90 | 875 | 919 | 0.8 | 29.61014
90 | 875 | 920 | 0.8 | 28.05608
90 | 875 | 921 | 0.8 | 28.84524
90 | 875 | 922 | 0.8 | 32.5547
90 | 875 | 923 | 0.8 | 30.88049
90 | 875 | 924 | 0.8 | 28.5044
90 | 875 | 925 | 0.8 | 29.98218
90 | 875 | 926 | 0.8 | 29.79564
90 | 875 | 927 | 0.8 | 29.72012
90 | 875 | 928 | 0.8 | 30.21445
90 | 875 | 929 | 0.8 | 31.02326
90 | 875 | 930 | 0.8 | 27.714
90 | 875 | 931 | 0.8 | 29.05951
90 | 875 | 932 | 0.8 | 29.77238
90 | 875 | 933 | 0.8 | 31.44346
90 | 875 | 934 | 0.8 | 29.19249
90 | 875 | 935 | 0.8 | 32.93478
90 | 875 | 936 | 0.8 | 29.2517
90 | 875 | 937 | 0.8 | 27.58195
90 | 875 | 938 | 0.8 | 33.21716
90 | 875 | 939 | 0.8 | 29.26849
90 | 875 | 940 | 0.8 | 29.78898
90 | 875 | 941 | 0.8 | 30.74186
90 | 875 | 942 | 0.8 | 29.91158
90 | 875 | 943 | 0.8 | 26.87686
90 | 875 | 944 | 0.8 | 29.49138
90 | 875 | 945 | 0.8 | 28.13942
90 | 875 | 946 | 0.8 | 29.49805
90 | 875 | 947 | 0.8 | 27.00553
90 | 875 | 948 | 0.8 | 30.63243
90 | 875 | 949 | 0.8 | 28.88307
90 | 875 | 950 | 0.8 | 29.5575
90 | 875 | 951 | 0.8 | 28.57663
90 | 875 | 952 | 0.8 | 28.97909
90 | 875 | 953 | 0.8 | 28.53406
90 | 875 | 954 | 0.8 | 28.36734
90 | 875 | 955 | 0.8 | 31.77536
90 | 875 | 956 | 0.8 | 28.60989
90 | 875 | 957 | 0.8 | 33.54056
90 | 875 | 958 | 0.8 | 29.41127
90 | 875 | 959 | 0.8 | 30.30497
90 | 875 | 960 | 0.8 | 29.08288
90 | 875 | 961 | 0.8 | 31.65523
90 | 875 | 962 | 0.8 | 28.66513
90 | 875 | 963 | 0.8 | 28.20555
90 | 875 | 964 | 0.8 | 31.7611
90 | 875 | 965 | 0.8 | 28.97034
90 | 875 | 966 | 0.8 | 31.30028
90 | 875 | 967 | 0.8 | 31.48835
90 | 875 | 968 | 0.8 | 29.23103
90 | 875 | 969 | 0.8 | 27.51591
90 | 875 | 970 | 0.8 | 30.41022
90 | 875 | 971 | 0.8 | 29.93606
90 | 875 | 972 | 0.8 | 28.12386
90 | 875 | 973 | 0.8 | 31.33304
90 | 875 | 974 | 0.8 | 30.05024
90 | 875 | 975 | 0.8 | 31.4502
90 | 875 | 976 | 0.8 | 29.02416
90 | 875 | 977 | 0.8 | 29.11987
90 | 875 | 978 | 0.8 | 29.2265
90 | 875 | 979 | 0.8 | 30.84123
90 | 875 | 980 | 0.8 | 29.66165
90 | 875 | 981 | 0.8 | 29.0874
90 | 875 | 982 | 0.8 | 29.42087
90 | 875 | 983 | 0.8 | 29.35428
90 | 875 | 984 | 0.8 | 28.90303
90 | 875 | 985 | 0.8 | 28.76716
90 | 875 | 986 | 0.8 | 30.81405
90 | 875 | 987 | 0.8 | 28.28259
90 | 875 | 988 | 0.8 | 29.70356
90 | 875 | 989 | 0.8 | 31.18504
90 | 875 | 990 | 0.8 | 26.15373
90 | 875 | 991 | 0.8 | 30.81711
90 | 875 | 992 | 0.8 | 30.37982
90 | 875 | 993 | 0.8 | 29.68809
90 | 875 | 994 | 0.8 | 31.64028
90 | 875 | 995 | 0.8 | 30.83957
90 | 875 | 996 | 0.8 | 31.05165
90 | 875 | 997 | 0.8 | 28.81428
90 | 875 | 998 | 0.8 | 26.22471
90 | 875 | 999 | 0.8 | 27.57164
90 | 875 | 1000 | 0.8 | 25.48207
90 | 875 | 1001 | 0.8 | 28.86836
90 | 875 | 1002 | 0.8 | 29.86014
90 | 875 | 1003 | 0.8 | 28.63844
90 | 875 | 1004 | 0.8 | 30.62078
90 | 875 | 1005 | 0.8 | 26.5174
90 | 875 | 1006 | 0.8 | 28.13648
90 | 875 | 1007 | 0.8 | 24.53597
90 | 875 | 1008 | 0.8 | 26.21124
90 | 875 | 1009 | 0.8 | 30.06256
90 | 875 | 1010 | 0.8 | 29.47702
90 | 875 | 1011 | 0.8 | 30.50061
90 | 875 | 1012 | 0.8 | 28.183
90 | 875 | 1013 | 0.8 | 30.72159
90 | 875 | 1014 | 0.8 | 30.34005
90 | 875 | 1015 | 0.8 | 28.99079
90 | 875 | 1016 | 0.8 | 30.79168
90 | 875 | 1017 | 0.8 | 29.42499
90 | 875 | 1018 | 0.8 | 29.96233
90 | 875 | 1019 | 0.8 | 29.51161
90 | 875 | 1020 | 0.8 | 29.8184
90 | 875 | 1021 | 0.8 | 30.54797
90 | 875 | 1022 | 0.8 | 30.12888
90 | 875 | 1023 | 0.8 | 30.80622
90 | 875 | 1024 | 0.8 | 24.11388
90 | 875 | 1025 | 0.8 | 29.53452
90 | 875 | 1026 | 0.8 | 32.62647
90 | 875 | 1027 | 0.8 | 31.74947
90 | 875 | 1028 | 0.8 | 28.82113
90 | 875 | 1029 | 0.8 | 26.04755
90 | 875 | 1030 | 0.8 | 28.76449
90 | 875 | 1031 | 0.8 | 32.25838
90 | 875 | 1032 | 0.8 | 31.20422
90 | 875 | 1033 | 0.8 | 27.28429
90 | 875 | 1034 | 0.8 | 28.19083
90 | 875 | 1035 | 0.8 | 29.94535
90 | 875 | 1036 | 0.8 | 31.94984
90 | 875 | 1037 | 0.8 | 29.80884
90 | 875 | 1038 | 0.8 | 26.91754
90 | 875 | 1039 | 0.8 | 26.5155
90 | 875 | 1040 | 0.8 | 27.87706
90 | 875 | 1041 | 0.8 | 29.12059
90 | 875 | 1042 | 0.8 | 27.32975
90 | 875 | 1043 | 0.8 | 28.63777
90 | 875 | 1044 | 0.8 | 29.14392
90 | 875 | 1045 | 0.8 | 30.98935
90 | 875 | 1046 | 0.8 | 25.9403
90 | 875 | 1047 | 0.8 | 28.55979
90 | 875 | 1048 | 0.8 | 28.34807
90 | 875 | 1049 | 0.8 | 28.86327
90 | 875 | 1050 | 0.8 | 29.23485
90 | 875 | 1051 | 0.8 | 29.85845
90 | 875 | 1052 | 0.8 | 26.87332
90 | 875 | 1053 | 0.8 | 27.69941
90 | 875 | 1054 | 0.8 | 26.24459
90 | 875 | 1055 | 0.8 | 29.8871
90 | 875 | 1056 | 0.8 | 33.4804
90 | 875 | 1057 | 0.8 | 27.74427
90 | 875 | 1058 | 0.8 | 28.86905
90 | 875 | 1059 | 0.8 | 31.65418
90 | 875 | 1060 | 0.8 | 28.17313
90 | 875 | 1061 | 0.8 | 28.28167
90 | 875 | 1062 | 0.8 | 30.69233
90 | 875 | 1063 | 0.8 | 28.55788
90 | 875 | 1064 | 0.8 | 31.05317
90 | 875 | 1065 | 0.8 | 27.48678
90 | 875 | 1066 | 0.8 | 26.61265
90 | 875 | 1067 | 0.8 | 25.16861
90 | 875 | 1068 | 0.8 | 27.70653
90 | 875 | 1069 | 0.8 | 32.32536
90 | 875 | 1070 | 0.8 | 29.58451
90 | 875 | 1071 | 0.8 | 28.21013
90 | 875 | 1072 | 0.8 | 29.08692
90 | 875 | 1073 | 0.8 | 29.37918
90 | 875 | 1074 | 0.8 | 27.83827
90 | 875 | 1075 | 0.8 | 30.10217
90 | 875 | 1076 | 0.8 | 28.36732
90 | 875 | 1077 | 0.8 | 32.28338
90 | 875 | 1078 | 0.8 | 29.32697
90 | 875 | 1079 | 0.8 | 28.50137
90 | 875 | 1080 | 0.8 | 24.24448
90 | 875 | 1081 | 0.8 | 27.35397
90 | 875 | 1082 | 0.8 | 30.01775
90 | 875 | 1083 | 0.8 | 26.72116
90 | 875 | 1084 | 0.8 | 30.09241
90 | 875 | 1085 | 0.8 | 25.82184
90 | 875 | 1086 | 0.8 | 28.31691
90 | 875 | 1087 | 0.8 | 30.00157
90 | 875 | 1088 | 0.8 | 32.31773
90 | 875 | 1089 | 0.8 | 29.22444
90 | 875 | 1090 | 0.8 | 29.0417
90 | 875 | 1091 | 0.8 | 29.7967
90 | 875 | 1092 | 0.8 | 31.04906
90 | 875 | 1093 | 0.8 | 28.67312
90 | 875 | 1094 | 0.8 | 30.55933
90 | 875 | 1095 | 0.8 | 31.1101
90 | 875 | 1096 | 0.8 | 28.21078
90 | 875 | 1097 | 0.8 | 27.80405
90 | 875 | 1098 | 0.8 | 33.18782
90 | 875 | 1099 | 0.8 | 28.14634
90 | 875 | 1100 | 0.8 | 31.06069
90 | 875 | 1101 | 0.8 | 29.02421
90 | 875 | 1102 | 0.8 | 29.57978
90 | 875 | 1103 | 0.8 | 30.49428
90 | 875 | 1104 | 0.8 | 33.3396
90 | 875 | 1105 | 0.8 | 26.05905
90 | 875 | 1106 | 0.8 | 30.10939
90 | 875 | 1107 | 0.8 | 29.81718
90 | 875 | 1108 | 0.8 | 34.07836
90 | 875 | 1109 | 0.8 | 30.39221
90 | 875 | 1110 | 0.8 | 28.4127
90 | 875 | 1111 | 0.8 | 24.8022
90 | 875 | 1112 | 0.8 | 31.7806
90 | 875 | 1113 | 0.8 | 33.46222
90 | 875 | 1114 | 0.8 | 28.53932
90 | 875 | 1115 | 0.8 | 28.82384
90 | 875 | 1116 | 0.8 | 34.41796
90 | 875 | 1117 | 0.8 | 32.18443
90 | 875 | 1118 | 0.8 | 29.10781
90 | 875 | 1119 | 0.8 | 29.77003
90 | 875 | 1120 | 0.8 | 28.5337
90 | 875 | 1121 | 0.8 | 30.13157
90 | 875 | 1122 | 0.8 | 26.09485
90 | 875 | 1123 | 0.8 | 29.53755
90 | 875 | 1124 | 0.8 | 29.87643
90 | 875 | 1125 | 0.8 | 28.30647
90 | 875 | 1126 | 0.8 | 29.8566
90 | 875 | 1127 | 0.8 | 28.36589
90 | 875 | 1128 | 0.8 | 28.32406
90 | 875 | 1129 | 0.8 | 32.94745
90 | 875 | 1130 | 0.8 | 29.71814
90 | 875 | 1131 | 0.8 | 29.71314
90 | 875 | 1132 | 0.8 | 29.31302
90 | 875 | 1133 | 0.8 | 32.74496
90 | 875 | 1134 | 0.8 | 29.07521
90 | 875 | 1135 | 0.8 | 29.74606
90 | 875 | 1136 | 0.8 | 28.23393
90 | 875 | 1137 | 0.8 | 31.37356
90 | 875 | 1138 | 0.8 | 31.37975
90 | 875 | 1139 | 0.8 | 29.45149
90 | 875 | 1140 | 0.8 | 29.0567
90 | 875 | 1141 | 0.8 | 27.40797
90 | 875 | 1142 | 0.8 | 24.17432
90 | 875 | 1143 | 0.8 | 30.44643
90 | 875 | 1144 | 0.8 | 27.43662
90 | 875 | 1145 | 0.8 | 26.00875
90 | 875 | 1146 | 0.8 | 30.68658
90 | 875 | 1147 | 0.8 | 29.34776
90 | 875 | 1148 | 0.8 | 28.28476
90 | 875 | 1149 | 0.8 | 29.85336
90 | 875 | 1150 | 0.8 | 30.73862
90 | 875 | 1151 | 0.8 | 27.96317
90 | 875 | 1152 | 0.8 | 29.2149
90 | 875 | 1153 | 0.8 | 29.51072
90 | 875 | 1154 | 0.8 | 28.23
90 | 875 | 1155 | 0.8 | 30.37779
90 | 875 | 1156 | 0.8 | 31.0853
90 | 875 | 1157 | 0.8 | 29.77661
90 | 875 | 1158 | 0.8 | 28.47605
90 | 875 | 1159 | 0.8 | 30.4705
90 | 875 | 1160 | 0.8 | 29.17335
90 | 875 | 1161 | 0.8 | 30.29173
90 | 875 | 1162 | 0.8 | 28.93584
90 | 875 | 1163 | 0.8 | 29.42483
90 | 875 | 1164 | 0.8 | 27.32951
90 | 875 | 1165 | 0.8 | 30.24759
90 | 875 | 1166 | 0.8 | 29.76188
90 | 875 | 1167 | 0.8 | 30.75268
90 | 875 | 1168 | 0.8 | 29.99628
90 | 875 | 1169 | 0.8 | 28.35058
90 | 875 | 1170 | 0.8 | 31.33656
90 | 875 | 1171 | 0.8 | 30.31654
90 | 875 | 1172 | 0.8 | 28.9877
90 | 875 | 1173 | 0.8 | 29.28237
90 | 875 | 1174 | 0.8 | 32.66203
90 | 875 | 1175 | 0.8 | 29.00788
90 | 875 | 1176 | 0.8 | 32.42297
90 | 875 | 1177 | 0.8 | 29.64375
90 | 875 | 1178 | 0.8 | 29.00499
90 | 875 | 1179 | 0.8 | 29.84492
90 | 875 | 1180 | 0.8 | 30.21053
90 | 875 | 1181 | 0.8 | 28.53473
90 | 875 | 1182 | 0.8 | 29.34288
90 | 875 | 1183 | 0.8 | 30.04857
90 | 875 | 1184 | 0.8 | 27.43719
90 | 875 | 1185 | 0.8 | 24.72461
90 | 875 | 1186 | 0.8 | 30.28594
90 | 875 | 1187 | 0.8 | 35.59659
90 | 875 | 1188 | 0.8 | 28.1299
90 | 875 | 1189 | 0.8 | 27.97894
90 | 875 | 1190 | 0.8 | 28.83296
90 | 875 | 1191 | 0.8 | 30.87071
90 | 875 | 1192 | 0.8 | 31.01097
90 | 875 | 1193 | 0.8 | 27.6775
90 | 875 | 1194 | 0.8 | 29.57701
90 | 875 | 1195 | 0.8 | 28.97045
90 | 875 | 1196 | 0.8 | 28.64256
90 | 875 | 1197 | 0.8 | 32.45243
90 | 875 | 1198 | 0.8 | 30.77016
90 | 875 | 1199 | 0.8 | 29.75914
90 | 875 | 1200 | 0.8 | 27.67497
91 | 875 | 0 | 1 | 0
91 | 875 | 1 | 1 | 0.4098353
91 | 875 | 2 | 1 | 0.8751982
91 | 875 | 3 | 1 | 1.250768
91 | 875 | 4 | 1 | 1.738541
91 | 875 | 5 | 1 | 2.199518
91 | 875 | 6 | 1 | 2.732525
91 | 875 | 7 | 1 | 2.985575
91 | 875 | 8 | 1 | 3.41402
91 | 875 | 9 | 1 | 3.491934
91 | 875 | 10 | 1 | 4.627626
91 | 875 | 11 | 1 | 4.469271
91 | 875 | 12 | 1 | 5.256815
91 | 875 | 13 | 1 | 5.297364
91 | 875 | 14 | 1 | 6.649619
91 | 875 | 15 | 1 | 6.164102
91 | 875 | 16 | 1 | 5.417751
91 | 875 | 17 | 1 | 7.173065
91 | 875 | 18 | 1 | 7.179548
91 | 875 | 19 | 1 | 8.12665
91 | 875 | 20 | 1 | 6.818006
91 | 875 | 21 | 1 | 8.308579
91 | 875 | 22 | 1 | 8.02024
91 | 875 | 23 | 1 | 8.657678
91 | 875 | 24 | 1 | 8.807466
91 | 875 | 25 | 1 | 9.35481
91 | 875 | 26 | 1 | 10.45733
91 | 875 | 27 | 1 | 9.567898
91 | 875 | 28 | 1 | 11.1123
91 | 875 | 29 | 1 | 10.73028
91 | 875 | 30 | 1 | 10.72927
91 | 875 | 31 | 1 | 11.78581
91 | 875 | 32 | 1 | 11.36465
91 | 875 | 33 | 1 | 11.27674
91 | 875 | 34 | 1 | 12.61949
91 | 875 | 35 | 1 | 12.51202
91 | 875 | 36 | 1 | 13.15666
91 | 875 | 37 | 1 | 12.15624
91 | 875 | 38 | 1 | 14.22665
91 | 875 | 39 | 1 | 10.51142
91 | 875 | 40 | 1 | 14.10336
91 | 875 | 41 | 1 | 12.93354
91 | 875 | 42 | 1 | 13.95327
91 | 875 | 43 | 1 | 12.71948
91 | 875 | 44 | 1 | 16.05413
91 | 875 | 45 | 1 | 15.10442
91 | 875 | 46 | 1 | 15.17245
91 | 875 | 47 | 1 | 16.01402
91 | 875 | 48 | 1 | 13.33883
91 | 875 | 49 | 1 | 13.38842
91 | 875 | 50 | 1 | 15.97292
91 | 875 | 51 | 1 | 15.01102
91 | 875 | 52 | 1 | 17.05401
91 | 875 | 53 | 1 | 17.85471
91 | 875 | 54 | 1 | 17.19407
91 | 875 | 55 | 1 | 16.86137
91 | 875 | 56 | 1 | 16.49804
91 | 875 | 57 | 1 | 16.83268
91 | 875 | 58 | 1 | 17.30485
91 | 875 | 59 | 1 | 18.54118
91 | 875 | 60 | 1 | 17.22258
91 | 875 | 61 | 1 | 17.55717
91 | 875 | 62 | 1 | 17.19781
91 | 875 | 63 | 1 | 17.57582
91 | 875 | 64 | 1 | 20.58148
91 | 875 | 65 | 1 | 19.41066
91 | 875 | 66 | 1 | 19.95676
91 | 875 | 67 | 1 | 20.12629
91 | 875 | 68 | 1 | 19.85941
91 | 875 | 69 | 1 | 19.02175
91 | 875 | 70 | 1 | 17.78589
91 | 875 | 71 | 1 | 20.34256
91 | 875 | 72 | 1 | 20.25159
91 | 875 | 73 | 1 | 19.45613
91 | 875 | 74 | 1 | 19.57959
91 | 875 | 75 | 1 | 22.58839
91 | 875 | 76 | 1 | 19.01838
91 | 875 | 77 | 1 | 20.7331
91 | 875 | 78 | 1 | 21.36937
91 | 875 | 79 | 1 | 21.46432
91 | 875 | 80 | 1 | 21.30059
91 | 875 | 81 | 1 | 20.63963
91 | 875 | 82 | 1 | 21.15371
91 | 875 | 83 | 1 | 22.72549
91 | 875 | 84 | 1 | 21.83848
91 | 875 | 85 | 1 | 23.45212
91 | 875 | 86 | 1 | 20.13423
91 | 875 | 87 | 1 | 20.2533
91 | 875 | 88 | 1 | 22.46054
91 | 875 | 89 | 1 | 22.88901
91 | 875 | 90 | 1 | 25.20206
91 | 875 | 91 | 1 | 23.03027
91 | 875 | 92 | 1 | 20.89017
91 | 875 | 93 | 1 | 18.31567
91 | 875 | 94 | 1 | 23.9569
91 | 875 | 95 | 1 | 24.19849
91 | 875 | 96 | 1 | 23.71639
91 | 875 | 97 | 1 | 23.01296
91 | 875 | 98 | 1 | 24.01532
91 | 875 | 99 | 1 | 23.60806
91 | 875 | 100 | 1 | 21.6165
91 | 875 | 101 | 1 | 25.35299
91 | 875 | 102 | 1 | 22.69119
91 | 875 | 103 | 1 | 23.53985
91 | 875 | 104 | 1 | 23.56626
91 | 875 | 105 | 1 | 22.83411
91 | 875 | 106 | 1 | 24.21305
91 | 875 | 107 | 1 | 24.40258
91 | 875 | 108 | 1 | 24.14383
91 | 875 | 109 | 1 | 24.17768
91 | 875 | 110 | 1 | 23.03365
91 | 875 | 111 | 1 | 26.25017
91 | 875 | 112 | 1 | 25.15976
91 | 875 | 113 | 1 | 25.49655
91 | 875 | 114 | 1 | 27.93629
91 | 875 | 115 | 1 | 24.70629
91 | 875 | 116 | 1 | 25.47721
91 | 875 | 117 | 1 | 24.9843
91 | 875 | 118 | 1 | 25.05975
91 | 875 | 119 | 1 | 27.46141
91 | 875 | 120 | 1 | 25.40314
91 | 875 | 121 | 1 | 25.7366
91 | 875 | 122 | 1 | 25.45552
91 | 875 | 123 | 1 | 25.14943
91 | 875 | 124 | 1 | 27.89949
91 | 875 | 125 | 1 | 24.82442
91 | 875 | 126 | 1 | 24.94471
91 | 875 | 127 | 1 | 25.49506
91 | 875 | 128 | 1 | 27.29958
91 | 875 | 129 | 1 | 25.9298
91 | 875 | 130 | 1 | 25.84222
91 | 875 | 131 | 1 | 26.4329
91 | 875 | 132 | 1 | 25.10245
91 | 875 | 133 | 1 | 27.71739
91 | 875 | 134 | 1 | 26.40278
91 | 875 | 135 | 1 | 25.20481
91 | 875 | 136 | 1 | 27.92056
91 | 875 | 137 | 1 | 26.62494
91 | 875 | 138 | 1 | 25.89944
91 | 875 | 139 | 1 | 24.52601
91 | 875 | 140 | 1 | 27.59922
91 | 875 | 141 | 1 | 28.76984
91 | 875 | 142 | 1 | 29.84128
91 | 875 | 143 | 1 | 23.80477
91 | 875 | 144 | 1 | 27.10429
91 | 875 | 145 | 1 | 26.17504
91 | 875 | 146 | 1 | 27.85586
91 | 875 | 147 | 1 | 28.80676
91 | 875 | 148 | 1 | 26.13787
91 | 875 | 149 | 1 | 24.70342
91 | 875 | 150 | 1 | 25.37605
91 | 875 | 151 | 1 | 29.36378
91 | 875 | 152 | 1 | 28.62253
91 | 875 | 153 | 1 | 27.23791
91 | 875 | 154 | 1 | 28.67351
91 | 875 | 155 | 1 | 27.82072
91 | 875 | 156 | 1 | 28.65887
91 | 875 | 157 | 1 | 28.39458
91 | 875 | 158 | 1 | 29.25024
91 | 875 | 159 | 1 | 27.62894
91 | 875 | 160 | 1 | 28.49252
91 | 875 | 161 | 1 | 24.68726
91 | 875 | 162 | 1 | 27.21879
91 | 875 | 163 | 1 | 27.69658
91 | 875 | 164 | 1 | 27.07491
91 | 875 | 165 | 1 | 32.44118
91 | 875 | 166 | 1 | 29.14735
91 | 875 | 167 | 1 | 29.83787
91 | 875 | 168 | 1 | 28.22139
91 | 875 | 169 | 1 | 28.33897
91 | 875 | 170 | 1 | 28.96281
91 | 875 | 171 | 1 | 29.15686
91 | 875 | 172 | 1 | 28.65954
91 | 875 | 173 | 1 | 26.72445
91 | 875 | 174 | 1 | 28.76573
91 | 875 | 175 | 1 | 32.52348
91 | 875 | 176 | 1 | 29.58423
91 | 875 | 177 | 1 | 32.12861
91 | 875 | 178 | 1 | 29.21788
91 | 875 | 179 | 1 | 27.59972
91 | 875 | 180 | 1 | 29.30331
91 | 875 | 181 | 1 | 28.45172
91 | 875 | 182 | 1 | 29.16979
91 | 875 | 183 | 1 | 27.84463
91 | 875 | 184 | 1 | 28.29964
91 | 875 | 185 | 1 | 27.41163
91 | 875 | 186 | 1 | 29.53711
91 | 875 | 187 | 1 | 28.65754
91 | 875 | 188 | 1 | 28.53625
91 | 875 | 189 | 1 | 28.6869
91 | 875 | 190 | 1 | 29.47039
91 | 875 | 191 | 1 | 29.68907
91 | 875 | 192 | 1 | 29.03861
91 | 875 | 193 | 1 | 29.81258
91 | 875 | 194 | 1 | 29.12721
91 | 875 | 195 | 1 | 29.01144
91 | 875 | 196 | 1 | 28.37144
91 | 875 | 197 | 1 | 31.38352
91 | 875 | 198 | 1 | 30.20002
91 | 875 | 199 | 1 | 29.92916
91 | 875 | 200 | 1 | 30.09365
91 | 875 | 201 | 1 | 31.30178
91 | 875 | 202 | 1 | 29.60293
91 | 875 | 203 | 1 | 30.52561
91 | 875 | 204 | 1 | 30.07007
91 | 875 | 205 | 1 | 29.86033
91 | 875 | 206 | 1 | 29.29035
91 | 875 | 207 | 1 | 35.01466
91 | 875 | 208 | 1 | 34.66088
91 | 875 | 209 | 1 | 30.32131
91 | 875 | 210 | 1 | 30.32659
91 | 875 | 211 | 1 | 30.23454
91 | 875 | 212 | 1 | 29.30772
91 | 875 | 213 | 1 | 29.32407
91 | 875 | 214 | 1 | 30.9288
91 | 875 | 215 | 1 | 28.89536
91 | 875 | 216 | 1 | 30.91552
91 | 875 | 217 | 1 | 27.10903
91 | 875 | 218 | 1 | 29.16669
91 | 875 | 219 | 1 | 28.22953
91 | 875 | 220 | 1 | 32.36601
91 | 875 | 221 | 1 | 30.75667
91 | 875 | 222 | 1 | 27.53073
91 | 875 | 223 | 1 | 30.48211
91 | 875 | 224 | 1 | 28.2009
91 | 875 | 225 | 1 | 30.66373
91 | 875 | 226 | 1 | 31.16454
91 | 875 | 227 | 1 | 29.3645
91 | 875 | 228 | 1 | 29.65726
91 | 875 | 229 | 1 | 32.18873
91 | 875 | 230 | 1 | 29.99598
91 | 875 | 231 | 1 | 29.85934
91 | 875 | 232 | 1 | 26.04398
91 | 875 | 233 | 1 | 27.79213
91 | 875 | 234 | 1 | 30.27678
91 | 875 | 235 | 1 | 27.30756
91 | 875 | 236 | 1 | 30.03584
91 | 875 | 237 | 1 | 32.53261
91 | 875 | 238 | 1 | 25.02572
91 | 875 | 239 | 1 | 30.01945
91 | 875 | 240 | 1 | 28.3576
91 | 875 | 241 | 1 | 31.50423
91 | 875 | 242 | 1 | 29.08247
91 | 875 | 243 | 1 | 32.44285
91 | 875 | 244 | 1 | 33.28229
91 | 875 | 245 | 1 | 26.96007
91 | 875 | 246 | 1 | 28.97767
91 | 875 | 247 | 1 | 28.32427
91 | 875 | 248 | 1 | 29.20133
91 | 875 | 249 | 1 | 29.3119
91 | 875 | 250 | 1 | 30.78283
91 | 875 | 251 | 1 | 30.71077
91 | 875 | 252 | 1 | 28.76411
91 | 875 | 253 | 1 | 30.9328
91 | 875 | 254 | 1 | 29.30247
91 | 875 | 255 | 1 | 31.242
91 | 875 | 256 | 1 | 30.3577
91 | 875 | 257 | 1 | 31.86264
91 | 875 | 258 | 1 | 26.00061
91 | 875 | 259 | 1 | 30.41114
91 | 875 | 260 | 1 | 31.81994
91 | 875 | 261 | 1 | 33.51759
91 | 875 | 262 | 1 | 30.19492
91 | 875 | 263 | 1 | 30.64101
91 | 875 | 264 | 1 | 27.61685
91 | 875 | 265 | 1 | 31.72389
91 | 875 | 266 | 1 | 32.38373
91 | 875 | 267 | 1 | 31.61639
91 | 875 | 268 | 1 | 29.81194
91 | 875 | 269 | 1 | 31.48152
91 | 875 | 270 | 1 | 33.1577
91 | 875 | 271 | 1 | 32.06239
91 | 875 | 272 | 1 | 31.13213
91 | 875 | 273 | 1 | 33.77094
91 | 875 | 274 | 1 | 30.82664
91 | 875 | 275 | 1 | 29.45231
91 | 875 | 276 | 1 | 29.6766
91 | 875 | 277 | 1 | 32.19047
91 | 875 | 278 | 1 | 29.79585
91 | 875 | 279 | 1 | 29.51362
91 | 875 | 280 | 1 | 27.89369
91 | 875 | 281 | 1 | 34.60789
91 | 875 | 282 | 1 | 33.52254
91 | 875 | 283 | 1 | 28.77484
91 | 875 | 284 | 1 | 28.46938
91 | 875 | 285 | 1 | 29.07833
91 | 875 | 286 | 1 | 28.74765
91 | 875 | 287 | 1 | 29.35694
91 | 875 | 288 | 1 | 30.3273
91 | 875 | 289 | 1 | 32.145
91 | 875 | 290 | 1 | 28.13109
91 | 875 | 291 | 1 | 30.35125
91 | 875 | 292 | 1 | 31.53303
91 | 875 | 293 | 1 | 30.79335
91 | 875 | 294 | 1 | 30.69461
91 | 875 | 295 | 1 | 28.50297
91 | 875 | 296 | 1 | 30.61336
91 | 875 | 297 | 1 | 29.74444
91 | 875 | 298 | 1 | 30.19191
91 | 875 | 299 | 1 | 30.59522
91 | 875 | 300 | 1 | 32.3033
91 | 875 | 301 | 1 | 31.68768
91 | 875 | 302 | 1 | 34.01708
91 | 875 | 303 | 1 | 31.57395
91 | 875 | 304 | 1 | 32.31983
91 | 875 | 305 | 1 | 33.0081
91 | 875 | 306 | 1 | 31.29334
91 | 875 | 307 | 1 | 31.84098
91 | 875 | 308 | 1 | 29.71177
91 | 875 | 309 | 1 | 30.58968
91 | 875 | 310 | 1 | 34.81078
91 | 875 | 311 | 1 | 31.58667
91 | 875 | 312 | 1 | 29.95204
91 | 875 | 313 | 1 | 31.22779
91 | 875 | 314 | 1 | 30.46184
91 | 875 | 315 | 1 | 32.18297
91 | 875 | 316 | 1 | 29.75049
91 | 875 | 317 | 1 | 32.46858
91 | 875 | 318 | 1 | 30.16441
91 | 875 | 319 | 1 | 31.3117
91 | 875 | 320 | 1 | 29.26682
91 | 875 | 321 | 1 | 32.09505
91 | 875 | 322 | 1 | 26.87521
91 | 875 | 323 | 1 | 27.50807
91 | 875 | 324 | 1 | 31.42606
91 | 875 | 325 | 1 | 31.27515
91 | 875 | 326 | 1 | 30.6196
91 | 875 | 327 | 1 | 34.78961
91 | 875 | 328 | 1 | 30.32656
91 | 875 | 329 | 1 | 30.72613
91 | 875 | 330 | 1 | 31.07833
91 | 875 | 331 | 1 | 30.99421
91 | 875 | 332 | 1 | 30.73037
91 | 875 | 333 | 1 | 25.94039
91 | 875 | 334 | 1 | 32.74179
91 | 875 | 335 | 1 | 27.90733
91 | 875 | 336 | 1 | 27.63518
91 | 875 | 337 | 1 | 31.21857
91 | 875 | 338 | 1 | 34.55385
91 | 875 | 339 | 1 | 30.29276
91 | 875 | 340 | 1 | 28.61519
91 | 875 | 341 | 1 | 31.32288
91 | 875 | 342 | 1 | 30.49751
91 | 875 | 343 | 1 | 31.28027
91 | 875 | 344 | 1 | 30.61326
91 | 875 | 345 | 1 | 33.58558
91 | 875 | 346 | 1 | 32.45242
91 | 875 | 347 | 1 | 29.75347
91 | 875 | 348 | 1 | 30.90295
91 | 875 | 349 | 1 | 30.3385
91 | 875 | 350 | 1 | 25.15476
91 | 875 | 351 | 1 | 31.8137
91 | 875 | 352 | 1 | 30.76841
91 | 875 | 353 | 1 | 32.22337
91 | 875 | 354 | 1 | 32.39571
91 | 875 | 355 | 1 | 29.64291
91 | 875 | 356 | 1 | 30.21711
91 | 875 | 357 | 1 | 30.18587
91 | 875 | 358 | 1 | 32.96814
91 | 875 | 359 | 1 | 31.40611
91 | 875 | 360 | 1 | 29.94834
91 | 875 | 361 | 1 | 29.88704
91 | 875 | 362 | 1 | 30.59642
91 | 875 | 363 | 1 | 29.32308
91 | 875 | 364 | 1 | 31.24467
91 | 875 | 365 | 1 | 29.60599
91 | 875 | 366 | 1 | 29.57195
91 | 875 | 367 | 1 | 31.592
91 | 875 | 368 | 1 | 32.91103
91 | 875 | 369 | 1 | 29.39708
91 | 875 | 370 | 1 | 30.95649
91 | 875 | 371 | 1 | 30.29496
91 | 875 | 372 | 1 | 32.59504
91 | 875 | 373 | 1 | 34.33
91 | 875 | 374 | 1 | 30.17334
91 | 875 | 375 | 1 | 27.81568
91 | 875 | 376 | 1 | 31.27775
91 | 875 | 377 | 1 | 32.75599
91 | 875 | 378 | 1 | 31.55327
91 | 875 | 379 | 1 | 30.50412
91 | 875 | 380 | 1 | 32.03664
91 | 875 | 381 | 1 | 31.51998
91 | 875 | 382 | 1 | 30.91233
91 | 875 | 383 | 1 | 30.45525
91 | 875 | 384 | 1 | 32.73439
91 | 875 | 385 | 1 | 30.96724
91 | 875 | 386 | 1 | 33.35341
91 | 875 | 387 | 1 | 32.12117
91 | 875 | 388 | 1 | 31.58068
91 | 875 | 389 | 1 | 31.02004
91 | 875 | 390 | 1 | 30.07941
91 | 875 | 391 | 1 | 31.29065
91 | 875 | 392 | 1 | 31.07112
91 | 875 | 393 | 1 | 32.91133
91 | 875 | 394 | 1 | 30.40415
91 | 875 | 395 | 1 | 31.19708
91 | 875 | 396 | 1 | 30.01418
91 | 875 | 397 | 1 | 31.32651
91 | 875 | 398 | 1 | 32.4222
91 | 875 | 399 | 1 | 32.44918
91 | 875 | 400 | 1 | 30.43066
91 | 875 | 401 | 1 | 31.3661
91 | 875 | 402 | 1 | 34.02678
91 | 875 | 403 | 1 | 32.58657
91 | 875 | 404 | 1 | 31.53209
91 | 875 | 405 | 1 | 30.87747
91 | 875 | 406 | 1 | 31.81481
91 | 875 | 407 | 1 | 30.90308
91 | 875 | 408 | 1 | 31.93688
91 | 875 | 409 | 1 | 31.32264
91 | 875 | 410 | 1 | 33.21847
91 | 875 | 411 | 1 | 32.67207
91 | 875 | 412 | 1 | 28.90875
91 | 875 | 413 | 1 | 29.51416
91 | 875 | 414 | 1 | 32.94053
91 | 875 | 415 | 1 | 33.30097
91 | 875 | 416 | 1 | 32.00377
91 | 875 | 417 | 1 | 29.85653
91 | 875 | 418 | 1 | 30.07614
91 | 875 | 419 | 1 | 30.84537
91 | 875 | 420 | 1 | 30.92136
91 | 875 | 421 | 1 | 30.55217
91 | 875 | 422 | 1 | 32.36824
91 | 875 | 423 | 1 | 28.29636
91 | 875 | 424 | 1 | 31.12064
91 | 875 | 425 | 1 | 31.3435
91 | 875 | 426 | 1 | 34.70584
91 | 875 | 427 | 1 | 31.18087
91 | 875 | 428 | 1 | 30.52413
91 | 875 | 429 | 1 | 30.35953
91 | 875 | 430 | 1 | 32.65287
91 | 875 | 431 | 1 | 32.04448
91 | 875 | 432 | 1 | 33.56061
91 | 875 | 433 | 1 | 31.90896
91 | 875 | 434 | 1 | 30.6036
91 | 875 | 435 | 1 | 29.86202
91 | 875 | 436 | 1 | 28.73369
91 | 875 | 437 | 1 | 29.24026
91 | 875 | 438 | 1 | 33.07008
91 | 875 | 439 | 1 | 34.43994
91 | 875 | 440 | 1 | 32.48333
91 | 875 | 441 | 1 | 29.91341
91 | 875 | 442 | 1 | 32.64168
91 | 875 | 443 | 1 | 30.43703
91 | 875 | 444 | 1 | 30.12672
91 | 875 | 445 | 1 | 31.08203
91 | 875 | 446 | 1 | 31.31369
91 | 875 | 447 | 1 | 30.62201
91 | 875 | 448 | 1 | 32.22081
91 | 875 | 449 | 1 | 31.01071
91 | 875 | 450 | 1 | 33.02628
91 | 875 | 451 | 1 | 28.77797
91 | 875 | 452 | 1 | 30.39104
91 | 875 | 453 | 1 | 29.07594
91 | 875 | 454 | 1 | 28.5988
91 | 875 | 455 | 1 | 30.92247
91 | 875 | 456 | 1 | 31.03271
91 | 875 | 457 | 1 | 32.13863
91 | 875 | 458 | 1 | 36.45761
91 | 875 | 459 | 1 | 29.34908
91 | 875 | 460 | 1 | 31.08512
91 | 875 | 461 | 1 | 29.46562
91 | 875 | 462 | 1 | 29.79292
91 | 875 | 463 | 1 | 31.6108
91 | 875 | 464 | 1 | 26.78807
91 | 875 | 465 | 1 | 30.23794
91 | 875 | 466 | 1 | 32.35416
91 | 875 | 467 | 1 | 33.01621
91 | 875 | 468 | 1 | 29.81306
91 | 875 | 469 | 1 | 29.93319
91 | 875 | 470 | 1 | 33.2167
91 | 875 | 471 | 1 | 29.85205
91 | 875 | 472 | 1 | 33.03874
91 | 875 | 473 | 1 | 26.87836
91 | 875 | 474 | 1 | 30.72711
91 | 875 | 475 | 1 | 35.87804
91 | 875 | 476 | 1 | 34.32435
91 | 875 | 477 | 1 | 32.91905
91 | 875 | 478 | 1 | 30.39318
91 | 875 | 479 | 1 | 35.48019
91 | 875 | 480 | 1 | 32.12295
91 | 875 | 481 | 1 | 29.84788
91 | 875 | 482 | 1 | 31.50897
91 | 875 | 483 | 1 | 30.54509
91 | 875 | 484 | 1 | 30.18459
91 | 875 | 485 | 1 | 32.23609
91 | 875 | 486 | 1 | 25.97759
91 | 875 | 487 | 1 | 31.58631
91 | 875 | 488 | 1 | 32.05426
91 | 875 | 489 | 1 | 30.19827
91 | 875 | 490 | 1 | 29.83439
91 | 875 | 491 | 1 | 30.08499
91 | 875 | 492 | 1 | 30.07147
91 | 875 | 493 | 1 | 31.62472
91 | 875 | 494 | 1 | 33.12678
91 | 875 | 495 | 1 | 34.74273
91 | 875 | 496 | 1 | 29.78127
91 | 875 | 497 | 1 | 31.79347
91 | 875 | 498 | 1 | 30.3464
91 | 875 | 499 | 1 | 31.60677
91 | 875 | 500 | 1 | 28.76503
91 | 875 | 501 | 1 | 31.91779
91 | 875 | 502 | 1 | 31.52262
91 | 875 | 503 | 1 | 28.23075
91 | 875 | 504 | 1 | 31.42456
91 | 875 | 505 | 1 | 32.03972
91 | 875 | 506 | 1 | 36.18311
91 | 875 | 507 | 1 | 30.52885
91 | 875 | 508 | 1 | 30.35873
91 | 875 | 509 | 1 | 28.25936
91 | 875 | 510 | 1 | 31.20688
91 | 875 | 511 | 1 | 28.12228
91 | 875 | 512 | 1 | 30.80349
91 | 875 | 513 | 1 | 30.62807
91 | 875 | 514 | 1 | 31.70803
91 | 875 | 515 | 1 | 30.78302
91 | 875 | 516 | 1 | 37.74973
91 | 875 | 517 | 1 | 32.11209
91 | 875 | 518 | 1 | 30.4563
91 | 875 | 519 | 1 | 30.9004
91 | 875 | 520 | 1 | 30.23676
91 | 875 | 521 | 1 | 31.57114
91 | 875 | 522 | 1 | 32.20051
91 | 875 | 523 | 1 | 30.17879
91 | 875 | 524 | 1 | 32.44269
91 | 875 | 525 | 1 | 30.05034
91 | 875 | 526 | 1 | 31.56057
91 | 875 | 527 | 1 | 28.91635
91 | 875 | 528 | 1 | 33.05803
91 | 875 | 529 | 1 | 31.28567
91 | 875 | 530 | 1 | 26.28272
91 | 875 | 531 | 1 | 30.76752
91 | 875 | 532 | 1 | 32.76313
91 | 875 | 533 | 1 | 30.44896
91 | 875 | 534 | 1 | 32.54059
91 | 875 | 535 | 1 | 29.0925
91 | 875 | 536 | 1 | 30.15183
91 | 875 | 537 | 1 | 32.19686
91 | 875 | 538 | 1 | 31.3022
91 | 875 | 539 | 1 | 31.27372
91 | 875 | 540 | 1 | 30.37033
91 | 875 | 541 | 1 | 31.10061
91 | 875 | 542 | 1 | 31.47263
91 | 875 | 543 | 1 | 31.15156
91 | 875 | 544 | 1 | 28.91388
91 | 875 | 545 | 1 | 32.51748
91 | 875 | 546 | 1 | 32.40033
91 | 875 | 547 | 1 | 32.54294
91 | 875 | 548 | 1 | 34.0116
91 | 875 | 549 | 1 | 31.88268
91 | 875 | 550 | 1 | 32.96657
91 | 875 | 551 | 1 | 32.25776
91 | 875 | 552 | 1 | 31.1581
91 | 875 | 553 | 1 | 34.59383
91 | 875 | 554 | 1 | 33.7218
91 | 875 | 555 | 1 | 29.53297
91 | 875 | 556 | 1 | 35.01895
91 | 875 | 557 | 1 | 30.56296
91 | 875 | 558 | 1 | 31.62637
91 | 875 | 559 | 1 | 31.03546
91 | 875 | 560 | 1 | 25.69006
91 | 875 | 561 | 1 | 31.37749
91 | 875 | 562 | 1 | 31.65761
91 | 875 | 563 | 1 | 30.63959
91 | 875 | 564 | 1 | 32.8486
91 | 875 | 565 | 1 | 29.36801
91 | 875 | 566 | 1 | 31.82516
91 | 875 | 567 | 1 | 34.15286
91 | 875 | 568 | 1 | 35.63288
91 | 875 | 569 | 1 | 31.99869
91 | 875 | 570 | 1 | 32.13604
91 | 875 | 571 | 1 | 33.03209
91 | 875 | 572 | 1 | 26.2535
91 | 875 | 573 | 1 | 33.65647
91 | 875 | 574 | 1 | 30.8049
91 | 875 | 575 | 1 | 31.63268
91 | 875 | 576 | 1 | 35.79357
91 | 875 | 577 | 1 | 30.90895
91 | 875 | 578 | 1 | 34.16763
91 | 875 | 579 | 1 | 32.30664
91 | 875 | 580 | 1 | 33.5294
91 | 875 | 581 | 1 | 30.73476
91 | 875 | 582 | 1 | 34.08042
91 | 875 | 583 | 1 | 34.30481
91 | 875 | 584 | 1 | 29.97793
91 | 875 | 585 | 1 | 30.18432
91 | 875 | 586 | 1 | 30.44325
91 | 875 | 587 | 1 | 33.62686
91 | 875 | 588 | 1 | 31.6329
91 | 875 | 589 | 1 | 31.91469
91 | 875 | 590 | 1 | 30.54242
91 | 875 | 591 | 1 | 39.10014
91 | 875 | 592 | 1 | 32.95224
91 | 875 | 593 | 1 | 34.85005
91 | 875 | 594 | 1 | 33.16106
91 | 875 | 595 | 1 | 31.82195
91 | 875 | 596 | 1 | 31.22561
91 | 875 | 597 | 1 | 30.11801
91 | 875 | 598 | 1 | 30.81588
91 | 875 | 599 | 1 | 31.2339
91 | 875 | 600 | 1 | 30.96076
91 | 875 | 601 | 1 | 30.12666
91 | 875 | 602 | 1 | 32.60116
91 | 875 | 603 | 1 | 32.44997
91 | 875 | 604 | 1 | 26.66402
91 | 875 | 605 | 1 | 29.61116
91 | 875 | 606 | 1 | 31.4949
91 | 875 | 607 | 1 | 29.89642
91 | 875 | 608 | 1 | 28.91352
91 | 875 | 609 | 1 | 30.60266
91 | 875 | 610 | 1 | 31.28069
91 | 875 | 611 | 1 | 30.99376
91 | 875 | 612 | 1 | 31.5653
91 | 875 | 613 | 1 | 28.63733
91 | 875 | 614 | 1 | 32.48185
91 | 875 | 615 | 1 | 32.17697
91 | 875 | 616 | 1 | 30.91535
91 | 875 | 617 | 1 | 31.48688
91 | 875 | 618 | 1 | 30.19499
91 | 875 | 619 | 1 | 34.84459
91 | 875 | 620 | 1 | 30.8092
91 | 875 | 621 | 1 | 30.0665
91 | 875 | 622 | 1 | 31.28535
91 | 875 | 623 | 1 | 31.52179
91 | 875 | 624 | 1 | 28.52378
91 | 875 | 625 | 1 | 32.83718
91 | 875 | 626 | 1 | 28.94415
91 | 875 | 627 | 1 | 33.17117
91 | 875 | 628 | 1 | 34.47285
91 | 875 | 629 | 1 | 30.62622
91 | 875 | 630 | 1 | 32.83113
91 | 875 | 631 | 1 | 33.41074
91 | 875 | 632 | 1 | 32.45728
91 | 875 | 633 | 1 | 31.06025
91 | 875 | 634 | 1 | 31.08101
91 | 875 | 635 | 1 | 31.14329
91 | 875 | 636 | 1 | 31.40761
91 | 875 | 637 | 1 | 32.59759
91 | 875 | 638 | 1 | 33.04897
91 | 875 | 639 | 1 | 30.63801
91 | 875 | 640 | 1 | 30.73129
91 | 875 | 641 | 1 | 29.06875
91 | 875 | 642 | 1 | 31.22866
91 | 875 | 643 | 1 | 34.22126
91 | 875 | 644 | 1 | 31.87117
91 | 875 | 645 | 1 | 32.60707
91 | 875 | 646 | 1 | 31.5375
91 | 875 | 647 | 1 | 30.89372
91 | 875 | 648 | 1 | 30.49014
91 | 875 | 649 | 1 | 34.94355
91 | 875 | 650 | 1 | 30.01004
91 | 875 | 651 | 1 | 29.62304
91 | 875 | 652 | 1 | 27.68013
91 | 875 | 653 | 1 | 29.62542
91 | 875 | 654 | 1 | 30.27389
91 | 875 | 655 | 1 | 29.51965
91 | 875 | 656 | 1 | 32.54398
91 | 875 | 657 | 1 | 30.69929
91 | 875 | 658 | 1 | 30.8746
91 | 875 | 659 | 1 | 32.39423
91 | 875 | 660 | 1 | 29.3899
91 | 875 | 661 | 1 | 30.7783
91 | 875 | 662 | 1 | 31.45598
91 | 875 | 663 | 1 | 32.44949
91 | 875 | 664 | 1 | 31.68577
91 | 875 | 665 | 1 | 30.40142
91 | 875 | 666 | 1 | 31.59262
91 | 875 | 667 | 1 | 31.75407
91 | 875 | 668 | 1 | 35.63642
91 | 875 | 669 | 1 | 32.15954
91 | 875 | 670 | 1 | 28.51566
91 | 875 | 671 | 1 | 32.18001
91 | 875 | 672 | 1 | 32.25362
91 | 875 | 673 | 1 | 29.86456
91 | 875 | 674 | 1 | 32.37738
91 | 875 | 675 | 1 | 34.71512
91 | 875 | 676 | 1 | 34.72608
91 | 875 | 677 | 1 | 30.3585
91 | 875 | 678 | 1 | 33.94395
91 | 875 | 679 | 1 | 32.69939
91 | 875 | 680 | 1 | 29.98584
91 | 875 | 681 | 1 | 31.30346
91 | 875 | 682 | 1 | 25.49792
91 | 875 | 683 | 1 | 31.31561
91 | 875 | 684 | 1 | 31.78988
91 | 875 | 685 | 1 | 29.39059
91 | 875 | 686 | 1 | 32.3031
91 | 875 | 687 | 1 | 30.57691
91 | 875 | 688 | 1 | 27.94352
91 | 875 | 689 | 1 | 31.83046
91 | 875 | 690 | 1 | 23.68334
91 | 875 | 691 | 1 | 31.31216
91 | 875 | 692 | 1 | 26.81505
91 | 875 | 693 | 1 | 31.41223
91 | 875 | 694 | 1 | 30.82214
91 | 875 | 695 | 1 | 29.10117
91 | 875 | 696 | 1 | 33.1573
91 | 875 | 697 | 1 | 31.85413
91 | 875 | 698 | 1 | 32.32821
91 | 875 | 699 | 1 | 31.11175
91 | 875 | 700 | 1 | 33.96959
91 | 875 | 701 | 1 | 30.62083
91 | 875 | 702 | 1 | 30.92458
91 | 875 | 703 | 1 | 29.92748
91 | 875 | 704 | 1 | 30.62408
91 | 875 | 705 | 1 | 27.62426
91 | 875 | 706 | 1 | 31.80584
91 | 875 | 707 | 1 | 30.44597
91 | 875 | 708 | 1 | 31.55543
91 | 875 | 709 | 1 | 30.57328
91 | 875 | 710 | 1 | 30.07782
91 | 875 | 711 | 1 | 32.49293
91 | 875 | 712 | 1 | 30.99586
91 | 875 | 713 | 1 | 34.50819
91 | 875 | 714 | 1 | 31.72488
91 | 875 | 715 | 1 | 30.86276
91 | 875 | 716 | 1 | 31.46596
91 | 875 | 717 | 1 | 30.54758
91 | 875 | 718 | 1 | 28.48821
91 | 875 | 719 | 1 | 28.92692
91 | 875 | 720 | 1 | 29.75882
91 | 875 | 721 | 1 | 30.96669
91 | 875 | 722 | 1 | 34.32893
91 | 875 | 723 | 1 | 25.7756
91 | 875 | 724 | 1 | 28.14731
91 | 875 | 725 | 1 | 31.77366
91 | 875 | 726 | 1 | 35.80252
91 | 875 | 727 | 1 | 35.40971
91 | 875 | 728 | 1 | 30.65306
91 | 875 | 729 | 1 | 30.96491
91 | 875 | 730 | 1 | 32.93662
91 | 875 | 731 | 1 | 32.02368
91 | 875 | 732 | 1 | 31.13762
91 | 875 | 733 | 1 | 31.68227
91 | 875 | 734 | 1 | 36.14323
91 | 875 | 735 | 1 | 32.4183
91 | 875 | 736 | 1 | 32.89754
91 | 875 | 737 | 1 | 31.25599
91 | 875 | 738 | 1 | 31.75055
91 | 875 | 739 | 1 | 31.60543
91 | 875 | 740 | 1 | 30.5823
91 | 875 | 741 | 1 | 31.30964
91 | 875 | 742 | 1 | 27.23227
91 | 875 | 743 | 1 | 30.83782
91 | 875 | 744 | 1 | 36.53535
91 | 875 | 745 | 1 | 32.33685
91 | 875 | 746 | 1 | 30.31585
91 | 875 | 747 | 1 | 31.40746
91 | 875 | 748 | 1 | 27.45822
91 | 875 | 749 | 1 | 27.05915
91 | 875 | 750 | 1 | 32.31145
91 | 875 | 751 | 1 | 32.26327
91 | 875 | 752 | 1 | 30.77075
91 | 875 | 753 | 1 | 31.96566
91 | 875 | 754 | 1 | 29.81483
91 | 875 | 755 | 1 | 31.3704
91 | 875 | 756 | 1 | 30.62203
91 | 875 | 757 | 1 | 30.16491
91 | 875 | 758 | 1 | 34.7894
91 | 875 | 759 | 1 | 29.81211
91 | 875 | 760 | 1 | 30.47129
91 | 875 | 761 | 1 | 32.41273
91 | 875 | 762 | 1 | 32.02193
91 | 875 | 763 | 1 | 30.84893
91 | 875 | 764 | 1 | 30.59597
91 | 875 | 765 | 1 | 31.43256
91 | 875 | 766 | 1 | 31.1944
91 | 875 | 767 | 1 | 31.26773
91 | 875 | 768 | 1 | 27.93314
91 | 875 | 769 | 1 | 31.98877
91 | 875 | 770 | 1 | 32.57713
91 | 875 | 771 | 1 | 28.9843
91 | 875 | 772 | 1 | 33.18051
91 | 875 | 773 | 1 | 30.00669
91 | 875 | 774 | 1 | 31.27632
91 | 875 | 775 | 1 | 30.16068
91 | 875 | 776 | 1 | 30.15435
91 | 875 | 777 | 1 | 33.72819
91 | 875 | 778 | 1 | 31.20754
91 | 875 | 779 | 1 | 30.24032
91 | 875 | 780 | 1 | 31.52232
91 | 875 | 781 | 1 | 32.03888
91 | 875 | 782 | 1 | 31.6958
91 | 875 | 783 | 1 | 29.43867
91 | 875 | 784 | 1 | 30.89205
91 | 875 | 785 | 1 | 31.1691
91 | 875 | 786 | 1 | 29.95805
91 | 875 | 787 | 1 | 32.27844
91 | 875 | 788 | 1 | 30.80244
91 | 875 | 789 | 1 | 31.16
91 | 875 | 790 | 1 | 26.22865
91 | 875 | 791 | 1 | 31.04026
91 | 875 | 792 | 1 | 30.37951
91 | 875 | 793 | 1 | 29.9567
91 | 875 | 794 | 1 | 33.71551
91 | 875 | 795 | 1 | 26.64499
91 | 875 | 796 | 1 | 28.11981
91 | 875 | 797 | 1 | 32.3554
91 | 875 | 798 | 1 | 32.0669
91 | 875 | 799 | 1 | 28.34909
91 | 875 | 800 | 1 | 31.88037
91 | 875 | 801 | 1 | 30.975
91 | 875 | 802 | 1 | 28.97545
91 | 875 | 803 | 1 | 31.74335
91 | 875 | 804 | 1 | 31.52961
91 | 875 | 805 | 1 | 29.01335
91 | 875 | 806 | 1 | 30.76061
91 | 875 | 807 | 1 | 27.11915
91 | 875 | 808 | 1 | 34.26839
91 | 875 | 809 | 1 | 33.60478
91 | 875 | 810 | 1 | 32.24566
91 | 875 | 811 | 1 | 30.69352
91 | 875 | 812 | 1 | 31.31878
91 | 875 | 813 | 1 | 34.68657
91 | 875 | 814 | 1 | 29.52895
91 | 875 | 815 | 1 | 31.7674
91 | 875 | 816 | 1 | 28.41732
91 | 875 | 817 | 1 | 31.05943
91 | 875 | 818 | 1 | 31.1802
91 | 875 | 819 | 1 | 29.71233
91 | 875 | 820 | 1 | 31.42524
91 | 875 | 821 | 1 | 30.62335
91 | 875 | 822 | 1 | 30.71541
91 | 875 | 823 | 1 | 32.31191
91 | 875 | 824 | 1 | 33.76173
91 | 875 | 825 | 1 | 30.64741
91 | 875 | 826 | 1 | 30.55629
91 | 875 | 827 | 1 | 30.02581
91 | 875 | 828 | 1 | 30.82327
91 | 875 | 829 | 1 | 30.62068
91 | 875 | 830 | 1 | 30.77973
91 | 875 | 831 | 1 | 32.77412
91 | 875 | 832 | 1 | 30.57609
91 | 875 | 833 | 1 | 30.76022
91 | 875 | 834 | 1 | 31.4888
91 | 875 | 835 | 1 | 31.16008
91 | 875 | 836 | 1 | 33.09404
91 | 875 | 837 | 1 | 30.85849
91 | 875 | 838 | 1 | 31.40229
91 | 875 | 839 | 1 | 32.26982
91 | 875 | 840 | 1 | 29.64395
91 | 875 | 841 | 1 | 29.88191
91 | 875 | 842 | 1 | 31.82076
91 | 875 | 843 | 1 | 35.04611
91 | 875 | 844 | 1 | 31.20938
91 | 875 | 845 | 1 | 32.54303
91 | 875 | 846 | 1 | 34.43396
91 | 875 | 847 | 1 | 33.86567
91 | 875 | 848 | 1 | 29.45325
91 | 875 | 849 | 1 | 31.61099
91 | 875 | 850 | 1 | 33.32613
91 | 875 | 851 | 1 | 28.85433
91 | 875 | 852 | 1 | 31.88224
91 | 875 | 853 | 1 | 28.47413
91 | 875 | 854 | 1 | 30.59903
91 | 875 | 855 | 1 | 30.88907
91 | 875 | 856 | 1 | 32.42655
91 | 875 | 857 | 1 | 34.23137
91 | 875 | 858 | 1 | 31.51777
91 | 875 | 859 | 1 | 30.46469
91 | 875 | 860 | 1 | 26.77586
91 | 875 | 861 | 1 | 31.25024
91 | 875 | 862 | 1 | 28.38991
91 | 875 | 863 | 1 | 30.38034
91 | 875 | 864 | 1 | 33.68331
91 | 875 | 865 | 1 | 31.23455
91 | 875 | 866 | 1 | 31.30138
91 | 875 | 867 | 1 | 31.77302
91 | 875 | 868 | 1 | 30.30253
91 | 875 | 869 | 1 | 28.77979
91 | 875 | 870 | 1 | 30.71368
91 | 875 | 871 | 1 | 31.59214
91 | 875 | 872 | 1 | 32.32021
91 | 875 | 873 | 1 | 30.23192
91 | 875 | 874 | 1 | 33.88327
91 | 875 | 875 | 1 | 30.63725
91 | 875 | 876 | 1 | 32.07048
91 | 875 | 877 | 1 | 31.59843
91 | 875 | 878 | 1 | 30.37425
91 | 875 | 879 | 1 | 31.42234
91 | 875 | 880 | 1 | 26.7256
91 | 875 | 881 | 1 | 31.33222
91 | 875 | 882 | 1 | 31.15563
91 | 875 | 883 | 1 | 27.29112
91 | 875 | 884 | 1 | 31.54076
91 | 875 | 885 | 1 | 31.06898
91 | 875 | 886 | 1 | 30.53057
91 | 875 | 887 | 1 | 29.10249
91 | 875 | 888 | 1 | 34.24633
91 | 875 | 889 | 1 | 32.76533
91 | 875 | 890 | 1 | 29.68101
91 | 875 | 891 | 1 | 31.36612
91 | 875 | 892 | 1 | 32.92974
91 | 875 | 893 | 1 | 33.09477
91 | 875 | 894 | 1 | 32.91896
91 | 875 | 895 | 1 | 30.78207
91 | 875 | 896 | 1 | 30.01447
91 | 875 | 897 | 1 | 33.25591
91 | 875 | 898 | 1 | 30.46096
91 | 875 | 899 | 1 | 31.79145
91 | 875 | 900 | 1 | 33.05316
91 | 875 | 901 | 1 | 31.26129
91 | 875 | 902 | 1 | 31.76402
91 | 875 | 903 | 1 | 29.66691
91 | 875 | 904 | 1 | 37.50186
91 | 875 | 905 | 1 | 32.09103
91 | 875 | 906 | 1 | 34.74374
91 | 875 | 907 | 1 | 30.02885
91 | 875 | 908 | 1 | 30.54548
91 | 875 | 909 | 1 | 32.14831
91 | 875 | 910 | 1 | 30.66114
91 | 875 | 911 | 1 | 34.39856
91 | 875 | 912 | 1 | 33.7117
91 | 875 | 913 | 1 | 31.02192
91 | 875 | 914 | 1 | 31.12861
91 | 875 | 915 | 1 | 30.90992
91 | 875 | 916 | 1 | 31.72546
91 | 875 | 917 | 1 | 36.86468
91 | 875 | 918 | 1 | 30.92548
91 | 875 | 919 | 1 | 31.88947
91 | 875 | 920 | 1 | 31.11643
91 | 875 | 921 | 1 | 25.78495
91 | 875 | 922 | 1 | 25.23323
91 | 875 | 923 | 1 | 30.00799
91 | 875 | 924 | 1 | 30.01457
91 | 875 | 925 | 1 | 31.04219
91 | 875 | 926 | 1 | 31.79373
91 | 875 | 927 | 1 | 30.76426
91 | 875 | 928 | 1 | 31.3477
91 | 875 | 929 | 1 | 31.20523
91 | 875 | 930 | 1 | 29.70243
91 | 875 | 931 | 1 | 31.42631
91 | 875 | 932 | 1 | 32.2672
91 | 875 | 933 | 1 | 30.62546
91 | 875 | 934 | 1 | 31.00186
91 | 875 | 935 | 1 | 32.6382
91 | 875 | 936 | 1 | 28.8248
91 | 875 | 937 | 1 | 29.96208
91 | 875 | 938 | 1 | 31.37834
91 | 875 | 939 | 1 | 33.80221
91 | 875 | 940 | 1 | 33.12613
91 | 875 | 941 | 1 | 32.14603
91 | 875 | 942 | 1 | 31.20138
91 | 875 | 943 | 1 | 30.9045
91 | 875 | 944 | 1 | 29.6217
91 | 875 | 945 | 1 | 30.8905
91 | 875 | 946 | 1 | 36.49926
91 | 875 | 947 | 1 | 32.60424
91 | 875 | 948 | 1 | 31.0529
91 | 875 | 949 | 1 | 31.99132
91 | 875 | 950 | 1 | 29.02749
91 | 875 | 951 | 1 | 35.64118
91 | 875 | 952 | 1 | 23.73699
91 | 875 | 953 | 1 | 30.20262
91 | 875 | 954 | 1 | 31.64691
91 | 875 | 955 | 1 | 29.14913
91 | 875 | 956 | 1 | 40.18861
91 | 875 | 957 | 1 | 31.36624
91 | 875 | 958 | 1 | 31.73021
91 | 875 | 959 | 1 | 30.97886
91 | 875 | 960 | 1 | 32.24571
91 | 875 | 961 | 1 | 35.81269
91 | 875 | 962 | 1 | 30.61079
91 | 875 | 963 | 1 | 28.95935
91 | 875 | 964 | 1 | 30.99466
91 | 875 | 965 | 1 | 35.10491
91 | 875 | 966 | 1 | 33.72195
91 | 875 | 967 | 1 | 29.01276
91 | 875 | 968 | 1 | 29.42988
91 | 875 | 969 | 1 | 31.39672
91 | 875 | 970 | 1 | 34.42881
91 | 875 | 971 | 1 | 38.55101
91 | 875 | 972 | 1 | 31.3786
91 | 875 | 973 | 1 | 30.84694
91 | 875 | 974 | 1 | 29.91322
91 | 875 | 975 | 1 | 31.11383
91 | 875 | 976 | 1 | 31.16237
91 | 875 | 977 | 1 | 29.39959
91 | 875 | 978 | 1 | 32.97461
91 | 875 | 979 | 1 | 32.58734
91 | 875 | 980 | 1 | 32.33646
91 | 875 | 981 | 1 | 31.38417
91 | 875 | 982 | 1 | 32.58324
91 | 875 | 983 | 1 | 32.02289
91 | 875 | 984 | 1 | 30.59871
91 | 875 | 985 | 1 | 29.02705
91 | 875 | 986 | 1 | 32.62999
91 | 875 | 987 | 1 | 30.52151
91 | 875 | 988 | 1 | 30.99277
91 | 875 | 989 | 1 | 30.73959
91 | 875 | 990 | 1 | 31.50419
91 | 875 | 991 | 1 | 31.74779
91 | 875 | 992 | 1 | 32.14022
91 | 875 | 993 | 1 | 30.49639
91 | 875 | 994 | 1 | 32.34796
91 | 875 | 995 | 1 | 33.66144
91 | 875 | 996 | 1 | 31.13737
91 | 875 | 997 | 1 | 31.44386
91 | 875 | 998 | 1 | 30.88232
91 | 875 | 999 | 1 | 30.96521
91 | 875 | 1000 | 1 | 31.11707
91 | 875 | 1001 | 1 | 31.46487
91 | 875 | 1002 | 1 | 31.36123
91 | 875 | 1003 | 1 | 32.1425
91 | 875 | 1004 | 1 | 33.979
91 | 875 | 1005 | 1 | 31.21152
91 | 875 | 1006 | 1 | 30.24723
91 | 875 | 1007 | 1 | 31.79492
91 | 875 | 1008 | 1 | 34.04245
91 | 875 | 1009 | 1 | 30.50483
91 | 875 | 1010 | 1 | 37.3442
91 | 875 | 1011 | 1 | 30.77692
91 | 875 | 1012 | 1 | 34.54664
91 | 875 | 1013 | 1 | 28.5308
91 | 875 | 1014 | 1 | 29.95705
91 | 875 | 1015 | 1 | 29.56883
91 | 875 | 1016 | 1 | 30.04926
91 | 875 | 1017 | 1 | 34.28277
91 | 875 | 1018 | 1 | 26.86403
91 | 875 | 1019 | 1 | 32.53901
91 | 875 | 1020 | 1 | 28.21896
91 | 875 | 1021 | 1 | 31.06895
91 | 875 | 1022 | 1 | 29.96682
91 | 875 | 1023 | 1 | 28.4601
91 | 875 | 1024 | 1 | 31.02804
91 | 875 | 1025 | 1 | 33.82743
91 | 875 | 1026 | 1 | 27.14652
91 | 875 | 1027 | 1 | 29.61048
91 | 875 | 1028 | 1 | 32.21792
91 | 875 | 1029 | 1 | 31.50639
91 | 875 | 1030 | 1 | 29.33719
91 | 875 | 1031 | 1 | 33.95853
91 | 875 | 1032 | 1 | 31.41517
91 | 875 | 1033 | 1 | 35.52819
91 | 875 | 1034 | 1 | 24.6843
91 | 875 | 1035 | 1 | 29.84184
91 | 875 | 1036 | 1 | 31.55398
91 | 875 | 1037 | 1 | 29.50409
91 | 875 | 1038 | 1 | 30.68146
91 | 875 | 1039 | 1 | 31.17527
91 | 875 | 1040 | 1 | 32.59579
91 | 875 | 1041 | 1 | 31.86675
91 | 875 | 1042 | 1 | 31.28512
91 | 875 | 1043 | 1 | 31.11155
91 | 875 | 1044 | 1 | 30.67732
91 | 875 | 1045 | 1 | 30.8329
91 | 875 | 1046 | 1 | 32.7787
91 | 875 | 1047 | 1 | 31.40152
91 | 875 | 1048 | 1 | 28.03904
91 | 875 | 1049 | 1 | 33.69961
91 | 875 | 1050 | 1 | 29.16962
91 | 875 | 1051 | 1 | 29.90586
91 | 875 | 1052 | 1 | 31.07817
91 | 875 | 1053 | 1 | 32.64375
91 | 875 | 1054 | 1 | 30.50616
91 | 875 | 1055 | 1 | 31.13463
91 | 875 | 1056 | 1 | 32.69248
91 | 875 | 1057 | 1 | 31.4313
91 | 875 | 1058 | 1 | 32.6178
91 | 875 | 1059 | 1 | 27.37157
91 | 875 | 1060 | 1 | 35.11452
91 | 875 | 1061 | 1 | 30.22442
91 | 875 | 1062 | 1 | 32.77693
91 | 875 | 1063 | 1 | 31.42873
91 | 875 | 1064 | 1 | 27.75433
91 | 875 | 1065 | 1 | 30.90073
91 | 875 | 1066 | 1 | 31.14657
91 | 875 | 1067 | 1 | 32.10495
91 | 875 | 1068 | 1 | 32.84966
91 | 875 | 1069 | 1 | 31.10895
91 | 875 | 1070 | 1 | 30.10101
91 | 875 | 1071 | 1 | 34.55878
91 | 875 | 1072 | 1 | 28.91627
91 | 875 | 1073 | 1 | 30.17989
91 | 875 | 1074 | 1 | 32.35767
91 | 875 | 1075 | 1 | 29.74838
91 | 875 | 1076 | 1 | 34.27022
91 | 875 | 1077 | 1 | 31.53609
91 | 875 | 1078 | 1 | 31.36282
91 | 875 | 1079 | 1 | 35.83955
91 | 875 | 1080 | 1 | 31.27797
91 | 875 | 1081 | 1 | 31.48846
91 | 875 | 1082 | 1 | 30.61955
91 | 875 | 1083 | 1 | 31.02892
91 | 875 | 1084 | 1 | 29.68829
91 | 875 | 1085 | 1 | 32.335
91 | 875 | 1086 | 1 | 31.94966
91 | 875 | 1087 | 1 | 30.99929
91 | 875 | 1088 | 1 | 33.09814
91 | 875 | 1089 | 1 | 30.83407
91 | 875 | 1090 | 1 | 29.6065
91 | 875 | 1091 | 1 | 30.60529
91 | 875 | 1092 | 1 | 31.64622
91 | 875 | 1093 | 1 | 31.28356
91 | 875 | 1094 | 1 | 32.10544
91 | 875 | 1095 | 1 | 33.20617
91 | 875 | 1096 | 1 | 35.34011
91 | 875 | 1097 | 1 | 31.18474
91 | 875 | 1098 | 1 | 31.07021
91 | 875 | 1099 | 1 | 34.27675
91 | 875 | 1100 | 1 | 32.455
91 | 875 | 1101 | 1 | 31.95712
91 | 875 | 1102 | 1 | 31.46158
91 | 875 | 1103 | 1 | 29.22648
91 | 875 | 1104 | 1 | 32.20426
91 | 875 | 1105 | 1 | 31.2299
91 | 875 | 1106 | 1 | 32.0815
91 | 875 | 1107 | 1 | 31.54646
91 | 875 | 1108 | 1 | 31.12092
91 | 875 | 1109 | 1 | 31.50011
91 | 875 | 1110 | 1 | 30.12123
91 | 875 | 1111 | 1 | 27.82913
91 | 875 | 1112 | 1 | 31.42368
91 | 875 | 1113 | 1 | 32.82895
91 | 875 | 1114 | 1 | 34.2399
91 | 875 | 1115 | 1 | 31.29641
91 | 875 | 1116 | 1 | 31.23236
91 | 875 | 1117 | 1 | 29.64197
91 | 875 | 1118 | 1 | 32.50834
91 | 875 | 1119 | 1 | 31.8907
91 | 875 | 1120 | 1 | 30.16859
91 | 875 | 1121 | 1 | 30.41892
91 | 875 | 1122 | 1 | 32.47408
91 | 875 | 1123 | 1 | 34.83589
91 | 875 | 1124 | 1 | 31.16439
91 | 875 | 1125 | 1 | 32.0615
91 | 875 | 1126 | 1 | 31.07161
91 | 875 | 1127 | 1 | 31.50904
91 | 875 | 1128 | 1 | 30.20337
91 | 875 | 1129 | 1 | 31.62646
91 | 875 | 1130 | 1 | 34.09152
91 | 875 | 1131 | 1 | 33.79901
91 | 875 | 1132 | 1 | 40.92728
91 | 875 | 1133 | 1 | 32.91165
91 | 875 | 1134 | 1 | 28.29173
91 | 875 | 1135 | 1 | 32.79858
91 | 875 | 1136 | 1 | 31.75949
91 | 875 | 1137 | 1 | 32.64627
91 | 875 | 1138 | 1 | 31.52701
91 | 875 | 1139 | 1 | 36.61262
91 | 875 | 1140 | 1 | 31.80668
91 | 875 | 1141 | 1 | 30.63401
91 | 875 | 1142 | 1 | 31.15797
91 | 875 | 1143 | 1 | 28.57356
91 | 875 | 1144 | 1 | 31.60482
91 | 875 | 1145 | 1 | 29.74876
91 | 875 | 1146 | 1 | 32.02762
91 | 875 | 1147 | 1 | 30.88402
91 | 875 | 1148 | 1 | 31.62515
91 | 875 | 1149 | 1 | 30.04935
91 | 875 | 1150 | 1 | 29.00886
91 | 875 | 1151 | 1 | 32.7084
91 | 875 | 1152 | 1 | 30.49258
91 | 875 | 1153 | 1 | 26.88272
91 | 875 | 1154 | 1 | 28.90798
91 | 875 | 1155 | 1 | 31.77336
91 | 875 | 1156 | 1 | 36.24752
91 | 875 | 1157 | 1 | 27.49759
91 | 875 | 1158 | 1 | 33.01941
91 | 875 | 1159 | 1 | 30.38825
91 | 875 | 1160 | 1 | 38.25307
91 | 875 | 1161 | 1 | 28.51438
91 | 875 | 1162 | 1 | 30.94549
91 | 875 | 1163 | 1 | 30.86104
91 | 875 | 1164 | 1 | 31.38098
91 | 875 | 1165 | 1 | 32.46828
91 | 875 | 1166 | 1 | 31.50271
91 | 875 | 1167 | 1 | 30.47647
91 | 875 | 1168 | 1 | 30.22993
91 | 875 | 1169 | 1 | 33.10511
91 | 875 | 1170 | 1 | 30.71535
91 | 875 | 1171 | 1 | 25.69199
91 | 875 | 1172 | 1 | 32.37414
91 | 875 | 1173 | 1 | 31.34845
91 | 875 | 1174 | 1 | 32.98656
91 | 875 | 1175 | 1 | 32.34551
91 | 875 | 1176 | 1 | 35.91984
91 | 875 | 1177 | 1 | 32.28985
91 | 875 | 1178 | 1 | 32.01006
91 | 875 | 1179 | 1 | 31.89417
91 | 875 | 1180 | 1 | 32.40275
91 | 875 | 1181 | 1 | 33.55201
91 | 875 | 1182 | 1 | 31.06233
91 | 875 | 1183 | 1 | 33.1384
91 | 875 | 1184 | 1 | 29.901
91 | 875 | 1185 | 1 | 34.13934
91 | 875 | 1186 | 1 | 32.60025
91 | 875 | 1187 | 1 | 33.95036
91 | 875 | 1188 | 1 | 32.3006
91 | 875 | 1189 | 1 | 30.68292
91 | 875 | 1190 | 1 | 32.69971
91 | 875 | 1191 | 1 | 29.78098
91 | 875 | 1192 | 1 | 31.52427
91 | 875 | 1193 | 1 | 31.67134
91 | 875 | 1194 | 1 | 33.30127
91 | 875 | 1195 | 1 | 32.01597
91 | 875 | 1196 | 1 | 32.4633
91 | 875 | 1197 | 1 | 32.25346
91 | 875 | 1198 | 1 | 31.92725
91 | 875 | 1199 | 1 | 37.05714
91 | 875 | 1200 | 1 | 33.17648
92 | 875 | 0 | 1.2 | 0
92 | 875 | 1 | 1.2 | 0.4799837
92 | 875 | 2 | 1.2 | 0.8473371
92 | 875 | 3 | 1.2 | 1.353254
92 | 875 | 4 | 1.2 | 1.447133
92 | 875 | 5 | 1.2 | 2.225498
92 | 875 | 6 | 1.2 | 2.971546
92 | 875 | 7 | 1.2 | 2.809218
92 | 875 | 8 | 1.2 | 3.402557
92 | 875 | 9 | 1.2 | 3.703451
92 | 875 | 10 | 1.2 | 4.281272
92 | 875 | 11 | 1.2 | 3.921344
92 | 875 | 12 | 1.2 | 4.117613
92 | 875 | 13 | 1.2 | 5.400619
92 | 875 | 14 | 1.2 | 5.458362
92 | 875 | 15 | 1.2 | 5.625207
92 | 875 | 16 | 1.2 | 6.885571
92 | 875 | 17 | 1.2 | 6.628773
92 | 875 | 18 | 1.2 | 7.485965
92 | 875 | 19 | 1.2 | 7.232537
92 | 875 | 20 | 1.2 | 8.090539
92 | 875 | 21 | 1.2 | 8.714921
92 | 875 | 22 | 1.2 | 8.553548
92 | 875 | 23 | 1.2 | 8.789868
92 | 875 | 24 | 1.2 | 10.09478
92 | 875 | 25 | 1.2 | 8.706943
92 | 875 | 26 | 1.2 | 9.891749
92 | 875 | 27 | 1.2 | 10.26065
92 | 875 | 28 | 1.2 | 11.03768
92 | 875 | 29 | 1.2 | 10.16369
92 | 875 | 30 | 1.2 | 11.59655
92 | 875 | 31 | 1.2 | 11.67363
92 | 875 | 32 | 1.2 | 11.70013
92 | 875 | 33 | 1.2 | 10.54608
92 | 875 | 34 | 1.2 | 12.75536
92 | 875 | 35 | 1.2 | 12.84766
92 | 875 | 36 | 1.2 | 12.32235
92 | 875 | 37 | 1.2 | 12.85424
92 | 875 | 38 | 1.2 | 13.81953
92 | 875 | 39 | 1.2 | 12.69295
92 | 875 | 40 | 1.2 | 14.4435
92 | 875 | 41 | 1.2 | 13.25454
92 | 875 | 42 | 1.2 | 14.42507
92 | 875 | 43 | 1.2 | 14.97141
92 | 875 | 44 | 1.2 | 15.3174
92 | 875 | 45 | 1.2 | 14.72268
92 | 875 | 46 | 1.2 | 14.98403
92 | 875 | 47 | 1.2 | 15.87434
92 | 875 | 48 | 1.2 | 16.41151
92 | 875 | 49 | 1.2 | 16.45347
92 | 875 | 50 | 1.2 | 16.39588
92 | 875 | 51 | 1.2 | 16.53313
92 | 875 | 52 | 1.2 | 16.14097
92 | 875 | 53 | 1.2 | 16.57694
92 | 875 | 54 | 1.2 | 19.2744
92 | 875 | 55 | 1.2 | 15.3866
92 | 875 | 56 | 1.2 | 18.1286
92 | 875 | 57 | 1.2 | 17.56619
92 | 875 | 58 | 1.2 | 19.00031
92 | 875 | 59 | 1.2 | 19.17023
92 | 875 | 60 | 1.2 | 19.54528
92 | 875 | 61 | 1.2 | 18.61658
92 | 875 | 62 | 1.2 | 19.0185
92 | 875 | 63 | 1.2 | 18.12239
92 | 875 | 64 | 1.2 | 19.28986
92 | 875 | 65 | 1.2 | 19.50553
92 | 875 | 66 | 1.2 | 20.32956
92 | 875 | 67 | 1.2 | 19.90325
92 | 875 | 68 | 1.2 | 19.61654
92 | 875 | 69 | 1.2 | 20.2833
92 | 875 | 70 | 1.2 | 21.66517
92 | 875 | 71 | 1.2 | 20.47009
92 | 875 | 72 | 1.2 | 21.55594
92 | 875 | 73 | 1.2 | 20.67489
92 | 875 | 74 | 1.2 | 21.52732
92 | 875 | 75 | 1.2 | 19.15465
92 | 875 | 76 | 1.2 | 21.12217
92 | 875 | 77 | 1.2 | 22.2341
92 | 875 | 78 | 1.2 | 22.41329
92 | 875 | 79 | 1.2 | 22.00241
92 | 875 | 80 | 1.2 | 17.84905
92 | 875 | 81 | 1.2 | 21.77371
92 | 875 | 82 | 1.2 | 21.51688
92 | 875 | 83 | 1.2 | 23.34619
92 | 875 | 84 | 1.2 | 23.12202
92 | 875 | 85 | 1.2 | 21.51658
92 | 875 | 86 | 1.2 | 17.24996
92 | 875 | 87 | 1.2 | 22.20571
92 | 875 | 88 | 1.2 | 22.86132
92 | 875 | 89 | 1.2 | 23.08816
92 | 875 | 90 | 1.2 | 22.94968
92 | 875 | 91 | 1.2 | 23.4674
92 | 875 | 92 | 1.2 | 23.44183
92 | 875 | 93 | 1.2 | 24.50908
92 | 875 | 94 | 1.2 | 22.82635
92 | 875 | 95 | 1.2 | 23.01509
92 | 875 | 96 | 1.2 | 24.41343
92 | 875 | 97 | 1.2 | 23.05655
92 | 875 | 98 | 1.2 | 23.41765
92 | 875 | 99 | 1.2 | 22.57988
92 | 875 | 100 | 1.2 | 22.74768
92 | 875 | 101 | 1.2 | 24.19425
92 | 875 | 102 | 1.2 | 24.51895
92 | 875 | 103 | 1.2 | 24.65961
92 | 875 | 104 | 1.2 | 25.25901
92 | 875 | 105 | 1.2 | 24.3749
92 | 875 | 106 | 1.2 | 27.55759
92 | 875 | 107 | 1.2 | 24.05814
92 | 875 | 108 | 1.2 | 25.48008
92 | 875 | 109 | 1.2 | 25.40749
92 | 875 | 110 | 1.2 | 25.52306
92 | 875 | 111 | 1.2 | 24.62412
92 | 875 | 112 | 1.2 | 26.2422
92 | 875 | 113 | 1.2 | 26.31918
92 | 875 | 114 | 1.2 | 25.38881
92 | 875 | 115 | 1.2 | 25.42381
92 | 875 | 116 | 1.2 | 24.92731
92 | 875 | 117 | 1.2 | 25.15214
92 | 875 | 118 | 1.2 | 26.23327
92 | 875 | 119 | 1.2 | 26.03008
92 | 875 | 120 | 1.2 | 28.18578
92 | 875 | 121 | 1.2 | 26.52054
92 | 875 | 122 | 1.2 | 29.35823
92 | 875 | 123 | 1.2 | 22.19467
92 | 875 | 124 | 1.2 | 26.84815
92 | 875 | 125 | 1.2 | 25.69863
92 | 875 | 126 | 1.2 | 27.21117
92 | 875 | 127 | 1.2 | 26.58602
92 | 875 | 128 | 1.2 | 27.33842
92 | 875 | 129 | 1.2 | 28.64548
92 | 875 | 130 | 1.2 | 24.58589
92 | 875 | 131 | 1.2 | 26.37361
92 | 875 | 132 | 1.2 | 27.56692
92 | 875 | 133 | 1.2 | 26.58155
92 | 875 | 134 | 1.2 | 26.98996
92 | 875 | 135 | 1.2 | 26.21691
92 | 875 | 136 | 1.2 | 27.93498
92 | 875 | 137 | 1.2 | 27.47481
92 | 875 | 138 | 1.2 | 31.64793
92 | 875 | 139 | 1.2 | 27.29506
92 | 875 | 140 | 1.2 | 27.84502
92 | 875 | 141 | 1.2 | 28.20521
92 | 875 | 142 | 1.2 | 28.87302
92 | 875 | 143 | 1.2 | 27.43629
92 | 875 | 144 | 1.2 | 27.53621
92 | 875 | 145 | 1.2 | 27.24491
92 | 875 | 146 | 1.2 | 27.04913
92 | 875 | 147 | 1.2 | 28.96207
92 | 875 | 148 | 1.2 | 27.27349
92 | 875 | 149 | 1.2 | 29.37866
92 | 875 | 150 | 1.2 | 28.90835
92 | 875 | 151 | 1.2 | 28.2565
92 | 875 | 152 | 1.2 | 27.94634
92 | 875 | 153 | 1.2 | 27.82709
92 | 875 | 154 | 1.2 | 29.341
92 | 875 | 155 | 1.2 | 28.61334
92 | 875 | 156 | 1.2 | 27.43902
92 | 875 | 157 | 1.2 | 29.39796
92 | 875 | 158 | 1.2 | 27.49874
92 | 875 | 159 | 1.2 | 28.96713
92 | 875 | 160 | 1.2 | 32.25713
92 | 875 | 161 | 1.2 | 28.8802
92 | 875 | 162 | 1.2 | 28.07244
92 | 875 | 163 | 1.2 | 34.26095
92 | 875 | 164 | 1.2 | 29.15151
92 | 875 | 165 | 1.2 | 29.53546
92 | 875 | 166 | 1.2 | 30.20994
92 | 875 | 167 | 1.2 | 27.10094
92 | 875 | 168 | 1.2 | 28.11877
92 | 875 | 169 | 1.2 | 31.40578
92 | 875 | 170 | 1.2 | 35.13134
92 | 875 | 171 | 1.2 | 30.05355
92 | 875 | 172 | 1.2 | 30.33705
92 | 875 | 173 | 1.2 | 28.56133
92 | 875 | 174 | 1.2 | 30.10328
92 | 875 | 175 | 1.2 | 29.51418
92 | 875 | 176 | 1.2 | 29.78809
92 | 875 | 177 | 1.2 | 30.49793
92 | 875 | 178 | 1.2 | 31.36884
92 | 875 | 179 | 1.2 | 28.72153
92 | 875 | 180 | 1.2 | 28.23557
92 | 875 | 181 | 1.2 | 30.76991
92 | 875 | 182 | 1.2 | 27.91598
92 | 875 | 183 | 1.2 | 29.96007
92 | 875 | 184 | 1.2 | 31.12388
92 | 875 | 185 | 1.2 | 27.69141
92 | 875 | 186 | 1.2 | 34.50954
92 | 875 | 187 | 1.2 | 30.02953
92 | 875 | 188 | 1.2 | 29.29784
92 | 875 | 189 | 1.2 | 30.94701
92 | 875 | 190 | 1.2 | 29.61966
92 | 875 | 191 | 1.2 | 30.74185
92 | 875 | 192 | 1.2 | 29.82919
92 | 875 | 193 | 1.2 | 28.88987
92 | 875 | 194 | 1.2 | 30.06136
92 | 875 | 195 | 1.2 | 30.3257
92 | 875 | 196 | 1.2 | 30.09115
92 | 875 | 197 | 1.2 | 32.07291
92 | 875 | 198 | 1.2 | 30.76337
92 | 875 | 199 | 1.2 | 32.23464
92 | 875 | 200 | 1.2 | 29.85912
92 | 875 | 201 | 1.2 | 31.69876
92 | 875 | 202 | 1.2 | 30.75285
92 | 875 | 203 | 1.2 | 31.76354
92 | 875 | 204 | 1.2 | 28.77531
92 | 875 | 205 | 1.2 | 31.40068
92 | 875 | 206 | 1.2 | 29.87171
92 | 875 | 207 | 1.2 | 29.80554
92 | 875 | 208 | 1.2 | 30.06841
92 | 875 | 209 | 1.2 | 29.54565
92 | 875 | 210 | 1.2 | 31.64365
92 | 875 | 211 | 1.2 | 29.43974
92 | 875 | 212 | 1.2 | 30.08833
92 | 875 | 213 | 1.2 | 28.30121
92 | 875 | 214 | 1.2 | 29.84606
92 | 875 | 215 | 1.2 | 30.55005
92 | 875 | 216 | 1.2 | 31.00149
92 | 875 | 217 | 1.2 | 30.58429
92 | 875 | 218 | 1.2 | 31.32866
92 | 875 | 219 | 1.2 | 31.45268
92 | 875 | 220 | 1.2 | 29.92682
92 | 875 | 221 | 1.2 | 30.77873
92 | 875 | 222 | 1.2 | 28.11788
92 | 875 | 223 | 1.2 | 29.88574
92 | 875 | 224 | 1.2 | 24.12955
92 | 875 | 225 | 1.2 | 30.02474
92 | 875 | 226 | 1.2 | 30.21066
92 | 875 | 227 | 1.2 | 30.769
92 | 875 | 228 | 1.2 | 33.43479
92 | 875 | 229 | 1.2 | 29.80012
92 | 875 | 230 | 1.2 | 30.83644
92 | 875 | 231 | 1.2 | 31.34007
92 | 875 | 232 | 1.2 | 33.49273
92 | 875 | 233 | 1.2 | 28.00959
92 | 875 | 234 | 1.2 | 31.70215
92 | 875 | 235 | 1.2 | 29.39723
92 | 875 | 236 | 1.2 | 31.5281
92 | 875 | 237 | 1.2 | 32.97874
92 | 875 | 238 | 1.2 | 31.51643
92 | 875 | 239 | 1.2 | 30.85372
92 | 875 | 240 | 1.2 | 30.72199
92 | 875 | 241 | 1.2 | 31.17319
92 | 875 | 242 | 1.2 | 30.9486
92 | 875 | 243 | 1.2 | 31.50669
92 | 875 | 244 | 1.2 | 32.42247
92 | 875 | 245 | 1.2 | 34.06068
92 | 875 | 246 | 1.2 | 31.15502
92 | 875 | 247 | 1.2 | 32.36617
92 | 875 | 248 | 1.2 | 31.72299
92 | 875 | 249 | 1.2 | 33.11778
92 | 875 | 250 | 1.2 | 32.78063
92 | 875 | 251 | 1.2 | 30.27508
92 | 875 | 252 | 1.2 | 30.38231
92 | 875 | 253 | 1.2 | 31.75103
92 | 875 | 254 | 1.2 | 27.82833
92 | 875 | 255 | 1.2 | 31.08752
92 | 875 | 256 | 1.2 | 30.78936
92 | 875 | 257 | 1.2 | 32.48878
92 | 875 | 258 | 1.2 | 33.32921
92 | 875 | 259 | 1.2 | 31.51781
92 | 875 | 260 | 1.2 | 30.14443
92 | 875 | 261 | 1.2 | 30.53781
92 | 875 | 262 | 1.2 | 28.80598
92 | 875 | 263 | 1.2 | 27.59168
92 | 875 | 264 | 1.2 | 31.80466
92 | 875 | 265 | 1.2 | 32.4427
92 | 875 | 266 | 1.2 | 30.95406
92 | 875 | 267 | 1.2 | 31.491
92 | 875 | 268 | 1.2 | 30.11743
92 | 875 | 269 | 1.2 | 29.73098
92 | 875 | 270 | 1.2 | 30.01311
92 | 875 | 271 | 1.2 | 33.34426
92 | 875 | 272 | 1.2 | 31.09397
92 | 875 | 273 | 1.2 | 31.53145
92 | 875 | 274 | 1.2 | 32.84664
92 | 875 | 275 | 1.2 | 29.1319
92 | 875 | 276 | 1.2 | 29.65581
92 | 875 | 277 | 1.2 | 30.72587
92 | 875 | 278 | 1.2 | 29.80713
92 | 875 | 279 | 1.2 | 31.50323
92 | 875 | 280 | 1.2 | 32.19982
92 | 875 | 281 | 1.2 | 31.33061
92 | 875 | 282 | 1.2 | 30.10804
92 | 875 | 283 | 1.2 | 32.18206
92 | 875 | 284 | 1.2 | 31.91388
92 | 875 | 285 | 1.2 | 34.04087
92 | 875 | 286 | 1.2 | 30.97899
92 | 875 | 287 | 1.2 | 30.08829
92 | 875 | 288 | 1.2 | 31.62545
92 | 875 | 289 | 1.2 | 31.17926
92 | 875 | 290 | 1.2 | 30.48097
92 | 875 | 291 | 1.2 | 33.82708
92 | 875 | 292 | 1.2 | 32.64187
92 | 875 | 293 | 1.2 | 27.02816
92 | 875 | 294 | 1.2 | 32.79849
92 | 875 | 295 | 1.2 | 36.76158
92 | 875 | 296 | 1.2 | 30.10753
92 | 875 | 297 | 1.2 | 30.84356
92 | 875 | 298 | 1.2 | 31.13094
92 | 875 | 299 | 1.2 | 29.85548
92 | 875 | 300 | 1.2 | 34.20306
92 | 875 | 301 | 1.2 | 33.04778
92 | 875 | 302 | 1.2 | 31.01982
92 | 875 | 303 | 1.2 | 32.64693
92 | 875 | 304 | 1.2 | 30.83836
92 | 875 | 305 | 1.2 | 30.71511
92 | 875 | 306 | 1.2 | 31.34637
92 | 875 | 307 | 1.2 | 32.49086
92 | 875 | 308 | 1.2 | 32.4351
92 | 875 | 309 | 1.2 | 33.40704
92 | 875 | 310 | 1.2 | 31.76823
92 | 875 | 311 | 1.2 | 32.20541
92 | 875 | 312 | 1.2 | 29.86781
92 | 875 | 313 | 1.2 | 30.22583
92 | 875 | 314 | 1.2 | 31.62881
92 | 875 | 315 | 1.2 | 35.04552
92 | 875 | 316 | 1.2 | 32.1382
92 | 875 | 317 | 1.2 | 34.27282
92 | 875 | 318 | 1.2 | 29.00588
92 | 875 | 319 | 1.2 | 30.00481
92 | 875 | 320 | 1.2 | 30.335
92 | 875 | 321 | 1.2 | 27.10907
92 | 875 | 322 | 1.2 | 30.49058
92 | 875 | 323 | 1.2 | 32.59491
92 | 875 | 324 | 1.2 | 31.75754
92 | 875 | 325 | 1.2 | 31.47491
92 | 875 | 326 | 1.2 | 32.00034
92 | 875 | 327 | 1.2 | 31.49063
92 | 875 | 328 | 1.2 | 29.17058
92 | 875 | 329 | 1.2 | 33.95743
92 | 875 | 330 | 1.2 | 29.49787
92 | 875 | 331 | 1.2 | 35.2059
92 | 875 | 332 | 1.2 | 31.16827
92 | 875 | 333 | 1.2 | 29.34237
92 | 875 | 334 | 1.2 | 31.37847
92 | 875 | 335 | 1.2 | 31.12348
92 | 875 | 336 | 1.2 | 30.53193
92 | 875 | 337 | 1.2 | 36.51843
92 | 875 | 338 | 1.2 | 36.26915
92 | 875 | 339 | 1.2 | 31.54958
92 | 875 | 340 | 1.2 | 33.17037
92 | 875 | 341 | 1.2 | 31.00437
92 | 875 | 342 | 1.2 | 31.30353
92 | 875 | 343 | 1.2 | 31.09442
92 | 875 | 344 | 1.2 | 34.78613
92 | 875 | 345 | 1.2 | 32.17675
92 | 875 | 346 | 1.2 | 31.61509
92 | 875 | 347 | 1.2 | 32.07209
92 | 875 | 348 | 1.2 | 32.23594
92 | 875 | 349 | 1.2 | 32.53615
92 | 875 | 350 | 1.2 | 31.81891
92 | 875 | 351 | 1.2 | 29.98773
92 | 875 | 352 | 1.2 | 35.60848
92 | 875 | 353 | 1.2 | 32.1736
92 | 875 | 354 | 1.2 | 33.70791
92 | 875 | 355 | 1.2 | 26.45525
92 | 875 | 356 | 1.2 | 31.14114
92 | 875 | 357 | 1.2 | 29.87354
92 | 875 | 358 | 1.2 | 33.52616
92 | 875 | 359 | 1.2 | 37.57885
92 | 875 | 360 | 1.2 | 31.5634
92 | 875 | 361 | 1.2 | 32.32356
92 | 875 | 362 | 1.2 | 33.19942
92 | 875 | 363 | 1.2 | 33.14576
92 | 875 | 364 | 1.2 | 30.09011
92 | 875 | 365 | 1.2 | 30.3892
92 | 875 | 366 | 1.2 | 33.00057
92 | 875 | 367 | 1.2 | 33.38272
92 | 875 | 368 | 1.2 | 29.24728
92 | 875 | 369 | 1.2 | 28.47322
92 | 875 | 370 | 1.2 | 31.60423
92 | 875 | 371 | 1.2 | 31.77483
92 | 875 | 372 | 1.2 | 32.72307
92 | 875 | 373 | 1.2 | 31.61733
92 | 875 | 374 | 1.2 | 30.54082
92 | 875 | 375 | 1.2 | 33.5308
92 | 875 | 376 | 1.2 | 32.41669
92 | 875 | 377 | 1.2 | 32.34226
92 | 875 | 378 | 1.2 | 31.67658
92 | 875 | 379 | 1.2 | 30.45574
92 | 875 | 380 | 1.2 | 32.13664
92 | 875 | 381 | 1.2 | 31.96765
92 | 875 | 382 | 1.2 | 31.75063
92 | 875 | 383 | 1.2 | 30.2072
92 | 875 | 384 | 1.2 | 33.55572
92 | 875 | 385 | 1.2 | 33.10552
92 | 875 | 386 | 1.2 | 32.30705
92 | 875 | 387 | 1.2 | 32.23509
92 | 875 | 388 | 1.2 | 29.37145
92 | 875 | 389 | 1.2 | 32.09314
92 | 875 | 390 | 1.2 | 28.18189
92 | 875 | 391 | 1.2 | 31.44568
92 | 875 | 392 | 1.2 | 33.76469
92 | 875 | 393 | 1.2 | 31.4455
92 | 875 | 394 | 1.2 | 30.52034
92 | 875 | 395 | 1.2 | 31.81053
92 | 875 | 396 | 1.2 | 31.73272
92 | 875 | 397 | 1.2 | 31.74841
92 | 875 | 398 | 1.2 | 30.68708
92 | 875 | 399 | 1.2 | 31.25105
92 | 875 | 400 | 1.2 | 32.87687
92 | 875 | 401 | 1.2 | 31.74144
92 | 875 | 402 | 1.2 | 31.4016
92 | 875 | 403 | 1.2 | 32.07423
92 | 875 | 404 | 1.2 | 30.33734
92 | 875 | 405 | 1.2 | 32.47563
92 | 875 | 406 | 1.2 | 31.28905
92 | 875 | 407 | 1.2 | 32.47245
92 | 875 | 408 | 1.2 | 31.62858
92 | 875 | 409 | 1.2 | 31.90835
92 | 875 | 410 | 1.2 | 29.42706
92 | 875 | 411 | 1.2 | 31.1991
92 | 875 | 412 | 1.2 | 31.04333
92 | 875 | 413 | 1.2 | 32.86907
92 | 875 | 414 | 1.2 | 31.37863
92 | 875 | 415 | 1.2 | 32.22083
92 | 875 | 416 | 1.2 | 31.62852
92 | 875 | 417 | 1.2 | 30.27735
92 | 875 | 418 | 1.2 | 31.62837
92 | 875 | 419 | 1.2 | 28.98175
92 | 875 | 420 | 1.2 | 31.77764
92 | 875 | 421 | 1.2 | 33.47198
92 | 875 | 422 | 1.2 | 36.76631
92 | 875 | 423 | 1.2 | 26.27572
92 | 875 | 424 | 1.2 | 31.73448
92 | 875 | 425 | 1.2 | 31.01689
92 | 875 | 426 | 1.2 | 33.15151
92 | 875 | 427 | 1.2 | 30.64278
92 | 875 | 428 | 1.2 | 31.88253
92 | 875 | 429 | 1.2 | 32.89001
92 | 875 | 430 | 1.2 | 32.02259
92 | 875 | 431 | 1.2 | 30.07258
92 | 875 | 432 | 1.2 | 29.78238
92 | 875 | 433 | 1.2 | 32.16028
92 | 875 | 434 | 1.2 | 29.53933
92 | 875 | 435 | 1.2 | 31.93099
92 | 875 | 436 | 1.2 | 37.6571
92 | 875 | 437 | 1.2 | 33.24707
92 | 875 | 438 | 1.2 | 31.72204
92 | 875 | 439 | 1.2 | 32.35062
92 | 875 | 440 | 1.2 | 32.96605
92 | 875 | 441 | 1.2 | 30.19405
92 | 875 | 442 | 1.2 | 34.72635
92 | 875 | 443 | 1.2 | 29.58513
92 | 875 | 444 | 1.2 | 32.95017
92 | 875 | 445 | 1.2 | 28.35295
92 | 875 | 446 | 1.2 | 36.21653
92 | 875 | 447 | 1.2 | 28.21314
92 | 875 | 448 | 1.2 | 30.61951
92 | 875 | 449 | 1.2 | 34.73191
92 | 875 | 450 | 1.2 | 32.21389
92 | 875 | 451 | 1.2 | 32.19049
92 | 875 | 452 | 1.2 | 31.92295
92 | 875 | 453 | 1.2 | 33.40609
92 | 875 | 454 | 1.2 | 31.16473
92 | 875 | 455 | 1.2 | 31.8563
92 | 875 | 456 | 1.2 | 31.58259
92 | 875 | 457 | 1.2 | 32.82882
92 | 875 | 458 | 1.2 | 33.72038
92 | 875 | 459 | 1.2 | 31.98442
92 | 875 | 460 | 1.2 | 33.63894
92 | 875 | 461 | 1.2 | 33.47824
92 | 875 | 462 | 1.2 | 31.6417
92 | 875 | 463 | 1.2 | 28.51916
92 | 875 | 464 | 1.2 | 30.08609
92 | 875 | 465 | 1.2 | 31.86229
92 | 875 | 466 | 1.2 | 30.46808
92 | 875 | 467 | 1.2 | 31.48214
92 | 875 | 468 | 1.2 | 31.41473
92 | 875 | 469 | 1.2 | 32.54702
92 | 875 | 470 | 1.2 | 31.67578
92 | 875 | 471 | 1.2 | 31.3172
92 | 875 | 472 | 1.2 | 34.31574
92 | 875 | 473 | 1.2 | 31.94196
92 | 875 | 474 | 1.2 | 32.92446
92 | 875 | 475 | 1.2 | 31.28696
92 | 875 | 476 | 1.2 | 32.14639
92 | 875 | 477 | 1.2 | 34.30014
92 | 875 | 478 | 1.2 | 33.83386
92 | 875 | 479 | 1.2 | 32.8272
92 | 875 | 480 | 1.2 | 30.71097
92 | 875 | 481 | 1.2 | 32.69816
92 | 875 | 482 | 1.2 | 31.16435
92 | 875 | 483 | 1.2 | 31.14431
92 | 875 | 484 | 1.2 | 31.78423
92 | 875 | 485 | 1.2 | 32.26045
92 | 875 | 486 | 1.2 | 31.62139
92 | 875 | 487 | 1.2 | 31.50976
92 | 875 | 488 | 1.2 | 32.49393
92 | 875 | 489 | 1.2 | 32.17535
92 | 875 | 490 | 1.2 | 32.14124
92 | 875 | 491 | 1.2 | 31.44693
92 | 875 | 492 | 1.2 | 35.30865
92 | 875 | 493 | 1.2 | 32.86929
92 | 875 | 494 | 1.2 | 32.31964
92 | 875 | 495 | 1.2 | 31.79194
92 | 875 | 496 | 1.2 | 31.86141
92 | 875 | 497 | 1.2 | 30.96484
92 | 875 | 498 | 1.2 | 30.71505
92 | 875 | 499 | 1.2 | 31.03791
92 | 875 | 500 | 1.2 | 28.52828
92 | 875 | 501 | 1.2 | 32.87103
92 | 875 | 502 | 1.2 | 33.35047
92 | 875 | 503 | 1.2 | 31.67934
92 | 875 | 504 | 1.2 | 34.14186
92 | 875 | 505 | 1.2 | 30.84451
92 | 875 | 506 | 1.2 | 33.04438
92 | 875 | 507 | 1.2 | 31.56118
92 | 875 | 508 | 1.2 | 30.33282
92 | 875 | 509 | 1.2 | 32.508
92 | 875 | 510 | 1.2 | 34.05324
92 | 875 | 511 | 1.2 | 29.0076
92 | 875 | 512 | 1.2 | 34.24316
92 | 875 | 513 | 1.2 | 31.5409
92 | 875 | 514 | 1.2 | 31.31869
92 | 875 | 515 | 1.2 | 35.34627
92 | 875 | 516 | 1.2 | 31.88369
92 | 875 | 517 | 1.2 | 31.84885
92 | 875 | 518 | 1.2 | 38.39783
92 | 875 | 519 | 1.2 | 29.5778
92 | 875 | 520 | 1.2 | 31.59854
92 | 875 | 521 | 1.2 | 31.85737
92 | 875 | 522 | 1.2 | 33.45429
92 | 875 | 523 | 1.2 | 30.41549
92 | 875 | 524 | 1.2 | 32.35488
92 | 875 | 525 | 1.2 | 29.05814
92 | 875 | 526 | 1.2 | 32.90607
92 | 875 | 527 | 1.2 | 31.00093
92 | 875 | 528 | 1.2 | 30.98212
92 | 875 | 529 | 1.2 | 32.0602
92 | 875 | 530 | 1.2 | 31.37029
92 | 875 | 531 | 1.2 | 32.58739
92 | 875 | 532 | 1.2 | 31.25835
92 | 875 | 533 | 1.2 | 32.36403
92 | 875 | 534 | 1.2 | 30.04295
92 | 875 | 535 | 1.2 | 33.41958
92 | 875 | 536 | 1.2 | 32.95043
92 | 875 | 537 | 1.2 | 32.25722
92 | 875 | 538 | 1.2 | 31.24688
92 | 875 | 539 | 1.2 | 33.44041
92 | 875 | 540 | 1.2 | 32.45117
92 | 875 | 541 | 1.2 | 29.57485
92 | 875 | 542 | 1.2 | 30.93788
92 | 875 | 543 | 1.2 | 31.56724
92 | 875 | 544 | 1.2 | 34.62347
92 | 875 | 545 | 1.2 | 30.77402
92 | 875 | 546 | 1.2 | 35.06735
92 | 875 | 547 | 1.2 | 31.32058
92 | 875 | 548 | 1.2 | 32.24429
92 | 875 | 549 | 1.2 | 33.53149
92 | 875 | 550 | 1.2 | 31.40135
92 | 875 | 551 | 1.2 | 31.76324
92 | 875 | 552 | 1.2 | 31.9577
92 | 875 | 553 | 1.2 | 33.24753
92 | 875 | 554 | 1.2 | 32.20989
92 | 875 | 555 | 1.2 | 34.45504
92 | 875 | 556 | 1.2 | 34.98073
92 | 875 | 557 | 1.2 | 31.24493
92 | 875 | 558 | 1.2 | 31.27486
92 | 875 | 559 | 1.2 | 33.69613
92 | 875 | 560 | 1.2 | 30.4306
92 | 875 | 561 | 1.2 | 32.70605
92 | 875 | 562 | 1.2 | 30.45453
92 | 875 | 563 | 1.2 | 31.65806
92 | 875 | 564 | 1.2 | 29.31173
92 | 875 | 565 | 1.2 | 32.83073
92 | 875 | 566 | 1.2 | 32.11062
92 | 875 | 567 | 1.2 | 36.31218
92 | 875 | 568 | 1.2 | 30.426
92 | 875 | 569 | 1.2 | 33.47762
92 | 875 | 570 | 1.2 | 33.15099
92 | 875 | 571 | 1.2 | 28.9539
92 | 875 | 572 | 1.2 | 33.69855
92 | 875 | 573 | 1.2 | 28.21731
92 | 875 | 574 | 1.2 | 31.59936
92 | 875 | 575 | 1.2 | 31.14027
92 | 875 | 576 | 1.2 | 33.26111
92 | 875 | 577 | 1.2 | 30.64579
92 | 875 | 578 | 1.2 | 25.99127
92 | 875 | 579 | 1.2 | 32.57972
92 | 875 | 580 | 1.2 | 31.75576
92 | 875 | 581 | 1.2 | 31.46773
92 | 875 | 582 | 1.2 | 26.15525
92 | 875 | 583 | 1.2 | 36.15239
92 | 875 | 584 | 1.2 | 33.56302
92 | 875 | 585 | 1.2 | 31.54243
92 | 875 | 586 | 1.2 | 32.19024
92 | 875 | 587 | 1.2 | 31.28486
92 | 875 | 588 | 1.2 | 30.6039
92 | 875 | 589 | 1.2 | 30.83411
92 | 875 | 590 | 1.2 | 31.00917
92 | 875 | 591 | 1.2 | 34.06532
92 | 875 | 592 | 1.2 | 32.3891
92 | 875 | 593 | 1.2 | 32.63843
92 | 875 | 594 | 1.2 | 29.29712
92 | 875 | 595 | 1.2 | 31.72176
92 | 875 | 596 | 1.2 | 30.88987
92 | 875 | 597 | 1.2 | 32.24753
92 | 875 | 598 | 1.2 | 33.42505
92 | 875 | 599 | 1.2 | 26.39422
92 | 875 | 600 | 1.2 | 31.33932
92 | 875 | 601 | 1.2 | 30.48244
92 | 875 | 602 | 1.2 | 34.766
92 | 875 | 603 | 1.2 | 31.72477
92 | 875 | 604 | 1.2 | 31.8158
92 | 875 | 605 | 1.2 | 28.54169
92 | 875 | 606 | 1.2 | 31.01334
92 | 875 | 607 | 1.2 | 31.97747
92 | 875 | 608 | 1.2 | 31.45075
92 | 875 | 609 | 1.2 | 32.42971
92 | 875 | 610 | 1.2 | 31.88227
92 | 875 | 611 | 1.2 | 31.1663
92 | 875 | 612 | 1.2 | 30.95029
92 | 875 | 613 | 1.2 | 30.97425
92 | 875 | 614 | 1.2 | 31.93073
92 | 875 | 615 | 1.2 | 32.19284
92 | 875 | 616 | 1.2 | 34.52756
92 | 875 | 617 | 1.2 | 31.59382
92 | 875 | 618 | 1.2 | 30.59765
92 | 875 | 619 | 1.2 | 33.46716
92 | 875 | 620 | 1.2 | 28.56245
92 | 875 | 621 | 1.2 | 33.4629
92 | 875 | 622 | 1.2 | 31.48974
92 | 875 | 623 | 1.2 | 36.99035
92 | 875 | 624 | 1.2 | 29.18192
92 | 875 | 625 | 1.2 | 33.30045
92 | 875 | 626 | 1.2 | 30.95602
92 | 875 | 627 | 1.2 | 32.73498
92 | 875 | 628 | 1.2 | 31.08734
92 | 875 | 629 | 1.2 | 32.28893
92 | 875 | 630 | 1.2 | 32.52531
92 | 875 | 631 | 1.2 | 31.8955
92 | 875 | 632 | 1.2 | 32.19039
92 | 875 | 633 | 1.2 | 31.31284
92 | 875 | 634 | 1.2 | 31.52222
92 | 875 | 635 | 1.2 | 32.05433
92 | 875 | 636 | 1.2 | 33.45392
92 | 875 | 637 | 1.2 | 27.78752
92 | 875 | 638 | 1.2 | 32.04767
92 | 875 | 639 | 1.2 | 32.40963
92 | 875 | 640 | 1.2 | 31.6477
92 | 875 | 641 | 1.2 | 33.35532
92 | 875 | 642 | 1.2 | 30.98036
92 | 875 | 643 | 1.2 | 30.66363
92 | 875 | 644 | 1.2 | 31.39009
92 | 875 | 645 | 1.2 | 32.50909
92 | 875 | 646 | 1.2 | 30.72074
92 | 875 | 647 | 1.2 | 30.13394
92 | 875 | 648 | 1.2 | 31.46328
92 | 875 | 649 | 1.2 | 34.22963
92 | 875 | 650 | 1.2 | 30.08252
92 | 875 | 651 | 1.2 | 32.31849
92 | 875 | 652 | 1.2 | 28.08289
92 | 875 | 653 | 1.2 | 30.0855
92 | 875 | 654 | 1.2 | 33.05634
92 | 875 | 655 | 1.2 | 31.64544
92 | 875 | 656 | 1.2 | 30.98846
92 | 875 | 657 | 1.2 | 30.20712
92 | 875 | 658 | 1.2 | 32.47015
92 | 875 | 659 | 1.2 | 31.55917
92 | 875 | 660 | 1.2 | 30.20911
92 | 875 | 661 | 1.2 | 34.18295
92 | 875 | 662 | 1.2 | 29.63732
92 | 875 | 663 | 1.2 | 33.72473
92 | 875 | 664 | 1.2 | 31.91432
92 | 875 | 665 | 1.2 | 29.01326
92 | 875 | 666 | 1.2 | 37.0834
92 | 875 | 667 | 1.2 | 31.24377
92 | 875 | 668 | 1.2 | 33.41275
92 | 875 | 669 | 1.2 | 32.81763
92 | 875 | 670 | 1.2 | 32.55126
92 | 875 | 671 | 1.2 | 31.3301
92 | 875 | 672 | 1.2 | 30.57363
92 | 875 | 673 | 1.2 | 32.75402
92 | 875 | 674 | 1.2 | 30.52599
92 | 875 | 675 | 1.2 | 30.87629
92 | 875 | 676 | 1.2 | 32.93367
92 | 875 | 677 | 1.2 | 31.31705
92 | 875 | 678 | 1.2 | 30.05652
92 | 875 | 679 | 1.2 | 30.5683
92 | 875 | 680 | 1.2 | 32.41088
92 | 875 | 681 | 1.2 | 33.82959
92 | 875 | 682 | 1.2 | 31.61552
92 | 875 | 683 | 1.2 | 33.77894
92 | 875 | 684 | 1.2 | 31.04916
92 | 875 | 685 | 1.2 | 32.00911
92 | 875 | 686 | 1.2 | 32.11004
92 | 875 | 687 | 1.2 | 32.3032
92 | 875 | 688 | 1.2 | 35.95247
92 | 875 | 689 | 1.2 | 37.07575
92 | 875 | 690 | 1.2 | 29.87941
92 | 875 | 691 | 1.2 | 34.09041
92 | 875 | 692 | 1.2 | 37.10549
92 | 875 | 693 | 1.2 | 31.9361
92 | 875 | 694 | 1.2 | 30.98082
92 | 875 | 695 | 1.2 | 32.43288
92 | 875 | 696 | 1.2 | 30.9313
92 | 875 | 697 | 1.2 | 32.68584
92 | 875 | 698 | 1.2 | 31.92691
92 | 875 | 699 | 1.2 | 36.36867
92 | 875 | 700 | 1.2 | 32.11098
92 | 875 | 701 | 1.2 | 31.81327
92 | 875 | 702 | 1.2 | 22.82236
92 | 875 | 703 | 1.2 | 30.78815
92 | 875 | 704 | 1.2 | 31.75511
92 | 875 | 705 | 1.2 | 29.05846
92 | 875 | 706 | 1.2 | 31.80817
92 | 875 | 707 | 1.2 | 30.87774
92 | 875 | 708 | 1.2 | 30.45114
92 | 875 | 709 | 1.2 | 31.32095
92 | 875 | 710 | 1.2 | 31.88624
92 | 875 | 711 | 1.2 | 31.20575
92 | 875 | 712 | 1.2 | 28.89311
92 | 875 | 713 | 1.2 | 32.84681
92 | 875 | 714 | 1.2 | 31.18039
92 | 875 | 715 | 1.2 | 29.73951
92 | 875 | 716 | 1.2 | 32.06837
92 | 875 | 717 | 1.2 | 34.01398
92 | 875 | 718 | 1.2 | 30.81221
92 | 875 | 719 | 1.2 | 32.07544
92 | 875 | 720 | 1.2 | 30.98314
92 | 875 | 721 | 1.2 | 35.07461
92 | 875 | 722 | 1.2 | 34.77408
92 | 875 | 723 | 1.2 | 32.38399
92 | 875 | 724 | 1.2 | 27.40031
92 | 875 | 725 | 1.2 | 32.04915
92 | 875 | 726 | 1.2 | 32.52472
92 | 875 | 727 | 1.2 | 29.70769
92 | 875 | 728 | 1.2 | 31.64348
92 | 875 | 729 | 1.2 | 31.70851
92 | 875 | 730 | 1.2 | 33.22215
92 | 875 | 731 | 1.2 | 32.79237
92 | 875 | 732 | 1.2 | 34.00888
92 | 875 | 733 | 1.2 | 32.35965
92 | 875 | 734 | 1.2 | 33.67753
92 | 875 | 735 | 1.2 | 31.672
92 | 875 | 736 | 1.2 | 27.5311
92 | 875 | 737 | 1.2 | 32.20663
92 | 875 | 738 | 1.2 | 31.89672
92 | 875 | 739 | 1.2 | 32.13722
92 | 875 | 740 | 1.2 | 28.60385
92 | 875 | 741 | 1.2 | 32.22194
92 | 875 | 742 | 1.2 | 33.09572
92 | 875 | 743 | 1.2 | 31.42522
92 | 875 | 744 | 1.2 | 31.43513
92 | 875 | 745 | 1.2 | 31.39502
92 | 875 | 746 | 1.2 | 34.05789
92 | 875 | 747 | 1.2 | 29.69989
92 | 875 | 748 | 1.2 | 31.39915
92 | 875 | 749 | 1.2 | 31.55362
92 | 875 | 750 | 1.2 | 34.80467
92 | 875 | 751 | 1.2 | 30.91115
92 | 875 | 752 | 1.2 | 27.66956
92 | 875 | 753 | 1.2 | 34.23264
92 | 875 | 754 | 1.2 | 32.06548
92 | 875 | 755 | 1.2 | 33.05279
92 | 875 | 756 | 1.2 | 35.51326
92 | 875 | 757 | 1.2 | 29.37371
92 | 875 | 758 | 1.2 | 30.74736
92 | 875 | 759 | 1.2 | 31.75453
92 | 875 | 760 | 1.2 | 32.86474
92 | 875 | 761 | 1.2 | 31.09488
92 | 875 | 762 | 1.2 | 34.93289
92 | 875 | 763 | 1.2 | 33.21964
92 | 875 | 764 | 1.2 | 31.72266
92 | 875 | 765 | 1.2 | 30.6188
92 | 875 | 766 | 1.2 | 36.77633
92 | 875 | 767 | 1.2 | 27.85841
92 | 875 | 768 | 1.2 | 33.33472
92 | 875 | 769 | 1.2 | 36.61797
92 | 875 | 770 | 1.2 | 25.60515
92 | 875 | 771 | 1.2 | 33.71416
92 | 875 | 772 | 1.2 | 29.16557
92 | 875 | 773 | 1.2 | 32.28909
92 | 875 | 774 | 1.2 | 28.30335
92 | 875 | 775 | 1.2 | 32.84038
92 | 875 | 776 | 1.2 | 30.752
92 | 875 | 777 | 1.2 | 33.68626
92 | 875 | 778 | 1.2 | 31.51641
92 | 875 | 779 | 1.2 | 30.30586
92 | 875 | 780 | 1.2 | 30.88148
92 | 875 | 781 | 1.2 | 25.92
92 | 875 | 782 | 1.2 | 30.78227
92 | 875 | 783 | 1.2 | 30.00035
92 | 875 | 784 | 1.2 | 34.87713
92 | 875 | 785 | 1.2 | 33.64626
92 | 875 | 786 | 1.2 | 31.74765
92 | 875 | 787 | 1.2 | 32.93659
92 | 875 | 788 | 1.2 | 31.51395
92 | 875 | 789 | 1.2 | 32.10634
92 | 875 | 790 | 1.2 | 31.92309
92 | 875 | 791 | 1.2 | 33.21361
92 | 875 | 792 | 1.2 | 31.71168
92 | 875 | 793 | 1.2 | 36.43956
92 | 875 | 794 | 1.2 | 36.67909
92 | 875 | 795 | 1.2 | 31.7598
92 | 875 | 796 | 1.2 | 33.51407
92 | 875 | 797 | 1.2 | 29.57696
92 | 875 | 798 | 1.2 | 28.98856
92 | 875 | 799 | 1.2 | 30.61459
92 | 875 | 800 | 1.2 | 31.76817
92 | 875 | 801 | 1.2 | 30.99841
92 | 875 | 802 | 1.2 | 31.44202
92 | 875 | 803 | 1.2 | 27.19303
92 | 875 | 804 | 1.2 | 32.84648
92 | 875 | 805 | 1.2 | 31.4649
92 | 875 | 806 | 1.2 | 31.03592
92 | 875 | 807 | 1.2 | 33.9916
92 | 875 | 808 | 1.2 | 32.23208
92 | 875 | 809 | 1.2 | 32.63555
92 | 875 | 810 | 1.2 | 30.30273
92 | 875 | 811 | 1.2 | 34.13611
92 | 875 | 812 | 1.2 | 33.67145
92 | 875 | 813 | 1.2 | 26.52783
92 | 875 | 814 | 1.2 | 31.49849
92 | 875 | 815 | 1.2 | 30.47632
92 | 875 | 816 | 1.2 | 32.91976
92 | 875 | 817 | 1.2 | 30.8077
92 | 875 | 818 | 1.2 | 32.24645
92 | 875 | 819 | 1.2 | 32.82718
92 | 875 | 820 | 1.2 | 30.7206
92 | 875 | 821 | 1.2 | 30.19126
92 | 875 | 822 | 1.2 | 32.41185
92 | 875 | 823 | 1.2 | 33.12382
92 | 875 | 824 | 1.2 | 34.22936
92 | 875 | 825 | 1.2 | 36.28411
92 | 875 | 826 | 1.2 | 32.0973
92 | 875 | 827 | 1.2 | 31.66191
92 | 875 | 828 | 1.2 | 32.22226
92 | 875 | 829 | 1.2 | 31.66734
92 | 875 | 830 | 1.2 | 29.22259
92 | 875 | 831 | 1.2 | 30.66648
92 | 875 | 832 | 1.2 | 30.81318
92 | 875 | 833 | 1.2 | 33.07001
92 | 875 | 834 | 1.2 | 33.50388
92 | 875 | 835 | 1.2 | 31.8587
92 | 875 | 836 | 1.2 | 32.08895
92 | 875 | 837 | 1.2 | 32.04146
92 | 875 | 838 | 1.2 | 31.21125
92 | 875 | 839 | 1.2 | 31.47273
92 | 875 | 840 | 1.2 | 30.7089
92 | 875 | 841 | 1.2 | 29.67739
92 | 875 | 842 | 1.2 | 30.99933
92 | 875 | 843 | 1.2 | 32.17751
92 | 875 | 844 | 1.2 | 32.85834
92 | 875 | 845 | 1.2 | 32.0301
92 | 875 | 846 | 1.2 | 32.6237
92 | 875 | 847 | 1.2 | 31.00746
92 | 875 | 848 | 1.2 | 32.42353
92 | 875 | 849 | 1.2 | 32.87505
92 | 875 | 850 | 1.2 | 33.90551
92 | 875 | 851 | 1.2 | 42.44203
92 | 875 | 852 | 1.2 | 30.52675
92 | 875 | 853 | 1.2 | 32.33035
92 | 875 | 854 | 1.2 | 32.03125
92 | 875 | 855 | 1.2 | 32.65033
92 | 875 | 856 | 1.2 | 31.17503
92 | 875 | 857 | 1.2 | 31.62172
92 | 875 | 858 | 1.2 | 32.35514
92 | 875 | 859 | 1.2 | 32.34472
92 | 875 | 860 | 1.2 | 28.03012
92 | 875 | 861 | 1.2 | 30.80051
92 | 875 | 862 | 1.2 | 32.8494
92 | 875 | 863 | 1.2 | 33.95964
92 | 875 | 864 | 1.2 | 31.48982
92 | 875 | 865 | 1.2 | 31.46586
92 | 875 | 866 | 1.2 | 29.32558
92 | 875 | 867 | 1.2 | 31.18406
92 | 875 | 868 | 1.2 | 32.16467
92 | 875 | 869 | 1.2 | 32.4441
92 | 875 | 870 | 1.2 | 30.55367
92 | 875 | 871 | 1.2 | 33.34673
92 | 875 | 872 | 1.2 | 32.47102
92 | 875 | 873 | 1.2 | 31.57057
92 | 875 | 874 | 1.2 | 30.34357
92 | 875 | 875 | 1.2 | 30.38047
92 | 875 | 876 | 1.2 | 31.98553
92 | 875 | 877 | 1.2 | 31.41978
92 | 875 | 878 | 1.2 | 31.37458
92 | 875 | 879 | 1.2 | 34.65788
92 | 875 | 880 | 1.2 | 32.46544
92 | 875 | 881 | 1.2 | 31.0908
92 | 875 | 882 | 1.2 | 31.31967
92 | 875 | 883 | 1.2 | 32.64427
92 | 875 | 884 | 1.2 | 31.82723
92 | 875 | 885 | 1.2 | 29.93976
92 | 875 | 886 | 1.2 | 31.85894
92 | 875 | 887 | 1.2 | 32.34519
92 | 875 | 888 | 1.2 | 30.88555
92 | 875 | 889 | 1.2 | 30.18453
92 | 875 | 890 | 1.2 | 33.31101
92 | 875 | 891 | 1.2 | 32.17933
92 | 875 | 892 | 1.2 | 30.45557
92 | 875 | 893 | 1.2 | 31.32047
92 | 875 | 894 | 1.2 | 27.66154
92 | 875 | 895 | 1.2 | 31.39091
92 | 875 | 896 | 1.2 | 32.34304
92 | 875 | 897 | 1.2 | 32.81816
92 | 875 | 898 | 1.2 | 32.09004
92 | 875 | 899 | 1.2 | 32.39065
92 | 875 | 900 | 1.2 | 30.46781
92 | 875 | 901 | 1.2 | 30.4416
92 | 875 | 902 | 1.2 | 30.8495
92 | 875 | 903 | 1.2 | 31.39593
92 | 875 | 904 | 1.2 | 33.21378
92 | 875 | 905 | 1.2 | 30.94477
92 | 875 | 906 | 1.2 | 27.7179
92 | 875 | 907 | 1.2 | 30.4308
92 | 875 | 908 | 1.2 | 33.03736
92 | 875 | 909 | 1.2 | 32.47116
92 | 875 | 910 | 1.2 | 33.03785
92 | 875 | 911 | 1.2 | 34.5183
92 | 875 | 912 | 1.2 | 30.21521
92 | 875 | 913 | 1.2 | 31.65922
92 | 875 | 914 | 1.2 | 32.19692
92 | 875 | 915 | 1.2 | 27.69569
92 | 875 | 916 | 1.2 | 37.65498
92 | 875 | 917 | 1.2 | 31.57066
92 | 875 | 918 | 1.2 | 35.34335
92 | 875 | 919 | 1.2 | 32.50295
92 | 875 | 920 | 1.2 | 32.57256
92 | 875 | 921 | 1.2 | 32.83984
92 | 875 | 922 | 1.2 | 30.87235
92 | 875 | 923 | 1.2 | 31.00446
92 | 875 | 924 | 1.2 | 28.324
92 | 875 | 925 | 1.2 | 32.10989
92 | 875 | 926 | 1.2 | 30.22091
92 | 875 | 927 | 1.2 | 33.54338
92 | 875 | 928 | 1.2 | 31.95062
92 | 875 | 929 | 1.2 | 32.54731
92 | 875 | 930 | 1.2 | 32.34284
92 | 875 | 931 | 1.2 | 31.16508
92 | 875 | 932 | 1.2 | 34.57147
92 | 875 | 933 | 1.2 | 30.78306
92 | 875 | 934 | 1.2 | 29.54891
92 | 875 | 935 | 1.2 | 31.69712
92 | 875 | 936 | 1.2 | 31.56592
92 | 875 | 937 | 1.2 | 25.80661
92 | 875 | 938 | 1.2 | 29.37723
92 | 875 | 939 | 1.2 | 30.69093
92 | 875 | 940 | 1.2 | 28.50436
92 | 875 | 941 | 1.2 | 31.9571
92 | 875 | 942 | 1.2 | 33.24957
92 | 875 | 943 | 1.2 | 29.79792
92 | 875 | 944 | 1.2 | 33.07248
92 | 875 | 945 | 1.2 | 31.29567
92 | 875 | 946 | 1.2 | 31.77979
92 | 875 | 947 | 1.2 | 31.76483
92 | 875 | 948 | 1.2 | 33.89446
92 | 875 | 949 | 1.2 | 30.57683
92 | 875 | 950 | 1.2 | 31.45484
92 | 875 | 951 | 1.2 | 30.41901
92 | 875 | 952 | 1.2 | 33.30512
92 | 875 | 953 | 1.2 | 31.5302
92 | 875 | 954 | 1.2 | 29.25477
92 | 875 | 955 | 1.2 | 30.04262
92 | 875 | 956 | 1.2 | 29.73764
92 | 875 | 957 | 1.2 | 29.0762
92 | 875 | 958 | 1.2 | 31.395
92 | 875 | 959 | 1.2 | 32.92068
92 | 875 | 960 | 1.2 | 31.84423
92 | 875 | 961 | 1.2 | 37.92601
92 | 875 | 962 | 1.2 | 31.38704
92 | 875 | 963 | 1.2 | 31.38874
92 | 875 | 964 | 1.2 | 34.24915
92 | 875 | 965 | 1.2 | 33.24739
92 | 875 | 966 | 1.2 | 31.18136
92 | 875 | 967 | 1.2 | 29.2167
92 | 875 | 968 | 1.2 | 32.51439
92 | 875 | 969 | 1.2 | 31.61296
92 | 875 | 970 | 1.2 | 30.17871
92 | 875 | 971 | 1.2 | 32.53331
92 | 875 | 972 | 1.2 | 32.34858
92 | 875 | 973 | 1.2 | 32.0812
92 | 875 | 974 | 1.2 | 32.5462
92 | 875 | 975 | 1.2 | 33.98458
92 | 875 | 976 | 1.2 | 31.1193
92 | 875 | 977 | 1.2 | 31.35394
92 | 875 | 978 | 1.2 | 28.86244
92 | 875 | 979 | 1.2 | 29.22022
92 | 875 | 980 | 1.2 | 32.99909
92 | 875 | 981 | 1.2 | 29.38431
92 | 875 | 982 | 1.2 | 32.47227
92 | 875 | 983 | 1.2 | 34.07483
92 | 875 | 984 | 1.2 | 32.42767
92 | 875 | 985 | 1.2 | 30.254
92 | 875 | 986 | 1.2 | 39.84646
92 | 875 | 987 | 1.2 | 31.10663
92 | 875 | 988 | 1.2 | 32.25899
92 | 875 | 989 | 1.2 | 32.83612
92 | 875 | 990 | 1.2 | 32.93254
92 | 875 | 991 | 1.2 | 33.5701
92 | 875 | 992 | 1.2 | 28.41875
92 | 875 | 993 | 1.2 | 32.68464
92 | 875 | 994 | 1.2 | 29.91533
92 | 875 | 995 | 1.2 | 30.98414
92 | 875 | 996 | 1.2 | 32.46369
92 | 875 | 997 | 1.2 | 31.38691
92 | 875 | 998 | 1.2 | 28.62077
92 | 875 | 999 | 1.2 | 26.11432
92 | 875 | 1000 | 1.2 | 34.88923
92 | 875 | 1001 | 1.2 | 33.48674
92 | 875 | 1002 | 1.2 | 32.85317
92 | 875 | 1003 | 1.2 | 28.70145
92 | 875 | 1004 | 1.2 | 28.77933
92 | 875 | 1005 | 1.2 | 26.97779
92 | 875 | 1006 | 1.2 | 34.28983
92 | 875 | 1007 | 1.2 | 33.9046
92 | 875 | 1008 | 1.2 | 31.34438
92 | 875 | 1009 | 1.2 | 31.93367
92 | 875 | 1010 | 1.2 | 34.10485
92 | 875 | 1011 | 1.2 | 31.41455
92 | 875 | 1012 | 1.2 | 32.97696
92 | 875 | 1013 | 1.2 | 29.99754
92 | 875 | 1014 | 1.2 | 34.85763
92 | 875 | 1015 | 1.2 | 34.84224
92 | 875 | 1016 | 1.2 | 31.20666
92 | 875 | 1017 | 1.2 | 31.96371
92 | 875 | 1018 | 1.2 | 31.14955
92 | 875 | 1019 | 1.2 | 31.48605
92 | 875 | 1020 | 1.2 | 31.15658
92 | 875 | 1021 | 1.2 | 35.89448
92 | 875 | 1022 | 1.2 | 30.71283
92 | 875 | 1023 | 1.2 | 31.70209
92 | 875 | 1024 | 1.2 | 28.82711
92 | 875 | 1025 | 1.2 | 31.97034
92 | 875 | 1026 | 1.2 | 31.74634
92 | 875 | 1027 | 1.2 | 32.94475
92 | 875 | 1028 | 1.2 | 32.28547
92 | 875 | 1029 | 1.2 | 30.47322
92 | 875 | 1030 | 1.2 | 32.88261
92 | 875 | 1031 | 1.2 | 35.36429
92 | 875 | 1032 | 1.2 | 31.94269
92 | 875 | 1033 | 1.2 | 31.15284
92 | 875 | 1034 | 1.2 | 32.03588
92 | 875 | 1035 | 1.2 | 32.45669
92 | 875 | 1036 | 1.2 | 34.02929
92 | 875 | 1037 | 1.2 | 30.51777
92 | 875 | 1038 | 1.2 | 32.73155
92 | 875 | 1039 | 1.2 | 27.21292
92 | 875 | 1040 | 1.2 | 33.19497
92 | 875 | 1041 | 1.2 | 30.91803
92 | 875 | 1042 | 1.2 | 28.66569
92 | 875 | 1043 | 1.2 | 31.02889
92 | 875 | 1044 | 1.2 | 33.29752
92 | 875 | 1045 | 1.2 | 33.02681
92 | 875 | 1046 | 1.2 | 31.04341
92 | 875 | 1047 | 1.2 | 33.67982
92 | 875 | 1048 | 1.2 | 33.94401
92 | 875 | 1049 | 1.2 | 33.60949
92 | 875 | 1050 | 1.2 | 33.59542
92 | 875 | 1051 | 1.2 | 31.48916
92 | 875 | 1052 | 1.2 | 29.9765
92 | 875 | 1053 | 1.2 | 31.52056
92 | 875 | 1054 | 1.2 | 32.63397
92 | 875 | 1055 | 1.2 | 29.78042
92 | 875 | 1056 | 1.2 | 33.58108
92 | 875 | 1057 | 1.2 | 34.87164
92 | 875 | 1058 | 1.2 | 31.65765
92 | 875 | 1059 | 1.2 | 32.31324
92 | 875 | 1060 | 1.2 | 26.81634
92 | 875 | 1061 | 1.2 | 32.82444
92 | 875 | 1062 | 1.2 | 31.82961
92 | 875 | 1063 | 1.2 | 32.91865
92 | 875 | 1064 | 1.2 | 30.82833
92 | 875 | 1065 | 1.2 | 32.8255
92 | 875 | 1066 | 1.2 | 31.0233
92 | 875 | 1067 | 1.2 | 28.6544
92 | 875 | 1068 | 1.2 | 31.77525
92 | 875 | 1069 | 1.2 | 27.71905
92 | 875 | 1070 | 1.2 | 33.54313
92 | 875 | 1071 | 1.2 | 32.71127
92 | 875 | 1072 | 1.2 | 31.84487
92 | 875 | 1073 | 1.2 | 33.11529
92 | 875 | 1074 | 1.2 | 31.05014
92 | 875 | 1075 | 1.2 | 37.53316
92 | 875 | 1076 | 1.2 | 33.35994
92 | 875 | 1077 | 1.2 | 32.35548
92 | 875 | 1078 | 1.2 | 27.83402
92 | 875 | 1079 | 1.2 | 36.28418
92 | 875 | 1080 | 1.2 | 33.48243
92 | 875 | 1081 | 1.2 | 31.91536
92 | 875 | 1082 | 1.2 | 31.22738
92 | 875 | 1083 | 1.2 | 29.92572
92 | 875 | 1084 | 1.2 | 31.21163
92 | 875 | 1085 | 1.2 | 29.69559
92 | 875 | 1086 | 1.2 | 35.29316
92 | 875 | 1087 | 1.2 | 31.37413
92 | 875 | 1088 | 1.2 | 33.99718
92 | 875 | 1089 | 1.2 | 32.53739
92 | 875 | 1090 | 1.2 | 30.61416
92 | 875 | 1091 | 1.2 | 30.93777
92 | 875 | 1092 | 1.2 | 31.60441
92 | 875 | 1093 | 1.2 | 28.75073
92 | 875 | 1094 | 1.2 | 31.47614
92 | 875 | 1095 | 1.2 | 30.20952
92 | 875 | 1096 | 1.2 | 31.1536
92 | 875 | 1097 | 1.2 | 33.50691
92 | 875 | 1098 | 1.2 | 33.36336
92 | 875 | 1099 | 1.2 | 31.95284
92 | 875 | 1100 | 1.2 | 34.11905
92 | 875 | 1101 | 1.2 | 31.9405
92 | 875 | 1102 | 1.2 | 29.91345
92 | 875 | 1103 | 1.2 | 33.50242
92 | 875 | 1104 | 1.2 | 33.71558
92 | 875 | 1105 | 1.2 | 29.42779
92 | 875 | 1106 | 1.2 | 27.47479
92 | 875 | 1107 | 1.2 | 30.43295
92 | 875 | 1108 | 1.2 | 32.4733
92 | 875 | 1109 | 1.2 | 32.17106
92 | 875 | 1110 | 1.2 | 35.07269
92 | 875 | 1111 | 1.2 | 31.94648
92 | 875 | 1112 | 1.2 | 33.91319
92 | 875 | 1113 | 1.2 | 30.66191
92 | 875 | 1114 | 1.2 | 31.69423
92 | 875 | 1115 | 1.2 | 31.2976
92 | 875 | 1116 | 1.2 | 37.8266
92 | 875 | 1117 | 1.2 | 29.79093
92 | 875 | 1118 | 1.2 | 32.68164
92 | 875 | 1119 | 1.2 | 30.57505
92 | 875 | 1120 | 1.2 | 31.95301
92 | 875 | 1121 | 1.2 | 31.24752
92 | 875 | 1122 | 1.2 | 31.84313
92 | 875 | 1123 | 1.2 | 33.05564
92 | 875 | 1124 | 1.2 | 33.59348
92 | 875 | 1125 | 1.2 | 32.55107
92 | 875 | 1126 | 1.2 | 34.41856
92 | 875 | 1127 | 1.2 | 31.94985
92 | 875 | 1128 | 1.2 | 31.71871
92 | 875 | 1129 | 1.2 | 31.60677
92 | 875 | 1130 | 1.2 | 33.31188
92 | 875 | 1131 | 1.2 | 29.00266
92 | 875 | 1132 | 1.2 | 34.47301
92 | 875 | 1133 | 1.2 | 31.77917
92 | 875 | 1134 | 1.2 | 31.85638
92 | 875 | 1135 | 1.2 | 31.56374
92 | 875 | 1136 | 1.2 | 32.16411
92 | 875 | 1137 | 1.2 | 29.86635
92 | 875 | 1138 | 1.2 | 31.68955
92 | 875 | 1139 | 1.2 | 33.09147
92 | 875 | 1140 | 1.2 | 31.78347
92 | 875 | 1141 | 1.2 | 33.54782
92 | 875 | 1142 | 1.2 | 33.18948
92 | 875 | 1143 | 1.2 | 31.28248
92 | 875 | 1144 | 1.2 | 35.24366
92 | 875 | 1145 | 1.2 | 31.83321
92 | 875 | 1146 | 1.2 | 34.43596
92 | 875 | 1147 | 1.2 | 30.17505
92 | 875 | 1148 | 1.2 | 35.27898
92 | 875 | 1149 | 1.2 | 30.88691
92 | 875 | 1150 | 1.2 | 31.27606
92 | 875 | 1151 | 1.2 | 31.35835
92 | 875 | 1152 | 1.2 | 30.4279
92 | 875 | 1153 | 1.2 | 31.98457
92 | 875 | 1154 | 1.2 | 33.08237
92 | 875 | 1155 | 1.2 | 32.26266
92 | 875 | 1156 | 1.2 | 31.79569
92 | 875 | 1157 | 1.2 | 33.71389
92 | 875 | 1158 | 1.2 | 31.51681
92 | 875 | 1159 | 1.2 | 31.82532
92 | 875 | 1160 | 1.2 | 31.19888
92 | 875 | 1161 | 1.2 | 31.54021
92 | 875 | 1162 | 1.2 | 31.557
92 | 875 | 1163 | 1.2 | 31.06359
92 | 875 | 1164 | 1.2 | 33.59201
92 | 875 | 1165 | 1.2 | 32.13929
92 | 875 | 1166 | 1.2 | 33.0739
92 | 875 | 1167 | 1.2 | 35.33536
92 | 875 | 1168 | 1.2 | 30.6501
92 | 875 | 1169 | 1.2 | 31.6872
92 | 875 | 1170 | 1.2 | 31.03303
92 | 875 | 1171 | 1.2 | 28.37287
92 | 875 | 1172 | 1.2 | 30.03024
92 | 875 | 1173 | 1.2 | 29.02218
92 | 875 | 1174 | 1.2 | 29.33242
92 | 875 | 1175 | 1.2 | 31.94704
92 | 875 | 1176 | 1.2 | 33.77903
92 | 875 | 1177 | 1.2 | 31.37128
92 | 875 | 1178 | 1.2 | 32.10542
92 | 875 | 1179 | 1.2 | 33.02941
92 | 875 | 1180 | 1.2 | 31.06292
92 | 875 | 1181 | 1.2 | 30.91283
92 | 875 | 1182 | 1.2 | 33.00801
92 | 875 | 1183 | 1.2 | 32.41857
92 | 875 | 1184 | 1.2 | 31.6956
92 | 875 | 1185 | 1.2 | 29.49018
92 | 875 | 1186 | 1.2 | 30.38842
92 | 875 | 1187 | 1.2 | 30.96562
92 | 875 | 1188 | 1.2 | 33.64516
92 | 875 | 1189 | 1.2 | 26.52529
92 | 875 | 1190 | 1.2 | 30.93044
92 | 875 | 1191 | 1.2 | 30.79002
92 | 875 | 1192 | 1.2 | 33.17975
92 | 875 | 1193 | 1.2 | 29.08378
92 | 875 | 1194 | 1.2 | 31.4038
92 | 875 | 1195 | 1.2 | 29.99503
92 | 875 | 1196 | 1.2 | 31.3894
92 | 875 | 1197 | 1.2 | 30.99923
92 | 875 | 1198 | 1.2 | 31.61085
92 | 875 | 1199 | 1.2 | 32.03595
92 | 875 | 1200 | 1.2 | 31.60922
93 | 875 | 0 | 1.4 | 0
93 | 875 | 1 | 1.4 | 0.4635995
93 | 875 | 2 | 1.4 | 0.8644016
93 | 875 | 3 | 1.4 | 1.267694
93 | 875 | 4 | 1.4 | 1.739322
93 | 875 | 5 | 1.4 | 2.250657
93 | 875 | 6 | 1.4 | 2.567219
93 | 875 | 7 | 1.4 | 3.081197
93 | 875 | 8 | 1.4 | 3.382367
93 | 875 | 9 | 1.4 | 3.904354
93 | 875 | 10 | 1.4 | 4.034828
93 | 875 | 11 | 1.4 | 5.064428
93 | 875 | 12 | 1.4 | 5.263285
93 | 875 | 13 | 1.4 | 5.214692
93 | 875 | 14 | 1.4 | 6.107697
93 | 875 | 15 | 1.4 | 5.156557
93 | 875 | 16 | 1.4 | 6.473438
93 | 875 | 17 | 1.4 | 6.674003
93 | 875 | 18 | 1.4 | 6.903473
93 | 875 | 19 | 1.4 | 7.985922
93 | 875 | 20 | 1.4 | 8.347048
93 | 875 | 21 | 1.4 | 8.284105
93 | 875 | 22 | 1.4 | 8.093996
93 | 875 | 23 | 1.4 | 9.051582
93 | 875 | 24 | 1.4 | 9.061785
93 | 875 | 25 | 1.4 | 10.24849
93 | 875 | 26 | 1.4 | 9.745934
93 | 875 | 27 | 1.4 | 10.45268
93 | 875 | 28 | 1.4 | 10.49014
93 | 875 | 29 | 1.4 | 9.39235
93 | 875 | 30 | 1.4 | 10.81438
93 | 875 | 31 | 1.4 | 11.46742
93 | 875 | 32 | 1.4 | 11.72701
93 | 875 | 33 | 1.4 | 11.50572
93 | 875 | 34 | 1.4 | 11.65758
93 | 875 | 35 | 1.4 | 12.4865
93 | 875 | 36 | 1.4 | 12.59957
93 | 875 | 37 | 1.4 | 12.77325
93 | 875 | 38 | 1.4 | 13.32709
93 | 875 | 39 | 1.4 | 12.8326
93 | 875 | 40 | 1.4 | 13.83677
93 | 875 | 41 | 1.4 | 13.17715
93 | 875 | 42 | 1.4 | 14.0996
93 | 875 | 43 | 1.4 | 14.45137
93 | 875 | 44 | 1.4 | 15.00114
93 | 875 | 45 | 1.4 | 16.11418
93 | 875 | 46 | 1.4 | 14.80113
93 | 875 | 47 | 1.4 | 16.64875
93 | 875 | 48 | 1.4 | 15.18251
93 | 875 | 49 | 1.4 | 15.22574
93 | 875 | 50 | 1.4 | 15.50206
93 | 875 | 51 | 1.4 | 16.0031
93 | 875 | 52 | 1.4 | 15.69953
93 | 875 | 53 | 1.4 | 16.18379
93 | 875 | 54 | 1.4 | 17.23068
93 | 875 | 55 | 1.4 | 15.50532
93 | 875 | 56 | 1.4 | 17.17417
93 | 875 | 57 | 1.4 | 18.21977
93 | 875 | 58 | 1.4 | 17.43391
93 | 875 | 59 | 1.4 | 20.00721
93 | 875 | 60 | 1.4 | 18.29693
93 | 875 | 61 | 1.4 | 18.28784
93 | 875 | 62 | 1.4 | 19.02051
93 | 875 | 63 | 1.4 | 18.54866
93 | 875 | 64 | 1.4 | 18.57205
93 | 875 | 65 | 1.4 | 19.59297
93 | 875 | 66 | 1.4 | 19.0394
93 | 875 | 67 | 1.4 | 20.31306
93 | 875 | 68 | 1.4 | 19.15687
93 | 875 | 69 | 1.4 | 21.27753
93 | 875 | 70 | 1.4 | 20.22657
93 | 875 | 71 | 1.4 | 19.73923
93 | 875 | 72 | 1.4 | 18.61969
93 | 875 | 73 | 1.4 | 19.94446
93 | 875 | 74 | 1.4 | 20.56767
93 | 875 | 75 | 1.4 | 19.1946
93 | 875 | 76 | 1.4 | 21.09166
93 | 875 | 77 | 1.4 | 21.47519
93 | 875 | 78 | 1.4 | 22.15285
93 | 875 | 79 | 1.4 | 22.56535
93 | 875 | 80 | 1.4 | 17.08916
93 | 875 | 81 | 1.4 | 21.07198
93 | 875 | 82 | 1.4 | 23.87886
93 | 875 | 83 | 1.4 | 22.04245
93 | 875 | 84 | 1.4 | 21.7474
93 | 875 | 85 | 1.4 | 22.3703
93 | 875 | 86 | 1.4 | 21.75293
93 | 875 | 87 | 1.4 | 23.95174
93 | 875 | 88 | 1.4 | 25.11323
93 | 875 | 89 | 1.4 | 22.33442
93 | 875 | 90 | 1.4 | 20.44702
93 | 875 | 91 | 1.4 | 23.59356
93 | 875 | 92 | 1.4 | 22.91412
93 | 875 | 93 | 1.4 | 24.71456
93 | 875 | 94 | 1.4 | 21.9253
93 | 875 | 95 | 1.4 | 23.39722
93 | 875 | 96 | 1.4 | 27.03818
93 | 875 | 97 | 1.4 | 22.77077
93 | 875 | 98 | 1.4 | 24.02904
93 | 875 | 99 | 1.4 | 26.06217
93 | 875 | 100 | 1.4 | 25.44905
93 | 875 | 101 | 1.4 | 22.97368
93 | 875 | 102 | 1.4 | 24.91093
93 | 875 | 103 | 1.4 | 24.75614
93 | 875 | 104 | 1.4 | 26.16565
93 | 875 | 105 | 1.4 | 23.57822
93 | 875 | 106 | 1.4 | 24.93842
93 | 875 | 107 | 1.4 | 25.13168
93 | 875 | 108 | 1.4 | 25.73048
93 | 875 | 109 | 1.4 | 22.84099
93 | 875 | 110 | 1.4 | 25.06119
93 | 875 | 111 | 1.4 | 22.26308
93 | 875 | 112 | 1.4 | 25.59555
93 | 875 | 113 | 1.4 | 26.27543
93 | 875 | 114 | 1.4 | 25.57978
93 | 875 | 115 | 1.4 | 26.87659
93 | 875 | 116 | 1.4 | 25.39207
93 | 875 | 117 | 1.4 | 24.92115
93 | 875 | 118 | 1.4 | 25.09488
93 | 875 | 119 | 1.4 | 26.3511
93 | 875 | 120 | 1.4 | 21.4355
93 | 875 | 121 | 1.4 | 25.22359
93 | 875 | 122 | 1.4 | 25.90281
93 | 875 | 123 | 1.4 | 26.02075
93 | 875 | 124 | 1.4 | 28.47039
93 | 875 | 125 | 1.4 | 25.12515
93 | 875 | 126 | 1.4 | 26.71915
93 | 875 | 127 | 1.4 | 26.46949
93 | 875 | 128 | 1.4 | 27.39413
93 | 875 | 129 | 1.4 | 27.32289
93 | 875 | 130 | 1.4 | 26.54767
93 | 875 | 131 | 1.4 | 25.24432
93 | 875 | 132 | 1.4 | 22.92905
93 | 875 | 133 | 1.4 | 26.88641
93 | 875 | 134 | 1.4 | 26.33108
93 | 875 | 135 | 1.4 | 27.76591
93 | 875 | 136 | 1.4 | 28.27231
93 | 875 | 137 | 1.4 | 26.40506
93 | 875 | 138 | 1.4 | 29.05041
93 | 875 | 139 | 1.4 | 24.06541
93 | 875 | 140 | 1.4 | 26.31714
93 | 875 | 141 | 1.4 | 25.86488
93 | 875 | 142 | 1.4 | 25.06373
93 | 875 | 143 | 1.4 | 23.98307
93 | 875 | 144 | 1.4 | 26.35916
93 | 875 | 145 | 1.4 | 26.98688
93 | 875 | 146 | 1.4 | 26.78728
93 | 875 | 147 | 1.4 | 32.56917
93 | 875 | 148 | 1.4 | 28.66407
93 | 875 | 149 | 1.4 | 28.40701
93 | 875 | 150 | 1.4 | 27.24383
93 | 875 | 151 | 1.4 | 27.44787
93 | 875 | 152 | 1.4 | 29.65456
93 | 875 | 153 | 1.4 | 28.85833
93 | 875 | 154 | 1.4 | 27.98164
93 | 875 | 155 | 1.4 | 25.35383
93 | 875 | 156 | 1.4 | 28.31855
93 | 875 | 157 | 1.4 | 26.80196
93 | 875 | 158 | 1.4 | 26.4188
93 | 875 | 159 | 1.4 | 26.61581
93 | 875 | 160 | 1.4 | 28.12717
93 | 875 | 161 | 1.4 | 26.20846
93 | 875 | 162 | 1.4 | 28.1088
93 | 875 | 163 | 1.4 | 22.87984
93 | 875 | 164 | 1.4 | 28.78477
93 | 875 | 165 | 1.4 | 27.3572
93 | 875 | 166 | 1.4 | 28.06493
93 | 875 | 167 | 1.4 | 29.18799
93 | 875 | 168 | 1.4 | 29.06697
93 | 875 | 169 | 1.4 | 29.77768
93 | 875 | 170 | 1.4 | 30.01196
93 | 875 | 171 | 1.4 | 28.60592
93 | 875 | 172 | 1.4 | 28.86185
93 | 875 | 173 | 1.4 | 31.39144
93 | 875 | 174 | 1.4 | 23.67883
93 | 875 | 175 | 1.4 | 27.15962
93 | 875 | 176 | 1.4 | 29.83014
93 | 875 | 177 | 1.4 | 32.25426
93 | 875 | 178 | 1.4 | 30.25971
93 | 875 | 179 | 1.4 | 29.55864
93 | 875 | 180 | 1.4 | 28.97596
93 | 875 | 181 | 1.4 | 32.19814
93 | 875 | 182 | 1.4 | 29.08554
93 | 875 | 183 | 1.4 | 28.16044
93 | 875 | 184 | 1.4 | 28.21666
93 | 875 | 185 | 1.4 | 27.62768
93 | 875 | 186 | 1.4 | 28.44608
93 | 875 | 187 | 1.4 | 29.53996
93 | 875 | 188 | 1.4 | 26.72854
93 | 875 | 189 | 1.4 | 29.8649
93 | 875 | 190 | 1.4 | 30.60401
93 | 875 | 191 | 1.4 | 27.9358
93 | 875 | 192 | 1.4 | 28.88707
93 | 875 | 193 | 1.4 | 30.92255
93 | 875 | 194 | 1.4 | 27.72918
93 | 875 | 195 | 1.4 | 29.56049
93 | 875 | 196 | 1.4 | 29.1746
93 | 875 | 197 | 1.4 | 30.03059
93 | 875 | 198 | 1.4 | 25.40316
93 | 875 | 199 | 1.4 | 29.39819
93 | 875 | 200 | 1.4 | 28.20522
93 | 875 | 201 | 1.4 | 27.04304
93 | 875 | 202 | 1.4 | 28.54395
93 | 875 | 203 | 1.4 | 29.23665
93 | 875 | 204 | 1.4 | 28.39558
93 | 875 | 205 | 1.4 | 29.48404
93 | 875 | 206 | 1.4 | 29.60374
93 | 875 | 207 | 1.4 | 29.6641
93 | 875 | 208 | 1.4 | 26.86154
93 | 875 | 209 | 1.4 | 30.25391
93 | 875 | 210 | 1.4 | 30.16393
93 | 875 | 211 | 1.4 | 27.84748
93 | 875 | 212 | 1.4 | 29.64604
93 | 875 | 213 | 1.4 | 26.67862
93 | 875 | 214 | 1.4 | 26.32933
93 | 875 | 215 | 1.4 | 26.9127
93 | 875 | 216 | 1.4 | 28.11967
93 | 875 | 217 | 1.4 | 28.7077
93 | 875 | 218 | 1.4 | 28.5756
93 | 875 | 219 | 1.4 | 29.45643
93 | 875 | 220 | 1.4 | 29.03147
93 | 875 | 221 | 1.4 | 30.26315
93 | 875 | 222 | 1.4 | 29.0056
93 | 875 | 223 | 1.4 | 26.75709
93 | 875 | 224 | 1.4 | 26.26411
93 | 875 | 225 | 1.4 | 31.13766
93 | 875 | 226 | 1.4 | 30.2596
93 | 875 | 227 | 1.4 | 28.82712
93 | 875 | 228 | 1.4 | 31.36592
93 | 875 | 229 | 1.4 | 29.12079
93 | 875 | 230 | 1.4 | 29.49543
93 | 875 | 231 | 1.4 | 27.8225
93 | 875 | 232 | 1.4 | 22.19415
93 | 875 | 233 | 1.4 | 31.22147
93 | 875 | 234 | 1.4 | 32.0536
93 | 875 | 235 | 1.4 | 28.87611
93 | 875 | 236 | 1.4 | 30.94762
93 | 875 | 237 | 1.4 | 29.59844
93 | 875 | 238 | 1.4 | 31.73261
93 | 875 | 239 | 1.4 | 28.97605
93 | 875 | 240 | 1.4 | 31.25182
93 | 875 | 241 | 1.4 | 32.564
93 | 875 | 242 | 1.4 | 29.72898
93 | 875 | 243 | 1.4 | 34.20373
93 | 875 | 244 | 1.4 | 29.72749
93 | 875 | 245 | 1.4 | 29.94833
93 | 875 | 246 | 1.4 | 29.95916
93 | 875 | 247 | 1.4 | 30.73796
93 | 875 | 248 | 1.4 | 29.03592
93 | 875 | 249 | 1.4 | 29.80492
93 | 875 | 250 | 1.4 | 29.73152
93 | 875 | 251 | 1.4 | 36.12348
93 | 875 | 252 | 1.4 | 31.00474
93 | 875 | 253 | 1.4 | 30.11272
93 | 875 | 254 | 1.4 | 29.01678
93 | 875 | 255 | 1.4 | 30.61413
93 | 875 | 256 | 1.4 | 30.20841
93 | 875 | 257 | 1.4 | 26.06222
93 | 875 | 258 | 1.4 | 37.27793
93 | 875 | 259 | 1.4 | 31.01162
93 | 875 | 260 | 1.4 | 35.17101
93 | 875 | 261 | 1.4 | 31.96877
93 | 875 | 262 | 1.4 | 30.09555
93 | 875 | 263 | 1.4 | 30.43138
93 | 875 | 264 | 1.4 | 31.41374
93 | 875 | 265 | 1.4 | 30.08963
93 | 875 | 266 | 1.4 | 31.28751
93 | 875 | 267 | 1.4 | 26.82681
93 | 875 | 268 | 1.4 | 29.48541
93 | 875 | 269 | 1.4 | 26.31361
93 | 875 | 270 | 1.4 | 30.79938
93 | 875 | 271 | 1.4 | 33.28064
93 | 875 | 272 | 1.4 | 29.13377
93 | 875 | 273 | 1.4 | 25.53745
93 | 875 | 274 | 1.4 | 32.90744
93 | 875 | 275 | 1.4 | 29.30707
93 | 875 | 276 | 1.4 | 30.54852
93 | 875 | 277 | 1.4 | 29.50458
93 | 875 | 278 | 1.4 | 27.80323
93 | 875 | 279 | 1.4 | 31.43867
93 | 875 | 280 | 1.4 | 30.87643
93 | 875 | 281 | 1.4 | 31.59766
93 | 875 | 282 | 1.4 | 31.08346
93 | 875 | 283 | 1.4 | 31.16262
93 | 875 | 284 | 1.4 | 29.15323
93 | 875 | 285 | 1.4 | 32.43522
93 | 875 | 286 | 1.4 | 31.46359
93 | 875 | 287 | 1.4 | 31.03714
93 | 875 | 288 | 1.4 | 30.2316
93 | 875 | 289 | 1.4 | 30.08066
93 | 875 | 290 | 1.4 | 37.44701
93 | 875 | 291 | 1.4 | 25.26091
93 | 875 | 292 | 1.4 | 31.11106
93 | 875 | 293 | 1.4 | 29.26363
93 | 875 | 294 | 1.4 | 36.4743
93 | 875 | 295 | 1.4 | 31.95825
93 | 875 | 296 | 1.4 | 29.78481
93 | 875 | 297 | 1.4 | 30.71172
93 | 875 | 298 | 1.4 | 30.04057
93 | 875 | 299 | 1.4 | 32.0196
93 | 875 | 300 | 1.4 | 28.99132
93 | 875 | 301 | 1.4 | 31.77293
93 | 875 | 302 | 1.4 | 33.26326
93 | 875 | 303 | 1.4 | 32.60915
93 | 875 | 304 | 1.4 | 33.61936
93 | 875 | 305 | 1.4 | 29.57387
93 | 875 | 306 | 1.4 | 28.85601
93 | 875 | 307 | 1.4 | 31.77667
93 | 875 | 308 | 1.4 | 29.65224
93 | 875 | 309 | 1.4 | 32.56197
93 | 875 | 310 | 1.4 | 26.6495
93 | 875 | 311 | 1.4 | 28.93773
93 | 875 | 312 | 1.4 | 35.01095
93 | 875 | 313 | 1.4 | 29.16835
93 | 875 | 314 | 1.4 | 31.51549
93 | 875 | 315 | 1.4 | 33.03665
93 | 875 | 316 | 1.4 | 34.40598
93 | 875 | 317 | 1.4 | 31.07436
93 | 875 | 318 | 1.4 | 29.81479
93 | 875 | 319 | 1.4 | 28.86533
93 | 875 | 320 | 1.4 | 33.12787
93 | 875 | 321 | 1.4 | 33.11617
93 | 875 | 322 | 1.4 | 30.64111
93 | 875 | 323 | 1.4 | 31.99951
93 | 875 | 324 | 1.4 | 31.59117
93 | 875 | 325 | 1.4 | 32.07173
93 | 875 | 326 | 1.4 | 33.51922
93 | 875 | 327 | 1.4 | 31.215
93 | 875 | 328 | 1.4 | 32.19281
93 | 875 | 329 | 1.4 | 30.67494
93 | 875 | 330 | 1.4 | 30.76292
93 | 875 | 331 | 1.4 | 31.92388
93 | 875 | 332 | 1.4 | 33.51614
93 | 875 | 333 | 1.4 | 31.51
93 | 875 | 334 | 1.4 | 26.89498
93 | 875 | 335 | 1.4 | 32.62364
93 | 875 | 336 | 1.4 | 30.80461
93 | 875 | 337 | 1.4 | 28.00329
93 | 875 | 338 | 1.4 | 30.34404
93 | 875 | 339 | 1.4 | 29.12228
93 | 875 | 340 | 1.4 | 30.24793
93 | 875 | 341 | 1.4 | 30.10883
93 | 875 | 342 | 1.4 | 31.38696
93 | 875 | 343 | 1.4 | 30.95835
93 | 875 | 344 | 1.4 | 31.64216
93 | 875 | 345 | 1.4 | 31.35126
93 | 875 | 346 | 1.4 | 32.77697
93 | 875 | 347 | 1.4 | 32.56568
93 | 875 | 348 | 1.4 | 29.76794
93 | 875 | 349 | 1.4 | 33.30667
93 | 875 | 350 | 1.4 | 29.60781
93 | 875 | 351 | 1.4 | 28.80655
93 | 875 | 352 | 1.4 | 29.95184
93 | 875 | 353 | 1.4 | 31.55379
93 | 875 | 354 | 1.4 | 31.64754
93 | 875 | 355 | 1.4 | 31.09774
93 | 875 | 356 | 1.4 | 31.36584
93 | 875 | 357 | 1.4 | 26.57001
93 | 875 | 358 | 1.4 | 30.32139
93 | 875 | 359 | 1.4 | 29.08064
93 | 875 | 360 | 1.4 | 31.11731
93 | 875 | 361 | 1.4 | 31.03852
93 | 875 | 362 | 1.4 | 29.85321
93 | 875 | 363 | 1.4 | 33.40367
93 | 875 | 364 | 1.4 | 32.04396
93 | 875 | 365 | 1.4 | 26.6186
93 | 875 | 366 | 1.4 | 34.89593
93 | 875 | 367 | 1.4 | 32.10912
93 | 875 | 368 | 1.4 | 32.26081
93 | 875 | 369 | 1.4 | 30.09981
93 | 875 | 370 | 1.4 | 29.38177
93 | 875 | 371 | 1.4 | 31.96618
93 | 875 | 372 | 1.4 | 31.80799
93 | 875 | 373 | 1.4 | 29.52468
93 | 875 | 374 | 1.4 | 31.81443
93 | 875 | 375 | 1.4 | 31.98767
93 | 875 | 376 | 1.4 | 31.71539
93 | 875 | 377 | 1.4 | 30.18921
93 | 875 | 378 | 1.4 | 30.1315
93 | 875 | 379 | 1.4 | 33.74389
93 | 875 | 380 | 1.4 | 31.38941
93 | 875 | 381 | 1.4 | 31.03593
93 | 875 | 382 | 1.4 | 31.08926
93 | 875 | 383 | 1.4 | 31.83081
93 | 875 | 384 | 1.4 | 32.41781
93 | 875 | 385 | 1.4 | 32.34516
93 | 875 | 386 | 1.4 | 31.06876
93 | 875 | 387 | 1.4 | 30.84977
93 | 875 | 388 | 1.4 | 31.44583
93 | 875 | 389 | 1.4 | 36.39843
93 | 875 | 390 | 1.4 | 32.8754
93 | 875 | 391 | 1.4 | 33.00521
93 | 875 | 392 | 1.4 | 30.39775
93 | 875 | 393 | 1.4 | 30.09873
93 | 875 | 394 | 1.4 | 34.41777
93 | 875 | 395 | 1.4 | 30.89301
93 | 875 | 396 | 1.4 | 32.09514
93 | 875 | 397 | 1.4 | 32.02974
93 | 875 | 398 | 1.4 | 31.77237
93 | 875 | 399 | 1.4 | 33.10651
93 | 875 | 400 | 1.4 | 36.73403
93 | 875 | 401 | 1.4 | 35.83503
93 | 875 | 402 | 1.4 | 29.6292
93 | 875 | 403 | 1.4 | 28.92004
93 | 875 | 404 | 1.4 | 32.99249
93 | 875 | 405 | 1.4 | 33.428
93 | 875 | 406 | 1.4 | 32.61052
93 | 875 | 407 | 1.4 | 28.73096
93 | 875 | 408 | 1.4 | 31.13819
93 | 875 | 409 | 1.4 | 29.85429
93 | 875 | 410 | 1.4 | 31.53828
93 | 875 | 411 | 1.4 | 34.52005
93 | 875 | 412 | 1.4 | 31.09703
93 | 875 | 413 | 1.4 | 31.94735
93 | 875 | 414 | 1.4 | 31.85271
93 | 875 | 415 | 1.4 | 26.51701
93 | 875 | 416 | 1.4 | 30.82104
93 | 875 | 417 | 1.4 | 32.1841
93 | 875 | 418 | 1.4 | 31.50461
93 | 875 | 419 | 1.4 | 31.0002
93 | 875 | 420 | 1.4 | 30.13684
93 | 875 | 421 | 1.4 | 32.10981
93 | 875 | 422 | 1.4 | 33.11077
93 | 875 | 423 | 1.4 | 29.99908
93 | 875 | 424 | 1.4 | 31.58949
93 | 875 | 425 | 1.4 | 30.98759
93 | 875 | 426 | 1.4 | 30.89861
93 | 875 | 427 | 1.4 | 30.95696
93 | 875 | 428 | 1.4 | 32.30446
93 | 875 | 429 | 1.4 | 31.3545
93 | 875 | 430 | 1.4 | 30.85948
93 | 875 | 431 | 1.4 | 32.4942
93 | 875 | 432 | 1.4 | 30.89992
93 | 875 | 433 | 1.4 | 31.38857
93 | 875 | 434 | 1.4 | 35.15283
93 | 875 | 435 | 1.4 | 32.95749
93 | 875 | 436 | 1.4 | 30.19449
93 | 875 | 437 | 1.4 | 35.6053
93 | 875 | 438 | 1.4 | 31.87613
93 | 875 | 439 | 1.4 | 28.32401
93 | 875 | 440 | 1.4 | 31.12117
93 | 875 | 441 | 1.4 | 30.96204
93 | 875 | 442 | 1.4 | 28.24784
93 | 875 | 443 | 1.4 | 32.11138
93 | 875 | 444 | 1.4 | 32.11795
93 | 875 | 445 | 1.4 | 31.4779
93 | 875 | 446 | 1.4 | 30.35198
93 | 875 | 447 | 1.4 | 32.77521
93 | 875 | 448 | 1.4 | 31.2638
93 | 875 | 449 | 1.4 | 33.59474
93 | 875 | 450 | 1.4 | 31.7399
93 | 875 | 451 | 1.4 | 31.30732
93 | 875 | 452 | 1.4 | 31.68941
93 | 875 | 453 | 1.4 | 27.57454
93 | 875 | 454 | 1.4 | 31.53447
93 | 875 | 455 | 1.4 | 31.51821
93 | 875 | 456 | 1.4 | 30.65767
93 | 875 | 457 | 1.4 | 32.77683
93 | 875 | 458 | 1.4 | 33.42
93 | 875 | 459 | 1.4 | 30.18701
93 | 875 | 460 | 1.4 | 31.24846
93 | 875 | 461 | 1.4 | 31.19498
93 | 875 | 462 | 1.4 | 30.51461
93 | 875 | 463 | 1.4 | 31.08496
93 | 875 | 464 | 1.4 | 28.96311
93 | 875 | 465 | 1.4 | 34.20416
93 | 875 | 466 | 1.4 | 30.67783
93 | 875 | 467 | 1.4 | 37.88715
93 | 875 | 468 | 1.4 | 30.79636
93 | 875 | 469 | 1.4 | 30.4268
93 | 875 | 470 | 1.4 | 33.45211
93 | 875 | 471 | 1.4 | 28.80688
93 | 875 | 472 | 1.4 | 31.59115
93 | 875 | 473 | 1.4 | 30.28187
93 | 875 | 474 | 1.4 | 35.16873
93 | 875 | 475 | 1.4 | 30.5642
93 | 875 | 476 | 1.4 | 33.04102
93 | 875 | 477 | 1.4 | 31.0394
93 | 875 | 478 | 1.4 | 29.36335
93 | 875 | 479 | 1.4 | 29.30752
93 | 875 | 480 | 1.4 | 34.93885
93 | 875 | 481 | 1.4 | 31.83185
93 | 875 | 482 | 1.4 | 31.76191
93 | 875 | 483 | 1.4 | 32.67964
93 | 875 | 484 | 1.4 | 29.99178
93 | 875 | 485 | 1.4 | 31.38242
93 | 875 | 486 | 1.4 | 32.23046
93 | 875 | 487 | 1.4 | 30.66213
93 | 875 | 488 | 1.4 | 27.85964
93 | 875 | 489 | 1.4 | 35.1405
93 | 875 | 490 | 1.4 | 30.86018
93 | 875 | 491 | 1.4 | 31.47454
93 | 875 | 492 | 1.4 | 31.08579
93 | 875 | 493 | 1.4 | 30.55352
93 | 875 | 494 | 1.4 | 28.90927
93 | 875 | 495 | 1.4 | 31.92033
93 | 875 | 496 | 1.4 | 29.01826
93 | 875 | 497 | 1.4 | 32.11985
93 | 875 | 498 | 1.4 | 32.7491
93 | 875 | 499 | 1.4 | 31.47248
93 | 875 | 500 | 1.4 | 31.93796
93 | 875 | 501 | 1.4 | 30.51812
93 | 875 | 502 | 1.4 | 31.75025
93 | 875 | 503 | 1.4 | 30.90073
93 | 875 | 504 | 1.4 | 33.25134
93 | 875 | 505 | 1.4 | 31.66451
93 | 875 | 506 | 1.4 | 31.16205
93 | 875 | 507 | 1.4 | 29.85224
93 | 875 | 508 | 1.4 | 31.18118
93 | 875 | 509 | 1.4 | 30.8643
93 | 875 | 510 | 1.4 | 32.21609
93 | 875 | 511 | 1.4 | 32.16467
93 | 875 | 512 | 1.4 | 33.23567
93 | 875 | 513 | 1.4 | 29.68599
93 | 875 | 514 | 1.4 | 36.57937
93 | 875 | 515 | 1.4 | 28.4821
93 | 875 | 516 | 1.4 | 31.01411
93 | 875 | 517 | 1.4 | 31.48433
93 | 875 | 518 | 1.4 | 32.54513
93 | 875 | 519 | 1.4 | 33.77779
93 | 875 | 520 | 1.4 | 29.88517
93 | 875 | 521 | 1.4 | 28.89736
93 | 875 | 522 | 1.4 | 31.4265
93 | 875 | 523 | 1.4 | 35.52031
93 | 875 | 524 | 1.4 | 31.57556
93 | 875 | 525 | 1.4 | 31.25267
93 | 875 | 526 | 1.4 | 29.3924
93 | 875 | 527 | 1.4 | 30.53617
93 | 875 | 528 | 1.4 | 28.76838
93 | 875 | 529 | 1.4 | 30.62694
93 | 875 | 530 | 1.4 | 31.84221
93 | 875 | 531 | 1.4 | 31.0471
93 | 875 | 532 | 1.4 | 32.92509
93 | 875 | 533 | 1.4 | 33.37056
93 | 875 | 534 | 1.4 | 33.07038
93 | 875 | 535 | 1.4 | 30.95427
93 | 875 | 536 | 1.4 | 28.20999
93 | 875 | 537 | 1.4 | 31.07783
93 | 875 | 538 | 1.4 | 29.24789
93 | 875 | 539 | 1.4 | 28.5167
93 | 875 | 540 | 1.4 | 31.01305
93 | 875 | 541 | 1.4 | 32.82367
93 | 875 | 542 | 1.4 | 32.10611
93 | 875 | 543 | 1.4 | 29.89438
93 | 875 | 544 | 1.4 | 32.27269
93 | 875 | 545 | 1.4 | 29.71889
93 | 875 | 546 | 1.4 | 29.00293
93 | 875 | 547 | 1.4 | 33.37726
93 | 875 | 548 | 1.4 | 25.88753
93 | 875 | 549 | 1.4 | 31.71151
93 | 875 | 550 | 1.4 | 30.63063
93 | 875 | 551 | 1.4 | 32.54882
93 | 875 | 552 | 1.4 | 34.0403
93 | 875 | 553 | 1.4 | 26.68941
93 | 875 | 554 | 1.4 | 32.01831
93 | 875 | 555 | 1.4 | 32.07635
93 | 875 | 556 | 1.4 | 32.29297
93 | 875 | 557 | 1.4 | 32.1322
93 | 875 | 558 | 1.4 | 28.40407
93 | 875 | 559 | 1.4 | 29.47043
93 | 875 | 560 | 1.4 | 34.63558
93 | 875 | 561 | 1.4 | 30.82763
93 | 875 | 562 | 1.4 | 30.9582
93 | 875 | 563 | 1.4 | 31.60305
93 | 875 | 564 | 1.4 | 32.58217
93 | 875 | 565 | 1.4 | 31.37653
93 | 875 | 566 | 1.4 | 27.77933
93 | 875 | 567 | 1.4 | 31.72473
93 | 875 | 568 | 1.4 | 31.98824
93 | 875 | 569 | 1.4 | 34.83125
93 | 875 | 570 | 1.4 | 31.36309
93 | 875 | 571 | 1.4 | 28.94115
93 | 875 | 572 | 1.4 | 31.55582
93 | 875 | 573 | 1.4 | 32.64699
93 | 875 | 574 | 1.4 | 32.9399
93 | 875 | 575 | 1.4 | 33.47466
93 | 875 | 576 | 1.4 | 31.27621
93 | 875 | 577 | 1.4 | 26.4185
93 | 875 | 578 | 1.4 | 31.55251
93 | 875 | 579 | 1.4 | 32.7772
93 | 875 | 580 | 1.4 | 32.14327
93 | 875 | 581 | 1.4 | 29.96545
93 | 875 | 582 | 1.4 | 31.05333
93 | 875 | 583 | 1.4 | 28.91603
93 | 875 | 584 | 1.4 | 30.20189
93 | 875 | 585 | 1.4 | 29.96574
93 | 875 | 586 | 1.4 | 27.45337
93 | 875 | 587 | 1.4 | 31.71801
93 | 875 | 588 | 1.4 | 29.39128
93 | 875 | 589 | 1.4 | 30.06786
93 | 875 | 590 | 1.4 | 31.21497
93 | 875 | 591 | 1.4 | 32.75096
93 | 875 | 592 | 1.4 | 29.98766
93 | 875 | 593 | 1.4 | 32.31975
93 | 875 | 594 | 1.4 | 29.70796
93 | 875 | 595 | 1.4 | 36.83707
93 | 875 | 596 | 1.4 | 33.15759
93 | 875 | 597 | 1.4 | 35.54546
93 | 875 | 598 | 1.4 | 31.30135
93 | 875 | 599 | 1.4 | 34.52071
93 | 875 | 600 | 1.4 | 32.454
93 | 875 | 601 | 1.4 | 31.43371
93 | 875 | 602 | 1.4 | 33.31436
93 | 875 | 603 | 1.4 | 30.52712
93 | 875 | 604 | 1.4 | 30.40599
93 | 875 | 605 | 1.4 | 31.91516
93 | 875 | 606 | 1.4 | 28.73572
93 | 875 | 607 | 1.4 | 30.22035
93 | 875 | 608 | 1.4 | 30.61578
93 | 875 | 609 | 1.4 | 31.64209
93 | 875 | 610 | 1.4 | 31.05927
93 | 875 | 611 | 1.4 | 30.07832
93 | 875 | 612 | 1.4 | 33.02073
93 | 875 | 613 | 1.4 | 31.24083
93 | 875 | 614 | 1.4 | 32.98963
93 | 875 | 615 | 1.4 | 31.55465
93 | 875 | 616 | 1.4 | 29.22387
93 | 875 | 617 | 1.4 | 30.49032
93 | 875 | 618 | 1.4 | 32.76997
93 | 875 | 619 | 1.4 | 33.08544
93 | 875 | 620 | 1.4 | 30.53001
93 | 875 | 621 | 1.4 | 29.83669
93 | 875 | 622 | 1.4 | 28.68953
93 | 875 | 623 | 1.4 | 31.68394
93 | 875 | 624 | 1.4 | 29.29354
93 | 875 | 625 | 1.4 | 28.9316
93 | 875 | 626 | 1.4 | 24.06845
93 | 875 | 627 | 1.4 | 33.49733
93 | 875 | 628 | 1.4 | 34.84583
93 | 875 | 629 | 1.4 | 31.78342
93 | 875 | 630 | 1.4 | 30.89159
93 | 875 | 631 | 1.4 | 33.47342
93 | 875 | 632 | 1.4 | 34.02001
93 | 875 | 633 | 1.4 | 31.40597
93 | 875 | 634 | 1.4 | 29.82658
93 | 875 | 635 | 1.4 | 23.93684
93 | 875 | 636 | 1.4 | 28.9292
93 | 875 | 637 | 1.4 | 31.11117
93 | 875 | 638 | 1.4 | 28.37468
93 | 875 | 639 | 1.4 | 33.73283
93 | 875 | 640 | 1.4 | 32.61806
93 | 875 | 641 | 1.4 | 32.10887
93 | 875 | 642 | 1.4 | 30.34322
93 | 875 | 643 | 1.4 | 31.72594
93 | 875 | 644 | 1.4 | 28.17869
93 | 875 | 645 | 1.4 | 31.75693
93 | 875 | 646 | 1.4 | 31.00457
93 | 875 | 647 | 1.4 | 30.73701
93 | 875 | 648 | 1.4 | 30.64588
93 | 875 | 649 | 1.4 | 27.47892
93 | 875 | 650 | 1.4 | 31.33598
93 | 875 | 651 | 1.4 | 31.07033
93 | 875 | 652 | 1.4 | 39.15618
93 | 875 | 653 | 1.4 | 32.20489
93 | 875 | 654 | 1.4 | 27.60575
93 | 875 | 655 | 1.4 | 33.53878
93 | 875 | 656 | 1.4 | 31.65257
93 | 875 | 657 | 1.4 | 28.58673
93 | 875 | 658 | 1.4 | 30.56408
93 | 875 | 659 | 1.4 | 34.81777
93 | 875 | 660 | 1.4 | 33.48857
93 | 875 | 661 | 1.4 | 34.18273
93 | 875 | 662 | 1.4 | 33.02713
93 | 875 | 663 | 1.4 | 26.75533
93 | 875 | 664 | 1.4 | 31.92759
93 | 875 | 665 | 1.4 | 34.5453
93 | 875 | 666 | 1.4 | 31.57236
93 | 875 | 667 | 1.4 | 29.85889
93 | 875 | 668 | 1.4 | 29.85994
93 | 875 | 669 | 1.4 | 27.45611
93 | 875 | 670 | 1.4 | 31.17274
93 | 875 | 671 | 1.4 | 30.97888
93 | 875 | 672 | 1.4 | 31.25157
93 | 875 | 673 | 1.4 | 31.08914
93 | 875 | 674 | 1.4 | 31.60143
93 | 875 | 675 | 1.4 | 32.3308
93 | 875 | 676 | 1.4 | 33.11495
93 | 875 | 677 | 1.4 | 30.84847
93 | 875 | 678 | 1.4 | 31.31721
93 | 875 | 679 | 1.4 | 30.19212
93 | 875 | 680 | 1.4 | 31.95621
93 | 875 | 681 | 1.4 | 31.23104
93 | 875 | 682 | 1.4 | 31.83739
93 | 875 | 683 | 1.4 | 31.78461
93 | 875 | 684 | 1.4 | 32.52508
93 | 875 | 685 | 1.4 | 30.5001
93 | 875 | 686 | 1.4 | 31.35688
93 | 875 | 687 | 1.4 | 31.49946
93 | 875 | 688 | 1.4 | 33.38369
93 | 875 | 689 | 1.4 | 32.51641
93 | 875 | 690 | 1.4 | 32.59285
93 | 875 | 691 | 1.4 | 31.88237
93 | 875 | 692 | 1.4 | 27.09095
93 | 875 | 693 | 1.4 | 32.55249
93 | 875 | 694 | 1.4 | 31.58817
93 | 875 | 695 | 1.4 | 29.49377
93 | 875 | 696 | 1.4 | 32.50373
93 | 875 | 697 | 1.4 | 31.56524
93 | 875 | 698 | 1.4 | 31.26882
93 | 875 | 699 | 1.4 | 31.07981
93 | 875 | 700 | 1.4 | 33.90734
93 | 875 | 701 | 1.4 | 37.84993
93 | 875 | 702 | 1.4 | 31.05205
93 | 875 | 703 | 1.4 | 29.04498
93 | 875 | 704 | 1.4 | 30.45911
93 | 875 | 705 | 1.4 | 30.30086
93 | 875 | 706 | 1.4 | 29.9274
93 | 875 | 707 | 1.4 | 36.65001
93 | 875 | 708 | 1.4 | 30.26332
93 | 875 | 709 | 1.4 | 30.75399
93 | 875 | 710 | 1.4 | 37.70773
93 | 875 | 711 | 1.4 | 31.20067
93 | 875 | 712 | 1.4 | 31.22684
93 | 875 | 713 | 1.4 | 34.47869
93 | 875 | 714 | 1.4 | 27.80213
93 | 875 | 715 | 1.4 | 34.54456
93 | 875 | 716 | 1.4 | 30.08893
93 | 875 | 717 | 1.4 | 30.77721
93 | 875 | 718 | 1.4 | 31.13086
93 | 875 | 719 | 1.4 | 32.26284
93 | 875 | 720 | 1.4 | 32.93778
93 | 875 | 721 | 1.4 | 30.57105
93 | 875 | 722 | 1.4 | 37.86762
93 | 875 | 723 | 1.4 | 31.09228
93 | 875 | 724 | 1.4 | 29.08716
93 | 875 | 725 | 1.4 | 27.00547
93 | 875 | 726 | 1.4 | 30.13783
93 | 875 | 727 | 1.4 | 31.2225
93 | 875 | 728 | 1.4 | 31.69374
93 | 875 | 729 | 1.4 | 30.85253
93 | 875 | 730 | 1.4 | 30.78126
93 | 875 | 731 | 1.4 | 31.39832
93 | 875 | 732 | 1.4 | 27.33875
93 | 875 | 733 | 1.4 | 32.16016
93 | 875 | 734 | 1.4 | 34.7293
93 | 875 | 735 | 1.4 | 31.52701
93 | 875 | 736 | 1.4 | 29.48465
93 | 875 | 737 | 1.4 | 31.97034
93 | 875 | 738 | 1.4 | 29.6889
93 | 875 | 739 | 1.4 | 30.58852
93 | 875 | 740 | 1.4 | 31.45275
93 | 875 | 741 | 1.4 | 33.93344
93 | 875 | 742 | 1.4 | 37.0438
93 | 875 | 743 | 1.4 | 31.92866
93 | 875 | 744 | 1.4 | 32.69799
93 | 875 | 745 | 1.4 | 31.25059
93 | 875 | 746 | 1.4 | 30.80974
93 | 875 | 747 | 1.4 | 30.06376
93 | 875 | 748 | 1.4 | 30.93061
93 | 875 | 749 | 1.4 | 30.27858
93 | 875 | 750 | 1.4 | 29.52706
93 | 875 | 751 | 1.4 | 32.66022
93 | 875 | 752 | 1.4 | 33.00943
93 | 875 | 753 | 1.4 | 31.60174
93 | 875 | 754 | 1.4 | 29.67556
93 | 875 | 755 | 1.4 | 30.70204
93 | 875 | 756 | 1.4 | 31.31746
93 | 875 | 757 | 1.4 | 28.28226
93 | 875 | 758 | 1.4 | 30.55921
93 | 875 | 759 | 1.4 | 30.98563
93 | 875 | 760 | 1.4 | 30.70406
93 | 875 | 761 | 1.4 | 31.3625
93 | 875 | 762 | 1.4 | 31.34023
93 | 875 | 763 | 1.4 | 24.06659
93 | 875 | 764 | 1.4 | 30.90359
93 | 875 | 765 | 1.4 | 30.80142
93 | 875 | 766 | 1.4 | 29.65216
93 | 875 | 767 | 1.4 | 31.34779
93 | 875 | 768 | 1.4 | 31.32731
93 | 875 | 769 | 1.4 | 31.55804
93 | 875 | 770 | 1.4 | 31.2126
93 | 875 | 771 | 1.4 | 22.93167
93 | 875 | 772 | 1.4 | 30.44699
93 | 875 | 773 | 1.4 | 31.3946
93 | 875 | 774 | 1.4 | 31.32243
93 | 875 | 775 | 1.4 | 32.87999
93 | 875 | 776 | 1.4 | 30.51712
93 | 875 | 777 | 1.4 | 29.93851
93 | 875 | 778 | 1.4 | 33.42307
93 | 875 | 779 | 1.4 | 28.72853
93 | 875 | 780 | 1.4 | 32.17726
93 | 875 | 781 | 1.4 | 32.08177
93 | 875 | 782 | 1.4 | 30.76107
93 | 875 | 783 | 1.4 | 31.03887
93 | 875 | 784 | 1.4 | 30.10334
93 | 875 | 785 | 1.4 | 32.2096
93 | 875 | 786 | 1.4 | 31.65211
93 | 875 | 787 | 1.4 | 28.73201
93 | 875 | 788 | 1.4 | 31.39098
93 | 875 | 789 | 1.4 | 30.5398
93 | 875 | 790 | 1.4 | 30.93673
93 | 875 | 791 | 1.4 | 30.943
93 | 875 | 792 | 1.4 | 34.82233
93 | 875 | 793 | 1.4 | 30.6742
93 | 875 | 794 | 1.4 | 31.67208
93 | 875 | 795 | 1.4 | 31.74654
93 | 875 | 796 | 1.4 | 27.9766
93 | 875 | 797 | 1.4 | 33.09936
93 | 875 | 798 | 1.4 | 29.36716
93 | 875 | 799 | 1.4 | 29.41064
93 | 875 | 800 | 1.4 | 31.68648
93 | 875 | 801 | 1.4 | 30.86254
93 | 875 | 802 | 1.4 | 34.97485
93 | 875 | 803 | 1.4 | 32.10081
93 | 875 | 804 | 1.4 | 30.27811
93 | 875 | 805 | 1.4 | 27.47097
93 | 875 | 806 | 1.4 | 30.98922
93 | 875 | 807 | 1.4 | 30.82343
93 | 875 | 808 | 1.4 | 31.13445
93 | 875 | 809 | 1.4 | 30.74571
93 | 875 | 810 | 1.4 | 28.20635
93 | 875 | 811 | 1.4 | 32.68695
93 | 875 | 812 | 1.4 | 31.71464
93 | 875 | 813 | 1.4 | 31.1701
93 | 875 | 814 | 1.4 | 33.03936
93 | 875 | 815 | 1.4 | 30.1848
93 | 875 | 816 | 1.4 | 35.32166
93 | 875 | 817 | 1.4 | 33.40856
93 | 875 | 818 | 1.4 | 34.59453
93 | 875 | 819 | 1.4 | 31.31326
93 | 875 | 820 | 1.4 | 31.4431
93 | 875 | 821 | 1.4 | 31.61736
93 | 875 | 822 | 1.4 | 30.91012
93 | 875 | 823 | 1.4 | 29.61382
93 | 875 | 824 | 1.4 | 32.30246
93 | 875 | 825 | 1.4 | 28.74844
93 | 875 | 826 | 1.4 | 29.4575
93 | 875 | 827 | 1.4 | 31.56498
93 | 875 | 828 | 1.4 | 32.45879
93 | 875 | 829 | 1.4 | 30.26595
93 | 875 | 830 | 1.4 | 33.88889
93 | 875 | 831 | 1.4 | 31.38927
93 | 875 | 832 | 1.4 | 31.44978
93 | 875 | 833 | 1.4 | 33.49985
93 | 875 | 834 | 1.4 | 32.09513
93 | 875 | 835 | 1.4 | 31.85886
93 | 875 | 836 | 1.4 | 29.1174
93 | 875 | 837 | 1.4 | 34.28716
93 | 875 | 838 | 1.4 | 30.86375
93 | 875 | 839 | 1.4 | 31.37698
93 | 875 | 840 | 1.4 | 29.65811
93 | 875 | 841 | 1.4 | 32.52911
93 | 875 | 842 | 1.4 | 28.89871
93 | 875 | 843 | 1.4 | 34.84682
93 | 875 | 844 | 1.4 | 29.99188
93 | 875 | 845 | 1.4 | 31.5083
93 | 875 | 846 | 1.4 | 33.66413
93 | 875 | 847 | 1.4 | 30.91317
93 | 875 | 848 | 1.4 | 27.14079
93 | 875 | 849 | 1.4 | 33.77985
93 | 875 | 850 | 1.4 | 32.09265
93 | 875 | 851 | 1.4 | 33.54651
93 | 875 | 852 | 1.4 | 31.0525
93 | 875 | 853 | 1.4 | 32.36392
93 | 875 | 854 | 1.4 | 32.05022
93 | 875 | 855 | 1.4 | 31.76135
93 | 875 | 856 | 1.4 | 31.72864
93 | 875 | 857 | 1.4 | 31.0038
93 | 875 | 858 | 1.4 | 28.80692
93 | 875 | 859 | 1.4 | 30.66987
93 | 875 | 860 | 1.4 | 27.00732
93 | 875 | 861 | 1.4 | 30.45735
93 | 875 | 862 | 1.4 | 33.53458
93 | 875 | 863 | 1.4 | 33.43105
93 | 875 | 864 | 1.4 | 34.75873
93 | 875 | 865 | 1.4 | 33.03592
93 | 875 | 866 | 1.4 | 31.56914
93 | 875 | 867 | 1.4 | 31.61743
93 | 875 | 868 | 1.4 | 30.71764
93 | 875 | 869 | 1.4 | 31.47803
93 | 875 | 870 | 1.4 | 31.62985
93 | 875 | 871 | 1.4 | 30.31904
93 | 875 | 872 | 1.4 | 29.21008
93 | 875 | 873 | 1.4 | 30.74637
93 | 875 | 874 | 1.4 | 33.34549
93 | 875 | 875 | 1.4 | 30.03464
93 | 875 | 876 | 1.4 | 32.86855
93 | 875 | 877 | 1.4 | 33.62625
93 | 875 | 878 | 1.4 | 29.51771
93 | 875 | 879 | 1.4 | 29.41997
93 | 875 | 880 | 1.4 | 30.32864
93 | 875 | 881 | 1.4 | 32.17214
93 | 875 | 882 | 1.4 | 36.79179
93 | 875 | 883 | 1.4 | 30.59498
93 | 875 | 884 | 1.4 | 30.1593
93 | 875 | 885 | 1.4 | 32.25316
93 | 875 | 886 | 1.4 | 31.59868
93 | 875 | 887 | 1.4 | 33.92355
93 | 875 | 888 | 1.4 | 30.71697
93 | 875 | 889 | 1.4 | 32.94378
93 | 875 | 890 | 1.4 | 27.30149
93 | 875 | 891 | 1.4 | 33.20454
93 | 875 | 892 | 1.4 | 32.65325
93 | 875 | 893 | 1.4 | 28.6246
93 | 875 | 894 | 1.4 | 30.86367
93 | 875 | 895 | 1.4 | 31.68046
93 | 875 | 896 | 1.4 | 31.7326
93 | 875 | 897 | 1.4 | 34.85422
93 | 875 | 898 | 1.4 | 27.63269
93 | 875 | 899 | 1.4 | 31.39547
93 | 875 | 900 | 1.4 | 31.00161
93 | 875 | 901 | 1.4 | 31.19371
93 | 875 | 902 | 1.4 | 32.40913
93 | 875 | 903 | 1.4 | 31.8592
93 | 875 | 904 | 1.4 | 29.37524
93 | 875 | 905 | 1.4 | 29.12086
93 | 875 | 906 | 1.4 | 31.57417
93 | 875 | 907 | 1.4 | 27.70236
93 | 875 | 908 | 1.4 | 31.73296
93 | 875 | 909 | 1.4 | 33.55013
93 | 875 | 910 | 1.4 | 28.82896
93 | 875 | 911 | 1.4 | 34.14862
93 | 875 | 912 | 1.4 | 29.46224
93 | 875 | 913 | 1.4 | 32.90362
93 | 875 | 914 | 1.4 | 32.23598
93 | 875 | 915 | 1.4 | 31.32456
93 | 875 | 916 | 1.4 | 36.20891
93 | 875 | 917 | 1.4 | 29.42244
93 | 875 | 918 | 1.4 | 30.31267
93 | 875 | 919 | 1.4 | 28.90861
93 | 875 | 920 | 1.4 | 34.31117
93 | 875 | 921 | 1.4 | 36.21803
93 | 875 | 922 | 1.4 | 31.8065
93 | 875 | 923 | 1.4 | 28.79081
93 | 875 | 924 | 1.4 | 33.29672
93 | 875 | 925 | 1.4 | 32.52802
93 | 875 | 926 | 1.4 | 31.42752
93 | 875 | 927 | 1.4 | 30.44792
93 | 875 | 928 | 1.4 | 33.72124
93 | 875 | 929 | 1.4 | 30.88813
93 | 875 | 930 | 1.4 | 32.11802
93 | 875 | 931 | 1.4 | 30.8182
93 | 875 | 932 | 1.4 | 29.70935
93 | 875 | 933 | 1.4 | 32.58586
93 | 875 | 934 | 1.4 | 27.77912
93 | 875 | 935 | 1.4 | 30.12438
93 | 875 | 936 | 1.4 | 31.73496
93 | 875 | 937 | 1.4 | 31.30046
93 | 875 | 938 | 1.4 | 34.59336
93 | 875 | 939 | 1.4 | 30.84145
93 | 875 | 940 | 1.4 | 30.39541
93 | 875 | 941 | 1.4 | 28.81991
93 | 875 | 942 | 1.4 | 29.75385
93 | 875 | 943 | 1.4 | 30.15291
93 | 875 | 944 | 1.4 | 27.30197
93 | 875 | 945 | 1.4 | 30.63062
93 | 875 | 946 | 1.4 | 32.21063
93 | 875 | 947 | 1.4 | 30.41253
93 | 875 | 948 | 1.4 | 32.79648
93 | 875 | 949 | 1.4 | 38.12496
93 | 875 | 950 | 1.4 | 31.60378
93 | 875 | 951 | 1.4 | 29.91644
93 | 875 | 952 | 1.4 | 30.86578
93 | 875 | 953 | 1.4 | 32.42523
93 | 875 | 954 | 1.4 | 31.935
93 | 875 | 955 | 1.4 | 31.42429
93 | 875 | 956 | 1.4 | 29.77209
93 | 875 | 957 | 1.4 | 28.95457
93 | 875 | 958 | 1.4 | 30.60087
93 | 875 | 959 | 1.4 | 31.35933
93 | 875 | 960 | 1.4 | 31.26897
93 | 875 | 961 | 1.4 | 33.40035
93 | 875 | 962 | 1.4 | 28.95618
93 | 875 | 963 | 1.4 | 32.41527
93 | 875 | 964 | 1.4 | 29.4746
93 | 875 | 965 | 1.4 | 30.94585
93 | 875 | 966 | 1.4 | 30.86003
93 | 875 | 967 | 1.4 | 26.71542
93 | 875 | 968 | 1.4 | 31.43457
93 | 875 | 969 | 1.4 | 31.26523
93 | 875 | 970 | 1.4 | 32.47915
93 | 875 | 971 | 1.4 | 27.52564
93 | 875 | 972 | 1.4 | 31.79762
93 | 875 | 973 | 1.4 | 34.49359
93 | 875 | 974 | 1.4 | 31.41818
93 | 875 | 975 | 1.4 | 32.77883
93 | 875 | 976 | 1.4 | 28.76941
93 | 875 | 977 | 1.4 | 31.27698
93 | 875 | 978 | 1.4 | 31.14725
93 | 875 | 979 | 1.4 | 31.03018
93 | 875 | 980 | 1.4 | 32.49094
93 | 875 | 981 | 1.4 | 30.23976
93 | 875 | 982 | 1.4 | 31.5221
93 | 875 | 983 | 1.4 | 29.6034
93 | 875 | 984 | 1.4 | 32.43224
93 | 875 | 985 | 1.4 | 30.62232
93 | 875 | 986 | 1.4 | 28.26605
93 | 875 | 987 | 1.4 | 36.90372
93 | 875 | 988 | 1.4 | 31.86063
93 | 875 | 989 | 1.4 | 30.45646
93 | 875 | 990 | 1.4 | 33.73015
93 | 875 | 991 | 1.4 | 31.41327
93 | 875 | 992 | 1.4 | 30.97817
93 | 875 | 993 | 1.4 | 30.21694
93 | 875 | 994 | 1.4 | 31.01447
93 | 875 | 995 | 1.4 | 30.38772
93 | 875 | 996 | 1.4 | 31.47545
93 | 875 | 997 | 1.4 | 35.67814
93 | 875 | 998 | 1.4 | 37.23432
93 | 875 | 999 | 1.4 | 28.57196
93 | 875 | 1000 | 1.4 | 28.89191
93 | 875 | 1001 | 1.4 | 30.56916
93 | 875 | 1002 | 1.4 | 28.72203
93 | 875 | 1003 | 1.4 | 36.32827
93 | 875 | 1004 | 1.4 | 30.44417
93 | 875 | 1005 | 1.4 | 29.04396
93 | 875 | 1006 | 1.4 | 31.30467
93 | 875 | 1007 | 1.4 | 31.29427
93 | 875 | 1008 | 1.4 | 28.16189
93 | 875 | 1009 | 1.4 | 31.70523
93 | 875 | 1010 | 1.4 | 29.34144
93 | 875 | 1011 | 1.4 | 28.97577
93 | 875 | 1012 | 1.4 | 31.39533
93 | 875 | 1013 | 1.4 | 30.97184
93 | 875 | 1014 | 1.4 | 28.03923
93 | 875 | 1015 | 1.4 | 31.60802
93 | 875 | 1016 | 1.4 | 30.43726
93 | 875 | 1017 | 1.4 | 30.43372
93 | 875 | 1018 | 1.4 | 35.95191
93 | 875 | 1019 | 1.4 | 32.37545
93 | 875 | 1020 | 1.4 | 28.34477
93 | 875 | 1021 | 1.4 | 30.94325
93 | 875 | 1022 | 1.4 | 32.56533
93 | 875 | 1023 | 1.4 | 28.84919
93 | 875 | 1024 | 1.4 | 31.00517
93 | 875 | 1025 | 1.4 | 30.08158
93 | 875 | 1026 | 1.4 | 29.31307
93 | 875 | 1027 | 1.4 | 28.13449
93 | 875 | 1028 | 1.4 | 31.2303
93 | 875 | 1029 | 1.4 | 33.46359
93 | 875 | 1030 | 1.4 | 32.21924
93 | 875 | 1031 | 1.4 | 31.41305
93 | 875 | 1032 | 1.4 | 29.79572
93 | 875 | 1033 | 1.4 | 32.13291
93 | 875 | 1034 | 1.4 | 27.43034
93 | 875 | 1035 | 1.4 | 29.88417
93 | 875 | 1036 | 1.4 | 29.06987
93 | 875 | 1037 | 1.4 | 30.68117
93 | 875 | 1038 | 1.4 | 32.1819
93 | 875 | 1039 | 1.4 | 32.44267
93 | 875 | 1040 | 1.4 | 31.22091
93 | 875 | 1041 | 1.4 | 30.08982
93 | 875 | 1042 | 1.4 | 31.77627
93 | 875 | 1043 | 1.4 | 29.61452
93 | 875 | 1044 | 1.4 | 31.17349
93 | 875 | 1045 | 1.4 | 33.51436
93 | 875 | 1046 | 1.4 | 29.59834
93 | 875 | 1047 | 1.4 | 28.56251
93 | 875 | 1048 | 1.4 | 32.31991
93 | 875 | 1049 | 1.4 | 29.28671
93 | 875 | 1050 | 1.4 | 31.34384
93 | 875 | 1051 | 1.4 | 33.64749
93 | 875 | 1052 | 1.4 | 33.75161
93 | 875 | 1053 | 1.4 | 31.14176
93 | 875 | 1054 | 1.4 | 34.26339
93 | 875 | 1055 | 1.4 | 33.18517
93 | 875 | 1056 | 1.4 | 31.025
93 | 875 | 1057 | 1.4 | 32.10673
93 | 875 | 1058 | 1.4 | 29.15711
93 | 875 | 1059 | 1.4 | 31.65742
93 | 875 | 1060 | 1.4 | 29.95477
93 | 875 | 1061 | 1.4 | 30.06339
93 | 875 | 1062 | 1.4 | 31.93602
93 | 875 | 1063 | 1.4 | 29.98934
93 | 875 | 1064 | 1.4 | 31.24302
93 | 875 | 1065 | 1.4 | 30.14808
93 | 875 | 1066 | 1.4 | 29.96528
93 | 875 | 1067 | 1.4 | 31.21616
93 | 875 | 1068 | 1.4 | 35.15784
93 | 875 | 1069 | 1.4 | 29.24205
93 | 875 | 1070 | 1.4 | 34.66783
93 | 875 | 1071 | 1.4 | 29.29002
93 | 875 | 1072 | 1.4 | 31.84976
93 | 875 | 1073 | 1.4 | 28.39433
93 | 875 | 1074 | 1.4 | 34.80928
93 | 875 | 1075 | 1.4 | 29.82565
93 | 875 | 1076 | 1.4 | 30.39927
93 | 875 | 1077 | 1.4 | 30.39966
93 | 875 | 1078 | 1.4 | 31.22075
93 | 875 | 1079 | 1.4 | 30.939
93 | 875 | 1080 | 1.4 | 30.78832
93 | 875 | 1081 | 1.4 | 31.25896
93 | 875 | 1082 | 1.4 | 31.78542
93 | 875 | 1083 | 1.4 | 30.90671
93 | 875 | 1084 | 1.4 | 31.87757
93 | 875 | 1085 | 1.4 | 31.0474
93 | 875 | 1086 | 1.4 | 26.62861
93 | 875 | 1087 | 1.4 | 31.91065
93 | 875 | 1088 | 1.4 | 32.67215
93 | 875 | 1089 | 1.4 | 31.36464
93 | 875 | 1090 | 1.4 | 28.3926
93 | 875 | 1091 | 1.4 | 31.06679
93 | 875 | 1092 | 1.4 | 30.0019
93 | 875 | 1093 | 1.4 | 29.15271
93 | 875 | 1094 | 1.4 | 33.83113
93 | 875 | 1095 | 1.4 | 30.41804
93 | 875 | 1096 | 1.4 | 31.16431
93 | 875 | 1097 | 1.4 | 31.4868
93 | 875 | 1098 | 1.4 | 29.79914
93 | 875 | 1099 | 1.4 | 35.89594
93 | 875 | 1100 | 1.4 | 31.73581
93 | 875 | 1101 | 1.4 | 30.32007
93 | 875 | 1102 | 1.4 | 37.47096
93 | 875 | 1103 | 1.4 | 34.42699
93 | 875 | 1104 | 1.4 | 32.04054
93 | 875 | 1105 | 1.4 | 31.77612
93 | 875 | 1106 | 1.4 | 33.01779
93 | 875 | 1107 | 1.4 | 28.47136
93 | 875 | 1108 | 1.4 | 32.78549
93 | 875 | 1109 | 1.4 | 29.96605
93 | 875 | 1110 | 1.4 | 30.98225
93 | 875 | 1111 | 1.4 | 31.63417
93 | 875 | 1112 | 1.4 | 32.00144
93 | 875 | 1113 | 1.4 | 30.46517
93 | 875 | 1114 | 1.4 | 34.92791
93 | 875 | 1115 | 1.4 | 31.42872
93 | 875 | 1116 | 1.4 | 29.6578
93 | 875 | 1117 | 1.4 | 31.13738
93 | 875 | 1118 | 1.4 | 30.75682
93 | 875 | 1119 | 1.4 | 30.4811
93 | 875 | 1120 | 1.4 | 31.73236
93 | 875 | 1121 | 1.4 | 32.63208
93 | 875 | 1122 | 1.4 | 32.93858
93 | 875 | 1123 | 1.4 | 33.01686
93 | 875 | 1124 | 1.4 | 30.64924
93 | 875 | 1125 | 1.4 | 31.49647
93 | 875 | 1126 | 1.4 | 31.38398
93 | 875 | 1127 | 1.4 | 29.53323
93 | 875 | 1128 | 1.4 | 31.53082
93 | 875 | 1129 | 1.4 | 31.42943
93 | 875 | 1130 | 1.4 | 31.92839
93 | 875 | 1131 | 1.4 | 30.13893
93 | 875 | 1132 | 1.4 | 27.85076
93 | 875 | 1133 | 1.4 | 31.39322
93 | 875 | 1134 | 1.4 | 31.4231
93 | 875 | 1135 | 1.4 | 31.02805
93 | 875 | 1136 | 1.4 | 33.67372
93 | 875 | 1137 | 1.4 | 32.92772
93 | 875 | 1138 | 1.4 | 32.90467
93 | 875 | 1139 | 1.4 | 29.22292
93 | 875 | 1140 | 1.4 | 29.69835
93 | 875 | 1141 | 1.4 | 33.7074
93 | 875 | 1142 | 1.4 | 31.88193
93 | 875 | 1143 | 1.4 | 31.74679
93 | 875 | 1144 | 1.4 | 32.9969
93 | 875 | 1145 | 1.4 | 28.95748
93 | 875 | 1146 | 1.4 | 30.15697
93 | 875 | 1147 | 1.4 | 31.34621
93 | 875 | 1148 | 1.4 | 29.52123
93 | 875 | 1149 | 1.4 | 27.76379
93 | 875 | 1150 | 1.4 | 35.30332
93 | 875 | 1151 | 1.4 | 33.15037
93 | 875 | 1152 | 1.4 | 30.4935
93 | 875 | 1153 | 1.4 | 29.98318
93 | 875 | 1154 | 1.4 | 32.53875
93 | 875 | 1155 | 1.4 | 31.73562
93 | 875 | 1156 | 1.4 | 29.07516
93 | 875 | 1157 | 1.4 | 31.71758
93 | 875 | 1158 | 1.4 | 30.35932
93 | 875 | 1159 | 1.4 | 27.65142
93 | 875 | 1160 | 1.4 | 32.37308
93 | 875 | 1161 | 1.4 | 30.62721
93 | 875 | 1162 | 1.4 | 31.13233
93 | 875 | 1163 | 1.4 | 33.01712
93 | 875 | 1164 | 1.4 | 29.61707
93 | 875 | 1165 | 1.4 | 32.69864
93 | 875 | 1166 | 1.4 | 31.36751
93 | 875 | 1167 | 1.4 | 30.81135
93 | 875 | 1168 | 1.4 | 30.87559
93 | 875 | 1169 | 1.4 | 32.12073
93 | 875 | 1170 | 1.4 | 30.81883
93 | 875 | 1171 | 1.4 | 31.42792
93 | 875 | 1172 | 1.4 | 31.78822
93 | 875 | 1173 | 1.4 | 27.71925
93 | 875 | 1174 | 1.4 | 29.86939
93 | 875 | 1175 | 1.4 | 32.78444
93 | 875 | 1176 | 1.4 | 27.84041
93 | 875 | 1177 | 1.4 | 30.35208
93 | 875 | 1178 | 1.4 | 29.97712
93 | 875 | 1179 | 1.4 | 32.17428
93 | 875 | 1180 | 1.4 | 31.97528
93 | 875 | 1181 | 1.4 | 30.7258
93 | 875 | 1182 | 1.4 | 30.98314
93 | 875 | 1183 | 1.4 | 30.66402
93 | 875 | 1184 | 1.4 | 31.75663
93 | 875 | 1185 | 1.4 | 31.41594
93 | 875 | 1186 | 1.4 | 31.48496
93 | 875 | 1187 | 1.4 | 29.55047
93 | 875 | 1188 | 1.4 | 31.21464
93 | 875 | 1189 | 1.4 | 31.50793
93 | 875 | 1190 | 1.4 | 31.35038
93 | 875 | 1191 | 1.4 | 32.67451
93 | 875 | 1192 | 1.4 | 32.52424
93 | 875 | 1193 | 1.4 | 31.88444
93 | 875 | 1194 | 1.4 | 31.13504
93 | 875 | 1195 | 1.4 | 31.04687
93 | 875 | 1196 | 1.4 | 27.11867
93 | 875 | 1197 | 1.4 | 31.56066
93 | 875 | 1198 | 1.4 | 31.16154
93 | 875 | 1199 | 1.4 | 32.03934
93 | 875 | 1200 | 1.4 | 33.17711
94 | 875 | 0 | 1.6 | 0
94 | 875 | 1 | 1.6 | 0.4384677
94 | 875 | 2 | 1.6 | 0.8647773
94 | 875 | 3 | 1.6 | 1.269339
94 | 875 | 4 | 1.6 | 1.60756
94 | 875 | 5 | 1.6 | 2.044804
94 | 875 | 6 | 1.6 | 2.331511
94 | 875 | 7 | 1.6 | 2.845038
94 | 875 | 8 | 1.6 | 3.201258
94 | 875 | 9 | 1.6 | 3.623854
94 | 875 | 10 | 1.6 | 3.961473
94 | 875 | 11 | 1.6 | 4.337397
94 | 875 | 12 | 1.6 | 4.431073
94 | 875 | 13 | 1.6 | 5.643125
94 | 875 | 14 | 1.6 | 5.785685
94 | 875 | 15 | 1.6 | 5.655443
94 | 875 | 16 | 1.6 | 6.081114
94 | 875 | 17 | 1.6 | 6.229775
94 | 875 | 18 | 1.6 | 6.660531
94 | 875 | 19 | 1.6 | 8.16775
94 | 875 | 20 | 1.6 | 7.404471
94 | 875 | 21 | 1.6 | 6.919524
94 | 875 | 22 | 1.6 | 7.397012
94 | 875 | 23 | 1.6 | 8.264392
94 | 875 | 24 | 1.6 | 7.898735
94 | 875 | 25 | 1.6 | 8.881719
94 | 875 | 26 | 1.6 | 9.154977
94 | 875 | 27 | 1.6 | 9.49374
94 | 875 | 28 | 1.6 | 8.713619
94 | 875 | 29 | 1.6 | 10.21266
94 | 875 | 30 | 1.6 | 10.15004
94 | 875 | 31 | 1.6 | 11.47574
94 | 875 | 32 | 1.6 | 10.63818
94 | 875 | 33 | 1.6 | 10.22509
94 | 875 | 34 | 1.6 | 11.1726
94 | 875 | 35 | 1.6 | 10.61081
94 | 875 | 36 | 1.6 | 12.82851
94 | 875 | 37 | 1.6 | 13.22794
94 | 875 | 38 | 1.6 | 12.31756
94 | 875 | 39 | 1.6 | 12.46389
94 | 875 | 40 | 1.6 | 12.70687
94 | 875 | 41 | 1.6 | 14.15066
94 | 875 | 42 | 1.6 | 13.13433
94 | 875 | 43 | 1.6 | 13.13697
94 | 875 | 44 | 1.6 | 12.96915
94 | 875 | 45 | 1.6 | 13.98095
94 | 875 | 46 | 1.6 | 14.07413
94 | 875 | 47 | 1.6 | 13.92323
94 | 875 | 48 | 1.6 | 16.71308
94 | 875 | 49 | 1.6 | 14.89392
94 | 875 | 50 | 1.6 | 15.82942
94 | 875 | 51 | 1.6 | 15.82683
94 | 875 | 52 | 1.6 | 15.8083
94 | 875 | 53 | 1.6 | 12.80166
94 | 875 | 54 | 1.6 | 15.19981
94 | 875 | 55 | 1.6 | 14.36412
94 | 875 | 56 | 1.6 | 16.20678
94 | 875 | 57 | 1.6 | 17.70503
94 | 875 | 58 | 1.6 | 15.4574
94 | 875 | 59 | 1.6 | 18.35644
94 | 875 | 60 | 1.6 | 17.27047
94 | 875 | 61 | 1.6 | 16.49676
94 | 875 | 62 | 1.6 | 16.36194
94 | 875 | 63 | 1.6 | 17.82988
94 | 875 | 64 | 1.6 | 17.4346
94 | 875 | 65 | 1.6 | 18.84975
94 | 875 | 66 | 1.6 | 18.16416
94 | 875 | 67 | 1.6 | 18.81409
94 | 875 | 68 | 1.6 | 17.74142
94 | 875 | 69 | 1.6 | 18.09509
94 | 875 | 70 | 1.6 | 18.27818
94 | 875 | 71 | 1.6 | 18.58519
94 | 875 | 72 | 1.6 | 17.50055
94 | 875 | 73 | 1.6 | 17.97666
94 | 875 | 74 | 1.6 | 20.31118
94 | 875 | 75 | 1.6 | 19.13586
94 | 875 | 76 | 1.6 | 19.50735
94 | 875 | 77 | 1.6 | 17.39234
94 | 875 | 78 | 1.6 | 21.70185
94 | 875 | 79 | 1.6 | 22.07873
94 | 875 | 80 | 1.6 | 20.28028
94 | 875 | 81 | 1.6 | 21.66396
94 | 875 | 82 | 1.6 | 21.12252
94 | 875 | 83 | 1.6 | 19.95246
94 | 875 | 84 | 1.6 | 21.90291
94 | 875 | 85 | 1.6 | 21.61844
94 | 875 | 86 | 1.6 | 18.59826
94 | 875 | 87 | 1.6 | 20.60441
94 | 875 | 88 | 1.6 | 18.38848
94 | 875 | 89 | 1.6 | 21.14689
94 | 875 | 90 | 1.6 | 23.50593
94 | 875 | 91 | 1.6 | 23.08269
94 | 875 | 92 | 1.6 | 19.06332
94 | 875 | 93 | 1.6 | 19.44849
94 | 875 | 94 | 1.6 | 22.60722
94 | 875 | 95 | 1.6 | 20.93252
94 | 875 | 96 | 1.6 | 24.98251
94 | 875 | 97 | 1.6 | 22.10688
94 | 875 | 98 | 1.6 | 21.60671
94 | 875 | 99 | 1.6 | 20.97252
94 | 875 | 100 | 1.6 | 24.92378
94 | 875 | 101 | 1.6 | 22.24177
94 | 875 | 102 | 1.6 | 24.42144
94 | 875 | 103 | 1.6 | 22.78996
94 | 875 | 104 | 1.6 | 24.9302
94 | 875 | 105 | 1.6 | 21.09241
94 | 875 | 106 | 1.6 | 20.40778
94 | 875 | 107 | 1.6 | 23.0048
94 | 875 | 108 | 1.6 | 23.52873
94 | 875 | 109 | 1.6 | 21.56728
94 | 875 | 110 | 1.6 | 24.21781
94 | 875 | 111 | 1.6 | 24.1145
94 | 875 | 112 | 1.6 | 25.86556
94 | 875 | 113 | 1.6 | 23.64831
94 | 875 | 114 | 1.6 | 24.55474
94 | 875 | 115 | 1.6 | 22.62178
94 | 875 | 116 | 1.6 | 21.34972
94 | 875 | 117 | 1.6 | 24.74605
94 | 875 | 118 | 1.6 | 23.62271
94 | 875 | 119 | 1.6 | 23.21287
94 | 875 | 120 | 1.6 | 26.18219
94 | 875 | 121 | 1.6 | 23.86002
94 | 875 | 122 | 1.6 | 24.3024
94 | 875 | 123 | 1.6 | 23.37457
94 | 875 | 124 | 1.6 | 26.26507
94 | 875 | 125 | 1.6 | 22.43164
94 | 875 | 126 | 1.6 | 26.87536
94 | 875 | 127 | 1.6 | 25.31587
94 | 875 | 128 | 1.6 | 25.31987
94 | 875 | 129 | 1.6 | 24.29768
94 | 875 | 130 | 1.6 | 24.28177
94 | 875 | 131 | 1.6 | 27.9633
94 | 875 | 132 | 1.6 | 25.2533
94 | 875 | 133 | 1.6 | 25.6062
94 | 875 | 134 | 1.6 | 22.24506
94 | 875 | 135 | 1.6 | 24.78534
94 | 875 | 136 | 1.6 | 27.3377
94 | 875 | 137 | 1.6 | 23.96837
94 | 875 | 138 | 1.6 | 24.69994
94 | 875 | 139 | 1.6 | 26.51
94 | 875 | 140 | 1.6 | 24.88372
94 | 875 | 141 | 1.6 | 22.38387
94 | 875 | 142 | 1.6 | 25.6108
94 | 875 | 143 | 1.6 | 24.59666
94 | 875 | 144 | 1.6 | 25.0697
94 | 875 | 145 | 1.6 | 27.85402
94 | 875 | 146 | 1.6 | 28.00233
94 | 875 | 147 | 1.6 | 26.53772
94 | 875 | 148 | 1.6 | 23.87749
94 | 875 | 149 | 1.6 | 25.57774
94 | 875 | 150 | 1.6 | 25.82191
94 | 875 | 151 | 1.6 | 29.00623
94 | 875 | 152 | 1.6 | 26.26113
94 | 875 | 153 | 1.6 | 28.79933
94 | 875 | 154 | 1.6 | 26.31023
94 | 875 | 155 | 1.6 | 25.50382
94 | 875 | 156 | 1.6 | 26.88199
94 | 875 | 157 | 1.6 | 26.39834
94 | 875 | 158 | 1.6 | 26.97863
94 | 875 | 159 | 1.6 | 27.22614
94 | 875 | 160 | 1.6 | 25.91529
94 | 875 | 161 | 1.6 | 26.3058
94 | 875 | 162 | 1.6 | 26.4311
94 | 875 | 163 | 1.6 | 26.77778
94 | 875 | 164 | 1.6 | 27.68141
94 | 875 | 165 | 1.6 | 25.64303
94 | 875 | 166 | 1.6 | 25.65691
94 | 875 | 167 | 1.6 | 24.12435
94 | 875 | 168 | 1.6 | 25.00355
94 | 875 | 169 | 1.6 | 25.60305
94 | 875 | 170 | 1.6 | 27.81927
94 | 875 | 171 | 1.6 | 28.56717
94 | 875 | 172 | 1.6 | 29.52113
94 | 875 | 173 | 1.6 | 26.06232
94 | 875 | 174 | 1.6 | 26.22597
94 | 875 | 175 | 1.6 | 27.9578
94 | 875 | 176 | 1.6 | 22.49577
94 | 875 | 177 | 1.6 | 26.29422
94 | 875 | 178 | 1.6 | 29.55696
94 | 875 | 179 | 1.6 | 27.08159
94 | 875 | 180 | 1.6 | 27.99671
94 | 875 | 181 | 1.6 | 28.95812
94 | 875 | 182 | 1.6 | 27.52815
94 | 875 | 183 | 1.6 | 26.32484
94 | 875 | 184 | 1.6 | 26.45736
94 | 875 | 185 | 1.6 | 26.97566
94 | 875 | 186 | 1.6 | 28.27673
94 | 875 | 187 | 1.6 | 28.54959
94 | 875 | 188 | 1.6 | 21.40426
94 | 875 | 189 | 1.6 | 21.31907
94 | 875 | 190 | 1.6 | 26.48594
94 | 875 | 191 | 1.6 | 27.05172
94 | 875 | 192 | 1.6 | 27.39426
94 | 875 | 193 | 1.6 | 28.41289
94 | 875 | 194 | 1.6 | 26.55008
94 | 875 | 195 | 1.6 | 25.36144
94 | 875 | 196 | 1.6 | 27.42646
94 | 875 | 197 | 1.6 | 27.11271
94 | 875 | 198 | 1.6 | 26.13382
94 | 875 | 199 | 1.6 | 25.73493
94 | 875 | 200 | 1.6 | 27.52621
94 | 875 | 201 | 1.6 | 27.94312
94 | 875 | 202 | 1.6 | 31.17906
94 | 875 | 203 | 1.6 | 26.40701
94 | 875 | 204 | 1.6 | 26.86714
94 | 875 | 205 | 1.6 | 26.92488
94 | 875 | 206 | 1.6 | 27.21006
94 | 875 | 207 | 1.6 | 27.76413
94 | 875 | 208 | 1.6 | 28.00461
94 | 875 | 209 | 1.6 | 28.30776
94 | 875 | 210 | 1.6 | 27.25674
94 | 875 | 211 | 1.6 | 26.30718
94 | 875 | 212 | 1.6 | 25.44308
94 | 875 | 213 | 1.6 | 29.19121
94 | 875 | 214 | 1.6 | 28.47354
94 | 875 | 215 | 1.6 | 27.48755
94 | 875 | 216 | 1.6 | 27.63621
94 | 875 | 217 | 1.6 | 26.98454
94 | 875 | 218 | 1.6 | 27.84296
94 | 875 | 219 | 1.6 | 26.30841
94 | 875 | 220 | 1.6 | 28.15929
94 | 875 | 221 | 1.6 | 30.4532
94 | 875 | 222 | 1.6 | 28.22294
94 | 875 | 223 | 1.6 | 27.99051
94 | 875 | 224 | 1.6 | 27.70825
94 | 875 | 225 | 1.6 | 28.49922
94 | 875 | 226 | 1.6 | 29.74609
94 | 875 | 227 | 1.6 | 26.46135
94 | 875 | 228 | 1.6 | 26.95674
94 | 875 | 229 | 1.6 | 25.90926
94 | 875 | 230 | 1.6 | 28.10626
94 | 875 | 231 | 1.6 | 31.20566
94 | 875 | 232 | 1.6 | 29.56821
94 | 875 | 233 | 1.6 | 31.24561
94 | 875 | 234 | 1.6 | 29.2266
94 | 875 | 235 | 1.6 | 28.6837
94 | 875 | 236 | 1.6 | 33.10648
94 | 875 | 237 | 1.6 | 28.49139
94 | 875 | 238 | 1.6 | 29.46337
94 | 875 | 239 | 1.6 | 28.83789
94 | 875 | 240 | 1.6 | 28.47314
94 | 875 | 241 | 1.6 | 29.01268
94 | 875 | 242 | 1.6 | 28.45672
94 | 875 | 243 | 1.6 | 23.94057
94 | 875 | 244 | 1.6 | 29.59809
94 | 875 | 245 | 1.6 | 26.5064
94 | 875 | 246 | 1.6 | 30.74484
94 | 875 | 247 | 1.6 | 29.00512
94 | 875 | 248 | 1.6 | 28.86487
94 | 875 | 249 | 1.6 | 29.63777
94 | 875 | 250 | 1.6 | 28.24281
94 | 875 | 251 | 1.6 | 31.19966
94 | 875 | 252 | 1.6 | 28.84301
94 | 875 | 253 | 1.6 | 30.34401
94 | 875 | 254 | 1.6 | 28.33297
94 | 875 | 255 | 1.6 | 27.34166
94 | 875 | 256 | 1.6 | 27.29776
94 | 875 | 257 | 1.6 | 29.11385
94 | 875 | 258 | 1.6 | 28.13437
94 | 875 | 259 | 1.6 | 28.42589
94 | 875 | 260 | 1.6 | 29.44568
94 | 875 | 261 | 1.6 | 29.00447
94 | 875 | 262 | 1.6 | 29.69412
94 | 875 | 263 | 1.6 | 30.0661
94 | 875 | 264 | 1.6 | 25.38414
94 | 875 | 265 | 1.6 | 27.49727
94 | 875 | 266 | 1.6 | 28.91074
94 | 875 | 267 | 1.6 | 29.53158
94 | 875 | 268 | 1.6 | 29.85314
94 | 875 | 269 | 1.6 | 28.24922
94 | 875 | 270 | 1.6 | 26.80542
94 | 875 | 271 | 1.6 | 28.70657
94 | 875 | 272 | 1.6 | 28.55404
94 | 875 | 273 | 1.6 | 28.71117
94 | 875 | 274 | 1.6 | 28.43675
94 | 875 | 275 | 1.6 | 30.29164
94 | 875 | 276 | 1.6 | 30.18141
94 | 875 | 277 | 1.6 | 26.89999
94 | 875 | 278 | 1.6 | 32.14121
94 | 875 | 279 | 1.6 | 29.07178
94 | 875 | 280 | 1.6 | 32.83149
94 | 875 | 281 | 1.6 | 27.92356
94 | 875 | 282 | 1.6 | 30.36663
94 | 875 | 283 | 1.6 | 28.25744
94 | 875 | 284 | 1.6 | 28.38569
94 | 875 | 285 | 1.6 | 27.9193
94 | 875 | 286 | 1.6 | 29.17383
94 | 875 | 287 | 1.6 | 29.48497
94 | 875 | 288 | 1.6 | 28.30212
94 | 875 | 289 | 1.6 | 26.91622
94 | 875 | 290 | 1.6 | 29.50497
94 | 875 | 291 | 1.6 | 28.04299
94 | 875 | 292 | 1.6 | 26.33117
94 | 875 | 293 | 1.6 | 24.68913
94 | 875 | 294 | 1.6 | 28.85169
94 | 875 | 295 | 1.6 | 28.14436
94 | 875 | 296 | 1.6 | 27.3987
94 | 875 | 297 | 1.6 | 26.04063
94 | 875 | 298 | 1.6 | 33.41699
94 | 875 | 299 | 1.6 | 27.38875
94 | 875 | 300 | 1.6 | 32.60275
94 | 875 | 301 | 1.6 | 29.88751
94 | 875 | 302 | 1.6 | 28.90108
94 | 875 | 303 | 1.6 | 28.6037
94 | 875 | 304 | 1.6 | 28.00341
94 | 875 | 305 | 1.6 | 29.13511
94 | 875 | 306 | 1.6 | 24.94802
94 | 875 | 307 | 1.6 | 30.35702
94 | 875 | 308 | 1.6 | 30.54947
94 | 875 | 309 | 1.6 | 29.76513
94 | 875 | 310 | 1.6 | 28.7322
94 | 875 | 311 | 1.6 | 29.03674
94 | 875 | 312 | 1.6 | 29.71078
94 | 875 | 313 | 1.6 | 31.09065
94 | 875 | 314 | 1.6 | 28.83204
94 | 875 | 315 | 1.6 | 28.24316
94 | 875 | 316 | 1.6 | 28.22121
94 | 875 | 317 | 1.6 | 29.39806
94 | 875 | 318 | 1.6 | 28.63009
94 | 875 | 319 | 1.6 | 27.65105
94 | 875 | 320 | 1.6 | 26.20022
94 | 875 | 321 | 1.6 | 29.21846
94 | 875 | 322 | 1.6 | 28.23624
94 | 875 | 323 | 1.6 | 26.4864
94 | 875 | 324 | 1.6 | 29.12729
94 | 875 | 325 | 1.6 | 31.49442
94 | 875 | 326 | 1.6 | 30.02617
94 | 875 | 327 | 1.6 | 30.87348
94 | 875 | 328 | 1.6 | 27.4507
94 | 875 | 329 | 1.6 | 29.91853
94 | 875 | 330 | 1.6 | 28.85156
94 | 875 | 331 | 1.6 | 27.81082
94 | 875 | 332 | 1.6 | 25.73861
94 | 875 | 333 | 1.6 | 26.66456
94 | 875 | 334 | 1.6 | 28.29184
94 | 875 | 335 | 1.6 | 27.73308
94 | 875 | 336 | 1.6 | 23.71455
94 | 875 | 337 | 1.6 | 28.4833
94 | 875 | 338 | 1.6 | 27.74626
94 | 875 | 339 | 1.6 | 29.92097
94 | 875 | 340 | 1.6 | 29.65709
94 | 875 | 341 | 1.6 | 24.926
94 | 875 | 342 | 1.6 | 26.02695
94 | 875 | 343 | 1.6 | 31.08114
94 | 875 | 344 | 1.6 | 30.51453
94 | 875 | 345 | 1.6 | 29.9139
94 | 875 | 346 | 1.6 | 26.75879
94 | 875 | 347 | 1.6 | 31.33024
94 | 875 | 348 | 1.6 | 25.85008
94 | 875 | 349 | 1.6 | 27.60371
94 | 875 | 350 | 1.6 | 27.80152
94 | 875 | 351 | 1.6 | 29.36661
94 | 875 | 352 | 1.6 | 28.54799
94 | 875 | 353 | 1.6 | 29.92495
94 | 875 | 354 | 1.6 | 30.2823
94 | 875 | 355 | 1.6 | 30.02777
94 | 875 | 356 | 1.6 | 29.55412
94 | 875 | 357 | 1.6 | 29.45909
94 | 875 | 358 | 1.6 | 30.88546
94 | 875 | 359 | 1.6 | 29.56841
94 | 875 | 360 | 1.6 | 29.09693
94 | 875 | 361 | 1.6 | 27.77709
94 | 875 | 362 | 1.6 | 28.90981
94 | 875 | 363 | 1.6 | 29.84733
94 | 875 | 364 | 1.6 | 28.84373
94 | 875 | 365 | 1.6 | 29.85458
94 | 875 | 366 | 1.6 | 30.91415
94 | 875 | 367 | 1.6 | 29.72372
94 | 875 | 368 | 1.6 | 28.17058
94 | 875 | 369 | 1.6 | 28.63919
94 | 875 | 370 | 1.6 | 29.75005
94 | 875 | 371 | 1.6 | 28.92608
94 | 875 | 372 | 1.6 | 26.44965
94 | 875 | 373 | 1.6 | 31.77665
94 | 875 | 374 | 1.6 | 31.45104
94 | 875 | 375 | 1.6 | 34.22056
94 | 875 | 376 | 1.6 | 26.31835
94 | 875 | 377 | 1.6 | 28.04281
94 | 875 | 378 | 1.6 | 29.09698
94 | 875 | 379 | 1.6 | 31.20414
94 | 875 | 380 | 1.6 | 28.97727
94 | 875 | 381 | 1.6 | 29.37356
94 | 875 | 382 | 1.6 | 28.48946
94 | 875 | 383 | 1.6 | 23.27926
94 | 875 | 384 | 1.6 | 30.74822
94 | 875 | 385 | 1.6 | 31.80803
94 | 875 | 386 | 1.6 | 30.21205
94 | 875 | 387 | 1.6 | 29.58228
94 | 875 | 388 | 1.6 | 31.20132
94 | 875 | 389 | 1.6 | 26.32285
94 | 875 | 390 | 1.6 | 30.65644
94 | 875 | 391 | 1.6 | 30.62844
94 | 875 | 392 | 1.6 | 32.23018
94 | 875 | 393 | 1.6 | 29.77124
94 | 875 | 394 | 1.6 | 30.5873
94 | 875 | 395 | 1.6 | 29.24164
94 | 875 | 396 | 1.6 | 28.55956
94 | 875 | 397 | 1.6 | 26.72245
94 | 875 | 398 | 1.6 | 28.90038
94 | 875 | 399 | 1.6 | 30.28349
94 | 875 | 400 | 1.6 | 28.8064
94 | 875 | 401 | 1.6 | 27.90561
94 | 875 | 402 | 1.6 | 27.52696
94 | 875 | 403 | 1.6 | 29.71826
94 | 875 | 404 | 1.6 | 30.00865
94 | 875 | 405 | 1.6 | 31.26551
94 | 875 | 406 | 1.6 | 28.88762
94 | 875 | 407 | 1.6 | 28.58492
94 | 875 | 408 | 1.6 | 30.07515
94 | 875 | 409 | 1.6 | 29.76021
94 | 875 | 410 | 1.6 | 29.79418
94 | 875 | 411 | 1.6 | 30.50541
94 | 875 | 412 | 1.6 | 29.00519
94 | 875 | 413 | 1.6 | 27.23867
94 | 875 | 414 | 1.6 | 28.81568
94 | 875 | 415 | 1.6 | 30.32618
94 | 875 | 416 | 1.6 | 32.56148
94 | 875 | 417 | 1.6 | 29.80466
94 | 875 | 418 | 1.6 | 29.64089
94 | 875 | 419 | 1.6 | 31.94767
94 | 875 | 420 | 1.6 | 29.66216
94 | 875 | 421 | 1.6 | 27.63063
94 | 875 | 422 | 1.6 | 31.1455
94 | 875 | 423 | 1.6 | 31.02724
94 | 875 | 424 | 1.6 | 34.07744
94 | 875 | 425 | 1.6 | 27.68796
94 | 875 | 426 | 1.6 | 28.29682
94 | 875 | 427 | 1.6 | 28.56679
94 | 875 | 428 | 1.6 | 29.72981
94 | 875 | 429 | 1.6 | 31.35664
94 | 875 | 430 | 1.6 | 29.10395
94 | 875 | 431 | 1.6 | 25.62799
94 | 875 | 432 | 1.6 | 31.33804
94 | 875 | 433 | 1.6 | 29.5566
94 | 875 | 434 | 1.6 | 27.71914
94 | 875 | 435 | 1.6 | 27.68038
94 | 875 | 436 | 1.6 | 28.63852
94 | 875 | 437 | 1.6 | 29.92684
94 | 875 | 438 | 1.6 | 29.37954
94 | 875 | 439 | 1.6 | 29.31854
94 | 875 | 440 | 1.6 | 29.66853
94 | 875 | 441 | 1.6 | 27.45556
94 | 875 | 442 | 1.6 | 28.57348
94 | 875 | 443 | 1.6 | 29.4179
94 | 875 | 444 | 1.6 | 28.5532
94 | 875 | 445 | 1.6 | 32.2283
94 | 875 | 446 | 1.6 | 27.12252
94 | 875 | 447 | 1.6 | 28.45187
94 | 875 | 448 | 1.6 | 27.23658
94 | 875 | 449 | 1.6 | 33.62326
94 | 875 | 450 | 1.6 | 29.30295
94 | 875 | 451 | 1.6 | 29.18659
94 | 875 | 452 | 1.6 | 28.43547
94 | 875 | 453 | 1.6 | 32.2846
94 | 875 | 454 | 1.6 | 29.67383
94 | 875 | 455 | 1.6 | 28.93144
94 | 875 | 456 | 1.6 | 27.23025
94 | 875 | 457 | 1.6 | 30.62327
94 | 875 | 458 | 1.6 | 29.26742
94 | 875 | 459 | 1.6 | 30.48135
94 | 875 | 460 | 1.6 | 28.05737
94 | 875 | 461 | 1.6 | 30.07189
94 | 875 | 462 | 1.6 | 28.91938
94 | 875 | 463 | 1.6 | 29.90429
94 | 875 | 464 | 1.6 | 32.30413
94 | 875 | 465 | 1.6 | 29.58299
94 | 875 | 466 | 1.6 | 29.13905
94 | 875 | 467 | 1.6 | 31.15347
94 | 875 | 468 | 1.6 | 27.98778
94 | 875 | 469 | 1.6 | 27.75344
94 | 875 | 470 | 1.6 | 30.25003
94 | 875 | 471 | 1.6 | 23.68662
94 | 875 | 472 | 1.6 | 24.4137
94 | 875 | 473 | 1.6 | 28.28818
94 | 875 | 474 | 1.6 | 30.01956
94 | 875 | 475 | 1.6 | 28.47696
94 | 875 | 476 | 1.6 | 30.79957
94 | 875 | 477 | 1.6 | 27.70763
94 | 875 | 478 | 1.6 | 30.11742
94 | 875 | 479 | 1.6 | 27.90849
94 | 875 | 480 | 1.6 | 30.69742
94 | 875 | 481 | 1.6 | 29.62221
94 | 875 | 482 | 1.6 | 28.90539
94 | 875 | 483 | 1.6 | 29.63179
94 | 875 | 484 | 1.6 | 31.40593
94 | 875 | 485 | 1.6 | 29.45086
94 | 875 | 486 | 1.6 | 29.44283
94 | 875 | 487 | 1.6 | 30.11349
94 | 875 | 488 | 1.6 | 32.58029
94 | 875 | 489 | 1.6 | 29.58705
94 | 875 | 490 | 1.6 | 27.55057
94 | 875 | 491 | 1.6 | 28.68618
94 | 875 | 492 | 1.6 | 31.16589
94 | 875 | 493 | 1.6 | 28.27931
94 | 875 | 494 | 1.6 | 31.32791
94 | 875 | 495 | 1.6 | 30.45093
94 | 875 | 496 | 1.6 | 29.68704
94 | 875 | 497 | 1.6 | 29.97166
94 | 875 | 498 | 1.6 | 25.97729
94 | 875 | 499 | 1.6 | 29.67164
94 | 875 | 500 | 1.6 | 31.55364
94 | 875 | 501 | 1.6 | 27.12917
94 | 875 | 502 | 1.6 | 28.00724
94 | 875 | 503 | 1.6 | 28.06949
94 | 875 | 504 | 1.6 | 27.90277
94 | 875 | 505 | 1.6 | 28.33624
94 | 875 | 506 | 1.6 | 27.49853
94 | 875 | 507 | 1.6 | 28.71538
94 | 875 | 508 | 1.6 | 29.47476
94 | 875 | 509 | 1.6 | 26.10145
94 | 875 | 510 | 1.6 | 27.26221
94 | 875 | 511 | 1.6 | 29.83421
94 | 875 | 512 | 1.6 | 33.21505
94 | 875 | 513 | 1.6 | 29.31613
94 | 875 | 514 | 1.6 | 30.07076
94 | 875 | 515 | 1.6 | 28.3329
94 | 875 | 516 | 1.6 | 29.51258
94 | 875 | 517 | 1.6 | 28.34673
94 | 875 | 518 | 1.6 | 29.78644
94 | 875 | 519 | 1.6 | 28.84808
94 | 875 | 520 | 1.6 | 29.26099
94 | 875 | 521 | 1.6 | 29.3421
94 | 875 | 522 | 1.6 | 28.92802
94 | 875 | 523 | 1.6 | 29.68353
94 | 875 | 524 | 1.6 | 29.6833
94 | 875 | 525 | 1.6 | 28.59294
94 | 875 | 526 | 1.6 | 29.89992
94 | 875 | 527 | 1.6 | 28.70815
94 | 875 | 528 | 1.6 | 28.89893
94 | 875 | 529 | 1.6 | 29.97972
94 | 875 | 530 | 1.6 | 30.15631
94 | 875 | 531 | 1.6 | 29.89085
94 | 875 | 532 | 1.6 | 34.91722
94 | 875 | 533 | 1.6 | 30.25329
94 | 875 | 534 | 1.6 | 28.14465
94 | 875 | 535 | 1.6 | 28.84894
94 | 875 | 536 | 1.6 | 30.301
94 | 875 | 537 | 1.6 | 31.11773
94 | 875 | 538 | 1.6 | 31.85157
94 | 875 | 539 | 1.6 | 29.18204
94 | 875 | 540 | 1.6 | 29.57038
94 | 875 | 541 | 1.6 | 28.28373
94 | 875 | 542 | 1.6 | 29.38304
94 | 875 | 543 | 1.6 | 29.78794
94 | 875 | 544 | 1.6 | 30.59708
94 | 875 | 545 | 1.6 | 29.33283
94 | 875 | 546 | 1.6 | 28.74081
94 | 875 | 547 | 1.6 | 27.08011
94 | 875 | 548 | 1.6 | 30.64623
94 | 875 | 549 | 1.6 | 29.64367
94 | 875 | 550 | 1.6 | 29.3496
94 | 875 | 551 | 1.6 | 30.04382
94 | 875 | 552 | 1.6 | 28.60794
94 | 875 | 553 | 1.6 | 27.50484
94 | 875 | 554 | 1.6 | 30.02662
94 | 875 | 555 | 1.6 | 27.6169
94 | 875 | 556 | 1.6 | 29.77352
94 | 875 | 557 | 1.6 | 27.48476
94 | 875 | 558 | 1.6 | 29.32765
94 | 875 | 559 | 1.6 | 29.91131
94 | 875 | 560 | 1.6 | 30.31301
94 | 875 | 561 | 1.6 | 23.93388
94 | 875 | 562 | 1.6 | 26.44581
94 | 875 | 563 | 1.6 | 28.41082
94 | 875 | 564 | 1.6 | 29.32077
94 | 875 | 565 | 1.6 | 27.86645
94 | 875 | 566 | 1.6 | 30.7088
94 | 875 | 567 | 1.6 | 29.62864
94 | 875 | 568 | 1.6 | 29.79728
94 | 875 | 569 | 1.6 | 25.96465
94 | 875 | 570 | 1.6 | 29.89034
94 | 875 | 571 | 1.6 | 26.44095
94 | 875 | 572 | 1.6 | 31.5357
94 | 875 | 573 | 1.6 | 29.44963
94 | 875 | 574 | 1.6 | 29.59771
94 | 875 | 575 | 1.6 | 31.32766
94 | 875 | 576 | 1.6 | 30.35309
94 | 875 | 577 | 1.6 | 30.90039
94 | 875 | 578 | 1.6 | 32.54136
94 | 875 | 579 | 1.6 | 31.33505
94 | 875 | 580 | 1.6 | 29.8065
94 | 875 | 581 | 1.6 | 28.79705
94 | 875 | 582 | 1.6 | 27.12672
94 | 875 | 583 | 1.6 | 30.29069
94 | 875 | 584 | 1.6 | 33.30318
94 | 875 | 585 | 1.6 | 26.25759
94 | 875 | 586 | 1.6 | 30.95749
94 | 875 | 587 | 1.6 | 27.54382
94 | 875 | 588 | 1.6 | 29.70306
94 | 875 | 589 | 1.6 | 35.02652
94 | 875 | 590 | 1.6 | 28.45045
94 | 875 | 591 | 1.6 | 29.22869
94 | 875 | 592 | 1.6 | 30.67158
94 | 875 | 593 | 1.6 | 28.73543
94 | 875 | 594 | 1.6 | 28.96915
94 | 875 | 595 | 1.6 | 28.27402
94 | 875 | 596 | 1.6 | 29.87139
94 | 875 | 597 | 1.6 | 27.35587
94 | 875 | 598 | 1.6 | 29.97564
94 | 875 | 599 | 1.6 | 29.4203
94 | 875 | 600 | 1.6 | 28.27266
94 | 875 | 601 | 1.6 | 29.0907
94 | 875 | 602 | 1.6 | 29.53827
94 | 875 | 603 | 1.6 | 29.55383
94 | 875 | 604 | 1.6 | 33.55755
94 | 875 | 605 | 1.6 | 27.29882
94 | 875 | 606 | 1.6 | 30.28862
94 | 875 | 607 | 1.6 | 28.95759
94 | 875 | 608 | 1.6 | 30.50519
94 | 875 | 609 | 1.6 | 26.4502
94 | 875 | 610 | 1.6 | 29.66743
94 | 875 | 611 | 1.6 | 29.83201
94 | 875 | 612 | 1.6 | 28.13324
94 | 875 | 613 | 1.6 | 29.78231
94 | 875 | 614 | 1.6 | 29.96174
94 | 875 | 615 | 1.6 | 30.84507
94 | 875 | 616 | 1.6 | 24.12641
94 | 875 | 617 | 1.6 | 32.68196
94 | 875 | 618 | 1.6 | 31.15806
94 | 875 | 619 | 1.6 | 27.86671
94 | 875 | 620 | 1.6 | 29.48715
94 | 875 | 621 | 1.6 | 23.19098
94 | 875 | 622 | 1.6 | 25.36253
94 | 875 | 623 | 1.6 | 29.25025
94 | 875 | 624 | 1.6 | 28.55848
94 | 875 | 625 | 1.6 | 28.99747
94 | 875 | 626 | 1.6 | 29.6616
94 | 875 | 627 | 1.6 | 25.32678
94 | 875 | 628 | 1.6 | 25.93937
94 | 875 | 629 | 1.6 | 29.54582
94 | 875 | 630 | 1.6 | 28.50597
94 | 875 | 631 | 1.6 | 30.20198
94 | 875 | 632 | 1.6 | 27.10875
94 | 875 | 633 | 1.6 | 28.30145
94 | 875 | 634 | 1.6 | 29.48018
94 | 875 | 635 | 1.6 | 30.93457
94 | 875 | 636 | 1.6 | 27.11735
94 | 875 | 637 | 1.6 | 32.86951
94 | 875 | 638 | 1.6 | 30.63219
94 | 875 | 639 | 1.6 | 29.76666
94 | 875 | 640 | 1.6 | 29.00153
94 | 875 | 641 | 1.6 | 29.55252
94 | 875 | 642 | 1.6 | 28.22813
94 | 875 | 643 | 1.6 | 28.85561
94 | 875 | 644 | 1.6 | 29.0377
94 | 875 | 645 | 1.6 | 29.19397
94 | 875 | 646 | 1.6 | 26.37914
94 | 875 | 647 | 1.6 | 29.16748
94 | 875 | 648 | 1.6 | 29.46288
94 | 875 | 649 | 1.6 | 30.89908
94 | 875 | 650 | 1.6 | 28.71901
94 | 875 | 651 | 1.6 | 30.3475
94 | 875 | 652 | 1.6 | 33.56638
94 | 875 | 653 | 1.6 | 30.66212
94 | 875 | 654 | 1.6 | 34.5532
94 | 875 | 655 | 1.6 | 29.03151
94 | 875 | 656 | 1.6 | 29.09839
94 | 875 | 657 | 1.6 | 27.90306
94 | 875 | 658 | 1.6 | 32.24558
94 | 875 | 659 | 1.6 | 30.54435
94 | 875 | 660 | 1.6 | 28.38374
94 | 875 | 661 | 1.6 | 29.08458
94 | 875 | 662 | 1.6 | 30.07918
94 | 875 | 663 | 1.6 | 29.3629
94 | 875 | 664 | 1.6 | 28.27296
94 | 875 | 665 | 1.6 | 28.34553
94 | 875 | 666 | 1.6 | 29.30046
94 | 875 | 667 | 1.6 | 30.07073
94 | 875 | 668 | 1.6 | 29.50845
94 | 875 | 669 | 1.6 | 27.40828
94 | 875 | 670 | 1.6 | 28.78493
94 | 875 | 671 | 1.6 | 29.45427
94 | 875 | 672 | 1.6 | 29.08717
94 | 875 | 673 | 1.6 | 29.96646
94 | 875 | 674 | 1.6 | 29.98132
94 | 875 | 675 | 1.6 | 28.12518
94 | 875 | 676 | 1.6 | 29.63776
94 | 875 | 677 | 1.6 | 29.33515
94 | 875 | 678 | 1.6 | 31.6035
94 | 875 | 679 | 1.6 | 22.14214
94 | 875 | 680 | 1.6 | 28.59524
94 | 875 | 681 | 1.6 | 29.63824
94 | 875 | 682 | 1.6 | 30.36974
94 | 875 | 683 | 1.6 | 29.29738
94 | 875 | 684 | 1.6 | 26.79404
94 | 875 | 685 | 1.6 | 22.6088
94 | 875 | 686 | 1.6 | 32.23012
94 | 875 | 687 | 1.6 | 30.70137
94 | 875 | 688 | 1.6 | 29.06624
94 | 875 | 689 | 1.6 | 27.4476
94 | 875 | 690 | 1.6 | 33.22591
94 | 875 | 691 | 1.6 | 29.47304
94 | 875 | 692 | 1.6 | 30.09211
94 | 875 | 693 | 1.6 | 28.72236
94 | 875 | 694 | 1.6 | 30.95603
94 | 875 | 695 | 1.6 | 28.45845
94 | 875 | 696 | 1.6 | 29.81271
94 | 875 | 697 | 1.6 | 29.3288
94 | 875 | 698 | 1.6 | 29.33717
94 | 875 | 699 | 1.6 | 29.37771
94 | 875 | 700 | 1.6 | 30.65657
94 | 875 | 701 | 1.6 | 28.85261
94 | 875 | 702 | 1.6 | 30.55488
94 | 875 | 703 | 1.6 | 28.94867
94 | 875 | 704 | 1.6 | 29.69787
94 | 875 | 705 | 1.6 | 26.88065
94 | 875 | 706 | 1.6 | 29.84591
94 | 875 | 707 | 1.6 | 29.49444
94 | 875 | 708 | 1.6 | 29.82813
94 | 875 | 709 | 1.6 | 28.90407
94 | 875 | 710 | 1.6 | 30.82344
94 | 875 | 711 | 1.6 | 31.73316
94 | 875 | 712 | 1.6 | 33.00483
94 | 875 | 713 | 1.6 | 29.89646
94 | 875 | 714 | 1.6 | 29.63863
94 | 875 | 715 | 1.6 | 30.19222
94 | 875 | 716 | 1.6 | 29.43711
94 | 875 | 717 | 1.6 | 29.49442
94 | 875 | 718 | 1.6 | 29.37954
94 | 875 | 719 | 1.6 | 28.93019
94 | 875 | 720 | 1.6 | 30.33451
94 | 875 | 721 | 1.6 | 28.84151
94 | 875 | 722 | 1.6 | 29.24444
94 | 875 | 723 | 1.6 | 29.43679
94 | 875 | 724 | 1.6 | 29.2317
94 | 875 | 725 | 1.6 | 29.60652
94 | 875 | 726 | 1.6 | 29.99506
94 | 875 | 727 | 1.6 | 29.82972
94 | 875 | 728 | 1.6 | 30.22852
94 | 875 | 729 | 1.6 | 29.56008
94 | 875 | 730 | 1.6 | 25.63983
94 | 875 | 731 | 1.6 | 28.81921
94 | 875 | 732 | 1.6 | 28.97687
94 | 875 | 733 | 1.6 | 27.59265
94 | 875 | 734 | 1.6 | 30.19571
94 | 875 | 735 | 1.6 | 31.53276
94 | 875 | 736 | 1.6 | 30.06617
94 | 875 | 737 | 1.6 | 29.1991
94 | 875 | 738 | 1.6 | 28.68582
94 | 875 | 739 | 1.6 | 30.40701
94 | 875 | 740 | 1.6 | 31.11953
94 | 875 | 741 | 1.6 | 30.01645
94 | 875 | 742 | 1.6 | 30.15269
94 | 875 | 743 | 1.6 | 29.62855
94 | 875 | 744 | 1.6 | 30.44033
94 | 875 | 745 | 1.6 | 29.68133
94 | 875 | 746 | 1.6 | 31.16346
94 | 875 | 747 | 1.6 | 28.90828
94 | 875 | 748 | 1.6 | 28.76375
94 | 875 | 749 | 1.6 | 31.33173
94 | 875 | 750 | 1.6 | 29.78056
94 | 875 | 751 | 1.6 | 29.49547
94 | 875 | 752 | 1.6 | 30.61763
94 | 875 | 753 | 1.6 | 31.74703
94 | 875 | 754 | 1.6 | 30.96969
94 | 875 | 755 | 1.6 | 29.46497
94 | 875 | 756 | 1.6 | 30.3543
94 | 875 | 757 | 1.6 | 29.30814
94 | 875 | 758 | 1.6 | 32.03253
94 | 875 | 759 | 1.6 | 28.32767
94 | 875 | 760 | 1.6 | 28.79187
94 | 875 | 761 | 1.6 | 28.68887
94 | 875 | 762 | 1.6 | 29.43266
94 | 875 | 763 | 1.6 | 29.4061
94 | 875 | 764 | 1.6 | 29.12537
94 | 875 | 765 | 1.6 | 32.78458
94 | 875 | 766 | 1.6 | 29.06811
94 | 875 | 767 | 1.6 | 29.00653
94 | 875 | 768 | 1.6 | 30.07396
94 | 875 | 769 | 1.6 | 30.07075
94 | 875 | 770 | 1.6 | 30.37723
94 | 875 | 771 | 1.6 | 29.13461
94 | 875 | 772 | 1.6 | 26.27208
94 | 875 | 773 | 1.6 | 29.81734
94 | 875 | 774 | 1.6 | 30.21952
94 | 875 | 775 | 1.6 | 33.57868
94 | 875 | 776 | 1.6 | 29.00695
94 | 875 | 777 | 1.6 | 28.40524
94 | 875 | 778 | 1.6 | 29.86555
94 | 875 | 779 | 1.6 | 30.61465
94 | 875 | 780 | 1.6 | 29.16766
94 | 875 | 781 | 1.6 | 29.07107
94 | 875 | 782 | 1.6 | 28.41444
94 | 875 | 783 | 1.6 | 29.10569
94 | 875 | 784 | 1.6 | 31.32837
94 | 875 | 785 | 1.6 | 30.06597
94 | 875 | 786 | 1.6 | 30.78155
94 | 875 | 787 | 1.6 | 29.50571
94 | 875 | 788 | 1.6 | 26.86211
94 | 875 | 789 | 1.6 | 29.54311
94 | 875 | 790 | 1.6 | 29.88145
94 | 875 | 791 | 1.6 | 28.17231
94 | 875 | 792 | 1.6 | 27.84063
94 | 875 | 793 | 1.6 | 29.32924
94 | 875 | 794 | 1.6 | 31.4184
94 | 875 | 795 | 1.6 | 28.35957
94 | 875 | 796 | 1.6 | 28.9756
94 | 875 | 797 | 1.6 | 29.18051
94 | 875 | 798 | 1.6 | 27.26357
94 | 875 | 799 | 1.6 | 28.59047
94 | 875 | 800 | 1.6 | 30.74197
94 | 875 | 801 | 1.6 | 27.85366
94 | 875 | 802 | 1.6 | 28.91932
94 | 875 | 803 | 1.6 | 27.92947
94 | 875 | 804 | 1.6 | 30.42374
94 | 875 | 805 | 1.6 | 31.6719
94 | 875 | 806 | 1.6 | 29.21069
94 | 875 | 807 | 1.6 | 30.28594
94 | 875 | 808 | 1.6 | 30.16624
94 | 875 | 809 | 1.6 | 29.13356
94 | 875 | 810 | 1.6 | 33.73888
94 | 875 | 811 | 1.6 | 29.11734
94 | 875 | 812 | 1.6 | 24.71845
94 | 875 | 813 | 1.6 | 26.62905
94 | 875 | 814 | 1.6 | 31.04841
94 | 875 | 815 | 1.6 | 29.35844
94 | 875 | 816 | 1.6 | 30.25031
94 | 875 | 817 | 1.6 | 28.97658
94 | 875 | 818 | 1.6 | 28.63984
94 | 875 | 819 | 1.6 | 30.09332
94 | 875 | 820 | 1.6 | 24.86227
94 | 875 | 821 | 1.6 | 27.41356
94 | 875 | 822 | 1.6 | 28.26802
94 | 875 | 823 | 1.6 | 28.08826
94 | 875 | 824 | 1.6 | 29.44613
94 | 875 | 825 | 1.6 | 29.17015
94 | 875 | 826 | 1.6 | 27.80613
94 | 875 | 827 | 1.6 | 31.30991
94 | 875 | 828 | 1.6 | 30.42773
94 | 875 | 829 | 1.6 | 29.36044
94 | 875 | 830 | 1.6 | 29.77786
94 | 875 | 831 | 1.6 | 28.9832
94 | 875 | 832 | 1.6 | 31.88605
94 | 875 | 833 | 1.6 | 31.11329
94 | 875 | 834 | 1.6 | 29.23475
94 | 875 | 835 | 1.6 | 29.52539
94 | 875 | 836 | 1.6 | 28.01546
94 | 875 | 837 | 1.6 | 28.24144
94 | 875 | 838 | 1.6 | 30.69338
94 | 875 | 839 | 1.6 | 28.4568
94 | 875 | 840 | 1.6 | 29.94872
94 | 875 | 841 | 1.6 | 26.86181
94 | 875 | 842 | 1.6 | 29.36361
94 | 875 | 843 | 1.6 | 29.58641
94 | 875 | 844 | 1.6 | 29.42445
94 | 875 | 845 | 1.6 | 30.18021
94 | 875 | 846 | 1.6 | 29.53674
94 | 875 | 847 | 1.6 | 29.7807
94 | 875 | 848 | 1.6 | 30.34336
94 | 875 | 849 | 1.6 | 30.85381
94 | 875 | 850 | 1.6 | 31.60023
94 | 875 | 851 | 1.6 | 29.80489
94 | 875 | 852 | 1.6 | 30.78902
94 | 875 | 853 | 1.6 | 30.28098
94 | 875 | 854 | 1.6 | 30.04685
94 | 875 | 855 | 1.6 | 29.56823
94 | 875 | 856 | 1.6 | 27.04025
94 | 875 | 857 | 1.6 | 26.73943
94 | 875 | 858 | 1.6 | 29.26213
94 | 875 | 859 | 1.6 | 27.68274
94 | 875 | 860 | 1.6 | 30.54297
94 | 875 | 861 | 1.6 | 27.9588
94 | 875 | 862 | 1.6 | 28.74245
94 | 875 | 863 | 1.6 | 29.224
94 | 875 | 864 | 1.6 | 29.76463
94 | 875 | 865 | 1.6 | 29.35654
94 | 875 | 866 | 1.6 | 30.59409
94 | 875 | 867 | 1.6 | 28.68125
94 | 875 | 868 | 1.6 | 29.14181
94 | 875 | 869 | 1.6 | 28.2825
94 | 875 | 870 | 1.6 | 28.59498
94 | 875 | 871 | 1.6 | 32.62877
94 | 875 | 872 | 1.6 | 29.60288
94 | 875 | 873 | 1.6 | 28.05606
94 | 875 | 874 | 1.6 | 29.44788
94 | 875 | 875 | 1.6 | 29.24814
94 | 875 | 876 | 1.6 | 25.81382
94 | 875 | 877 | 1.6 | 29.48204
94 | 875 | 878 | 1.6 | 32.31685
94 | 875 | 879 | 1.6 | 29.49146
94 | 875 | 880 | 1.6 | 29.51778
94 | 875 | 881 | 1.6 | 28.73247
94 | 875 | 882 | 1.6 | 28.84838
94 | 875 | 883 | 1.6 | 29.3424
94 | 875 | 884 | 1.6 | 29.50332
94 | 875 | 885 | 1.6 | 30.6993
94 | 875 | 886 | 1.6 | 27.73707
94 | 875 | 887 | 1.6 | 28.67694
94 | 875 | 888 | 1.6 | 27.90738
94 | 875 | 889 | 1.6 | 29.86838
94 | 875 | 890 | 1.6 | 29.28127
94 | 875 | 891 | 1.6 | 29.26709
94 | 875 | 892 | 1.6 | 28.88601
94 | 875 | 893 | 1.6 | 30.86636
94 | 875 | 894 | 1.6 | 29.13521
94 | 875 | 895 | 1.6 | 29.33772
94 | 875 | 896 | 1.6 | 30.39256
94 | 875 | 897 | 1.6 | 30.21715
94 | 875 | 898 | 1.6 | 27.60092
94 | 875 | 899 | 1.6 | 30.82537
94 | 875 | 900 | 1.6 | 27.07424
94 | 875 | 901 | 1.6 | 29.06428
94 | 875 | 902 | 1.6 | 27.70637
94 | 875 | 903 | 1.6 | 27.16685
94 | 875 | 904 | 1.6 | 29.75308
94 | 875 | 905 | 1.6 | 32.16745
94 | 875 | 906 | 1.6 | 27.78331
94 | 875 | 907 | 1.6 | 30.03804
94 | 875 | 908 | 1.6 | 29.6986
94 | 875 | 909 | 1.6 | 29.43293
94 | 875 | 910 | 1.6 | 28.06212
94 | 875 | 911 | 1.6 | 29.3291
94 | 875 | 912 | 1.6 | 27.13609
94 | 875 | 913 | 1.6 | 30.58235
94 | 875 | 914 | 1.6 | 29.06489
94 | 875 | 915 | 1.6 | 29.37848
94 | 875 | 916 | 1.6 | 31.48469
94 | 875 | 917 | 1.6 | 29.39664
94 | 875 | 918 | 1.6 | 29.35715
94 | 875 | 919 | 1.6 | 29.33718
94 | 875 | 920 | 1.6 | 27.44882
94 | 875 | 921 | 1.6 | 24.76874
94 | 875 | 922 | 1.6 | 29.89768
94 | 875 | 923 | 1.6 | 28.99821
94 | 875 | 924 | 1.6 | 30.09142
94 | 875 | 925 | 1.6 | 30.1705
94 | 875 | 926 | 1.6 | 25.37576
94 | 875 | 927 | 1.6 | 27.61911
94 | 875 | 928 | 1.6 | 31.15293
94 | 875 | 929 | 1.6 | 29.40793
94 | 875 | 930 | 1.6 | 29.25646
94 | 875 | 931 | 1.6 | 31.09664
94 | 875 | 932 | 1.6 | 28.94836
94 | 875 | 933 | 1.6 | 27.98176
94 | 875 | 934 | 1.6 | 29.20638
94 | 875 | 935 | 1.6 | 29.69522
94 | 875 | 936 | 1.6 | 28.38818
94 | 875 | 937 | 1.6 | 30.56167
94 | 875 | 938 | 1.6 | 30.87959
94 | 875 | 939 | 1.6 | 27.90468
94 | 875 | 940 | 1.6 | 30.53704
94 | 875 | 941 | 1.6 | 28.88285
94 | 875 | 942 | 1.6 | 30.23467
94 | 875 | 943 | 1.6 | 29.00642
94 | 875 | 944 | 1.6 | 29.16726
94 | 875 | 945 | 1.6 | 29.91007
94 | 875 | 946 | 1.6 | 31.15037
94 | 875 | 947 | 1.6 | 30.69577
94 | 875 | 948 | 1.6 | 29.7685
94 | 875 | 949 | 1.6 | 27.81007
94 | 875 | 950 | 1.6 | 28.75863
94 | 875 | 951 | 1.6 | 36.20402
94 | 875 | 952 | 1.6 | 28.67055
94 | 875 | 953 | 1.6 | 33.29017
94 | 875 | 954 | 1.6 | 26.30982
94 | 875 | 955 | 1.6 | 30.41349
94 | 875 | 956 | 1.6 | 27.43284
94 | 875 | 957 | 1.6 | 27.40509
94 | 875 | 958 | 1.6 | 31.42586
94 | 875 | 959 | 1.6 | 30.86999
94 | 875 | 960 | 1.6 | 26.10357
94 | 875 | 961 | 1.6 | 29.33521
94 | 875 | 962 | 1.6 | 30.31278
94 | 875 | 963 | 1.6 | 29.03498
94 | 875 | 964 | 1.6 | 29.33275
94 | 875 | 965 | 1.6 | 28.86602
94 | 875 | 966 | 1.6 | 29.03839
94 | 875 | 967 | 1.6 | 27.9492
94 | 875 | 968 | 1.6 | 26.53469
94 | 875 | 969 | 1.6 | 27.43487
94 | 875 | 970 | 1.6 | 30.52359
94 | 875 | 971 | 1.6 | 27.80262
94 | 875 | 972 | 1.6 | 29.29272
94 | 875 | 973 | 1.6 | 29.11596
94 | 875 | 974 | 1.6 | 29.77362
94 | 875 | 975 | 1.6 | 28.27651
94 | 875 | 976 | 1.6 | 27.89105
94 | 875 | 977 | 1.6 | 26.15121
94 | 875 | 978 | 1.6 | 32.2268
94 | 875 | 979 | 1.6 | 30.25452
94 | 875 | 980 | 1.6 | 29.29197
94 | 875 | 981 | 1.6 | 29.92713
94 | 875 | 982 | 1.6 | 28.701
94 | 875 | 983 | 1.6 | 28.88359
94 | 875 | 984 | 1.6 | 27.00945
94 | 875 | 985 | 1.6 | 30.83356
94 | 875 | 986 | 1.6 | 29.12002
94 | 875 | 987 | 1.6 | 29.62353
94 | 875 | 988 | 1.6 | 28.15618
94 | 875 | 989 | 1.6 | 27.9678
94 | 875 | 990 | 1.6 | 29.67433
94 | 875 | 991 | 1.6 | 29.02618
94 | 875 | 992 | 1.6 | 30.41972
94 | 875 | 993 | 1.6 | 28.6925
94 | 875 | 994 | 1.6 | 28.41186
94 | 875 | 995 | 1.6 | 32.33448
94 | 875 | 996 | 1.6 | 28.48967
94 | 875 | 997 | 1.6 | 28.93701
94 | 875 | 998 | 1.6 | 29.47165
94 | 875 | 999 | 1.6 | 24.9352
94 | 875 | 1000 | 1.6 | 32.20856
94 | 875 | 1001 | 1.6 | 26.57943
94 | 875 | 1002 | 1.6 | 28.86149
94 | 875 | 1003 | 1.6 | 26.48372
94 | 875 | 1004 | 1.6 | 29.5814
94 | 875 | 1005 | 1.6 | 28.98251
94 | 875 | 1006 | 1.6 | 30.41592
94 | 875 | 1007 | 1.6 | 29.79625
94 | 875 | 1008 | 1.6 | 30.62985
94 | 875 | 1009 | 1.6 | 29.00731
94 | 875 | 1010 | 1.6 | 27.24647
94 | 875 | 1011 | 1.6 | 29.7324
94 | 875 | 1012 | 1.6 | 26.52748
94 | 875 | 1013 | 1.6 | 30.78603
94 | 875 | 1014 | 1.6 | 31.16616
94 | 875 | 1015 | 1.6 | 25.82188
94 | 875 | 1016 | 1.6 | 28.44385
94 | 875 | 1017 | 1.6 | 30.10889
94 | 875 | 1018 | 1.6 | 30.62791
94 | 875 | 1019 | 1.6 | 27.05535
94 | 875 | 1020 | 1.6 | 30.76569
94 | 875 | 1021 | 1.6 | 29.46163
94 | 875 | 1022 | 1.6 | 33.28185
94 | 875 | 1023 | 1.6 | 26.95751
94 | 875 | 1024 | 1.6 | 29.22344
94 | 875 | 1025 | 1.6 | 28.83203
94 | 875 | 1026 | 1.6 | 29.98453
94 | 875 | 1027 | 1.6 | 28.85672
94 | 875 | 1028 | 1.6 | 26.87805
94 | 875 | 1029 | 1.6 | 27.04159
94 | 875 | 1030 | 1.6 | 29.05848
94 | 875 | 1031 | 1.6 | 31.52153
94 | 875 | 1032 | 1.6 | 30.05167
94 | 875 | 1033 | 1.6 | 31.83788
94 | 875 | 1034 | 1.6 | 27.5674
94 | 875 | 1035 | 1.6 | 29.88329
94 | 875 | 1036 | 1.6 | 29.22098
94 | 875 | 1037 | 1.6 | 28.72499
94 | 875 | 1038 | 1.6 | 30.89583
94 | 875 | 1039 | 1.6 | 29.4716
94 | 875 | 1040 | 1.6 | 27.02963
94 | 875 | 1041 | 1.6 | 30.0039
94 | 875 | 1042 | 1.6 | 29.72764
94 | 875 | 1043 | 1.6 | 30.47152
94 | 875 | 1044 | 1.6 | 29.90155
94 | 875 | 1045 | 1.6 | 27.63835
94 | 875 | 1046 | 1.6 | 28.42246
94 | 875 | 1047 | 1.6 | 29.71557
94 | 875 | 1048 | 1.6 | 29.86097
94 | 875 | 1049 | 1.6 | 30.399
94 | 875 | 1050 | 1.6 | 30.15237
94 | 875 | 1051 | 1.6 | 29.39411
94 | 875 | 1052 | 1.6 | 28.38501
94 | 875 | 1053 | 1.6 | 30.42442
94 | 875 | 1054 | 1.6 | 28.39213
94 | 875 | 1055 | 1.6 | 28.95445
94 | 875 | 1056 | 1.6 | 35.83088
94 | 875 | 1057 | 1.6 | 30.59835
94 | 875 | 1058 | 1.6 | 27.80348
94 | 875 | 1059 | 1.6 | 30.09034
94 | 875 | 1060 | 1.6 | 29.08627
94 | 875 | 1061 | 1.6 | 30.1555
94 | 875 | 1062 | 1.6 | 28.63459
94 | 875 | 1063 | 1.6 | 28.4361
94 | 875 | 1064 | 1.6 | 29.10177
94 | 875 | 1065 | 1.6 | 29.69529
94 | 875 | 1066 | 1.6 | 26.09259
94 | 875 | 1067 | 1.6 | 30.37358
94 | 875 | 1068 | 1.6 | 29.49971
94 | 875 | 1069 | 1.6 | 29.19604
94 | 875 | 1070 | 1.6 | 29.98891
94 | 875 | 1071 | 1.6 | 28.93393
94 | 875 | 1072 | 1.6 | 22.26912
94 | 875 | 1073 | 1.6 | 27.73021
94 | 875 | 1074 | 1.6 | 28.57603
94 | 875 | 1075 | 1.6 | 29.14344
94 | 875 | 1076 | 1.6 | 30.24709
94 | 875 | 1077 | 1.6 | 29.41721
94 | 875 | 1078 | 1.6 | 27.85867
94 | 875 | 1079 | 1.6 | 29.71646
94 | 875 | 1080 | 1.6 | 29.2516
94 | 875 | 1081 | 1.6 | 28.50388
94 | 875 | 1082 | 1.6 | 29.16467
94 | 875 | 1083 | 1.6 | 29.86342
94 | 875 | 1084 | 1.6 | 28.90101
94 | 875 | 1085 | 1.6 | 29.03316
94 | 875 | 1086 | 1.6 | 30.45025
94 | 875 | 1087 | 1.6 | 29.3305
94 | 875 | 1088 | 1.6 | 26.68299
94 | 875 | 1089 | 1.6 | 32.01384
94 | 875 | 1090 | 1.6 | 26.44096
94 | 875 | 1091 | 1.6 | 29.35995
94 | 875 | 1092 | 1.6 | 28.44677
94 | 875 | 1093 | 1.6 | 27.60315
94 | 875 | 1094 | 1.6 | 32.82999
94 | 875 | 1095 | 1.6 | 28.92944
94 | 875 | 1096 | 1.6 | 28.07292
94 | 875 | 1097 | 1.6 | 27.80571
94 | 875 | 1098 | 1.6 | 28.85339
94 | 875 | 1099 | 1.6 | 31.49076
94 | 875 | 1100 | 1.6 | 31.18431
94 | 875 | 1101 | 1.6 | 27.0539
94 | 875 | 1102 | 1.6 | 28.13061
94 | 875 | 1103 | 1.6 | 30.02794
94 | 875 | 1104 | 1.6 | 26.4937
94 | 875 | 1105 | 1.6 | 29.34563
94 | 875 | 1106 | 1.6 | 30.69779
94 | 875 | 1107 | 1.6 | 28.90968
94 | 875 | 1108 | 1.6 | 30.81305
94 | 875 | 1109 | 1.6 | 29.85696
94 | 875 | 1110 | 1.6 | 31.66145
94 | 875 | 1111 | 1.6 | 29.52913
94 | 875 | 1112 | 1.6 | 30.2112
94 | 875 | 1113 | 1.6 | 29.46739
94 | 875 | 1114 | 1.6 | 34.17482
94 | 875 | 1115 | 1.6 | 30.25674
94 | 875 | 1116 | 1.6 | 27.22825
94 | 875 | 1117 | 1.6 | 28.57918
94 | 875 | 1118 | 1.6 | 34.30746
94 | 875 | 1119 | 1.6 | 30.39438
94 | 875 | 1120 | 1.6 | 28.09658
94 | 875 | 1121 | 1.6 | 30.16346
94 | 875 | 1122 | 1.6 | 29.67389
94 | 875 | 1123 | 1.6 | 24.88861
94 | 875 | 1124 | 1.6 | 32.39582
94 | 875 | 1125 | 1.6 | 27.30148
94 | 875 | 1126 | 1.6 | 25.99202
94 | 875 | 1127 | 1.6 | 29.61398
94 | 875 | 1128 | 1.6 | 29.28123
94 | 875 | 1129 | 1.6 | 31.01637
94 | 875 | 1130 | 1.6 | 28.92132
94 | 875 | 1131 | 1.6 | 26.34566
94 | 875 | 1132 | 1.6 | 28.78666
94 | 875 | 1133 | 1.6 | 31.00114
94 | 875 | 1134 | 1.6 | 30.51509
94 | 875 | 1135 | 1.6 | 25.96796
94 | 875 | 1136 | 1.6 | 29.55232
94 | 875 | 1137 | 1.6 | 31.15129
94 | 875 | 1138 | 1.6 | 27.40525
94 | 875 | 1139 | 1.6 | 28.66394
94 | 875 | 1140 | 1.6 | 26.64632
94 | 875 | 1141 | 1.6 | 26.9115
94 | 875 | 1142 | 1.6 | 31.27979
94 | 875 | 1143 | 1.6 | 26.02826
94 | 875 | 1144 | 1.6 | 32.52272
94 | 875 | 1145 | 1.6 | 27.95613
94 | 875 | 1146 | 1.6 | 29.10903
94 | 875 | 1147 | 1.6 | 36.12414
94 | 875 | 1148 | 1.6 | 30.36664
94 | 875 | 1149 | 1.6 | 34.96803
94 | 875 | 1150 | 1.6 | 29.80348
94 | 875 | 1151 | 1.6 | 29.00492
94 | 875 | 1152 | 1.6 | 31.00894
94 | 875 | 1153 | 1.6 | 28.9899
94 | 875 | 1154 | 1.6 | 28.36018
94 | 875 | 1155 | 1.6 | 32.39061
94 | 875 | 1156 | 1.6 | 24.09369
94 | 875 | 1157 | 1.6 | 30.33696
94 | 875 | 1158 | 1.6 | 29.57566
94 | 875 | 1159 | 1.6 | 29.68911
94 | 875 | 1160 | 1.6 | 29.30616
94 | 875 | 1161 | 1.6 | 29.16425
94 | 875 | 1162 | 1.6 | 26.88768
94 | 875 | 1163 | 1.6 | 30.08319
94 | 875 | 1164 | 1.6 | 27.21768
94 | 875 | 1165 | 1.6 | 29.75212
94 | 875 | 1166 | 1.6 | 30.99211
94 | 875 | 1167 | 1.6 | 30.07761
94 | 875 | 1168 | 1.6 | 29.08228
94 | 875 | 1169 | 1.6 | 29.49886
94 | 875 | 1170 | 1.6 | 30.58012
94 | 875 | 1171 | 1.6 | 29.9754
94 | 875 | 1172 | 1.6 | 27.64654
94 | 875 | 1173 | 1.6 | 28.4142
94 | 875 | 1174 | 1.6 | 31.7415
94 | 875 | 1175 | 1.6 | 28.45217
94 | 875 | 1176 | 1.6 | 26.56002
94 | 875 | 1177 | 1.6 | 27.64388
94 | 875 | 1178 | 1.6 | 29.85938
94 | 875 | 1179 | 1.6 | 33.83776
94 | 875 | 1180 | 1.6 | 30.21661
94 | 875 | 1181 | 1.6 | 30.46259
94 | 875 | 1182 | 1.6 | 27.7614
94 | 875 | 1183 | 1.6 | 29.06332
94 | 875 | 1184 | 1.6 | 29.12299
94 | 875 | 1185 | 1.6 | 29.26195
94 | 875 | 1186 | 1.6 | 24.36285
94 | 875 | 1187 | 1.6 | 26.79499
94 | 875 | 1188 | 1.6 | 32.59436
94 | 875 | 1189 | 1.6 | 29.92665
94 | 875 | 1190 | 1.6 | 27.94318
94 | 875 | 1191 | 1.6 | 30.24541
94 | 875 | 1192 | 1.6 | 29.18067
94 | 875 | 1193 | 1.6 | 28.81612
94 | 875 | 1194 | 1.6 | 31.4472
94 | 875 | 1195 | 1.6 | 26.48853
94 | 875 | 1196 | 1.6 | 30.64375
94 | 875 | 1197 | 1.6 | 28.88339
94 | 875 | 1198 | 1.6 | 29.47213
94 | 875 | 1199 | 1.6 | 28.76932
94 | 875 | 1200 | 1.6 | 29.29995
95 | 875 | 0 | 1.8 | 0
95 | 875 | 1 | 1.8 | 0.4128953
95 | 875 | 2 | 1.8 | 0.7699561
95 | 875 | 3 | 1.8 | 1.131532
95 | 875 | 4 | 1.8 | 1.477162
95 | 875 | 5 | 1.8 | 1.762325
95 | 875 | 6 | 1.8 | 2.110888
95 | 875 | 7 | 1.8 | 2.485089
95 | 875 | 8 | 1.8 | 2.946168
95 | 875 | 9 | 1.8 | 3.275958
95 | 875 | 10 | 1.8 | 3.452664
95 | 875 | 11 | 1.8 | 3.90144
95 | 875 | 12 | 1.8 | 3.918727
95 | 875 | 13 | 1.8 | 4.515047
95 | 875 | 14 | 1.8 | 5.322678
95 | 875 | 15 | 1.8 | 5.20401
95 | 875 | 16 | 1.8 | 5.534682
95 | 875 | 17 | 1.8 | 5.590718
95 | 875 | 18 | 1.8 | 5.382774
95 | 875 | 19 | 1.8 | 5.98824
95 | 875 | 20 | 1.8 | 6.847782
95 | 875 | 21 | 1.8 | 5.794766
95 | 875 | 22 | 1.8 | 7.901342
95 | 875 | 23 | 1.8 | 6.948858
95 | 875 | 24 | 1.8 | 7.938814
95 | 875 | 25 | 1.8 | 8.235532
95 | 875 | 26 | 1.8 | 8.104607
95 | 875 | 27 | 1.8 | 8.225304
95 | 875 | 28 | 1.8 | 8.981185
95 | 875 | 29 | 1.8 | 8.271209
95 | 875 | 30 | 1.8 | 9.390465
95 | 875 | 31 | 1.8 | 10.52476
95 | 875 | 32 | 1.8 | 10.40168
95 | 875 | 33 | 1.8 | 10.93955
95 | 875 | 34 | 1.8 | 10.88105
95 | 875 | 35 | 1.8 | 10.46639
95 | 875 | 36 | 1.8 | 10.36645
95 | 875 | 37 | 1.8 | 11.06102
95 | 875 | 38 | 1.8 | 9.936754
95 | 875 | 39 | 1.8 | 11.62754
95 | 875 | 40 | 1.8 | 11.6854
95 | 875 | 41 | 1.8 | 12.20167
95 | 875 | 42 | 1.8 | 11.14054
95 | 875 | 43 | 1.8 | 11.90855
95 | 875 | 44 | 1.8 | 12.55663
95 | 875 | 45 | 1.8 | 12.67564
95 | 875 | 46 | 1.8 | 13.11589
95 | 875 | 47 | 1.8 | 12.80206
95 | 875 | 48 | 1.8 | 13.80478
95 | 875 | 49 | 1.8 | 14.93482
95 | 875 | 50 | 1.8 | 14.6194
95 | 875 | 51 | 1.8 | 14.08485
95 | 875 | 52 | 1.8 | 13.76492
95 | 875 | 53 | 1.8 | 14.7094
95 | 875 | 54 | 1.8 | 14.86543
95 | 875 | 55 | 1.8 | 13.66945
95 | 875 | 56 | 1.8 | 14.35708
95 | 875 | 57 | 1.8 | 10.98529
95 | 875 | 58 | 1.8 | 15.21751
95 | 875 | 59 | 1.8 | 15.33769
95 | 875 | 60 | 1.8 | 15.64122
95 | 875 | 61 | 1.8 | 15.76647
95 | 875 | 62 | 1.8 | 15.75068
95 | 875 | 63 | 1.8 | 16.32041
95 | 875 | 64 | 1.8 | 15.67416
95 | 875 | 65 | 1.8 | 16.47657
95 | 875 | 66 | 1.8 | 15.69388
95 | 875 | 67 | 1.8 | 17.44064
95 | 875 | 68 | 1.8 | 15.95205
95 | 875 | 69 | 1.8 | 15.96774
95 | 875 | 70 | 1.8 | 18.92064
95 | 875 | 71 | 1.8 | 16.79902
95 | 875 | 72 | 1.8 | 16.97274
95 | 875 | 73 | 1.8 | 19.05791
95 | 875 | 74 | 1.8 | 18.33664
95 | 875 | 75 | 1.8 | 18.42848
95 | 875 | 76 | 1.8 | 17.35175
95 | 875 | 77 | 1.8 | 17.55641
95 | 875 | 78 | 1.8 | 17.89485
95 | 875 | 79 | 1.8 | 17.32156
95 | 875 | 80 | 1.8 | 18.03716
95 | 875 | 81 | 1.8 | 19.34542
95 | 875 | 82 | 1.8 | 18.928
95 | 875 | 83 | 1.8 | 19.16462
95 | 875 | 84 | 1.8 | 19.81479
95 | 875 | 85 | 1.8 | 19.56414
95 | 875 | 86 | 1.8 | 19.22377
95 | 875 | 87 | 1.8 | 19.40956
95 | 875 | 88 | 1.8 | 20.42461
95 | 875 | 89 | 1.8 | 18.33953
95 | 875 | 90 | 1.8 | 18.81654
95 | 875 | 91 | 1.8 | 18.66033
95 | 875 | 92 | 1.8 | 19.65458
95 | 875 | 93 | 1.8 | 22.14133
95 | 875 | 94 | 1.8 | 19.58289
95 | 875 | 95 | 1.8 | 19.83959
95 | 875 | 96 | 1.8 | 20.75373
95 | 875 | 97 | 1.8 | 21.67255
95 | 875 | 98 | 1.8 | 20.22537
95 | 875 | 99 | 1.8 | 20.35002
95 | 875 | 100 | 1.8 | 20.06364
95 | 875 | 101 | 1.8 | 17.67715
95 | 875 | 102 | 1.8 | 21.63187
95 | 875 | 103 | 1.8 | 19.13868
95 | 875 | 104 | 1.8 | 22.98679
95 | 875 | 105 | 1.8 | 21.21714
95 | 875 | 106 | 1.8 | 21.29339
95 | 875 | 107 | 1.8 | 20.62783
95 | 875 | 108 | 1.8 | 21.06696
95 | 875 | 109 | 1.8 | 24.97379
95 | 875 | 110 | 1.8 | 18.91419
95 | 875 | 111 | 1.8 | 19.6595
95 | 875 | 112 | 1.8 | 21.18862
95 | 875 | 113 | 1.8 | 20.5982
95 | 875 | 114 | 1.8 | 19.56853
95 | 875 | 115 | 1.8 | 21.00773
95 | 875 | 116 | 1.8 | 20.86003
95 | 875 | 117 | 1.8 | 20.98092
95 | 875 | 118 | 1.8 | 22.03376
95 | 875 | 119 | 1.8 | 20.90671
95 | 875 | 120 | 1.8 | 20.71527
95 | 875 | 121 | 1.8 | 20.99474
95 | 875 | 122 | 1.8 | 21.73515
95 | 875 | 123 | 1.8 | 20.37063
95 | 875 | 124 | 1.8 | 25.2347
95 | 875 | 125 | 1.8 | 22.89288
95 | 875 | 126 | 1.8 | 22.70291
95 | 875 | 127 | 1.8 | 22.54828
95 | 875 | 128 | 1.8 | 22.34702
95 | 875 | 129 | 1.8 | 22.02381
95 | 875 | 130 | 1.8 | 21.5989
95 | 875 | 131 | 1.8 | 25.0672
95 | 875 | 132 | 1.8 | 20.60906
95 | 875 | 133 | 1.8 | 23.58799
95 | 875 | 134 | 1.8 | 22.94162
95 | 875 | 135 | 1.8 | 22.70518
95 | 875 | 136 | 1.8 | 23.3261
95 | 875 | 137 | 1.8 | 25.93106
95 | 875 | 138 | 1.8 | 22.10845
95 | 875 | 139 | 1.8 | 23.25904
95 | 875 | 140 | 1.8 | 22.51059
95 | 875 | 141 | 1.8 | 24.05835
95 | 875 | 142 | 1.8 | 23.25207
95 | 875 | 143 | 1.8 | 24.21358
95 | 875 | 144 | 1.8 | 26.25149
95 | 875 | 145 | 1.8 | 23.49053
95 | 875 | 146 | 1.8 | 21.84253
95 | 875 | 147 | 1.8 | 23.08106
95 | 875 | 148 | 1.8 | 22.84573
95 | 875 | 149 | 1.8 | 24.13392
95 | 875 | 150 | 1.8 | 24.21138
95 | 875 | 151 | 1.8 | 24.9361
95 | 875 | 152 | 1.8 | 19.72508
95 | 875 | 153 | 1.8 | 21.92731
95 | 875 | 154 | 1.8 | 23.82751
95 | 875 | 155 | 1.8 | 22.88088
95 | 875 | 156 | 1.8 | 22.16331
95 | 875 | 157 | 1.8 | 23.83804
95 | 875 | 158 | 1.8 | 26.55809
95 | 875 | 159 | 1.8 | 25.215
95 | 875 | 160 | 1.8 | 22.78773
95 | 875 | 161 | 1.8 | 26.38635
95 | 875 | 162 | 1.8 | 22.49765
95 | 875 | 163 | 1.8 | 24.35888
95 | 875 | 164 | 1.8 | 25.39703
95 | 875 | 165 | 1.8 | 23.46359
95 | 875 | 166 | 1.8 | 25.49752
95 | 875 | 167 | 1.8 | 23.96324
95 | 875 | 168 | 1.8 | 24.82921
95 | 875 | 169 | 1.8 | 26.11762
95 | 875 | 170 | 1.8 | 24.04678
95 | 875 | 171 | 1.8 | 27.23349
95 | 875 | 172 | 1.8 | 23.98969
95 | 875 | 173 | 1.8 | 24.60236
95 | 875 | 174 | 1.8 | 23.2709
95 | 875 | 175 | 1.8 | 25.72648
95 | 875 | 176 | 1.8 | 24.65826
95 | 875 | 177 | 1.8 | 23.9051
95 | 875 | 178 | 1.8 | 23.223
95 | 875 | 179 | 1.8 | 24.12654
95 | 875 | 180 | 1.8 | 24.58079
95 | 875 | 181 | 1.8 | 25.26206
95 | 875 | 182 | 1.8 | 25.15278
95 | 875 | 183 | 1.8 | 23.99723
95 | 875 | 184 | 1.8 | 25.55617
95 | 875 | 185 | 1.8 | 25.3762
95 | 875 | 186 | 1.8 | 24.73508
95 | 875 | 187 | 1.8 | 21.88022
95 | 875 | 188 | 1.8 | 24.96879
95 | 875 | 189 | 1.8 | 24.86413
95 | 875 | 190 | 1.8 | 26.38103
95 | 875 | 191 | 1.8 | 25.24234
95 | 875 | 192 | 1.8 | 23.74804
95 | 875 | 193 | 1.8 | 25.91138
95 | 875 | 194 | 1.8 | 23.69776
95 | 875 | 195 | 1.8 | 28.99747
95 | 875 | 196 | 1.8 | 26.58706
95 | 875 | 197 | 1.8 | 25.46397
95 | 875 | 198 | 1.8 | 26.95971
95 | 875 | 199 | 1.8 | 25.17854
95 | 875 | 200 | 1.8 | 25.8473
95 | 875 | 201 | 1.8 | 24.98056
95 | 875 | 202 | 1.8 | 26.36395
95 | 875 | 203 | 1.8 | 25.76001
95 | 875 | 204 | 1.8 | 25.22326
95 | 875 | 205 | 1.8 | 24.81408
95 | 875 | 206 | 1.8 | 27.59054
95 | 875 | 207 | 1.8 | 25.90569
95 | 875 | 208 | 1.8 | 26.2206
95 | 875 | 209 | 1.8 | 24.71265
95 | 875 | 210 | 1.8 | 25.32243
95 | 875 | 211 | 1.8 | 23.91567
95 | 875 | 212 | 1.8 | 25.20749
95 | 875 | 213 | 1.8 | 25.52207
95 | 875 | 214 | 1.8 | 23.25127
95 | 875 | 215 | 1.8 | 25.47544
95 | 875 | 216 | 1.8 | 26.78089
95 | 875 | 217 | 1.8 | 24.69352
95 | 875 | 218 | 1.8 | 22.55331
95 | 875 | 219 | 1.8 | 24.92254
95 | 875 | 220 | 1.8 | 29.15102
95 | 875 | 221 | 1.8 | 25.59824
95 | 875 | 222 | 1.8 | 27.96772
95 | 875 | 223 | 1.8 | 26.21799
95 | 875 | 224 | 1.8 | 24.79493
95 | 875 | 225 | 1.8 | 25.37931
95 | 875 | 226 | 1.8 | 26.08529
95 | 875 | 227 | 1.8 | 25.61436
95 | 875 | 228 | 1.8 | 25.13862
95 | 875 | 229 | 1.8 | 25.18766
95 | 875 | 230 | 1.8 | 26.43045
95 | 875 | 231 | 1.8 | 25.93988
95 | 875 | 232 | 1.8 | 25.55721
95 | 875 | 233 | 1.8 | 25.64857
95 | 875 | 234 | 1.8 | 26.22785
95 | 875 | 235 | 1.8 | 26.35057
95 | 875 | 236 | 1.8 | 26.1283
95 | 875 | 237 | 1.8 | 23.528
95 | 875 | 238 | 1.8 | 26.04747
95 | 875 | 239 | 1.8 | 26.85916
95 | 875 | 240 | 1.8 | 25.20398
95 | 875 | 241 | 1.8 | 27.98351
95 | 875 | 242 | 1.8 | 24.77748
95 | 875 | 243 | 1.8 | 26.62098
95 | 875 | 244 | 1.8 | 25.52359
95 | 875 | 245 | 1.8 | 24.96666
95 | 875 | 246 | 1.8 | 21.91883
95 | 875 | 247 | 1.8 | 26.23295
95 | 875 | 248 | 1.8 | 23.53651
95 | 875 | 249 | 1.8 | 23.13818
95 | 875 | 250 | 1.8 | 22.67938
95 | 875 | 251 | 1.8 | 25.68347
95 | 875 | 252 | 1.8 | 27.53934
95 | 875 | 253 | 1.8 | 26.5736
95 | 875 | 254 | 1.8 | 25.90183
95 | 875 | 255 | 1.8 | 25.66735
95 | 875 | 256 | 1.8 | 23.9541
95 | 875 | 257 | 1.8 | 25.12712
95 | 875 | 258 | 1.8 | 25.38635
95 | 875 | 259 | 1.8 | 27.58685
95 | 875 | 260 | 1.8 | 25.28995
95 | 875 | 261 | 1.8 | 25.58931
95 | 875 | 262 | 1.8 | 25.77434
95 | 875 | 263 | 1.8 | 26.777
95 | 875 | 264 | 1.8 | 26.9625
95 | 875 | 265 | 1.8 | 26.39844
95 | 875 | 266 | 1.8 | 27.0736
95 | 875 | 267 | 1.8 | 27.43375
95 | 875 | 268 | 1.8 | 26.45847
95 | 875 | 269 | 1.8 | 24.66439
95 | 875 | 270 | 1.8 | 26.74803
95 | 875 | 271 | 1.8 | 25.73753
95 | 875 | 272 | 1.8 | 24.22823
95 | 875 | 273 | 1.8 | 30.89271
95 | 875 | 274 | 1.8 | 24.63409
95 | 875 | 275 | 1.8 | 25.82733
95 | 875 | 276 | 1.8 | 25.3825
95 | 875 | 277 | 1.8 | 25.79378
95 | 875 | 278 | 1.8 | 25.2161
95 | 875 | 279 | 1.8 | 25.41673
95 | 875 | 280 | 1.8 | 26.21341
95 | 875 | 281 | 1.8 | 29.39954
95 | 875 | 282 | 1.8 | 27.55098
95 | 875 | 283 | 1.8 | 25.78388
95 | 875 | 284 | 1.8 | 27.31617
95 | 875 | 285 | 1.8 | 24.30436
95 | 875 | 286 | 1.8 | 28.37017
95 | 875 | 287 | 1.8 | 25.30402
95 | 875 | 288 | 1.8 | 23.57894
95 | 875 | 289 | 1.8 | 26.10781
95 | 875 | 290 | 1.8 | 24.84542
95 | 875 | 291 | 1.8 | 25.47938
95 | 875 | 292 | 1.8 | 25.95996
95 | 875 | 293 | 1.8 | 26.85922
95 | 875 | 294 | 1.8 | 27.13225
95 | 875 | 295 | 1.8 | 27.763
95 | 875 | 296 | 1.8 | 24.34669
95 | 875 | 297 | 1.8 | 23.4761
95 | 875 | 298 | 1.8 | 26.03109
95 | 875 | 299 | 1.8 | 25.49542
95 | 875 | 300 | 1.8 | 24.47605
95 | 875 | 301 | 1.8 | 28.45574
95 | 875 | 302 | 1.8 | 23.30099
95 | 875 | 303 | 1.8 | 25.91409
95 | 875 | 304 | 1.8 | 24.70227
95 | 875 | 305 | 1.8 | 28.08132
95 | 875 | 306 | 1.8 | 25.06936
95 | 875 | 307 | 1.8 | 26.15817
95 | 875 | 308 | 1.8 | 24.85854
95 | 875 | 309 | 1.8 | 23.40654
95 | 875 | 310 | 1.8 | 26.61377
95 | 875 | 311 | 1.8 | 28.31495
95 | 875 | 312 | 1.8 | 25.7999
95 | 875 | 313 | 1.8 | 28.10302
95 | 875 | 314 | 1.8 | 26.18675
95 | 875 | 315 | 1.8 | 28.09703
95 | 875 | 316 | 1.8 | 25.24089
95 | 875 | 317 | 1.8 | 25.76951
95 | 875 | 318 | 1.8 | 28.91939
95 | 875 | 319 | 1.8 | 24.69897
95 | 875 | 320 | 1.8 | 25.30577
95 | 875 | 321 | 1.8 | 25.60302
95 | 875 | 322 | 1.8 | 24.88831
95 | 875 | 323 | 1.8 | 27.90868
95 | 875 | 324 | 1.8 | 25.42611
95 | 875 | 325 | 1.8 | 25.60876
95 | 875 | 326 | 1.8 | 25.43716
95 | 875 | 327 | 1.8 | 25.27229
95 | 875 | 328 | 1.8 | 27.25006
95 | 875 | 329 | 1.8 | 26.21961
95 | 875 | 330 | 1.8 | 28.08124
95 | 875 | 331 | 1.8 | 25.54296
95 | 875 | 332 | 1.8 | 27.99635
95 | 875 | 333 | 1.8 | 26.53039
95 | 875 | 334 | 1.8 | 24.79444
95 | 875 | 335 | 1.8 | 20.89105
95 | 875 | 336 | 1.8 | 26.91233
95 | 875 | 337 | 1.8 | 25.53538
95 | 875 | 338 | 1.8 | 25.46446
95 | 875 | 339 | 1.8 | 25.39544
95 | 875 | 340 | 1.8 | 26.35481
95 | 875 | 341 | 1.8 | 26.25679
95 | 875 | 342 | 1.8 | 25.44179
95 | 875 | 343 | 1.8 | 26.0958
95 | 875 | 344 | 1.8 | 22.50253
95 | 875 | 345 | 1.8 | 24.80254
95 | 875 | 346 | 1.8 | 26.27544
95 | 875 | 347 | 1.8 | 25.56134
95 | 875 | 348 | 1.8 | 25.32259
95 | 875 | 349 | 1.8 | 25.25549
95 | 875 | 350 | 1.8 | 26.34412
95 | 875 | 351 | 1.8 | 33.65694
95 | 875 | 352 | 1.8 | 27.25541
95 | 875 | 353 | 1.8 | 26.56491
95 | 875 | 354 | 1.8 | 24.95442
95 | 875 | 355 | 1.8 | 26.67438
95 | 875 | 356 | 1.8 | 26.87487
95 | 875 | 357 | 1.8 | 25.6679
95 | 875 | 358 | 1.8 | 26.25873
95 | 875 | 359 | 1.8 | 24.64252
95 | 875 | 360 | 1.8 | 26.6199
95 | 875 | 361 | 1.8 | 28.5696
95 | 875 | 362 | 1.8 | 24.64117
95 | 875 | 363 | 1.8 | 24.41145
95 | 875 | 364 | 1.8 | 24.97537
95 | 875 | 365 | 1.8 | 25.61894
95 | 875 | 366 | 1.8 | 26.30951
95 | 875 | 367 | 1.8 | 25.97833
95 | 875 | 368 | 1.8 | 25.40047
95 | 875 | 369 | 1.8 | 23.79478
95 | 875 | 370 | 1.8 | 26.04849
95 | 875 | 371 | 1.8 | 28.2714
95 | 875 | 372 | 1.8 | 27.45867
95 | 875 | 373 | 1.8 | 27.19033
95 | 875 | 374 | 1.8 | 25.94255
95 | 875 | 375 | 1.8 | 27.14347
95 | 875 | 376 | 1.8 | 26.29714
95 | 875 | 377 | 1.8 | 27.2322
95 | 875 | 378 | 1.8 | 24.61706
95 | 875 | 379 | 1.8 | 24.38783
95 | 875 | 380 | 1.8 | 23.37589
95 | 875 | 381 | 1.8 | 26.15493
95 | 875 | 382 | 1.8 | 28.16914
95 | 875 | 383 | 1.8 | 23.14895
95 | 875 | 384 | 1.8 | 28.18422
95 | 875 | 385 | 1.8 | 24.58337
95 | 875 | 386 | 1.8 | 24.51509
95 | 875 | 387 | 1.8 | 24.89048
95 | 875 | 388 | 1.8 | 26.96615
95 | 875 | 389 | 1.8 | 26.23312
95 | 875 | 390 | 1.8 | 22.84919
95 | 875 | 391 | 1.8 | 26.6577
95 | 875 | 392 | 1.8 | 26.18501
95 | 875 | 393 | 1.8 | 23.69008
95 | 875 | 394 | 1.8 | 28.08395
95 | 875 | 395 | 1.8 | 25.54744
95 | 875 | 396 | 1.8 | 31.10735
95 | 875 | 397 | 1.8 | 25.97252
95 | 875 | 398 | 1.8 | 24.95958
95 | 875 | 399 | 1.8 | 26.60854
95 | 875 | 400 | 1.8 | 26.46789
95 | 875 | 401 | 1.8 | 28.213
95 | 875 | 402 | 1.8 | 26.78548
95 | 875 | 403 | 1.8 | 28.55092
95 | 875 | 404 | 1.8 | 26.4419
95 | 875 | 405 | 1.8 | 29.87743
95 | 875 | 406 | 1.8 | 25.8526
95 | 875 | 407 | 1.8 | 26.09005
95 | 875 | 408 | 1.8 | 26.43502
95 | 875 | 409 | 1.8 | 26.75054
95 | 875 | 410 | 1.8 | 27.20543
95 | 875 | 411 | 1.8 | 28.79569
95 | 875 | 412 | 1.8 | 27.10104
95 | 875 | 413 | 1.8 | 27.91988
95 | 875 | 414 | 1.8 | 25.97659
95 | 875 | 415 | 1.8 | 25.68862
95 | 875 | 416 | 1.8 | 26.25316
95 | 875 | 417 | 1.8 | 26.85732
95 | 875 | 418 | 1.8 | 22.97435
95 | 875 | 419 | 1.8 | 25.11171
95 | 875 | 420 | 1.8 | 25.501
95 | 875 | 421 | 1.8 | 27.70837
95 | 875 | 422 | 1.8 | 26.00512
95 | 875 | 423 | 1.8 | 26.84771
95 | 875 | 424 | 1.8 | 25.88458
95 | 875 | 425 | 1.8 | 29.035
95 | 875 | 426 | 1.8 | 25.93318
95 | 875 | 427 | 1.8 | 28.16323
95 | 875 | 428 | 1.8 | 25.20748
95 | 875 | 429 | 1.8 | 26.21239
95 | 875 | 430 | 1.8 | 26.40095
95 | 875 | 431 | 1.8 | 25.19099
95 | 875 | 432 | 1.8 | 28.47344
95 | 875 | 433 | 1.8 | 23.42175
95 | 875 | 434 | 1.8 | 28.83531
95 | 875 | 435 | 1.8 | 26.53264
95 | 875 | 436 | 1.8 | 27.75049
95 | 875 | 437 | 1.8 | 27.78289
95 | 875 | 438 | 1.8 | 27.3793
95 | 875 | 439 | 1.8 | 26.90838
95 | 875 | 440 | 1.8 | 27.13638
95 | 875 | 441 | 1.8 | 26.11698
95 | 875 | 442 | 1.8 | 26.23354
95 | 875 | 443 | 1.8 | 27.67785
95 | 875 | 444 | 1.8 | 28.49303
95 | 875 | 445 | 1.8 | 28.90099
95 | 875 | 446 | 1.8 | 26.08521
95 | 875 | 447 | 1.8 | 26.44153
95 | 875 | 448 | 1.8 | 27.47224
95 | 875 | 449 | 1.8 | 24.66779
95 | 875 | 450 | 1.8 | 27.50538
95 | 875 | 451 | 1.8 | 25.94871
95 | 875 | 452 | 1.8 | 26.67725
95 | 875 | 453 | 1.8 | 26.20372
95 | 875 | 454 | 1.8 | 24.89152
95 | 875 | 455 | 1.8 | 24.06686
95 | 875 | 456 | 1.8 | 26.21705
95 | 875 | 457 | 1.8 | 27.96095
95 | 875 | 458 | 1.8 | 26.61331
95 | 875 | 459 | 1.8 | 28.40274
95 | 875 | 460 | 1.8 | 26.98659
95 | 875 | 461 | 1.8 | 27.23793
95 | 875 | 462 | 1.8 | 25.77659
95 | 875 | 463 | 1.8 | 27.24471
95 | 875 | 464 | 1.8 | 26.29457
95 | 875 | 465 | 1.8 | 27.2475
95 | 875 | 466 | 1.8 | 27.36452
95 | 875 | 467 | 1.8 | 28.98592
95 | 875 | 468 | 1.8 | 26.76786
95 | 875 | 469 | 1.8 | 27.10719
95 | 875 | 470 | 1.8 | 28.11009
95 | 875 | 471 | 1.8 | 26.72156
95 | 875 | 472 | 1.8 | 24.35502
95 | 875 | 473 | 1.8 | 25.99597
95 | 875 | 474 | 1.8 | 24.37363
95 | 875 | 475 | 1.8 | 25.33713
95 | 875 | 476 | 1.8 | 26.42023
95 | 875 | 477 | 1.8 | 26.09155
95 | 875 | 478 | 1.8 | 27.49365
95 | 875 | 479 | 1.8 | 25.47205
95 | 875 | 480 | 1.8 | 28.44852
95 | 875 | 481 | 1.8 | 25.79787
95 | 875 | 482 | 1.8 | 28.25467
95 | 875 | 483 | 1.8 | 27.59407
95 | 875 | 484 | 1.8 | 26.29595
95 | 875 | 485 | 1.8 | 25.37815
95 | 875 | 486 | 1.8 | 23.26029
95 | 875 | 487 | 1.8 | 26.73893
95 | 875 | 488 | 1.8 | 25.07494
95 | 875 | 489 | 1.8 | 28.26548
95 | 875 | 490 | 1.8 | 28.71034
95 | 875 | 491 | 1.8 | 30.24335
95 | 875 | 492 | 1.8 | 25.68847
95 | 875 | 493 | 1.8 | 26.97479
95 | 875 | 494 | 1.8 | 26.87653
95 | 875 | 495 | 1.8 | 26.26819
95 | 875 | 496 | 1.8 | 27.2009
95 | 875 | 497 | 1.8 | 26.91224
95 | 875 | 498 | 1.8 | 27.06046
95 | 875 | 499 | 1.8 | 27.50278
95 | 875 | 500 | 1.8 | 28.38671
95 | 875 | 501 | 1.8 | 25.47502
95 | 875 | 502 | 1.8 | 25.47404
95 | 875 | 503 | 1.8 | 25.61527
95 | 875 | 504 | 1.8 | 23.42762
95 | 875 | 505 | 1.8 | 29.90395
95 | 875 | 506 | 1.8 | 26.86501
95 | 875 | 507 | 1.8 | 26.38476
95 | 875 | 508 | 1.8 | 27.59877
95 | 875 | 509 | 1.8 | 25.92485
95 | 875 | 510 | 1.8 | 27.78562
95 | 875 | 511 | 1.8 | 25.6246
95 | 875 | 512 | 1.8 | 27.23005
95 | 875 | 513 | 1.8 | 23.21147
95 | 875 | 514 | 1.8 | 22.78507
95 | 875 | 515 | 1.8 | 28.50429
95 | 875 | 516 | 1.8 | 27.64986
95 | 875 | 517 | 1.8 | 28.78408
95 | 875 | 518 | 1.8 | 27.10715
95 | 875 | 519 | 1.8 | 29.87053
95 | 875 | 520 | 1.8 | 26.60552
95 | 875 | 521 | 1.8 | 25.925
95 | 875 | 522 | 1.8 | 26.06452
95 | 875 | 523 | 1.8 | 27.17534
95 | 875 | 524 | 1.8 | 24.55734
95 | 875 | 525 | 1.8 | 27.50082
95 | 875 | 526 | 1.8 | 26.74607
95 | 875 | 527 | 1.8 | 26.02237
95 | 875 | 528 | 1.8 | 26.19345
95 | 875 | 529 | 1.8 | 26.97812
95 | 875 | 530 | 1.8 | 24.72275
95 | 875 | 531 | 1.8 | 23.5222
95 | 875 | 532 | 1.8 | 26.58385
95 | 875 | 533 | 1.8 | 26.48789
95 | 875 | 534 | 1.8 | 28.32442
95 | 875 | 535 | 1.8 | 28.11024
95 | 875 | 536 | 1.8 | 26.96112
95 | 875 | 537 | 1.8 | 26.46269
95 | 875 | 538 | 1.8 | 25.76141
95 | 875 | 539 | 1.8 | 26.82538
95 | 875 | 540 | 1.8 | 25.91563
95 | 875 | 541 | 1.8 | 29.77353
95 | 875 | 542 | 1.8 | 27.45352
95 | 875 | 543 | 1.8 | 27.40613
95 | 875 | 544 | 1.8 | 26.78525
95 | 875 | 545 | 1.8 | 28.8721
95 | 875 | 546 | 1.8 | 26.46967
95 | 875 | 547 | 1.8 | 25.49769
95 | 875 | 548 | 1.8 | 27.08123
95 | 875 | 549 | 1.8 | 26.16844
95 | 875 | 550 | 1.8 | 27.21101
95 | 875 | 551 | 1.8 | 26.14292
95 | 875 | 552 | 1.8 | 28.68883
95 | 875 | 553 | 1.8 | 25.66726
95 | 875 | 554 | 1.8 | 26.35555
95 | 875 | 555 | 1.8 | 26.11173
95 | 875 | 556 | 1.8 | 26.5564
95 | 875 | 557 | 1.8 | 25.90239
95 | 875 | 558 | 1.8 | 27.00267
95 | 875 | 559 | 1.8 | 25.17248
95 | 875 | 560 | 1.8 | 26.63129
95 | 875 | 561 | 1.8 | 26.03346
95 | 875 | 562 | 1.8 | 25.37736
95 | 875 | 563 | 1.8 | 29.4257
95 | 875 | 564 | 1.8 | 26.16488
95 | 875 | 565 | 1.8 | 27.10813
95 | 875 | 566 | 1.8 | 26.53748
95 | 875 | 567 | 1.8 | 26.78806
95 | 875 | 568 | 1.8 | 28.28516
95 | 875 | 569 | 1.8 | 26.78448
95 | 875 | 570 | 1.8 | 25.80328
95 | 875 | 571 | 1.8 | 27.11936
95 | 875 | 572 | 1.8 | 25.07076
95 | 875 | 573 | 1.8 | 27.17603
95 | 875 | 574 | 1.8 | 30.18541
95 | 875 | 575 | 1.8 | 27.49958
95 | 875 | 576 | 1.8 | 25.12446
95 | 875 | 577 | 1.8 | 26.50819
95 | 875 | 578 | 1.8 | 27.95975
95 | 875 | 579 | 1.8 | 27.1648
95 | 875 | 580 | 1.8 | 26.64351
95 | 875 | 581 | 1.8 | 25.54111
95 | 875 | 582 | 1.8 | 26.68137
95 | 875 | 583 | 1.8 | 28.40088
95 | 875 | 584 | 1.8 | 28.04555
95 | 875 | 585 | 1.8 | 27.76818
95 | 875 | 586 | 1.8 | 24.17802
95 | 875 | 587 | 1.8 | 26.11325
95 | 875 | 588 | 1.8 | 24.28079
95 | 875 | 589 | 1.8 | 25.59539
95 | 875 | 590 | 1.8 | 27.28318
95 | 875 | 591 | 1.8 | 26.29925
95 | 875 | 592 | 1.8 | 27.55943
95 | 875 | 593 | 1.8 | 26.164
95 | 875 | 594 | 1.8 | 27.01869
95 | 875 | 595 | 1.8 | 25.70099
95 | 875 | 596 | 1.8 | 26.49091
95 | 875 | 597 | 1.8 | 27.28263
95 | 875 | 598 | 1.8 | 24.00139
95 | 875 | 599 | 1.8 | 25.50711
95 | 875 | 600 | 1.8 | 26.14415
95 | 875 | 601 | 1.8 | 26.87218
95 | 875 | 602 | 1.8 | 27.0977
95 | 875 | 603 | 1.8 | 26.5868
95 | 875 | 604 | 1.8 | 26.58241
95 | 875 | 605 | 1.8 | 22.14774
95 | 875 | 606 | 1.8 | 24.17155
95 | 875 | 607 | 1.8 | 25.1892
95 | 875 | 608 | 1.8 | 22.79369
95 | 875 | 609 | 1.8 | 27.40932
95 | 875 | 610 | 1.8 | 26.90097
95 | 875 | 611 | 1.8 | 28.36382
95 | 875 | 612 | 1.8 | 28.25592
95 | 875 | 613 | 1.8 | 25.46115
95 | 875 | 614 | 1.8 | 26.3991
95 | 875 | 615 | 1.8 | 27.48715
95 | 875 | 616 | 1.8 | 26.09436
95 | 875 | 617 | 1.8 | 23.05426
95 | 875 | 618 | 1.8 | 25.43678
95 | 875 | 619 | 1.8 | 26.19686
95 | 875 | 620 | 1.8 | 29.15968
95 | 875 | 621 | 1.8 | 26.79169
95 | 875 | 622 | 1.8 | 27.6571
95 | 875 | 623 | 1.8 | 28.3153
95 | 875 | 624 | 1.8 | 26.7165
95 | 875 | 625 | 1.8 | 25.97703
95 | 875 | 626 | 1.8 | 26.92437
95 | 875 | 627 | 1.8 | 25.99444
95 | 875 | 628 | 1.8 | 25.40662
95 | 875 | 629 | 1.8 | 28.06952
95 | 875 | 630 | 1.8 | 26.39955
95 | 875 | 631 | 1.8 | 26.14441
95 | 875 | 632 | 1.8 | 27.98737
95 | 875 | 633 | 1.8 | 28.02331
95 | 875 | 634 | 1.8 | 25.73606
95 | 875 | 635 | 1.8 | 26.03371
95 | 875 | 636 | 1.8 | 27.35628
95 | 875 | 637 | 1.8 | 27.12355
95 | 875 | 638 | 1.8 | 25.85463
95 | 875 | 639 | 1.8 | 26.2882
95 | 875 | 640 | 1.8 | 26.25657
95 | 875 | 641 | 1.8 | 25.00718
95 | 875 | 642 | 1.8 | 28.14373
95 | 875 | 643 | 1.8 | 29.72625
95 | 875 | 644 | 1.8 | 26.03713
95 | 875 | 645 | 1.8 | 26.33815
95 | 875 | 646 | 1.8 | 27.24166
95 | 875 | 647 | 1.8 | 26.16721
95 | 875 | 648 | 1.8 | 26.97059
95 | 875 | 649 | 1.8 | 27.06687
95 | 875 | 650 | 1.8 | 25.6461
95 | 875 | 651 | 1.8 | 28.51545
95 | 875 | 652 | 1.8 | 26.24037
95 | 875 | 653 | 1.8 | 26.89787
95 | 875 | 654 | 1.8 | 27.98224
95 | 875 | 655 | 1.8 | 26.52532
95 | 875 | 656 | 1.8 | 28.22213
95 | 875 | 657 | 1.8 | 26.00993
95 | 875 | 658 | 1.8 | 27.63106
95 | 875 | 659 | 1.8 | 27.08619
95 | 875 | 660 | 1.8 | 27.88018
95 | 875 | 661 | 1.8 | 24.08208
95 | 875 | 662 | 1.8 | 26.73258
95 | 875 | 663 | 1.8 | 25.52507
95 | 875 | 664 | 1.8 | 23.75191
95 | 875 | 665 | 1.8 | 28.23458
95 | 875 | 666 | 1.8 | 26.15407
95 | 875 | 667 | 1.8 | 25.23332
95 | 875 | 668 | 1.8 | 27.25683
95 | 875 | 669 | 1.8 | 26.91945
95 | 875 | 670 | 1.8 | 27.43049
95 | 875 | 671 | 1.8 | 21.06713
95 | 875 | 672 | 1.8 | 26.94595
95 | 875 | 673 | 1.8 | 27.13147
95 | 875 | 674 | 1.8 | 25.82465
95 | 875 | 675 | 1.8 | 27.66
95 | 875 | 676 | 1.8 | 26.90999
95 | 875 | 677 | 1.8 | 27.00951
95 | 875 | 678 | 1.8 | 25.97476
95 | 875 | 679 | 1.8 | 25.59982
95 | 875 | 680 | 1.8 | 27.35421
95 | 875 | 681 | 1.8 | 25.60758
95 | 875 | 682 | 1.8 | 28.26558
95 | 875 | 683 | 1.8 | 25.80925
95 | 875 | 684 | 1.8 | 30.01478
95 | 875 | 685 | 1.8 | 25.2751
95 | 875 | 686 | 1.8 | 24.17829
95 | 875 | 687 | 1.8 | 27.32041
95 | 875 | 688 | 1.8 | 25.43376
95 | 875 | 689 | 1.8 | 27.65596
95 | 875 | 690 | 1.8 | 27.60876
95 | 875 | 691 | 1.8 | 25.62378
95 | 875 | 692 | 1.8 | 24.14421
95 | 875 | 693 | 1.8 | 26.52856
95 | 875 | 694 | 1.8 | 23.12083
95 | 875 | 695 | 1.8 | 27.62412
95 | 875 | 696 | 1.8 | 26.74785
95 | 875 | 697 | 1.8 | 27.22243
95 | 875 | 698 | 1.8 | 27.09603
95 | 875 | 699 | 1.8 | 25.83588
95 | 875 | 700 | 1.8 | 26.58471
95 | 875 | 701 | 1.8 | 28.06463
95 | 875 | 702 | 1.8 | 26.35524
95 | 875 | 703 | 1.8 | 25.32012
95 | 875 | 704 | 1.8 | 26.22389
95 | 875 | 705 | 1.8 | 28.61349
95 | 875 | 706 | 1.8 | 26.49156
95 | 875 | 707 | 1.8 | 24.37037
95 | 875 | 708 | 1.8 | 27.71522
95 | 875 | 709 | 1.8 | 26.74018
95 | 875 | 710 | 1.8 | 29.79875
95 | 875 | 711 | 1.8 | 26.08665
95 | 875 | 712 | 1.8 | 27.33527
95 | 875 | 713 | 1.8 | 27.8864
95 | 875 | 714 | 1.8 | 26.97285
95 | 875 | 715 | 1.8 | 23.99388
95 | 875 | 716 | 1.8 | 26.41
95 | 875 | 717 | 1.8 | 24.36992
95 | 875 | 718 | 1.8 | 24.67916
95 | 875 | 719 | 1.8 | 26.00574
95 | 875 | 720 | 1.8 | 26.4905
95 | 875 | 721 | 1.8 | 26.71569
95 | 875 | 722 | 1.8 | 27.46326
95 | 875 | 723 | 1.8 | 26.75196
95 | 875 | 724 | 1.8 | 25.43372
95 | 875 | 725 | 1.8 | 27.10213
95 | 875 | 726 | 1.8 | 28.1675
95 | 875 | 727 | 1.8 | 28.06554
95 | 875 | 728 | 1.8 | 27.72919
95 | 875 | 729 | 1.8 | 26.83837
95 | 875 | 730 | 1.8 | 27.52007
95 | 875 | 731 | 1.8 | 27.9921
95 | 875 | 732 | 1.8 | 23.08378
95 | 875 | 733 | 1.8 | 29.0947
95 | 875 | 734 | 1.8 | 24.53155
95 | 875 | 735 | 1.8 | 25.32256
95 | 875 | 736 | 1.8 | 25.21962
95 | 875 | 737 | 1.8 | 25.57462
95 | 875 | 738 | 1.8 | 27.28276
95 | 875 | 739 | 1.8 | 24.94627
95 | 875 | 740 | 1.8 | 26.00668
95 | 875 | 741 | 1.8 | 23.64388
95 | 875 | 742 | 1.8 | 27.08382
95 | 875 | 743 | 1.8 | 30.19496
95 | 875 | 744 | 1.8 | 26.85509
95 | 875 | 745 | 1.8 | 25.69386
95 | 875 | 746 | 1.8 | 26.13668
95 | 875 | 747 | 1.8 | 21.67964
95 | 875 | 748 | 1.8 | 26.02083
95 | 875 | 749 | 1.8 | 27.65102
95 | 875 | 750 | 1.8 | 26.62816
95 | 875 | 751 | 1.8 | 27.30032
95 | 875 | 752 | 1.8 | 27.0525
95 | 875 | 753 | 1.8 | 25.60212
95 | 875 | 754 | 1.8 | 27.03719
95 | 875 | 755 | 1.8 | 26.32092
95 | 875 | 756 | 1.8 | 28.23239
95 | 875 | 757 | 1.8 | 27.67311
95 | 875 | 758 | 1.8 | 26.66324
95 | 875 | 759 | 1.8 | 27.07757
95 | 875 | 760 | 1.8 | 27.41644
95 | 875 | 761 | 1.8 | 26.44348
95 | 875 | 762 | 1.8 | 28.54413
95 | 875 | 763 | 1.8 | 26.26407
95 | 875 | 764 | 1.8 | 26.05614
95 | 875 | 765 | 1.8 | 29.44297
95 | 875 | 766 | 1.8 | 25.47325
95 | 875 | 767 | 1.8 | 26.8743
95 | 875 | 768 | 1.8 | 28.01712
95 | 875 | 769 | 1.8 | 27.14918
95 | 875 | 770 | 1.8 | 27.06802
95 | 875 | 771 | 1.8 | 26.40933
95 | 875 | 772 | 1.8 | 28.99762
95 | 875 | 773 | 1.8 | 24.97259
95 | 875 | 774 | 1.8 | 25.78339
95 | 875 | 775 | 1.8 | 27.09612
95 | 875 | 776 | 1.8 | 27.15533
95 | 875 | 777 | 1.8 | 25.93626
95 | 875 | 778 | 1.8 | 27.42045
95 | 875 | 779 | 1.8 | 27.8738
95 | 875 | 780 | 1.8 | 25.2441
95 | 875 | 781 | 1.8 | 26.49259
95 | 875 | 782 | 1.8 | 28.00594
95 | 875 | 783 | 1.8 | 27.53765
95 | 875 | 784 | 1.8 | 23.45059
95 | 875 | 785 | 1.8 | 26.96759
95 | 875 | 786 | 1.8 | 25.45727
95 | 875 | 787 | 1.8 | 28.00198
95 | 875 | 788 | 1.8 | 31.61128
95 | 875 | 789 | 1.8 | 26.28427
95 | 875 | 790 | 1.8 | 30.51857
95 | 875 | 791 | 1.8 | 26.44521
95 | 875 | 792 | 1.8 | 28.98678
95 | 875 | 793 | 1.8 | 27.56724
95 | 875 | 794 | 1.8 | 25.74771
95 | 875 | 795 | 1.8 | 27.58657
95 | 875 | 796 | 1.8 | 28.78722
95 | 875 | 797 | 1.8 | 30.38641
95 | 875 | 798 | 1.8 | 27.64668
95 | 875 | 799 | 1.8 | 25.84667
95 | 875 | 800 | 1.8 | 26.95062
95 | 875 | 801 | 1.8 | 26.44356
95 | 875 | 802 | 1.8 | 28.35554
95 | 875 | 803 | 1.8 | 27.92064
95 | 875 | 804 | 1.8 | 23.10941
95 | 875 | 805 | 1.8 | 32.92748
95 | 875 | 806 | 1.8 | 27.14999
95 | 875 | 807 | 1.8 | 26.67311
95 | 875 | 808 | 1.8 | 26.9302
95 | 875 | 809 | 1.8 | 27.50656
95 | 875 | 810 | 1.8 | 26.9183
95 | 875 | 811 | 1.8 | 26.7565
95 | 875 | 812 | 1.8 | 25.17978
95 | 875 | 813 | 1.8 | 26.71709
95 | 875 | 814 | 1.8 | 27.26345
95 | 875 | 815 | 1.8 | 26.68424
95 | 875 | 816 | 1.8 | 28.43301
95 | 875 | 817 | 1.8 | 26.2911
95 | 875 | 818 | 1.8 | 26.90779
95 | 875 | 819 | 1.8 | 25.86487
95 | 875 | 820 | 1.8 | 28.98564
95 | 875 | 821 | 1.8 | 27.04912
95 | 875 | 822 | 1.8 | 28.52216
95 | 875 | 823 | 1.8 | 27.01507
95 | 875 | 824 | 1.8 | 26.24775
95 | 875 | 825 | 1.8 | 27.66642
95 | 875 | 826 | 1.8 | 23.36599
95 | 875 | 827 | 1.8 | 28.64081
95 | 875 | 828 | 1.8 | 23.89384
95 | 875 | 829 | 1.8 | 31.60276
95 | 875 | 830 | 1.8 | 25.31862
95 | 875 | 831 | 1.8 | 28.61729
95 | 875 | 832 | 1.8 | 28.84452
95 | 875 | 833 | 1.8 | 25.5829
95 | 875 | 834 | 1.8 | 26.24986
95 | 875 | 835 | 1.8 | 28.2312
95 | 875 | 836 | 1.8 | 28.85267
95 | 875 | 837 | 1.8 | 23.34597
95 | 875 | 838 | 1.8 | 23.97409
95 | 875 | 839 | 1.8 | 23.68291
95 | 875 | 840 | 1.8 | 27.40757
95 | 875 | 841 | 1.8 | 26.4219
95 | 875 | 842 | 1.8 | 24.69797
95 | 875 | 843 | 1.8 | 27.08915
95 | 875 | 844 | 1.8 | 24.88462
95 | 875 | 845 | 1.8 | 27.81473
95 | 875 | 846 | 1.8 | 27.50978
95 | 875 | 847 | 1.8 | 24.4849
95 | 875 | 848 | 1.8 | 24.91986
95 | 875 | 849 | 1.8 | 25.3237
95 | 875 | 850 | 1.8 | 28.39135
95 | 875 | 851 | 1.8 | 27.57869
95 | 875 | 852 | 1.8 | 24.87372
95 | 875 | 853 | 1.8 | 26.15543
95 | 875 | 854 | 1.8 | 25.8226
95 | 875 | 855 | 1.8 | 27.44704
95 | 875 | 856 | 1.8 | 26.43964
95 | 875 | 857 | 1.8 | 24.00341
95 | 875 | 858 | 1.8 | 25.89754
95 | 875 | 859 | 1.8 | 26.70465
95 | 875 | 860 | 1.8 | 28.59113
95 | 875 | 861 | 1.8 | 23.73009
95 | 875 | 862 | 1.8 | 26.70797
95 | 875 | 863 | 1.8 | 26.88655
95 | 875 | 864 | 1.8 | 26.55028
95 | 875 | 865 | 1.8 | 26.77708
95 | 875 | 866 | 1.8 | 27.12164
95 | 875 | 867 | 1.8 | 26.5777
95 | 875 | 868 | 1.8 | 25.56983
95 | 875 | 869 | 1.8 | 27.33069
95 | 875 | 870 | 1.8 | 26.94364
95 | 875 | 871 | 1.8 | 26.93579
95 | 875 | 872 | 1.8 | 26.9106
95 | 875 | 873 | 1.8 | 25.75493
95 | 875 | 874 | 1.8 | 24.91019
95 | 875 | 875 | 1.8 | 27.15496
95 | 875 | 876 | 1.8 | 27.35011
95 | 875 | 877 | 1.8 | 26.71688
95 | 875 | 878 | 1.8 | 27.04837
95 | 875 | 879 | 1.8 | 26.21148
95 | 875 | 880 | 1.8 | 27.71631
95 | 875 | 881 | 1.8 | 29.12778
95 | 875 | 882 | 1.8 | 26.81342
95 | 875 | 883 | 1.8 | 26.55148
95 | 875 | 884 | 1.8 | 24.24001
95 | 875 | 885 | 1.8 | 25.5185
95 | 875 | 886 | 1.8 | 26.72092
95 | 875 | 887 | 1.8 | 28.4834
95 | 875 | 888 | 1.8 | 26.70121
95 | 875 | 889 | 1.8 | 26.18681
95 | 875 | 890 | 1.8 | 29.49489
95 | 875 | 891 | 1.8 | 25.94573
95 | 875 | 892 | 1.8 | 29.07045
95 | 875 | 893 | 1.8 | 26.22971
95 | 875 | 894 | 1.8 | 27.63739
95 | 875 | 895 | 1.8 | 26.88082
95 | 875 | 896 | 1.8 | 28.09059
95 | 875 | 897 | 1.8 | 24.51627
95 | 875 | 898 | 1.8 | 26.18703
95 | 875 | 899 | 1.8 | 28.43008
95 | 875 | 900 | 1.8 | 26.2845
95 | 875 | 901 | 1.8 | 26.98948
95 | 875 | 902 | 1.8 | 25.81389
95 | 875 | 903 | 1.8 | 25.83896
95 | 875 | 904 | 1.8 | 25.69491
95 | 875 | 905 | 1.8 | 26.15222
95 | 875 | 906 | 1.8 | 26.30196
95 | 875 | 907 | 1.8 | 26.09126
95 | 875 | 908 | 1.8 | 27.12226
95 | 875 | 909 | 1.8 | 28.01218
95 | 875 | 910 | 1.8 | 27.07485
95 | 875 | 911 | 1.8 | 26.5922
95 | 875 | 912 | 1.8 | 24.00815
95 | 875 | 913 | 1.8 | 27.47426
95 | 875 | 914 | 1.8 | 26.56469
95 | 875 | 915 | 1.8 | 24.14954
95 | 875 | 916 | 1.8 | 28.65419
95 | 875 | 917 | 1.8 | 26.10971
95 | 875 | 918 | 1.8 | 26.09945
95 | 875 | 919 | 1.8 | 28.59964
95 | 875 | 920 | 1.8 | 27.15217
95 | 875 | 921 | 1.8 | 24.56998
95 | 875 | 922 | 1.8 | 26.95032
95 | 875 | 923 | 1.8 | 29.15027
95 | 875 | 924 | 1.8 | 26.73905
95 | 875 | 925 | 1.8 | 25.43785
95 | 875 | 926 | 1.8 | 24.52408
95 | 875 | 927 | 1.8 | 25.16785
95 | 875 | 928 | 1.8 | 28.56407
95 | 875 | 929 | 1.8 | 25.43087
95 | 875 | 930 | 1.8 | 27.55567
95 | 875 | 931 | 1.8 | 27.97781
95 | 875 | 932 | 1.8 | 28.95479
95 | 875 | 933 | 1.8 | 25.74798
95 | 875 | 934 | 1.8 | 27.05909
95 | 875 | 935 | 1.8 | 27.32656
95 | 875 | 936 | 1.8 | 24.60838
95 | 875 | 937 | 1.8 | 25.64045
95 | 875 | 938 | 1.8 | 26.24061
95 | 875 | 939 | 1.8 | 27.72546
95 | 875 | 940 | 1.8 | 25.75516
95 | 875 | 941 | 1.8 | 22.31552
95 | 875 | 942 | 1.8 | 25.90133
95 | 875 | 943 | 1.8 | 25.65046
95 | 875 | 944 | 1.8 | 26.5813
95 | 875 | 945 | 1.8 | 25.96146
95 | 875 | 946 | 1.8 | 28.24121
95 | 875 | 947 | 1.8 | 25.95551
95 | 875 | 948 | 1.8 | 26.19964
95 | 875 | 949 | 1.8 | 26.10748
95 | 875 | 950 | 1.8 | 28.77969
95 | 875 | 951 | 1.8 | 25.99673
95 | 875 | 952 | 1.8 | 25.82304
95 | 875 | 953 | 1.8 | 25.2186
95 | 875 | 954 | 1.8 | 27.46276
95 | 875 | 955 | 1.8 | 25.21123
95 | 875 | 956 | 1.8 | 26.38522
95 | 875 | 957 | 1.8 | 27.66691
95 | 875 | 958 | 1.8 | 28.16853
95 | 875 | 959 | 1.8 | 26.79228
95 | 875 | 960 | 1.8 | 25.05146
95 | 875 | 961 | 1.8 | 28.13755
95 | 875 | 962 | 1.8 | 25.51555
95 | 875 | 963 | 1.8 | 28.33999
95 | 875 | 964 | 1.8 | 29.00331
95 | 875 | 965 | 1.8 | 26.9889
95 | 875 | 966 | 1.8 | 23.10034
95 | 875 | 967 | 1.8 | 26.515
95 | 875 | 968 | 1.8 | 26.70848
95 | 875 | 969 | 1.8 | 26.79177
95 | 875 | 970 | 1.8 | 29.26766
95 | 875 | 971 | 1.8 | 26.76011
95 | 875 | 972 | 1.8 | 24.27091
95 | 875 | 973 | 1.8 | 26.42877
95 | 875 | 974 | 1.8 | 27.06551
95 | 875 | 975 | 1.8 | 26.44848
95 | 875 | 976 | 1.8 | 25.46297
95 | 875 | 977 | 1.8 | 28.32154
95 | 875 | 978 | 1.8 | 27.3016
95 | 875 | 979 | 1.8 | 26.63529
95 | 875 | 980 | 1.8 | 26.91923
95 | 875 | 981 | 1.8 | 25.78494
95 | 875 | 982 | 1.8 | 26.61922
95 | 875 | 983 | 1.8 | 27.62188
95 | 875 | 984 | 1.8 | 26.29785
95 | 875 | 985 | 1.8 | 26.72667
95 | 875 | 986 | 1.8 | 25.76519
95 | 875 | 987 | 1.8 | 25.68149
95 | 875 | 988 | 1.8 | 26.20303
95 | 875 | 989 | 1.8 | 26.60355
95 | 875 | 990 | 1.8 | 26.60729
95 | 875 | 991 | 1.8 | 29.07904
95 | 875 | 992 | 1.8 | 26.97772
95 | 875 | 993 | 1.8 | 30.47046
95 | 875 | 994 | 1.8 | 27.36266
95 | 875 | 995 | 1.8 | 24.7801
95 | 875 | 996 | 1.8 | 27.21668
95 | 875 | 997 | 1.8 | 25.753
95 | 875 | 998 | 1.8 | 27.5967
95 | 875 | 999 | 1.8 | 27.03503
95 | 875 | 1000 | 1.8 | 23.86295
95 | 875 | 1001 | 1.8 | 28.36919
95 | 875 | 1002 | 1.8 | 27.09238
95 | 875 | 1003 | 1.8 | 28.55181
95 | 875 | 1004 | 1.8 | 27.81812
95 | 875 | 1005 | 1.8 | 29.13446
95 | 875 | 1006 | 1.8 | 26.77794
95 | 875 | 1007 | 1.8 | 27.29294
95 | 875 | 1008 | 1.8 | 28.94626
95 | 875 | 1009 | 1.8 | 25.74487
95 | 875 | 1010 | 1.8 | 26.61152
95 | 875 | 1011 | 1.8 | 22.0169
95 | 875 | 1012 | 1.8 | 28.0911
95 | 875 | 1013 | 1.8 | 29.42794
95 | 875 | 1014 | 1.8 | 26.87602
95 | 875 | 1015 | 1.8 | 28.24691
95 | 875 | 1016 | 1.8 | 22.89891
95 | 875 | 1017 | 1.8 | 26.05909
95 | 875 | 1018 | 1.8 | 23.43228
95 | 875 | 1019 | 1.8 | 25.00651
95 | 875 | 1020 | 1.8 | 29.66857
95 | 875 | 1021 | 1.8 | 26.89813
95 | 875 | 1022 | 1.8 | 24.99606
95 | 875 | 1023 | 1.8 | 25.40945
95 | 875 | 1024 | 1.8 | 26.50009
95 | 875 | 1025 | 1.8 | 25.87045
95 | 875 | 1026 | 1.8 | 28.2572
95 | 875 | 1027 | 1.8 | 25.47737
95 | 875 | 1028 | 1.8 | 28.94526
95 | 875 | 1029 | 1.8 | 27.01326
95 | 875 | 1030 | 1.8 | 28.43748
95 | 875 | 1031 | 1.8 | 26.4207
95 | 875 | 1032 | 1.8 | 26.311
95 | 875 | 1033 | 1.8 | 25.74014
95 | 875 | 1034 | 1.8 | 25.77149
95 | 875 | 1035 | 1.8 | 26.92979
95 | 875 | 1036 | 1.8 | 26.59046
95 | 875 | 1037 | 1.8 | 27.00298
95 | 875 | 1038 | 1.8 | 26.71834
95 | 875 | 1039 | 1.8 | 28.28124
95 | 875 | 1040 | 1.8 | 27.08406
95 | 875 | 1041 | 1.8 | 24.87673
95 | 875 | 1042 | 1.8 | 28.1298
95 | 875 | 1043 | 1.8 | 25.66926
95 | 875 | 1044 | 1.8 | 28.53275
95 | 875 | 1045 | 1.8 | 27.09496
95 | 875 | 1046 | 1.8 | 27.41011
95 | 875 | 1047 | 1.8 | 29.71269
95 | 875 | 1048 | 1.8 | 25.53477
95 | 875 | 1049 | 1.8 | 26.42671
95 | 875 | 1050 | 1.8 | 26.69652
95 | 875 | 1051 | 1.8 | 23.0971
95 | 875 | 1052 | 1.8 | 24.40659
95 | 875 | 1053 | 1.8 | 25.54491
95 | 875 | 1054 | 1.8 | 28.77944
95 | 875 | 1055 | 1.8 | 26.82495
95 | 875 | 1056 | 1.8 | 26.55588
95 | 875 | 1057 | 1.8 | 28.49277
95 | 875 | 1058 | 1.8 | 26.64083
95 | 875 | 1059 | 1.8 | 27.17071
95 | 875 | 1060 | 1.8 | 26.09588
95 | 875 | 1061 | 1.8 | 25.82644
95 | 875 | 1062 | 1.8 | 26.13133
95 | 875 | 1063 | 1.8 | 26.58917
95 | 875 | 1064 | 1.8 | 25.14482
95 | 875 | 1065 | 1.8 | 25.61513
95 | 875 | 1066 | 1.8 | 26.43576
95 | 875 | 1067 | 1.8 | 26.26802
95 | 875 | 1068 | 1.8 | 26.30635
95 | 875 | 1069 | 1.8 | 26.98596
95 | 875 | 1070 | 1.8 | 26.2265
95 | 875 | 1071 | 1.8 | 26.03407
95 | 875 | 1072 | 1.8 | 28.51944
95 | 875 | 1073 | 1.8 | 26.44288
95 | 875 | 1074 | 1.8 | 26.9796
95 | 875 | 1075 | 1.8 | 24.94158
95 | 875 | 1076 | 1.8 | 26.068
95 | 875 | 1077 | 1.8 | 27.13187
95 | 875 | 1078 | 1.8 | 25.90844
95 | 875 | 1079 | 1.8 | 25.48362
95 | 875 | 1080 | 1.8 | 29.77434
95 | 875 | 1081 | 1.8 | 27.83288
95 | 875 | 1082 | 1.8 | 28.24488
95 | 875 | 1083 | 1.8 | 26.71161
95 | 875 | 1084 | 1.8 | 26.88842
95 | 875 | 1085 | 1.8 | 28.30971
95 | 875 | 1086 | 1.8 | 26.60884
95 | 875 | 1087 | 1.8 | 28.20903
95 | 875 | 1088 | 1.8 | 26.52346
95 | 875 | 1089 | 1.8 | 26.33219
95 | 875 | 1090 | 1.8 | 25.9804
95 | 875 | 1091 | 1.8 | 23.80276
95 | 875 | 1092 | 1.8 | 26.0784
95 | 875 | 1093 | 1.8 | 28.37374
95 | 875 | 1094 | 1.8 | 26.16129
95 | 875 | 1095 | 1.8 | 26.89058
95 | 875 | 1096 | 1.8 | 27.06674
95 | 875 | 1097 | 1.8 | 26.97322
95 | 875 | 1098 | 1.8 | 25.50914
95 | 875 | 1099 | 1.8 | 25.50172
95 | 875 | 1100 | 1.8 | 26.02856
95 | 875 | 1101 | 1.8 | 25.35305
95 | 875 | 1102 | 1.8 | 27.85826
95 | 875 | 1103 | 1.8 | 29.67002
95 | 875 | 1104 | 1.8 | 27.07396
95 | 875 | 1105 | 1.8 | 21.9872
95 | 875 | 1106 | 1.8 | 26.65995
95 | 875 | 1107 | 1.8 | 26.22292
95 | 875 | 1108 | 1.8 | 27.28357
95 | 875 | 1109 | 1.8 | 26.46908
95 | 875 | 1110 | 1.8 | 25.8297
95 | 875 | 1111 | 1.8 | 26.48951
95 | 875 | 1112 | 1.8 | 29.23501
95 | 875 | 1113 | 1.8 | 28.73107
95 | 875 | 1114 | 1.8 | 27.06406
95 | 875 | 1115 | 1.8 | 25.50266
95 | 875 | 1116 | 1.8 | 28.07084
95 | 875 | 1117 | 1.8 | 29.06058
95 | 875 | 1118 | 1.8 | 26.27385
95 | 875 | 1119 | 1.8 | 26.90554
95 | 875 | 1120 | 1.8 | 24.25908
95 | 875 | 1121 | 1.8 | 24.97015
95 | 875 | 1122 | 1.8 | 26.50456
95 | 875 | 1123 | 1.8 | 27.83713
95 | 875 | 1124 | 1.8 | 27.11268
95 | 875 | 1125 | 1.8 | 25.74024
95 | 875 | 1126 | 1.8 | 26.465
95 | 875 | 1127 | 1.8 | 26.85921
95 | 875 | 1128 | 1.8 | 27.70578
95 | 875 | 1129 | 1.8 | 26.03808
95 | 875 | 1130 | 1.8 | 26.53389
95 | 875 | 1131 | 1.8 | 26.14387
95 | 875 | 1132 | 1.8 | 27.95266
95 | 875 | 1133 | 1.8 | 26.3991
95 | 875 | 1134 | 1.8 | 26.64309
95 | 875 | 1135 | 1.8 | 26.65552
95 | 875 | 1136 | 1.8 | 25.64467
95 | 875 | 1137 | 1.8 | 28.09144
95 | 875 | 1138 | 1.8 | 26.29971
95 | 875 | 1139 | 1.8 | 26.59354
95 | 875 | 1140 | 1.8 | 27.4084
95 | 875 | 1141 | 1.8 | 25.35895
95 | 875 | 1142 | 1.8 | 23.54878
95 | 875 | 1143 | 1.8 | 27.15008
95 | 875 | 1144 | 1.8 | 26.63389
95 | 875 | 1145 | 1.8 | 26.94218
95 | 875 | 1146 | 1.8 | 27.67095
95 | 875 | 1147 | 1.8 | 25.58181
95 | 875 | 1148 | 1.8 | 27.22999
95 | 875 | 1149 | 1.8 | 25.0404
95 | 875 | 1150 | 1.8 | 27.9382
95 | 875 | 1151 | 1.8 | 27.37001
95 | 875 | 1152 | 1.8 | 27.10985
95 | 875 | 1153 | 1.8 | 25.99972
95 | 875 | 1154 | 1.8 | 26.86258
95 | 875 | 1155 | 1.8 | 27.94581
95 | 875 | 1156 | 1.8 | 27.17979
95 | 875 | 1157 | 1.8 | 25.64581
95 | 875 | 1158 | 1.8 | 24.50024
95 | 875 | 1159 | 1.8 | 29.11135
95 | 875 | 1160 | 1.8 | 27.76781
95 | 875 | 1161 | 1.8 | 27.01605
95 | 875 | 1162 | 1.8 | 24.33164
95 | 875 | 1163 | 1.8 | 26.99436
95 | 875 | 1164 | 1.8 | 27.08695
95 | 875 | 1165 | 1.8 | 23.7511
95 | 875 | 1166 | 1.8 | 26.47659
95 | 875 | 1167 | 1.8 | 26.38452
95 | 875 | 1168 | 1.8 | 25.0365
95 | 875 | 1169 | 1.8 | 25.1627
95 | 875 | 1170 | 1.8 | 28.16694
95 | 875 | 1171 | 1.8 | 26.05701
95 | 875 | 1172 | 1.8 | 26.70237
95 | 875 | 1173 | 1.8 | 24.74457
95 | 875 | 1174 | 1.8 | 27.13451
95 | 875 | 1175 | 1.8 | 26.78615
95 | 875 | 1176 | 1.8 | 26.68592
95 | 875 | 1177 | 1.8 | 24.38557
95 | 875 | 1178 | 1.8 | 26.21048
95 | 875 | 1179 | 1.8 | 29.24689
95 | 875 | 1180 | 1.8 | 26.44706
95 | 875 | 1181 | 1.8 | 26.53775
95 | 875 | 1182 | 1.8 | 25.57131
95 | 875 | 1183 | 1.8 | 25.62781
95 | 875 | 1184 | 1.8 | 26.48778
95 | 875 | 1185 | 1.8 | 26.82399
95 | 875 | 1186 | 1.8 | 25.44866
95 | 875 | 1187 | 1.8 | 25.87625
95 | 875 | 1188 | 1.8 | 26.23211
95 | 875 | 1189 | 1.8 | 27.99258
95 | 875 | 1190 | 1.8 | 26.62726
95 | 875 | 1191 | 1.8 | 27.11506
95 | 875 | 1192 | 1.8 | 25.64752
95 | 875 | 1193 | 1.8 | 26.7667
95 | 875 | 1194 | 1.8 | 28.74302
95 | 875 | 1195 | 1.8 | 26.53488
95 | 875 | 1196 | 1.8 | 27.47284
95 | 875 | 1197 | 1.8 | 26.16151
95 | 875 | 1198 | 1.8 | 26.86313
95 | 875 | 1199 | 1.8 | 25.85117
95 | 875 | 1200 | 1.8 | 27.01567
96 | 875 | 0 | 2 | 0
96 | 875 | 1 | 2 | 0.3640041
96 | 875 | 2 | 2 | 0.6083461
96 | 875 | 3 | 2 | 1.071992
96 | 875 | 4 | 2 | 1.389252
96 | 875 | 5 | 2 | 1.557142
96 | 875 | 6 | 2 | 1.876755
96 | 875 | 7 | 2 | 2.408103
96 | 875 | 8 | 2 | 2.54066
96 | 875 | 9 | 2 | 2.90956
96 | 875 | 10 | 2 | 3.127989
96 | 875 | 11 | 2 | 3.77366
96 | 875 | 12 | 2 | 3.790747
96 | 875 | 13 | 2 | 3.997354
96 | 875 | 14 | 2 | 4.011986
96 | 875 | 15 | 2 | 4.477399
96 | 875 | 16 | 2 | 4.501383
96 | 875 | 17 | 2 | 4.952896
96 | 875 | 18 | 2 | 4.988804
96 | 875 | 19 | 2 | 4.179357
96 | 875 | 20 | 2 | 5.509849
96 | 875 | 21 | 2 | 5.887489
96 | 875 | 22 | 2 | 6.107464
96 | 875 | 23 | 2 | 6.729066
96 | 875 | 24 | 2 | 6.761288
96 | 875 | 25 | 2 | 6.995762
96 | 875 | 26 | 2 | 7.70842
96 | 875 | 27 | 2 | 7.51614
96 | 875 | 28 | 2 | 7.936709
96 | 875 | 29 | 2 | 7.818426
96 | 875 | 30 | 2 | 7.619393
96 | 875 | 31 | 2 | 8.289629
96 | 875 | 32 | 2 | 8.21462
96 | 875 | 33 | 2 | 8.984592
96 | 875 | 34 | 2 | 8.975356
96 | 875 | 35 | 2 | 9.110166
96 | 875 | 36 | 2 | 9.289494
96 | 875 | 37 | 2 | 10.33123
96 | 875 | 38 | 2 | 9.615808
96 | 875 | 39 | 2 | 9.117139
96 | 875 | 40 | 2 | 9.713727
96 | 875 | 41 | 2 | 11.25508
96 | 875 | 42 | 2 | 10.29177
96 | 875 | 43 | 2 | 10.29518
96 | 875 | 44 | 2 | 11.35464
96 | 875 | 45 | 2 | 10.86229
96 | 875 | 46 | 2 | 13.12656
96 | 875 | 47 | 2 | 11.40111
96 | 875 | 48 | 2 | 11.5191
96 | 875 | 49 | 2 | 10.80125
96 | 875 | 50 | 2 | 13.22962
96 | 875 | 51 | 2 | 13.24437
96 | 875 | 52 | 2 | 12.7599
96 | 875 | 53 | 2 | 12.53529
96 | 875 | 54 | 2 | 12.7285
96 | 875 | 55 | 2 | 12.865
96 | 875 | 56 | 2 | 12.6478
96 | 875 | 57 | 2 | 12.78771
96 | 875 | 58 | 2 | 13.27776
96 | 875 | 59 | 2 | 13.4115
96 | 875 | 60 | 2 | 13.58085
96 | 875 | 61 | 2 | 13.50771
96 | 875 | 62 | 2 | 13.16132
96 | 875 | 63 | 2 | 14.49677
96 | 875 | 64 | 2 | 13.74918
96 | 875 | 65 | 2 | 13.57525
96 | 875 | 66 | 2 | 13.90408
96 | 875 | 67 | 2 | 14.37075
96 | 875 | 68 | 2 | 15.59969
96 | 875 | 69 | 2 | 15.70119
96 | 875 | 70 | 2 | 15.2532
96 | 875 | 71 | 2 | 14.63423
96 | 875 | 72 | 2 | 14.66398
96 | 875 | 73 | 2 | 15.14312
96 | 875 | 74 | 2 | 16.40304
96 | 875 | 75 | 2 | 16.37356
96 | 875 | 76 | 2 | 16.92521
96 | 875 | 77 | 2 | 16.22887
96 | 875 | 78 | 2 | 16.00704
96 | 875 | 79 | 2 | 15.55371
96 | 875 | 80 | 2 | 15.67539
96 | 875 | 81 | 2 | 15.99454
96 | 875 | 82 | 2 | 15.94147
96 | 875 | 83 | 2 | 16.40916
96 | 875 | 84 | 2 | 16.05827
96 | 875 | 85 | 2 | 15.47512
96 | 875 | 86 | 2 | 16.06646
96 | 875 | 87 | 2 | 16.86437
96 | 875 | 88 | 2 | 17.06533
96 | 875 | 89 | 2 | 15.76051
96 | 875 | 90 | 2 | 18.02154
96 | 875 | 91 | 2 | 18.77831
96 | 875 | 92 | 2 | 17.82526
96 | 875 | 93 | 2 | 16.76932
96 | 875 | 94 | 2 | 18.7592
96 | 875 | 95 | 2 | 17.38804
96 | 875 | 96 | 2 | 17.99006
96 | 875 | 97 | 2 | 16.36691
96 | 875 | 98 | 2 | 12.8816
96 | 875 | 99 | 2 | 16.79832
96 | 875 | 100 | 2 | 16.34482
96 | 875 | 101 | 2 | 14.44222
96 | 875 | 102 | 2 | 18.39815
96 | 875 | 103 | 2 | 19.11997
96 | 875 | 104 | 2 | 19.98816
96 | 875 | 105 | 2 | 18.38713
96 | 875 | 106 | 2 | 17.38889
96 | 875 | 107 | 2 | 19.87811
96 | 875 | 108 | 2 | 20.99959
96 | 875 | 109 | 2 | 18.07736
96 | 875 | 110 | 2 | 18.92388
96 | 875 | 111 | 2 | 15.60493
96 | 875 | 112 | 2 | 18.20811
96 | 875 | 113 | 2 | 20.61356
96 | 875 | 114 | 2 | 19.29036
96 | 875 | 115 | 2 | 18.45311
96 | 875 | 116 | 2 | 19.28177
96 | 875 | 117 | 2 | 19.44116
96 | 875 | 118 | 2 | 18.04687
96 | 875 | 119 | 2 | 21.18072
96 | 875 | 120 | 2 | 20.34821
96 | 875 | 121 | 2 | 19.16077
96 | 875 | 122 | 2 | 21.08842
96 | 875 | 123 | 2 | 21.11876
96 | 875 | 124 | 2 | 17.74115
96 | 875 | 125 | 2 | 20.02332
96 | 875 | 126 | 2 | 18.95136
96 | 875 | 127 | 2 | 17.71254
96 | 875 | 128 | 2 | 19.98958
96 | 875 | 129 | 2 | 18.14388
96 | 875 | 130 | 2 | 19.59852
96 | 875 | 131 | 2 | 16.86751
96 | 875 | 132 | 2 | 23.1906
96 | 875 | 133 | 2 | 20.56277
96 | 875 | 134 | 2 | 20.01811
96 | 875 | 135 | 2 | 19.97928
96 | 875 | 136 | 2 | 20.02773
96 | 875 | 137 | 2 | 18.81748
96 | 875 | 138 | 2 | 21.05789
96 | 875 | 139 | 2 | 19.81196
96 | 875 | 140 | 2 | 22.97038
96 | 875 | 141 | 2 | 21.2134
96 | 875 | 142 | 2 | 19.58962
96 | 875 | 143 | 2 | 22.22176
96 | 875 | 144 | 2 | 19.5742
96 | 875 | 145 | 2 | 20.01288
96 | 875 | 146 | 2 | 20.35559
96 | 875 | 147 | 2 | 19.91437
96 | 875 | 148 | 2 | 19.80652
96 | 875 | 149 | 2 | 22.67188
96 | 875 | 150 | 2 | 17.91416
96 | 875 | 151 | 2 | 20.30814
96 | 875 | 152 | 2 | 21.92134
96 | 875 | 153 | 2 | 19.40983
96 | 875 | 154 | 2 | 21.52786
96 | 875 | 155 | 2 | 20.01009
96 | 875 | 156 | 2 | 21.95561
96 | 875 | 157 | 2 | 20.93842
96 | 875 | 158 | 2 | 17.36095
96 | 875 | 159 | 2 | 20.38394
96 | 875 | 160 | 2 | 21.33453
96 | 875 | 161 | 2 | 24.67843
96 | 875 | 162 | 2 | 21.43626
96 | 875 | 163 | 2 | 22.11431
96 | 875 | 164 | 2 | 21.93066
96 | 875 | 165 | 2 | 22.72957
96 | 875 | 166 | 2 | 20.73182
96 | 875 | 167 | 2 | 21.56388
96 | 875 | 168 | 2 | 19.06108
96 | 875 | 169 | 2 | 21.16794
96 | 875 | 170 | 2 | 21.26675
96 | 875 | 171 | 2 | 21.25178
96 | 875 | 172 | 2 | 22.49399
96 | 875 | 173 | 2 | 21.06884
96 | 875 | 174 | 2 | 20.08216
96 | 875 | 175 | 2 | 22.51763
96 | 875 | 176 | 2 | 20.48456
96 | 875 | 177 | 2 | 22.79813
96 | 875 | 178 | 2 | 21.68901
96 | 875 | 179 | 2 | 20.22233
96 | 875 | 180 | 2 | 20.42779
96 | 875 | 181 | 2 | 22.99008
96 | 875 | 182 | 2 | 24.31654
96 | 875 | 183 | 2 | 21.05266
96 | 875 | 184 | 2 | 21.03327
96 | 875 | 185 | 2 | 24.22459
96 | 875 | 186 | 2 | 21.03412
96 | 875 | 187 | 2 | 21.43773
96 | 875 | 188 | 2 | 22.09753
96 | 875 | 189 | 2 | 21.78331
96 | 875 | 190 | 2 | 24.29688
96 | 875 | 191 | 2 | 20.53584
96 | 875 | 192 | 2 | 21.3088
96 | 875 | 193 | 2 | 21.87701
96 | 875 | 194 | 2 | 21.80878
96 | 875 | 195 | 2 | 20.22534
96 | 875 | 196 | 2 | 22.80604
96 | 875 | 197 | 2 | 21.70066
96 | 875 | 198 | 2 | 22.94434
96 | 875 | 199 | 2 | 21.87036
96 | 875 | 200 | 2 | 22.2264
96 | 875 | 201 | 2 | 22.98067
96 | 875 | 202 | 2 | 21.53601
96 | 875 | 203 | 2 | 23.3445
96 | 875 | 204 | 2 | 21.61172
96 | 875 | 205 | 2 | 26.31586
96 | 875 | 206 | 2 | 22.17902
96 | 875 | 207 | 2 | 22.57694
96 | 875 | 208 | 2 | 20.97402
96 | 875 | 209 | 2 | 22.07316
96 | 875 | 210 | 2 | 19.44683
96 | 875 | 211 | 2 | 23.23674
96 | 875 | 212 | 2 | 22.22838
96 | 875 | 213 | 2 | 21.11181
96 | 875 | 214 | 2 | 22.77417
96 | 875 | 215 | 2 | 21.91949
96 | 875 | 216 | 2 | 22.63434
96 | 875 | 217 | 2 | 24.31572
96 | 875 | 218 | 2 | 21.98783
96 | 875 | 219 | 2 | 20.2299
96 | 875 | 220 | 2 | 19.96622
96 | 875 | 221 | 2 | 21.92956
96 | 875 | 222 | 2 | 20.75321
96 | 875 | 223 | 2 | 23.45631
96 | 875 | 224 | 2 | 18.04282
96 | 875 | 225 | 2 | 22.94683
96 | 875 | 226 | 2 | 24.02123
96 | 875 | 227 | 2 | 22.74822
96 | 875 | 228 | 2 | 21.8587
96 | 875 | 229 | 2 | 21.70924
96 | 875 | 230 | 2 | 20.73069
96 | 875 | 231 | 2 | 24.25668
96 | 875 | 232 | 2 | 22.93808
96 | 875 | 233 | 2 | 24.09424
96 | 875 | 234 | 2 | 24.26184
96 | 875 | 235 | 2 | 20.85303
96 | 875 | 236 | 2 | 23.2094
96 | 875 | 237 | 2 | 23.07962
96 | 875 | 238 | 2 | 20.54337
96 | 875 | 239 | 2 | 21.36403
96 | 875 | 240 | 2 | 22.89163
96 | 875 | 241 | 2 | 24.72957
96 | 875 | 242 | 2 | 22.41432
96 | 875 | 243 | 2 | 22.12022
96 | 875 | 244 | 2 | 23.26253
96 | 875 | 245 | 2 | 22.88862
96 | 875 | 246 | 2 | 21.99817
96 | 875 | 247 | 2 | 21.82143
96 | 875 | 248 | 2 | 21.12909
96 | 875 | 249 | 2 | 24.87593
96 | 875 | 250 | 2 | 25.53378
96 | 875 | 251 | 2 | 22.56928
96 | 875 | 252 | 2 | 22.12679
96 | 875 | 253 | 2 | 22.58836
96 | 875 | 254 | 2 | 23.14714
96 | 875 | 255 | 2 | 25.14173
96 | 875 | 256 | 2 | 22.67535
96 | 875 | 257 | 2 | 21.68661
96 | 875 | 258 | 2 | 21.51271
96 | 875 | 259 | 2 | 21.61222
96 | 875 | 260 | 2 | 21.33356
96 | 875 | 261 | 2 | 24.62181
96 | 875 | 262 | 2 | 23.912
96 | 875 | 263 | 2 | 23.03555
96 | 875 | 264 | 2 | 24.05887
96 | 875 | 265 | 2 | 22.44321
96 | 875 | 266 | 2 | 25.63715
96 | 875 | 267 | 2 | 22.20726
96 | 875 | 268 | 2 | 22.42403
96 | 875 | 269 | 2 | 23.47832
96 | 875 | 270 | 2 | 22.40707
96 | 875 | 271 | 2 | 22.84604
96 | 875 | 272 | 2 | 20.02641
96 | 875 | 273 | 2 | 21.73656
96 | 875 | 274 | 2 | 22.39396
96 | 875 | 275 | 2 | 23.12593
96 | 875 | 276 | 2 | 21.68503
96 | 875 | 277 | 2 | 21.21347
96 | 875 | 278 | 2 | 21.79785
96 | 875 | 279 | 2 | 25.68079
96 | 875 | 280 | 2 | 24.24484
96 | 875 | 281 | 2 | 21.71937
96 | 875 | 282 | 2 | 26.67949
96 | 875 | 283 | 2 | 22.32311
96 | 875 | 284 | 2 | 21.45281
96 | 875 | 285 | 2 | 21.71574
96 | 875 | 286 | 2 | 22.99401
96 | 875 | 287 | 2 | 24.2334
96 | 875 | 288 | 2 | 22.58526
96 | 875 | 289 | 2 | 20.98663
96 | 875 | 290 | 2 | 20.58692
96 | 875 | 291 | 2 | 22.5277
96 | 875 | 292 | 2 | 19.16828
96 | 875 | 293 | 2 | 21.04951
96 | 875 | 294 | 2 | 22.1033
96 | 875 | 295 | 2 | 23.84676
96 | 875 | 296 | 2 | 28.52452
96 | 875 | 297 | 2 | 20.23064
96 | 875 | 298 | 2 | 24.12612
96 | 875 | 299 | 2 | 19.16772
96 | 875 | 300 | 2 | 23.54057
96 | 875 | 301 | 2 | 22.6914
96 | 875 | 302 | 2 | 22.0935
96 | 875 | 303 | 2 | 22.52346
96 | 875 | 304 | 2 | 21.45314
96 | 875 | 305 | 2 | 22.79836
96 | 875 | 306 | 2 | 22.89613
96 | 875 | 307 | 2 | 24.51818
96 | 875 | 308 | 2 | 22.7764
96 | 875 | 309 | 2 | 24.36089
96 | 875 | 310 | 2 | 23.61079
96 | 875 | 311 | 2 | 23.5558
96 | 875 | 312 | 2 | 23.30874
96 | 875 | 313 | 2 | 22.04776
96 | 875 | 314 | 2 | 23.01521
96 | 875 | 315 | 2 | 21.75269
96 | 875 | 316 | 2 | 21.07389
96 | 875 | 317 | 2 | 22.3355
96 | 875 | 318 | 2 | 22.92209
96 | 875 | 319 | 2 | 23.08373
96 | 875 | 320 | 2 | 19.09348
96 | 875 | 321 | 2 | 22.00072
96 | 875 | 322 | 2 | 21.36351
96 | 875 | 323 | 2 | 22.90643
96 | 875 | 324 | 2 | 22.40793
96 | 875 | 325 | 2 | 23.37562
96 | 875 | 326 | 2 | 23.53301
96 | 875 | 327 | 2 | 22.56462
96 | 875 | 328 | 2 | 22.53426
96 | 875 | 329 | 2 | 22.97642
96 | 875 | 330 | 2 | 22.42619
96 | 875 | 331 | 2 | 21.64651
96 | 875 | 332 | 2 | 23.54912
96 | 875 | 333 | 2 | 22.70999
96 | 875 | 334 | 2 | 19.48547
96 | 875 | 335 | 2 | 23.77576
96 | 875 | 336 | 2 | 22.61782
96 | 875 | 337 | 2 | 22.95553
96 | 875 | 338 | 2 | 22.49602
96 | 875 | 339 | 2 | 23.79188
96 | 875 | 340 | 2 | 22.50001
96 | 875 | 341 | 2 | 23.63841
96 | 875 | 342 | 2 | 22.84369
96 | 875 | 343 | 2 | 24.37922
96 | 875 | 344 | 2 | 23.57907
96 | 875 | 345 | 2 | 22.99269
96 | 875 | 346 | 2 | 20.56632
96 | 875 | 347 | 2 | 24.47615
96 | 875 | 348 | 2 | 22.80607
96 | 875 | 349 | 2 | 24.8214
96 | 875 | 350 | 2 | 23.42602
96 | 875 | 351 | 2 | 23.28505
96 | 875 | 352 | 2 | 21.73895
96 | 875 | 353 | 2 | 22.91151
96 | 875 | 354 | 2 | 23.96377
96 | 875 | 355 | 2 | 20.42391
96 | 875 | 356 | 2 | 21.63676
96 | 875 | 357 | 2 | 23.41992
96 | 875 | 358 | 2 | 23.4639
96 | 875 | 359 | 2 | 21.0465
96 | 875 | 360 | 2 | 24.45488
96 | 875 | 361 | 2 | 21.31322
96 | 875 | 362 | 2 | 25.40439
96 | 875 | 363 | 2 | 22.77418
96 | 875 | 364 | 2 | 25.28237
96 | 875 | 365 | 2 | 22.00372
96 | 875 | 366 | 2 | 22.63475
96 | 875 | 367 | 2 | 23.35019
96 | 875 | 368 | 2 | 24.26109
96 | 875 | 369 | 2 | 20.59626
96 | 875 | 370 | 2 | 23.83885
96 | 875 | 371 | 2 | 23.97096
96 | 875 | 372 | 2 | 22.05945
96 | 875 | 373 | 2 | 21.4211
96 | 875 | 374 | 2 | 22.6397
96 | 875 | 375 | 2 | 21.37257
96 | 875 | 376 | 2 | 24.79088
96 | 875 | 377 | 2 | 20.41059
96 | 875 | 378 | 2 | 22.94799
96 | 875 | 379 | 2 | 23.55195
96 | 875 | 380 | 2 | 23.11161
96 | 875 | 381 | 2 | 22.80987
96 | 875 | 382 | 2 | 22.93874
96 | 875 | 383 | 2 | 23.47373
96 | 875 | 384 | 2 | 23.35608
96 | 875 | 385 | 2 | 21.7838
96 | 875 | 386 | 2 | 23.6381
96 | 875 | 387 | 2 | 23.13616
96 | 875 | 388 | 2 | 22.92148
96 | 875 | 389 | 2 | 22.82356
96 | 875 | 390 | 2 | 22.69096
96 | 875 | 391 | 2 | 22.15926
96 | 875 | 392 | 2 | 23.51737
96 | 875 | 393 | 2 | 22.84298
96 | 875 | 394 | 2 | 22.78652
96 | 875 | 395 | 2 | 22.84093
96 | 875 | 396 | 2 | 23.61038
96 | 875 | 397 | 2 | 22.41033
96 | 875 | 398 | 2 | 23.03152
96 | 875 | 399 | 2 | 22.88803
96 | 875 | 400 | 2 | 22.82307
96 | 875 | 401 | 2 | 23.73642
96 | 875 | 402 | 2 | 24.44282
96 | 875 | 403 | 2 | 22.62562
96 | 875 | 404 | 2 | 23.85021
96 | 875 | 405 | 2 | 23.33218
96 | 875 | 406 | 2 | 22.11397
96 | 875 | 407 | 2 | 20.89431
96 | 875 | 408 | 2 | 18.24234
96 | 875 | 409 | 2 | 22.84685
96 | 875 | 410 | 2 | 22.87145
96 | 875 | 411 | 2 | 22.81549
96 | 875 | 412 | 2 | 21.48218
96 | 875 | 413 | 2 | 21.60339
96 | 875 | 414 | 2 | 24.26653
96 | 875 | 415 | 2 | 23.75598
96 | 875 | 416 | 2 | 23.18269
96 | 875 | 417 | 2 | 21.92456
96 | 875 | 418 | 2 | 22.61135
96 | 875 | 419 | 2 | 22.29357
96 | 875 | 420 | 2 | 21.23256
96 | 875 | 421 | 2 | 22.56118
96 | 875 | 422 | 2 | 23.4284
96 | 875 | 423 | 2 | 23.48803
96 | 875 | 424 | 2 | 23.15651
96 | 875 | 425 | 2 | 24.68981
96 | 875 | 426 | 2 | 25.28333
96 | 875 | 427 | 2 | 22.45102
96 | 875 | 428 | 2 | 21.04944
96 | 875 | 429 | 2 | 23.16417
96 | 875 | 430 | 2 | 17.9094
96 | 875 | 431 | 2 | 23.46539
96 | 875 | 432 | 2 | 21.01675
96 | 875 | 433 | 2 | 20.70077
96 | 875 | 434 | 2 | 22.79312
96 | 875 | 435 | 2 | 21.8592
96 | 875 | 436 | 2 | 23.20581
96 | 875 | 437 | 2 | 23.79494
96 | 875 | 438 | 2 | 22.92285
96 | 875 | 439 | 2 | 22.55517
96 | 875 | 440 | 2 | 24.5965
96 | 875 | 441 | 2 | 25.80519
96 | 875 | 442 | 2 | 18.66275
96 | 875 | 443 | 2 | 23.91935
96 | 875 | 444 | 2 | 23.18563
96 | 875 | 445 | 2 | 23.0628
96 | 875 | 446 | 2 | 18.66073
96 | 875 | 447 | 2 | 23.07829
96 | 875 | 448 | 2 | 22.72778
96 | 875 | 449 | 2 | 23.66036
96 | 875 | 450 | 2 | 21.96942
96 | 875 | 451 | 2 | 23.22214
96 | 875 | 452 | 2 | 22.64461
96 | 875 | 453 | 2 | 24.68698
96 | 875 | 454 | 2 | 25.60462
96 | 875 | 455 | 2 | 22.64953
96 | 875 | 456 | 2 | 23.91168
96 | 875 | 457 | 2 | 23.19231
96 | 875 | 458 | 2 | 22.77839
96 | 875 | 459 | 2 | 22.82179
96 | 875 | 460 | 2 | 22.42631
96 | 875 | 461 | 2 | 23.18564
96 | 875 | 462 | 2 | 23.11769
96 | 875 | 463 | 2 | 26.46281
96 | 875 | 464 | 2 | 21.5212
96 | 875 | 465 | 2 | 21.92289
96 | 875 | 466 | 2 | 25.03852
96 | 875 | 467 | 2 | 22.44548
96 | 875 | 468 | 2 | 22.96122
96 | 875 | 469 | 2 | 23.06688
96 | 875 | 470 | 2 | 22.2281
96 | 875 | 471 | 2 | 20.32543
96 | 875 | 472 | 2 | 23.00491
96 | 875 | 473 | 2 | 24.10119
96 | 875 | 474 | 2 | 23.01631
96 | 875 | 475 | 2 | 22.69771
96 | 875 | 476 | 2 | 26.92567
96 | 875 | 477 | 2 | 23.98211
96 | 875 | 478 | 2 | 23.02527
96 | 875 | 479 | 2 | 20.13322
96 | 875 | 480 | 2 | 19.21247
96 | 875 | 481 | 2 | 23.14323
96 | 875 | 482 | 2 | 23.74234
96 | 875 | 483 | 2 | 24.54623
96 | 875 | 484 | 2 | 24.24915
96 | 875 | 485 | 2 | 22.11016
96 | 875 | 486 | 2 | 23.26789
96 | 875 | 487 | 2 | 24.3264
96 | 875 | 488 | 2 | 22.22205
96 | 875 | 489 | 2 | 22.94424
96 | 875 | 490 | 2 | 22.88797
96 | 875 | 491 | 2 | 23.37984
96 | 875 | 492 | 2 | 23.94599
96 | 875 | 493 | 2 | 22.94816
96 | 875 | 494 | 2 | 22.60551
96 | 875 | 495 | 2 | 23.78964
96 | 875 | 496 | 2 | 22.96772
96 | 875 | 497 | 2 | 22.75395
96 | 875 | 498 | 2 | 21.73843
96 | 875 | 499 | 2 | 22.91167
96 | 875 | 500 | 2 | 23.25714
96 | 875 | 501 | 2 | 21.79761
96 | 875 | 502 | 2 | 21.98097
96 | 875 | 503 | 2 | 22.91835
96 | 875 | 504 | 2 | 22.27559
96 | 875 | 505 | 2 | 23.32937
96 | 875 | 506 | 2 | 28.08799
96 | 875 | 507 | 2 | 22.83736
96 | 875 | 508 | 2 | 23.11559
96 | 875 | 509 | 2 | 22.48144
96 | 875 | 510 | 2 | 24.61988
96 | 875 | 511 | 2 | 22.54537
96 | 875 | 512 | 2 | 19.90219
96 | 875 | 513 | 2 | 22.09902
96 | 875 | 514 | 2 | 23.0164
96 | 875 | 515 | 2 | 22.79085
96 | 875 | 516 | 2 | 22.62947
96 | 875 | 517 | 2 | 22.88364
96 | 875 | 518 | 2 | 19.8893
96 | 875 | 519 | 2 | 23.22752
96 | 875 | 520 | 2 | 23.07417
96 | 875 | 521 | 2 | 24.07156
96 | 875 | 522 | 2 | 23.12998
96 | 875 | 523 | 2 | 23.88644
96 | 875 | 524 | 2 | 26.0803
96 | 875 | 525 | 2 | 19.28999
96 | 875 | 526 | 2 | 23.58479
96 | 875 | 527 | 2 | 25.96937
96 | 875 | 528 | 2 | 23.01501
96 | 875 | 529 | 2 | 22.82265
96 | 875 | 530 | 2 | 22.71313
96 | 875 | 531 | 2 | 24.05925
96 | 875 | 532 | 2 | 21.31607
96 | 875 | 533 | 2 | 23.57169
96 | 875 | 534 | 2 | 22.16534
96 | 875 | 535 | 2 | 23.42907
96 | 875 | 536 | 2 | 23.31107
96 | 875 | 537 | 2 | 21.14126
96 | 875 | 538 | 2 | 27.27406
96 | 875 | 539 | 2 | 21.78593
96 | 875 | 540 | 2 | 23.27781
96 | 875 | 541 | 2 | 23.09411
96 | 875 | 542 | 2 | 23.26017
96 | 875 | 543 | 2 | 23.12868
96 | 875 | 544 | 2 | 23.19497
96 | 875 | 545 | 2 | 24.64831
96 | 875 | 546 | 2 | 21.15914
96 | 875 | 547 | 2 | 22.57746
96 | 875 | 548 | 2 | 22.50306
96 | 875 | 549 | 2 | 23.42012
96 | 875 | 550 | 2 | 21.97144
96 | 875 | 551 | 2 | 27.02278
96 | 875 | 552 | 2 | 22.79711
96 | 875 | 553 | 2 | 23.05471
96 | 875 | 554 | 2 | 22.64862
96 | 875 | 555 | 2 | 23.40413
96 | 875 | 556 | 2 | 22.86568
96 | 875 | 557 | 2 | 24.01307
96 | 875 | 558 | 2 | 24.83306
96 | 875 | 559 | 2 | 22.91464
96 | 875 | 560 | 2 | 23.58279
96 | 875 | 561 | 2 | 21.72739
96 | 875 | 562 | 2 | 22.40338
96 | 875 | 563 | 2 | 23.14375
96 | 875 | 564 | 2 | 21.34063
96 | 875 | 565 | 2 | 24.37262
96 | 875 | 566 | 2 | 22.73955
96 | 875 | 567 | 2 | 19.87039
96 | 875 | 568 | 2 | 24.41354
96 | 875 | 569 | 2 | 23.16174
96 | 875 | 570 | 2 | 24.43737
96 | 875 | 571 | 2 | 24.92884
96 | 875 | 572 | 2 | 21.90036
96 | 875 | 573 | 2 | 25.10029
96 | 875 | 574 | 2 | 23.20326
96 | 875 | 575 | 2 | 23.19268
96 | 875 | 576 | 2 | 21.31714
96 | 875 | 577 | 2 | 25.13763
96 | 875 | 578 | 2 | 24.18906
96 | 875 | 579 | 2 | 22.70668
96 | 875 | 580 | 2 | 24.34456
96 | 875 | 581 | 2 | 22.89527
96 | 875 | 582 | 2 | 23.99893
96 | 875 | 583 | 2 | 24.54754
96 | 875 | 584 | 2 | 23.32956
96 | 875 | 585 | 2 | 27.54343
96 | 875 | 586 | 2 | 23.25855
96 | 875 | 587 | 2 | 21.66074
96 | 875 | 588 | 2 | 21.56071
96 | 875 | 589 | 2 | 21.82304
96 | 875 | 590 | 2 | 21.36694
96 | 875 | 591 | 2 | 24.39405
96 | 875 | 592 | 2 | 22.37818
96 | 875 | 593 | 2 | 23.08344
96 | 875 | 594 | 2 | 22.62875
96 | 875 | 595 | 2 | 24.21859
96 | 875 | 596 | 2 | 22.51541
96 | 875 | 597 | 2 | 22.356
96 | 875 | 598 | 2 | 24.10432
96 | 875 | 599 | 2 | 24.07011
96 | 875 | 600 | 2 | 23.39174
96 | 875 | 601 | 2 | 22.15294
96 | 875 | 602 | 2 | 22.48236
96 | 875 | 603 | 2 | 24.68273
96 | 875 | 604 | 2 | 23.30845
96 | 875 | 605 | 2 | 23.26595
96 | 875 | 606 | 2 | 26.7457
96 | 875 | 607 | 2 | 24.02779
96 | 875 | 608 | 2 | 24.1053
96 | 875 | 609 | 2 | 23.17344
96 | 875 | 610 | 2 | 25.47562
96 | 875 | 611 | 2 | 22.73796
96 | 875 | 612 | 2 | 21.24997
96 | 875 | 613 | 2 | 25.27607
96 | 875 | 614 | 2 | 25.69721
96 | 875 | 615 | 2 | 20.27356
96 | 875 | 616 | 2 | 23.15677
96 | 875 | 617 | 2 | 23.60452
96 | 875 | 618 | 2 | 25.0221
96 | 875 | 619 | 2 | 22.75532
96 | 875 | 620 | 2 | 21.89638
96 | 875 | 621 | 2 | 23.36233
96 | 875 | 622 | 2 | 19.65011
96 | 875 | 623 | 2 | 24.2758
96 | 875 | 624 | 2 | 23.2095
96 | 875 | 625 | 2 | 21.24677
96 | 875 | 626 | 2 | 22.54388
96 | 875 | 627 | 2 | 22.76334
96 | 875 | 628 | 2 | 22.15668
96 | 875 | 629 | 2 | 24.21545
96 | 875 | 630 | 2 | 26.77215
96 | 875 | 631 | 2 | 22.36889
96 | 875 | 632 | 2 | 21.53816
96 | 875 | 633 | 2 | 22.67701
96 | 875 | 634 | 2 | 26.51238
96 | 875 | 635 | 2 | 23.57958
96 | 875 | 636 | 2 | 26.03325
96 | 875 | 637 | 2 | 22.93666
96 | 875 | 638 | 2 | 23.72732
96 | 875 | 639 | 2 | 23.28707
96 | 875 | 640 | 2 | 21.93996
96 | 875 | 641 | 2 | 22.32726
96 | 875 | 642 | 2 | 21.31017
96 | 875 | 643 | 2 | 21.60836
96 | 875 | 644 | 2 | 24.49708
96 | 875 | 645 | 2 | 24.89157
96 | 875 | 646 | 2 | 22.4406
96 | 875 | 647 | 2 | 23.4099
96 | 875 | 648 | 2 | 22.24431
96 | 875 | 649 | 2 | 22.92239
96 | 875 | 650 | 2 | 22.81182
96 | 875 | 651 | 2 | 22.43782
96 | 875 | 652 | 2 | 23.12282
96 | 875 | 653 | 2 | 23.80095
96 | 875 | 654 | 2 | 24.9421
96 | 875 | 655 | 2 | 24.27994
96 | 875 | 656 | 2 | 21.1728
96 | 875 | 657 | 2 | 24.01459
96 | 875 | 658 | 2 | 25.24821
96 | 875 | 659 | 2 | 17.06207
96 | 875 | 660 | 2 | 23.35398
96 | 875 | 661 | 2 | 22.99513
96 | 875 | 662 | 2 | 23.32869
96 | 875 | 663 | 2 | 20.62995
96 | 875 | 664 | 2 | 22.75426
96 | 875 | 665 | 2 | 23.19306
96 | 875 | 666 | 2 | 27.11868
96 | 875 | 667 | 2 | 23.52021
96 | 875 | 668 | 2 | 17.79471
96 | 875 | 669 | 2 | 22.08358
96 | 875 | 670 | 2 | 21.30263
96 | 875 | 671 | 2 | 24.43045
96 | 875 | 672 | 2 | 23.94456
96 | 875 | 673 | 2 | 24.67459
96 | 875 | 674 | 2 | 22.57527
96 | 875 | 675 | 2 | 23.49273
96 | 875 | 676 | 2 | 26.00041
96 | 875 | 677 | 2 | 23.83731
96 | 875 | 678 | 2 | 22.61259
96 | 875 | 679 | 2 | 22.08786
96 | 875 | 680 | 2 | 24.60623
96 | 875 | 681 | 2 | 26.20964
96 | 875 | 682 | 2 | 24.04421
96 | 875 | 683 | 2 | 23.85626
96 | 875 | 684 | 2 | 23.11435
96 | 875 | 685 | 2 | 23.27667
96 | 875 | 686 | 2 | 25.4147
96 | 875 | 687 | 2 | 24.69971
96 | 875 | 688 | 2 | 21.82512
96 | 875 | 689 | 2 | 22.72105
96 | 875 | 690 | 2 | 25.20345
96 | 875 | 691 | 2 | 23.52439
96 | 875 | 692 | 2 | 22.62053
96 | 875 | 693 | 2 | 22.40379
96 | 875 | 694 | 2 | 22.85513
96 | 875 | 695 | 2 | 23.52523
96 | 875 | 696 | 2 | 25.25101
96 | 875 | 697 | 2 | 22.0459
96 | 875 | 698 | 2 | 22.54738
96 | 875 | 699 | 2 | 24.98494
96 | 875 | 700 | 2 | 23.52511
96 | 875 | 701 | 2 | 22.85167
96 | 875 | 702 | 2 | 21.95202
96 | 875 | 703 | 2 | 23.72342
96 | 875 | 704 | 2 | 23.05469
96 | 875 | 705 | 2 | 22.80204
96 | 875 | 706 | 2 | 23.43655
96 | 875 | 707 | 2 | 21.38544
96 | 875 | 708 | 2 | 22.63559
96 | 875 | 709 | 2 | 21.23948
96 | 875 | 710 | 2 | 23.58795
96 | 875 | 711 | 2 | 24.82843
96 | 875 | 712 | 2 | 21.24837
96 | 875 | 713 | 2 | 22.33446
96 | 875 | 714 | 2 | 21.64781
96 | 875 | 715 | 2 | 21.67617
96 | 875 | 716 | 2 | 23.40012
96 | 875 | 717 | 2 | 22.57082
96 | 875 | 718 | 2 | 23.60092
96 | 875 | 719 | 2 | 23.06306
96 | 875 | 720 | 2 | 20.14985
96 | 875 | 721 | 2 | 26.95897
96 | 875 | 722 | 2 | 22.27709
96 | 875 | 723 | 2 | 24.23649
96 | 875 | 724 | 2 | 22.75675
96 | 875 | 725 | 2 | 22.7526
96 | 875 | 726 | 2 | 25.32737
96 | 875 | 727 | 2 | 21.92884
96 | 875 | 728 | 2 | 23.01923
96 | 875 | 729 | 2 | 23.13677
96 | 875 | 730 | 2 | 22.13087
96 | 875 | 731 | 2 | 20.42358
96 | 875 | 732 | 2 | 25.77191
96 | 875 | 733 | 2 | 25.82664
96 | 875 | 734 | 2 | 21.5013
96 | 875 | 735 | 2 | 21.60052
96 | 875 | 736 | 2 | 24.34593
96 | 875 | 737 | 2 | 23.28966
96 | 875 | 738 | 2 | 24.03654
96 | 875 | 739 | 2 | 23.19183
96 | 875 | 740 | 2 | 22.8154
96 | 875 | 741 | 2 | 18.86369
96 | 875 | 742 | 2 | 24.94932
96 | 875 | 743 | 2 | 22.85837
96 | 875 | 744 | 2 | 23.08229
96 | 875 | 745 | 2 | 25.20693
96 | 875 | 746 | 2 | 23.01146
96 | 875 | 747 | 2 | 25.54045
96 | 875 | 748 | 2 | 24.23842
96 | 875 | 749 | 2 | 23.58763
96 | 875 | 750 | 2 | 26.53062
96 | 875 | 751 | 2 | 22.63105
96 | 875 | 752 | 2 | 23.6742
96 | 875 | 753 | 2 | 23.34753
96 | 875 | 754 | 2 | 21.78777
96 | 875 | 755 | 2 | 23.12616
96 | 875 | 756 | 2 | 23.24114
96 | 875 | 757 | 2 | 23.36061
96 | 875 | 758 | 2 | 22.92183
96 | 875 | 759 | 2 | 21.681
96 | 875 | 760 | 2 | 21.01807
96 | 875 | 761 | 2 | 25.66829
96 | 875 | 762 | 2 | 23.64417
96 | 875 | 763 | 2 | 19.71462
96 | 875 | 764 | 2 | 23.18654
96 | 875 | 765 | 2 | 21.6894
96 | 875 | 766 | 2 | 22.9196
96 | 875 | 767 | 2 | 25.60714
96 | 875 | 768 | 2 | 22.82616
96 | 875 | 769 | 2 | 22.20904
96 | 875 | 770 | 2 | 22.10077
96 | 875 | 771 | 2 | 23.77723
96 | 875 | 772 | 2 | 23.52139
96 | 875 | 773 | 2 | 23.84796
96 | 875 | 774 | 2 | 23.01005
96 | 875 | 775 | 2 | 22.82461
96 | 875 | 776 | 2 | 22.82601
96 | 875 | 777 | 2 | 22.75209
96 | 875 | 778 | 2 | 24.55812
96 | 875 | 779 | 2 | 20.40317
96 | 875 | 780 | 2 | 23.1823
96 | 875 | 781 | 2 | 23.00362
96 | 875 | 782 | 2 | 25.80863
96 | 875 | 783 | 2 | 23.69737
96 | 875 | 784 | 2 | 24.3578
96 | 875 | 785 | 2 | 23.44121
96 | 875 | 786 | 2 | 23.78515
96 | 875 | 787 | 2 | 22.2599
96 | 875 | 788 | 2 | 23.42009
96 | 875 | 789 | 2 | 23.17971
96 | 875 | 790 | 2 | 24.22549
96 | 875 | 791 | 2 | 24.17622
96 | 875 | 792 | 2 | 25.25839
96 | 875 | 793 | 2 | 22.67415
96 | 875 | 794 | 2 | 22.83128
96 | 875 | 795 | 2 | 22.7965
96 | 875 | 796 | 2 | 22.82302
96 | 875 | 797 | 2 | 22.90253
96 | 875 | 798 | 2 | 22.46426
96 | 875 | 799 | 2 | 23.16869
96 | 875 | 800 | 2 | 22.91466
96 | 875 | 801 | 2 | 23.45282
96 | 875 | 802 | 2 | 24.11047
96 | 875 | 803 | 2 | 21.53048
96 | 875 | 804 | 2 | 21.92048
96 | 875 | 805 | 2 | 22.73936
96 | 875 | 806 | 2 | 21.81755
96 | 875 | 807 | 2 | 20.32195
96 | 875 | 808 | 2 | 22.24047
96 | 875 | 809 | 2 | 23.21253
96 | 875 | 810 | 2 | 22.73658
96 | 875 | 811 | 2 | 23.39528
96 | 875 | 812 | 2 | 23.37671
96 | 875 | 813 | 2 | 23.27016
96 | 875 | 814 | 2 | 24.4151
96 | 875 | 815 | 2 | 21.13954
96 | 875 | 816 | 2 | 23.46269
96 | 875 | 817 | 2 | 24.36722
96 | 875 | 818 | 2 | 22.38857
96 | 875 | 819 | 2 | 22.47496
96 | 875 | 820 | 2 | 23.6607
96 | 875 | 821 | 2 | 25.32172
96 | 875 | 822 | 2 | 23.08985
96 | 875 | 823 | 2 | 23.14229
96 | 875 | 824 | 2 | 22.63682
96 | 875 | 825 | 2 | 23.57991
96 | 875 | 826 | 2 | 20.57706
96 | 875 | 827 | 2 | 23.2243
96 | 875 | 828 | 2 | 19.68871
96 | 875 | 829 | 2 | 22.07762
96 | 875 | 830 | 2 | 22.1622
96 | 875 | 831 | 2 | 23.72275
96 | 875 | 832 | 2 | 24.90949
96 | 875 | 833 | 2 | 22.75561
96 | 875 | 834 | 2 | 23.67112
96 | 875 | 835 | 2 | 24.23678
96 | 875 | 836 | 2 | 22.16855
96 | 875 | 837 | 2 | 21.46813
96 | 875 | 838 | 2 | 23.66401
96 | 875 | 839 | 2 | 24.06685
96 | 875 | 840 | 2 | 23.09675
96 | 875 | 841 | 2 | 25.17816
96 | 875 | 842 | 2 | 21.7108
96 | 875 | 843 | 2 | 23.18836
96 | 875 | 844 | 2 | 22.34958
96 | 875 | 845 | 2 | 21.30393
96 | 875 | 846 | 2 | 23.80794
96 | 875 | 847 | 2 | 23.33838
96 | 875 | 848 | 2 | 23.05099
96 | 875 | 849 | 2 | 23.65016
96 | 875 | 850 | 2 | 24.3428
96 | 875 | 851 | 2 | 23.57216
96 | 875 | 852 | 2 | 24.15945
96 | 875 | 853 | 2 | 21.44629
96 | 875 | 854 | 2 | 24.5926
96 | 875 | 855 | 2 | 23.909
96 | 875 | 856 | 2 | 24.03703
96 | 875 | 857 | 2 | 22.6306
96 | 875 | 858 | 2 | 26.41241
96 | 875 | 859 | 2 | 22.29971
96 | 875 | 860 | 2 | 23.69589
96 | 875 | 861 | 2 | 25.38576
96 | 875 | 862 | 2 | 21.08274
96 | 875 | 863 | 2 | 22.72254
96 | 875 | 864 | 2 | 22.82045
96 | 875 | 865 | 2 | 25.1764
96 | 875 | 866 | 2 | 22.19865
96 | 875 | 867 | 2 | 20.16194
96 | 875 | 868 | 2 | 21.46219
96 | 875 | 869 | 2 | 20.76226
96 | 875 | 870 | 2 | 24.97124
96 | 875 | 871 | 2 | 24.47797
96 | 875 | 872 | 2 | 24.24804
96 | 875 | 873 | 2 | 24.33251
96 | 875 | 874 | 2 | 23.88487
96 | 875 | 875 | 2 | 23.33136
96 | 875 | 876 | 2 | 22.54017
96 | 875 | 877 | 2 | 24.9655
96 | 875 | 878 | 2 | 24.41513
96 | 875 | 879 | 2 | 23.67391
96 | 875 | 880 | 2 | 21.90021
96 | 875 | 881 | 2 | 23.85695
96 | 875 | 882 | 2 | 25.24399
96 | 875 | 883 | 2 | 20.89723
96 | 875 | 884 | 2 | 22.90695
96 | 875 | 885 | 2 | 23.30469
96 | 875 | 886 | 2 | 23.07667
96 | 875 | 887 | 2 | 21.28354
96 | 875 | 888 | 2 | 24.38049
96 | 875 | 889 | 2 | 22.1664
96 | 875 | 890 | 2 | 23.47312
96 | 875 | 891 | 2 | 23.19331
96 | 875 | 892 | 2 | 23.69741
96 | 875 | 893 | 2 | 23.61687
96 | 875 | 894 | 2 | 22.81213
96 | 875 | 895 | 2 | 22.16225
96 | 875 | 896 | 2 | 24.09357
96 | 875 | 897 | 2 | 23.46092
96 | 875 | 898 | 2 | 23.00117
96 | 875 | 899 | 2 | 23.26358
96 | 875 | 900 | 2 | 22.26234
96 | 875 | 901 | 2 | 23.82899
96 | 875 | 902 | 2 | 22.91844
96 | 875 | 903 | 2 | 23.76999
96 | 875 | 904 | 2 | 23.64781
96 | 875 | 905 | 2 | 26.19458
96 | 875 | 906 | 2 | 24.82804
96 | 875 | 907 | 2 | 22.59272
96 | 875 | 908 | 2 | 22.88574
96 | 875 | 909 | 2 | 23.31415
96 | 875 | 910 | 2 | 22.00495
96 | 875 | 911 | 2 | 22.95272
96 | 875 | 912 | 2 | 21.97676
96 | 875 | 913 | 2 | 22.95691
96 | 875 | 914 | 2 | 22.79887
96 | 875 | 915 | 2 | 23.33627
96 | 875 | 916 | 2 | 25.42534
96 | 875 | 917 | 2 | 22.88259
96 | 875 | 918 | 2 | 23.84436
96 | 875 | 919 | 2 | 24.58513
96 | 875 | 920 | 2 | 22.51786
96 | 875 | 921 | 2 | 24.90505
96 | 875 | 922 | 2 | 23.53814
96 | 875 | 923 | 2 | 23.02527
96 | 875 | 924 | 2 | 23.37776
96 | 875 | 925 | 2 | 19.88775
96 | 875 | 926 | 2 | 23.19046
96 | 875 | 927 | 2 | 23.21632
96 | 875 | 928 | 2 | 26.27525
96 | 875 | 929 | 2 | 24.29239
96 | 875 | 930 | 2 | 22.52316
96 | 875 | 931 | 2 | 22.00152
96 | 875 | 932 | 2 | 23.65356
96 | 875 | 933 | 2 | 24.98131
96 | 875 | 934 | 2 | 25.11386
96 | 875 | 935 | 2 | 22.79472
96 | 875 | 936 | 2 | 23.00601
96 | 875 | 937 | 2 | 22.76748
96 | 875 | 938 | 2 | 21.21089
96 | 875 | 939 | 2 | 23.61688
96 | 875 | 940 | 2 | 23.07795
96 | 875 | 941 | 2 | 24.71289
96 | 875 | 942 | 2 | 23.32107
96 | 875 | 943 | 2 | 23.00953
96 | 875 | 944 | 2 | 23.28614
96 | 875 | 945 | 2 | 25.43227
96 | 875 | 946 | 2 | 21.31153
96 | 875 | 947 | 2 | 24.07372
96 | 875 | 948 | 2 | 22.69389
96 | 875 | 949 | 2 | 24.39827
96 | 875 | 950 | 2 | 24.89834
96 | 875 | 951 | 2 | 23.28456
96 | 875 | 952 | 2 | 22.64554
96 | 875 | 953 | 2 | 23.58952
96 | 875 | 954 | 2 | 22.84161
96 | 875 | 955 | 2 | 22.75774
96 | 875 | 956 | 2 | 24.41129
96 | 875 | 957 | 2 | 21.84768
96 | 875 | 958 | 2 | 21.718
96 | 875 | 959 | 2 | 23.15787
96 | 875 | 960 | 2 | 23.24075
96 | 875 | 961 | 2 | 22.73079
96 | 875 | 962 | 2 | 23.30255
96 | 875 | 963 | 2 | 26.05551
96 | 875 | 964 | 2 | 24.66959
96 | 875 | 965 | 2 | 25.38688
96 | 875 | 966 | 2 | 24.50626
96 | 875 | 967 | 2 | 23.09081
96 | 875 | 968 | 2 | 22.5652
96 | 875 | 969 | 2 | 23.90748
96 | 875 | 970 | 2 | 22.43022
96 | 875 | 971 | 2 | 25.31288
96 | 875 | 972 | 2 | 24.84877
96 | 875 | 973 | 2 | 21.43106
96 | 875 | 974 | 2 | 20.77917
96 | 875 | 975 | 2 | 24.0054
96 | 875 | 976 | 2 | 22.79863
96 | 875 | 977 | 2 | 22.61286
96 | 875 | 978 | 2 | 22.68907
96 | 875 | 979 | 2 | 22.8787
96 | 875 | 980 | 2 | 22.15729
96 | 875 | 981 | 2 | 23.97641
96 | 875 | 982 | 2 | 23.44578
96 | 875 | 983 | 2 | 23.28526
96 | 875 | 984 | 2 | 22.44586
96 | 875 | 985 | 2 | 23.32047
96 | 875 | 986 | 2 | 23.20979
96 | 875 | 987 | 2 | 20.5238
96 | 875 | 988 | 2 | 23.28133
96 | 875 | 989 | 2 | 22.79502
96 | 875 | 990 | 2 | 24.09561
96 | 875 | 991 | 2 | 24.19581
96 | 875 | 992 | 2 | 19.79423
96 | 875 | 993 | 2 | 23.13377
96 | 875 | 994 | 2 | 20.71458
96 | 875 | 995 | 2 | 23.59274
96 | 875 | 996 | 2 | 23.10865
96 | 875 | 997 | 2 | 22.28756
96 | 875 | 998 | 2 | 21.05304
96 | 875 | 999 | 2 | 22.86648
96 | 875 | 1000 | 2 | 22.7604
96 | 875 | 1001 | 2 | 23.06545
96 | 875 | 1002 | 2 | 22.64355
96 | 875 | 1003 | 2 | 22.31292
96 | 875 | 1004 | 2 | 26.38384
96 | 875 | 1005 | 2 | 24.10296
96 | 875 | 1006 | 2 | 23.02457
96 | 875 | 1007 | 2 | 23.3566
96 | 875 | 1008 | 2 | 21.82601
96 | 875 | 1009 | 2 | 21.0408
96 | 875 | 1010 | 2 | 26.41532
96 | 875 | 1011 | 2 | 24.46105
96 | 875 | 1012 | 2 | 22.99215
96 | 875 | 1013 | 2 | 24.9237
96 | 875 | 1014 | 2 | 23.23938
96 | 875 | 1015 | 2 | 21.86375
96 | 875 | 1016 | 2 | 22.79858
96 | 875 | 1017 | 2 | 24.51357
96 | 875 | 1018 | 2 | 24.56114
96 | 875 | 1019 | 2 | 23.94099
96 | 875 | 1020 | 2 | 18.54007
96 | 875 | 1021 | 2 | 24.22709
96 | 875 | 1022 | 2 | 23.40299
96 | 875 | 1023 | 2 | 23.11379
96 | 875 | 1024 | 2 | 21.43927
96 | 875 | 1025 | 2 | 23.04857
96 | 875 | 1026 | 2 | 24.55945
96 | 875 | 1027 | 2 | 22.94474
96 | 875 | 1028 | 2 | 19.54279
96 | 875 | 1029 | 2 | 23.14062
96 | 875 | 1030 | 2 | 24.0099
96 | 875 | 1031 | 2 | 24.26904
96 | 875 | 1032 | 2 | 22.86796
96 | 875 | 1033 | 2 | 22.83288
96 | 875 | 1034 | 2 | 24.87709
96 | 875 | 1035 | 2 | 22.68296
96 | 875 | 1036 | 2 | 19.3075
96 | 875 | 1037 | 2 | 24.42062
96 | 875 | 1038 | 2 | 22.81514
96 | 875 | 1039 | 2 | 22.82881
96 | 875 | 1040 | 2 | 23.28124
96 | 875 | 1041 | 2 | 22.31757
96 | 875 | 1042 | 2 | 22.97326
96 | 875 | 1043 | 2 | 23.25536
96 | 875 | 1044 | 2 | 23.29501
96 | 875 | 1045 | 2 | 23.40214
96 | 875 | 1046 | 2 | 22.49053
96 | 875 | 1047 | 2 | 24.7265
96 | 875 | 1048 | 2 | 23.08279
96 | 875 | 1049 | 2 | 22.71878
96 | 875 | 1050 | 2 | 22.67586
96 | 875 | 1051 | 2 | 24.04698
96 | 875 | 1052 | 2 | 23.24962
96 | 875 | 1053 | 2 | 22.67952
96 | 875 | 1054 | 2 | 25.20825
96 | 875 | 1055 | 2 | 24.05833
96 | 875 | 1056 | 2 | 25.66044
96 | 875 | 1057 | 2 | 22.35952
96 | 875 | 1058 | 2 | 25.82174
96 | 875 | 1059 | 2 | 23.40956
96 | 875 | 1060 | 2 | 24.32871
96 | 875 | 1061 | 2 | 22.46874
96 | 875 | 1062 | 2 | 25.33163
96 | 875 | 1063 | 2 | 23.40405
96 | 875 | 1064 | 2 | 25.58216
96 | 875 | 1065 | 2 | 24.11332
96 | 875 | 1066 | 2 | 21.63933
96 | 875 | 1067 | 2 | 21.65569
96 | 875 | 1068 | 2 | 24.03985
96 | 875 | 1069 | 2 | 23.42028
96 | 875 | 1070 | 2 | 21.93457
96 | 875 | 1071 | 2 | 22.68879
96 | 875 | 1072 | 2 | 23.66764
96 | 875 | 1073 | 2 | 20.4514
96 | 875 | 1074 | 2 | 23.11067
96 | 875 | 1075 | 2 | 21.37145
96 | 875 | 1076 | 2 | 22.89651
96 | 875 | 1077 | 2 | 22.75522
96 | 875 | 1078 | 2 | 26.5309
96 | 875 | 1079 | 2 | 25.60855
96 | 875 | 1080 | 2 | 24.34371
96 | 875 | 1081 | 2 | 22.95752
96 | 875 | 1082 | 2 | 23.22061
96 | 875 | 1083 | 2 | 22.52015
96 | 875 | 1084 | 2 | 24.18152
96 | 875 | 1085 | 2 | 23.40632
96 | 875 | 1086 | 2 | 21.117
96 | 875 | 1087 | 2 | 22.02552
96 | 875 | 1088 | 2 | 23.09706
96 | 875 | 1089 | 2 | 23.70546
96 | 875 | 1090 | 2 | 22.19986
96 | 875 | 1091 | 2 | 22.41176
96 | 875 | 1092 | 2 | 23.82708
96 | 875 | 1093 | 2 | 21.96229
96 | 875 | 1094 | 2 | 23.81852
96 | 875 | 1095 | 2 | 20.64939
96 | 875 | 1096 | 2 | 23.45919
96 | 875 | 1097 | 2 | 22.51716
96 | 875 | 1098 | 2 | 24.09582
96 | 875 | 1099 | 2 | 22.8101
96 | 875 | 1100 | 2 | 23.53421
96 | 875 | 1101 | 2 | 23.46978
96 | 875 | 1102 | 2 | 21.96018
96 | 875 | 1103 | 2 | 25.66904
96 | 875 | 1104 | 2 | 24.59272
96 | 875 | 1105 | 2 | 22.59689
96 | 875 | 1106 | 2 | 20.63523
96 | 875 | 1107 | 2 | 23.48868
96 | 875 | 1108 | 2 | 22.13564
96 | 875 | 1109 | 2 | 23.6361
96 | 875 | 1110 | 2 | 23.67548
96 | 875 | 1111 | 2 | 23.62783
96 | 875 | 1112 | 2 | 23.14559
96 | 875 | 1113 | 2 | 22.99164
96 | 875 | 1114 | 2 | 24.6229
96 | 875 | 1115 | 2 | 21.89797
96 | 875 | 1116 | 2 | 22.65858
96 | 875 | 1117 | 2 | 21.37246
96 | 875 | 1118 | 2 | 22.30022
96 | 875 | 1119 | 2 | 24.02972
96 | 875 | 1120 | 2 | 24.1717
96 | 875 | 1121 | 2 | 21.85898
96 | 875 | 1122 | 2 | 23.61188
96 | 875 | 1123 | 2 | 21.13242
96 | 875 | 1124 | 2 | 21.84711
96 | 875 | 1125 | 2 | 23.84724
96 | 875 | 1126 | 2 | 22.90204
96 | 875 | 1127 | 2 | 22.89879
96 | 875 | 1128 | 2 | 22.01715
96 | 875 | 1129 | 2 | 23.0801
96 | 875 | 1130 | 2 | 22.06557
96 | 875 | 1131 | 2 | 24.69723
96 | 875 | 1132 | 2 | 23.33706
96 | 875 | 1133 | 2 | 23.48742
96 | 875 | 1134 | 2 | 22.59403
96 | 875 | 1135 | 2 | 22.99508
96 | 875 | 1136 | 2 | 21.77405
96 | 875 | 1137 | 2 | 23.46419
96 | 875 | 1138 | 2 | 22.2972
96 | 875 | 1139 | 2 | 23.38694
96 | 875 | 1140 | 2 | 22.8875
96 | 875 | 1141 | 2 | 24.6659
96 | 875 | 1142 | 2 | 22.45097
96 | 875 | 1143 | 2 | 21.54034
96 | 875 | 1144 | 2 | 21.10781
96 | 875 | 1145 | 2 | 24.28048
96 | 875 | 1146 | 2 | 22.90061
96 | 875 | 1147 | 2 | 22.95546
96 | 875 | 1148 | 2 | 23.384
96 | 875 | 1149 | 2 | 23.41906
96 | 875 | 1150 | 2 | 26.66325
96 | 875 | 1151 | 2 | 22.35136
96 | 875 | 1152 | 2 | 21.6339
96 | 875 | 1153 | 2 | 22.6339
96 | 875 | 1154 | 2 | 22.52224
96 | 875 | 1155 | 2 | 23.01168
96 | 875 | 1156 | 2 | 23.27313
96 | 875 | 1157 | 2 | 23.05591
96 | 875 | 1158 | 2 | 21.71255
96 | 875 | 1159 | 2 | 22.53986
96 | 875 | 1160 | 2 | 23.95444
96 | 875 | 1161 | 2 | 21.67727
96 | 875 | 1162 | 2 | 24.05494
96 | 875 | 1163 | 2 | 23.8655
96 | 875 | 1164 | 2 | 23.12102
96 | 875 | 1165 | 2 | 23.36008
96 | 875 | 1166 | 2 | 22.47297
96 | 875 | 1167 | 2 | 25.26366
96 | 875 | 1168 | 2 | 22.35195
96 | 875 | 1169 | 2 | 20.02884
96 | 875 | 1170 | 2 | 20.33846
96 | 875 | 1171 | 2 | 23.49826
96 | 875 | 1172 | 2 | 23.08288
96 | 875 | 1173 | 2 | 19.01933
96 | 875 | 1174 | 2 | 25.54759
96 | 875 | 1175 | 2 | 24.18509
96 | 875 | 1176 | 2 | 21.60742
96 | 875 | 1177 | 2 | 22.61519
96 | 875 | 1178 | 2 | 22.78084
96 | 875 | 1179 | 2 | 22.4634
96 | 875 | 1180 | 2 | 23.01287
96 | 875 | 1181 | 2 | 21.35816
96 | 875 | 1182 | 2 | 22.90388
96 | 875 | 1183 | 2 | 24.49211
96 | 875 | 1184 | 2 | 22.62873
96 | 875 | 1185 | 2 | 28.82491
96 | 875 | 1186 | 2 | 22.93277
96 | 875 | 1187 | 2 | 27.98772
96 | 875 | 1188 | 2 | 23.77305
96 | 875 | 1189 | 2 | 25.56633
96 | 875 | 1190 | 2 | 22.75195
96 | 875 | 1191 | 2 | 25.0476
96 | 875 | 1192 | 2 | 23.34123
96 | 875 | 1193 | 2 | 25.69723
96 | 875 | 1194 | 2 | 23.43398
96 | 875 | 1195 | 2 | 22.76137
96 | 875 | 1196 | 2 | 23.1434
96 | 875 | 1197 | 2 | 23.2662
96 | 875 | 1198 | 2 | 23.04826
96 | 875 | 1199 | 2 | 23.96078
96 | 875 | 1200 | 2 | 23.20958
97 | 900 | 0 | 0.6 | 0
97 | 900 | 1 | 0.6 | 0.4273643
97 | 900 | 2 | 0.6 | 0.8334658
97 | 900 | 3 | 0.6 | 1.328545
97 | 900 | 4 | 0.6 | 1.720501
97 | 900 | 5 | 0.6 | 2.020287
97 | 900 | 6 | 0.6 | 2.313761
97 | 900 | 7 | 0.6 | 2.897747
97 | 900 | 8 | 0.6 | 3.147733
97 | 900 | 9 | 0.6 | 3.888233
97 | 900 | 10 | 0.6 | 4.003733
97 | 900 | 11 | 0.6 | 3.924278
97 | 900 | 12 | 0.6 | 4.869149
97 | 900 | 13 | 0.6 | 5.211284
97 | 900 | 14 | 0.6 | 4.762969
97 | 900 | 15 | 0.6 | 5.87641
97 | 900 | 16 | 0.6 | 6.44012
97 | 900 | 17 | 0.6 | 6.80356
97 | 900 | 18 | 0.6 | 6.956698
97 | 900 | 19 | 0.6 | 6.530574
97 | 900 | 20 | 0.6 | 7.090815
97 | 900 | 21 | 0.6 | 8.129661
97 | 900 | 22 | 0.6 | 8.349199
97 | 900 | 23 | 0.6 | 9.043775
97 | 900 | 24 | 0.6 | 8.859258
97 | 900 | 25 | 0.6 | 10.09687
97 | 900 | 26 | 0.6 | 8.757152
97 | 900 | 27 | 0.6 | 9.976587
97 | 900 | 28 | 0.6 | 11.49014
97 | 900 | 29 | 0.6 | 9.933991
97 | 900 | 30 | 0.6 | 10.90569
97 | 900 | 31 | 0.6 | 11.40555
97 | 900 | 32 | 0.6 | 11.67631
97 | 900 | 33 | 0.6 | 12.28082
97 | 900 | 34 | 0.6 | 11.74969
97 | 900 | 35 | 0.6 | 12.20005
97 | 900 | 36 | 0.6 | 12.02267
97 | 900 | 37 | 0.6 | 13.80603
97 | 900 | 38 | 0.6 | 13.35093
97 | 900 | 39 | 0.6 | 13.25989
97 | 900 | 40 | 0.6 | 12.93353
97 | 900 | 41 | 0.6 | 14.8647
97 | 900 | 42 | 0.6 | 13.78504
97 | 900 | 43 | 0.6 | 13.44636
97 | 900 | 44 | 0.6 | 14.1987
97 | 900 | 45 | 0.6 | 14.66742
97 | 900 | 46 | 0.6 | 14.41091
97 | 900 | 47 | 0.6 | 15.10753
97 | 900 | 48 | 0.6 | 16.04558
97 | 900 | 49 | 0.6 | 16.74862
97 | 900 | 50 | 0.6 | 13.93742
97 | 900 | 51 | 0.6 | 15.55834
97 | 900 | 52 | 0.6 | 17.07884
97 | 900 | 53 | 0.6 | 17.00499
97 | 900 | 54 | 0.6 | 16.85633
97 | 900 | 55 | 0.6 | 17.34871
97 | 900 | 56 | 0.6 | 16.92195
97 | 900 | 57 | 0.6 | 17.86169
97 | 900 | 58 | 0.6 | 17.86903
97 | 900 | 59 | 0.6 | 14.7923
97 | 900 | 60 | 0.6 | 17.75889
97 | 900 | 61 | 0.6 | 18.79084
97 | 900 | 62 | 0.6 | 19.09744
97 | 900 | 63 | 0.6 | 18.39754
97 | 900 | 64 | 0.6 | 20.25375
97 | 900 | 65 | 0.6 | 18.99271
97 | 900 | 66 | 0.6 | 18.7818
97 | 900 | 67 | 0.6 | 17.80198
97 | 900 | 68 | 0.6 | 19.94816
97 | 900 | 69 | 0.6 | 17.72534
97 | 900 | 70 | 0.6 | 18.8215
97 | 900 | 71 | 0.6 | 19.53103
97 | 900 | 72 | 0.6 | 19.41211
97 | 900 | 73 | 0.6 | 20.72152
97 | 900 | 74 | 0.6 | 20.46121
97 | 900 | 75 | 0.6 | 20.46525
97 | 900 | 76 | 0.6 | 21.45858
97 | 900 | 77 | 0.6 | 19.28491
97 | 900 | 78 | 0.6 | 22.45759
97 | 900 | 79 | 0.6 | 21.0001
97 | 900 | 80 | 0.6 | 22.07303
97 | 900 | 81 | 0.6 | 21.92325
97 | 900 | 82 | 0.6 | 21.72918
97 | 900 | 83 | 0.6 | 21.56396
97 | 900 | 84 | 0.6 | 20.02722
97 | 900 | 85 | 0.6 | 23.65871
97 | 900 | 86 | 0.6 | 20.65242
97 | 900 | 87 | 0.6 | 22.04546
97 | 900 | 88 | 0.6 | 18.30201
97 | 900 | 89 | 0.6 | 22.46447
97 | 900 | 90 | 0.6 | 23.08668
97 | 900 | 91 | 0.6 | 22.24584
97 | 900 | 92 | 0.6 | 22.32864
97 | 900 | 93 | 0.6 | 22.13292
97 | 900 | 94 | 0.6 | 19.35315
97 | 900 | 95 | 0.6 | 23.00458
97 | 900 | 96 | 0.6 | 21.30792
97 | 900 | 97 | 0.6 | 23.40598
97 | 900 | 98 | 0.6 | 23.65506
97 | 900 | 99 | 0.6 | 24.32987
97 | 900 | 100 | 0.6 | 24.60948
97 | 900 | 101 | 0.6 | 22.22622
97 | 900 | 102 | 0.6 | 20.98076
97 | 900 | 103 | 0.6 | 22.75384
97 | 900 | 104 | 0.6 | 24.70522
97 | 900 | 105 | 0.6 | 24.39913
97 | 900 | 106 | 0.6 | 24.24787
97 | 900 | 107 | 0.6 | 23.69953
97 | 900 | 108 | 0.6 | 22.49942
97 | 900 | 109 | 0.6 | 24.38533
97 | 900 | 110 | 0.6 | 24.16138
97 | 900 | 111 | 0.6 | 23.8035
97 | 900 | 112 | 0.6 | 24.28321
97 | 900 | 113 | 0.6 | 27.51693
97 | 900 | 114 | 0.6 | 25.8138
97 | 900 | 115 | 0.6 | 24.80886
97 | 900 | 116 | 0.6 | 27.79812
97 | 900 | 117 | 0.6 | 26.52006
97 | 900 | 118 | 0.6 | 21.82623
97 | 900 | 119 | 0.6 | 25.03499
97 | 900 | 120 | 0.6 | 25.4321
97 | 900 | 121 | 0.6 | 23.69545
97 | 900 | 122 | 0.6 | 25.34667
97 | 900 | 123 | 0.6 | 24.91494
97 | 900 | 124 | 0.6 | 26.01448
97 | 900 | 125 | 0.6 | 25.02207
97 | 900 | 126 | 0.6 | 25.56178
97 | 900 | 127 | 0.6 | 25.45376
97 | 900 | 128 | 0.6 | 24.0279
97 | 900 | 129 | 0.6 | 22.79972
97 | 900 | 130 | 0.6 | 24.69003
97 | 900 | 131 | 0.6 | 30.43456
97 | 900 | 132 | 0.6 | 25.7857
97 | 900 | 133 | 0.6 | 25.74522
97 | 900 | 134 | 0.6 | 27.61936
97 | 900 | 135 | 0.6 | 28.10399
97 | 900 | 136 | 0.6 | 24.64208
97 | 900 | 137 | 0.6 | 23.97219
97 | 900 | 138 | 0.6 | 26.9843
97 | 900 | 139 | 0.6 | 27.375
97 | 900 | 140 | 0.6 | 26.50543
97 | 900 | 141 | 0.6 | 26.72169
97 | 900 | 142 | 0.6 | 26.49952
97 | 900 | 143 | 0.6 | 26.62295
97 | 900 | 144 | 0.6 | 27.10241
97 | 900 | 145 | 0.6 | 27.20787
97 | 900 | 146 | 0.6 | 27.89054
97 | 900 | 147 | 0.6 | 25.0428
97 | 900 | 148 | 0.6 | 27.58857
97 | 900 | 149 | 0.6 | 25.94609
97 | 900 | 150 | 0.6 | 26.04938
97 | 900 | 151 | 0.6 | 29.38878
97 | 900 | 152 | 0.6 | 27.78923
97 | 900 | 153 | 0.6 | 26.56973
97 | 900 | 154 | 0.6 | 27.15863
97 | 900 | 155 | 0.6 | 28.97556
97 | 900 | 156 | 0.6 | 27.46313
97 | 900 | 157 | 0.6 | 25.91838
97 | 900 | 158 | 0.6 | 27.27158
97 | 900 | 159 | 0.6 | 26.91194
97 | 900 | 160 | 0.6 | 27.83328
97 | 900 | 161 | 0.6 | 28.31256
97 | 900 | 162 | 0.6 | 25.73231
97 | 900 | 163 | 0.6 | 27.77334
97 | 900 | 164 | 0.6 | 29.60681
97 | 900 | 165 | 0.6 | 27.25267
97 | 900 | 166 | 0.6 | 28.23619
97 | 900 | 167 | 0.6 | 30.22821
97 | 900 | 168 | 0.6 | 27.64038
97 | 900 | 169 | 0.6 | 26.76926
97 | 900 | 170 | 0.6 | 26.91682
97 | 900 | 171 | 0.6 | 27.01276
97 | 900 | 172 | 0.6 | 28.51554
97 | 900 | 173 | 0.6 | 27.99231
97 | 900 | 174 | 0.6 | 27.87036
97 | 900 | 175 | 0.6 | 31.51417
97 | 900 | 176 | 0.6 | 27.38623
97 | 900 | 177 | 0.6 | 27.93977
97 | 900 | 178 | 0.6 | 30.0079
97 | 900 | 179 | 0.6 | 28.89586
97 | 900 | 180 | 0.6 | 28.39694
97 | 900 | 181 | 0.6 | 27.87493
97 | 900 | 182 | 0.6 | 27.06922
97 | 900 | 183 | 0.6 | 29.96221
97 | 900 | 184 | 0.6 | 27.82054
97 | 900 | 185 | 0.6 | 26.20743
97 | 900 | 186 | 0.6 | 28.08938
97 | 900 | 187 | 0.6 | 27.726
97 | 900 | 188 | 0.6 | 29.92404
97 | 900 | 189 | 0.6 | 26.24101
97 | 900 | 190 | 0.6 | 26.7216
97 | 900 | 191 | 0.6 | 26.87333
97 | 900 | 192 | 0.6 | 25.21652
97 | 900 | 193 | 0.6 | 29.00148
97 | 900 | 194 | 0.6 | 30.02586
97 | 900 | 195 | 0.6 | 28.73305
97 | 900 | 196 | 0.6 | 28.66256
97 | 900 | 197 | 0.6 | 27.74333
97 | 900 | 198 | 0.6 | 22.66159
97 | 900 | 199 | 0.6 | 28.71213
97 | 900 | 200 | 0.6 | 29.50551
97 | 900 | 201 | 0.6 | 29.80772
97 | 900 | 202 | 0.6 | 29.30582
97 | 900 | 203 | 0.6 | 31.72643
97 | 900 | 204 | 0.6 | 30.06598
97 | 900 | 205 | 0.6 | 30.29781
97 | 900 | 206 | 0.6 | 28.66962
97 | 900 | 207 | 0.6 | 28.40082
97 | 900 | 208 | 0.6 | 27.98969
97 | 900 | 209 | 0.6 | 29.04179
97 | 900 | 210 | 0.6 | 28.3621
97 | 900 | 211 | 0.6 | 29.63296
97 | 900 | 212 | 0.6 | 27.8583
97 | 900 | 213 | 0.6 | 30.06728
97 | 900 | 214 | 0.6 | 25.43846
97 | 900 | 215 | 0.6 | 28.19388
97 | 900 | 216 | 0.6 | 27.98216
97 | 900 | 217 | 0.6 | 28.19708
97 | 900 | 218 | 0.6 | 28.91061
97 | 900 | 219 | 0.6 | 29.33777
97 | 900 | 220 | 0.6 | 27.99912
97 | 900 | 221 | 0.6 | 27.96645
97 | 900 | 222 | 0.6 | 23.8768
97 | 900 | 223 | 0.6 | 28.45496
97 | 900 | 224 | 0.6 | 28.20018
97 | 900 | 225 | 0.6 | 25.45865
97 | 900 | 226 | 0.6 | 29.28738
97 | 900 | 227 | 0.6 | 32.94987
97 | 900 | 228 | 0.6 | 27.05941
97 | 900 | 229 | 0.6 | 27.95935
97 | 900 | 230 | 0.6 | 28.90032
97 | 900 | 231 | 0.6 | 28.92718
97 | 900 | 232 | 0.6 | 27.602
97 | 900 | 233 | 0.6 | 31.11851
97 | 900 | 234 | 0.6 | 29.01119
97 | 900 | 235 | 0.6 | 28.30469
97 | 900 | 236 | 0.6 | 28.64939
97 | 900 | 237 | 0.6 | 29.77057
97 | 900 | 238 | 0.6 | 26.24832
97 | 900 | 239 | 0.6 | 29.67727
97 | 900 | 240 | 0.6 | 30.44907
97 | 900 | 241 | 0.6 | 28.54433
97 | 900 | 242 | 0.6 | 29.23784
97 | 900 | 243 | 0.6 | 29.23428
97 | 900 | 244 | 0.6 | 28.24274
97 | 900 | 245 | 0.6 | 27.11906
97 | 900 | 246 | 0.6 | 30.12715
97 | 900 | 247 | 0.6 | 26.89435
97 | 900 | 248 | 0.6 | 29.21157
97 | 900 | 249 | 0.6 | 31.52051
97 | 900 | 250 | 0.6 | 27.25451
97 | 900 | 251 | 0.6 | 30.41165
97 | 900 | 252 | 0.6 | 29.05807
97 | 900 | 253 | 0.6 | 30.89966
97 | 900 | 254 | 0.6 | 31.01938
97 | 900 | 255 | 0.6 | 27.8876
97 | 900 | 256 | 0.6 | 28.2363
97 | 900 | 257 | 0.6 | 27.30543
97 | 900 | 258 | 0.6 | 29.58071
97 | 900 | 259 | 0.6 | 29.87255
97 | 900 | 260 | 0.6 | 27.72712
97 | 900 | 261 | 0.6 | 29.9565
97 | 900 | 262 | 0.6 | 24.68191
97 | 900 | 263 | 0.6 | 29.60148
97 | 900 | 264 | 0.6 | 27.73679
97 | 900 | 265 | 0.6 | 29.97829
97 | 900 | 266 | 0.6 | 28.58726
97 | 900 | 267 | 0.6 | 28.45897
97 | 900 | 268 | 0.6 | 28.51693
97 | 900 | 269 | 0.6 | 28.80561
97 | 900 | 270 | 0.6 | 29.22248
97 | 900 | 271 | 0.6 | 32.59847
97 | 900 | 272 | 0.6 | 29.8576
97 | 900 | 273 | 0.6 | 30.28543
97 | 900 | 274 | 0.6 | 25.12928
97 | 900 | 275 | 0.6 | 28.6462
97 | 900 | 276 | 0.6 | 32.49694
97 | 900 | 277 | 0.6 | 25.47982
97 | 900 | 278 | 0.6 | 29.49084
97 | 900 | 279 | 0.6 | 29.75425
97 | 900 | 280 | 0.6 | 31.50031
97 | 900 | 281 | 0.6 | 29.9532
97 | 900 | 282 | 0.6 | 30.32432
97 | 900 | 283 | 0.6 | 30.11796
97 | 900 | 284 | 0.6 | 29.39289
97 | 900 | 285 | 0.6 | 29.16126
97 | 900 | 286 | 0.6 | 28.62648
97 | 900 | 287 | 0.6 | 24.85561
97 | 900 | 288 | 0.6 | 28.82014
97 | 900 | 289 | 0.6 | 30.54558
97 | 900 | 290 | 0.6 | 27.12322
97 | 900 | 291 | 0.6 | 30.32253
97 | 900 | 292 | 0.6 | 33.28951
97 | 900 | 293 | 0.6 | 30.6983
97 | 900 | 294 | 0.6 | 29.25521
97 | 900 | 295 | 0.6 | 28.48626
97 | 900 | 296 | 0.6 | 28.66255
97 | 900 | 297 | 0.6 | 28.50583
97 | 900 | 298 | 0.6 | 31.50947
97 | 900 | 299 | 0.6 | 29.79764
97 | 900 | 300 | 0.6 | 32.08994
97 | 900 | 301 | 0.6 | 29.33282
97 | 900 | 302 | 0.6 | 29.25294
97 | 900 | 303 | 0.6 | 29.78119
97 | 900 | 304 | 0.6 | 26.95978
97 | 900 | 305 | 0.6 | 28.8043
97 | 900 | 306 | 0.6 | 29.6579
97 | 900 | 307 | 0.6 | 29.93715
97 | 900 | 308 | 0.6 | 28.5284
97 | 900 | 309 | 0.6 | 28.15202
97 | 900 | 310 | 0.6 | 27.62566
97 | 900 | 311 | 0.6 | 27.18233
97 | 900 | 312 | 0.6 | 29.79702
97 | 900 | 313 | 0.6 | 26.94818
97 | 900 | 314 | 0.6 | 32.7886
97 | 900 | 315 | 0.6 | 29.24391
97 | 900 | 316 | 0.6 | 31.08684
97 | 900 | 317 | 0.6 | 31.11036
97 | 900 | 318 | 0.6 | 25.12724
97 | 900 | 319 | 0.6 | 26.81811
97 | 900 | 320 | 0.6 | 28.5895
97 | 900 | 321 | 0.6 | 29.02919
97 | 900 | 322 | 0.6 | 29.39534
97 | 900 | 323 | 0.6 | 29.08217
97 | 900 | 324 | 0.6 | 29.20118
97 | 900 | 325 | 0.6 | 33.53612
97 | 900 | 326 | 0.6 | 30.02975
97 | 900 | 327 | 0.6 | 29.92722
97 | 900 | 328 | 0.6 | 30.47584
97 | 900 | 329 | 0.6 | 29.88458
97 | 900 | 330 | 0.6 | 28.77018
97 | 900 | 331 | 0.6 | 34.50392
97 | 900 | 332 | 0.6 | 29.73439
97 | 900 | 333 | 0.6 | 30.804
97 | 900 | 334 | 0.6 | 30.57147
97 | 900 | 335 | 0.6 | 35.69236
97 | 900 | 336 | 0.6 | 29.45015
97 | 900 | 337 | 0.6 | 29.70477
97 | 900 | 338 | 0.6 | 26.70895
97 | 900 | 339 | 0.6 | 28.97035
97 | 900 | 340 | 0.6 | 29.92685
97 | 900 | 341 | 0.6 | 32.3832
97 | 900 | 342 | 0.6 | 29.77538
97 | 900 | 343 | 0.6 | 29.87913
97 | 900 | 344 | 0.6 | 30.39558
97 | 900 | 345 | 0.6 | 29.96532
97 | 900 | 346 | 0.6 | 25.58539
97 | 900 | 347 | 0.6 | 29.91898
97 | 900 | 348 | 0.6 | 30.18352
97 | 900 | 349 | 0.6 | 31.96636
97 | 900 | 350 | 0.6 | 31.44019
97 | 900 | 351 | 0.6 | 28.5403
97 | 900 | 352 | 0.6 | 30.57259
97 | 900 | 353 | 0.6 | 28.82294
97 | 900 | 354 | 0.6 | 29.62133
97 | 900 | 355 | 0.6 | 30.43422
97 | 900 | 356 | 0.6 | 28.92852
97 | 900 | 357 | 0.6 | 30.86953
97 | 900 | 358 | 0.6 | 24.59294
97 | 900 | 359 | 0.6 | 28.14977
97 | 900 | 360 | 0.6 | 29.66029
97 | 900 | 361 | 0.6 | 30.08855
97 | 900 | 362 | 0.6 | 31.79754
97 | 900 | 363 | 0.6 | 31.87099
97 | 900 | 364 | 0.6 | 26.33311
97 | 900 | 365 | 0.6 | 27.4475
97 | 900 | 366 | 0.6 | 29.19923
97 | 900 | 367 | 0.6 | 27.66323
97 | 900 | 368 | 0.6 | 28.3754
97 | 900 | 369 | 0.6 | 29.64772
97 | 900 | 370 | 0.6 | 30.88622
97 | 900 | 371 | 0.6 | 29.3226
97 | 900 | 372 | 0.6 | 30.9686
97 | 900 | 373 | 0.6 | 27.70863
97 | 900 | 374 | 0.6 | 30.52986
97 | 900 | 375 | 0.6 | 31.31879
97 | 900 | 376 | 0.6 | 29.08587
97 | 900 | 377 | 0.6 | 28.98319
97 | 900 | 378 | 0.6 | 31.68663
97 | 900 | 379 | 0.6 | 31.35226
97 | 900 | 380 | 0.6 | 28.12653
97 | 900 | 381 | 0.6 | 28.735
97 | 900 | 382 | 0.6 | 32.08455
97 | 900 | 383 | 0.6 | 29.75098
97 | 900 | 384 | 0.6 | 32.71689
97 | 900 | 385 | 0.6 | 29.53689
97 | 900 | 386 | 0.6 | 30.39362
97 | 900 | 387 | 0.6 | 33.35394
97 | 900 | 388 | 0.6 | 30.05499
97 | 900 | 389 | 0.6 | 28.04924
97 | 900 | 390 | 0.6 | 28.54291
97 | 900 | 391 | 0.6 | 28.96296
97 | 900 | 392 | 0.6 | 29.83855
97 | 900 | 393 | 0.6 | 28.10657
97 | 900 | 394 | 0.6 | 29.73442
97 | 900 | 395 | 0.6 | 29.71188
97 | 900 | 396 | 0.6 | 28.54798
97 | 900 | 397 | 0.6 | 29.40186
97 | 900 | 398 | 0.6 | 29.45505
97 | 900 | 399 | 0.6 | 30.50875
97 | 900 | 400 | 0.6 | 29.43052
97 | 900 | 401 | 0.6 | 31.25527
97 | 900 | 402 | 0.6 | 28.67786
97 | 900 | 403 | 0.6 | 29.9692
97 | 900 | 404 | 0.6 | 32.22459
97 | 900 | 405 | 0.6 | 30.06778
97 | 900 | 406 | 0.6 | 28.09414
97 | 900 | 407 | 0.6 | 28.64925
97 | 900 | 408 | 0.6 | 29.45781
97 | 900 | 409 | 0.6 | 30.37164
97 | 900 | 410 | 0.6 | 31.4738
97 | 900 | 411 | 0.6 | 28.90691
97 | 900 | 412 | 0.6 | 30.87201
97 | 900 | 413 | 0.6 | 30.28432
97 | 900 | 414 | 0.6 | 31.1415
97 | 900 | 415 | 0.6 | 30.69083
97 | 900 | 416 | 0.6 | 30.21891
97 | 900 | 417 | 0.6 | 30.29509
97 | 900 | 418 | 0.6 | 31.46322
97 | 900 | 419 | 0.6 | 27.93996
97 | 900 | 420 | 0.6 | 29.51573
97 | 900 | 421 | 0.6 | 27.4261
97 | 900 | 422 | 0.6 | 27.86843
97 | 900 | 423 | 0.6 | 28.92274
97 | 900 | 424 | 0.6 | 29.79256
97 | 900 | 425 | 0.6 | 31.42437
97 | 900 | 426 | 0.6 | 28.88456
97 | 900 | 427 | 0.6 | 30.04113
97 | 900 | 428 | 0.6 | 29.57069
97 | 900 | 429 | 0.6 | 28.14198
97 | 900 | 430 | 0.6 | 30.41525
97 | 900 | 431 | 0.6 | 30.15389
97 | 900 | 432 | 0.6 | 24.59272
97 | 900 | 433 | 0.6 | 28.55035
97 | 900 | 434 | 0.6 | 28.53775
97 | 900 | 435 | 0.6 | 28.64422
97 | 900 | 436 | 0.6 | 31.1172
97 | 900 | 437 | 0.6 | 28.13878
97 | 900 | 438 | 0.6 | 30.88502
97 | 900 | 439 | 0.6 | 28.61904
97 | 900 | 440 | 0.6 | 30.10377
97 | 900 | 441 | 0.6 | 29.2785
97 | 900 | 442 | 0.6 | 32.23898
97 | 900 | 443 | 0.6 | 27.25249
97 | 900 | 444 | 0.6 | 32.17121
97 | 900 | 445 | 0.6 | 32.90769
97 | 900 | 446 | 0.6 | 26.59017
97 | 900 | 447 | 0.6 | 29.69124
97 | 900 | 448 | 0.6 | 29.7922
97 | 900 | 449 | 0.6 | 30.30061
97 | 900 | 450 | 0.6 | 30.43023
97 | 900 | 451 | 0.6 | 30.30411
97 | 900 | 452 | 0.6 | 27.1551
97 | 900 | 453 | 0.6 | 30.9437
97 | 900 | 454 | 0.6 | 30.41265
97 | 900 | 455 | 0.6 | 29.96917
97 | 900 | 456 | 0.6 | 30.62062
97 | 900 | 457 | 0.6 | 29.4644
97 | 900 | 458 | 0.6 | 27.88496
97 | 900 | 459 | 0.6 | 28.9881
97 | 900 | 460 | 0.6 | 29.7296
97 | 900 | 461 | 0.6 | 30.9626
97 | 900 | 462 | 0.6 | 30.64378
97 | 900 | 463 | 0.6 | 29.83417
97 | 900 | 464 | 0.6 | 30.0331
97 | 900 | 465 | 0.6 | 28.51253
97 | 900 | 466 | 0.6 | 26.1479
97 | 900 | 467 | 0.6 | 26.70502
97 | 900 | 468 | 0.6 | 28.42724
97 | 900 | 469 | 0.6 | 30.96366
97 | 900 | 470 | 0.6 | 29.41962
97 | 900 | 471 | 0.6 | 30.36008
97 | 900 | 472 | 0.6 | 29.75259
97 | 900 | 473 | 0.6 | 29.69744
97 | 900 | 474 | 0.6 | 31.77073
97 | 900 | 475 | 0.6 | 28.0251
97 | 900 | 476 | 0.6 | 29.07601
97 | 900 | 477 | 0.6 | 28.9915
97 | 900 | 478 | 0.6 | 29.90266
97 | 900 | 479 | 0.6 | 32.07351
97 | 900 | 480 | 0.6 | 31.30344
97 | 900 | 481 | 0.6 | 33.5049
97 | 900 | 482 | 0.6 | 28.54759
97 | 900 | 483 | 0.6 | 31.21819
97 | 900 | 484 | 0.6 | 27.43308
97 | 900 | 485 | 0.6 | 28.39812
97 | 900 | 486 | 0.6 | 30.46688
97 | 900 | 487 | 0.6 | 28.84285
97 | 900 | 488 | 0.6 | 29.84719
97 | 900 | 489 | 0.6 | 32.2136
97 | 900 | 490 | 0.6 | 31.40275
97 | 900 | 491 | 0.6 | 29.10562
97 | 900 | 492 | 0.6 | 24.91814
97 | 900 | 493 | 0.6 | 29.59625
97 | 900 | 494 | 0.6 | 29.97732
97 | 900 | 495 | 0.6 | 29.34329
97 | 900 | 496 | 0.6 | 30.52247
97 | 900 | 497 | 0.6 | 30.3287
97 | 900 | 498 | 0.6 | 32.10596
97 | 900 | 499 | 0.6 | 28.47455
97 | 900 | 500 | 0.6 | 30.68794
97 | 900 | 501 | 0.6 | 31.41935
97 | 900 | 502 | 0.6 | 30.45239
97 | 900 | 503 | 0.6 | 30.06655
97 | 900 | 504 | 0.6 | 27.37799
97 | 900 | 505 | 0.6 | 26.41648
97 | 900 | 506 | 0.6 | 29.75742
97 | 900 | 507 | 0.6 | 29.9503
97 | 900 | 508 | 0.6 | 27.54503
97 | 900 | 509 | 0.6 | 29.19013
97 | 900 | 510 | 0.6 | 29.01928
97 | 900 | 511 | 0.6 | 29.97607
97 | 900 | 512 | 0.6 | 33.98459
97 | 900 | 513 | 0.6 | 32.31487
97 | 900 | 514 | 0.6 | 29.12587
97 | 900 | 515 | 0.6 | 30.21027
97 | 900 | 516 | 0.6 | 31.57692
97 | 900 | 517 | 0.6 | 31.62946
97 | 900 | 518 | 0.6 | 31.31524
97 | 900 | 519 | 0.6 | 29.66573
97 | 900 | 520 | 0.6 | 30.53152
97 | 900 | 521 | 0.6 | 28.03784
97 | 900 | 522 | 0.6 | 29.75653
97 | 900 | 523 | 0.6 | 31.74249
97 | 900 | 524 | 0.6 | 32.05269
97 | 900 | 525 | 0.6 | 29.22521
97 | 900 | 526 | 0.6 | 32.92828
97 | 900 | 527 | 0.6 | 31.04121
97 | 900 | 528 | 0.6 | 31.46474
97 | 900 | 529 | 0.6 | 24.67649
97 | 900 | 530 | 0.6 | 29.56233
97 | 900 | 531 | 0.6 | 30.51988
97 | 900 | 532 | 0.6 | 28.79458
97 | 900 | 533 | 0.6 | 29.901
97 | 900 | 534 | 0.6 | 31.05985
97 | 900 | 535 | 0.6 | 30.34702
97 | 900 | 536 | 0.6 | 29.5726
97 | 900 | 537 | 0.6 | 30.35388
97 | 900 | 538 | 0.6 | 30.671
97 | 900 | 539 | 0.6 | 28.12677
97 | 900 | 540 | 0.6 | 29.89351
97 | 900 | 541 | 0.6 | 30.63567
97 | 900 | 542 | 0.6 | 26.52806
97 | 900 | 543 | 0.6 | 28.81895
97 | 900 | 544 | 0.6 | 29.41098
97 | 900 | 545 | 0.6 | 30.84257
97 | 900 | 546 | 0.6 | 29.39445
97 | 900 | 547 | 0.6 | 28.80451
97 | 900 | 548 | 0.6 | 31.77836
97 | 900 | 549 | 0.6 | 30.54198
97 | 900 | 550 | 0.6 | 30.86803
97 | 900 | 551 | 0.6 | 27.7293
97 | 900 | 552 | 0.6 | 29.25702
97 | 900 | 553 | 0.6 | 28.91432
97 | 900 | 554 | 0.6 | 29.4829
97 | 900 | 555 | 0.6 | 30.53274
97 | 900 | 556 | 0.6 | 29.26578
97 | 900 | 557 | 0.6 | 30.00346
97 | 900 | 558 | 0.6 | 27.90725
97 | 900 | 559 | 0.6 | 29.21477
97 | 900 | 560 | 0.6 | 31.04649
97 | 900 | 561 | 0.6 | 32.11273
97 | 900 | 562 | 0.6 | 29.7586
97 | 900 | 563 | 0.6 | 35.3
97 | 900 | 564 | 0.6 | 32.49498
97 | 900 | 565 | 0.6 | 29.00018
97 | 900 | 566 | 0.6 | 29.58906
97 | 900 | 567 | 0.6 | 25.14218
97 | 900 | 568 | 0.6 | 28.78512
97 | 900 | 569 | 0.6 | 29.84707
97 | 900 | 570 | 0.6 | 30.719
97 | 900 | 571 | 0.6 | 28.59709
97 | 900 | 572 | 0.6 | 26.84887
97 | 900 | 573 | 0.6 | 27.72877
97 | 900 | 574 | 0.6 | 30.37984
97 | 900 | 575 | 0.6 | 26.51872
97 | 900 | 576 | 0.6 | 29.79531
97 | 900 | 577 | 0.6 | 35.52274
97 | 900 | 578 | 0.6 | 30.37268
97 | 900 | 579 | 0.6 | 28.92035
97 | 900 | 580 | 0.6 | 28.95246
97 | 900 | 581 | 0.6 | 28.25064
97 | 900 | 582 | 0.6 | 31.09532
97 | 900 | 583 | 0.6 | 27.15286
97 | 900 | 584 | 0.6 | 30.00296
97 | 900 | 585 | 0.6 | 27.24722
97 | 900 | 586 | 0.6 | 27.72402
97 | 900 | 587 | 0.6 | 32.4748
97 | 900 | 588 | 0.6 | 28.92727
97 | 900 | 589 | 0.6 | 29.97858
97 | 900 | 590 | 0.6 | 35.2708
97 | 900 | 591 | 0.6 | 31.7533
97 | 900 | 592 | 0.6 | 26.7811
97 | 900 | 593 | 0.6 | 32.28016
97 | 900 | 594 | 0.6 | 32.4175
97 | 900 | 595 | 0.6 | 30.26299
97 | 900 | 596 | 0.6 | 29.25766
97 | 900 | 597 | 0.6 | 28.01634
97 | 900 | 598 | 0.6 | 29.57988
97 | 900 | 599 | 0.6 | 27.52642
97 | 900 | 600 | 0.6 | 28.08308
97 | 900 | 601 | 0.6 | 33.46094
97 | 900 | 602 | 0.6 | 31.23645
97 | 900 | 603 | 0.6 | 27.53428
97 | 900 | 604 | 0.6 | 29.76782
97 | 900 | 605 | 0.6 | 27.5501
97 | 900 | 606 | 0.6 | 29.32306
97 | 900 | 607 | 0.6 | 30.05021
97 | 900 | 608 | 0.6 | 30.55199
97 | 900 | 609 | 0.6 | 30.21854
97 | 900 | 610 | 0.6 | 30.30757
97 | 900 | 611 | 0.6 | 25.51284
97 | 900 | 612 | 0.6 | 29.80915
97 | 900 | 613 | 0.6 | 28.0883
97 | 900 | 614 | 0.6 | 29.28976
97 | 900 | 615 | 0.6 | 33.00729
97 | 900 | 616 | 0.6 | 28.98247
97 | 900 | 617 | 0.6 | 28.40522
97 | 900 | 618 | 0.6 | 29.54012
97 | 900 | 619 | 0.6 | 28.37464
97 | 900 | 620 | 0.6 | 27.52147
97 | 900 | 621 | 0.6 | 30.3765
97 | 900 | 622 | 0.6 | 29.08275
97 | 900 | 623 | 0.6 | 29.82242
97 | 900 | 624 | 0.6 | 30.32822
97 | 900 | 625 | 0.6 | 30.52312
97 | 900 | 626 | 0.6 | 28.89253
97 | 900 | 627 | 0.6 | 29.55518
97 | 900 | 628 | 0.6 | 28.55497
97 | 900 | 629 | 0.6 | 30.47588
97 | 900 | 630 | 0.6 | 27.80752
97 | 900 | 631 | 0.6 | 26.85846
97 | 900 | 632 | 0.6 | 28.22491
97 | 900 | 633 | 0.6 | 25.46972
97 | 900 | 634 | 0.6 | 30.38609
97 | 900 | 635 | 0.6 | 28.99826
97 | 900 | 636 | 0.6 | 27.1144
97 | 900 | 637 | 0.6 | 30.00379
97 | 900 | 638 | 0.6 | 29.83194
97 | 900 | 639 | 0.6 | 33.05169
97 | 900 | 640 | 0.6 | 28.94823
97 | 900 | 641 | 0.6 | 30.37388
97 | 900 | 642 | 0.6 | 31.98023
97 | 900 | 643 | 0.6 | 28.1283
97 | 900 | 644 | 0.6 | 28.37732
97 | 900 | 645 | 0.6 | 30.79477
97 | 900 | 646 | 0.6 | 29.85435
97 | 900 | 647 | 0.6 | 27.97526
97 | 900 | 648 | 0.6 | 38.23031
97 | 900 | 649 | 0.6 | 24.10008
97 | 900 | 650 | 0.6 | 29.97681
97 | 900 | 651 | 0.6 | 30.82874
97 | 900 | 652 | 0.6 | 29.70002
97 | 900 | 653 | 0.6 | 29.61672
97 | 900 | 654 | 0.6 | 29.71416
97 | 900 | 655 | 0.6 | 29.52551
97 | 900 | 656 | 0.6 | 30.67843
97 | 900 | 657 | 0.6 | 28.52591
97 | 900 | 658 | 0.6 | 30.03352
97 | 900 | 659 | 0.6 | 29.50141
97 | 900 | 660 | 0.6 | 26.96017
97 | 900 | 661 | 0.6 | 27.37222
97 | 900 | 662 | 0.6 | 29.06998
97 | 900 | 663 | 0.6 | 29.88894
97 | 900 | 664 | 0.6 | 34.28255
97 | 900 | 665 | 0.6 | 25.49892
97 | 900 | 666 | 0.6 | 27.14752
97 | 900 | 667 | 0.6 | 30.66026
97 | 900 | 668 | 0.6 | 28.90529
97 | 900 | 669 | 0.6 | 30.93579
97 | 900 | 670 | 0.6 | 31.2298
97 | 900 | 671 | 0.6 | 28.997
97 | 900 | 672 | 0.6 | 28.03633
97 | 900 | 673 | 0.6 | 32.06315
97 | 900 | 674 | 0.6 | 30.00831
97 | 900 | 675 | 0.6 | 29.60567
97 | 900 | 676 | 0.6 | 31.45761
97 | 900 | 677 | 0.6 | 31.33042
97 | 900 | 678 | 0.6 | 29.37932
97 | 900 | 679 | 0.6 | 29.09224
97 | 900 | 680 | 0.6 | 34.23023
97 | 900 | 681 | 0.6 | 29.20533
97 | 900 | 682 | 0.6 | 31.84618
97 | 900 | 683 | 0.6 | 31.25591
97 | 900 | 684 | 0.6 | 29.91524
97 | 900 | 685 | 0.6 | 32.20594
97 | 900 | 686 | 0.6 | 33.03917
97 | 900 | 687 | 0.6 | 30.14994
97 | 900 | 688 | 0.6 | 26.03168
97 | 900 | 689 | 0.6 | 28.99987
97 | 900 | 690 | 0.6 | 28.35007
97 | 900 | 691 | 0.6 | 32.42629
97 | 900 | 692 | 0.6 | 30.07294
97 | 900 | 693 | 0.6 | 33.87084
97 | 900 | 694 | 0.6 | 29.73201
97 | 900 | 695 | 0.6 | 31.05342
97 | 900 | 696 | 0.6 | 31.47028
97 | 900 | 697 | 0.6 | 31.20057
97 | 900 | 698 | 0.6 | 28.93525
97 | 900 | 699 | 0.6 | 30.24684
97 | 900 | 700 | 0.6 | 29.61563
97 | 900 | 701 | 0.6 | 28.43932
97 | 900 | 702 | 0.6 | 28.08905
97 | 900 | 703 | 0.6 | 28.17663
97 | 900 | 704 | 0.6 | 29.17902
97 | 900 | 705 | 0.6 | 31.25458
97 | 900 | 706 | 0.6 | 28.90982
97 | 900 | 707 | 0.6 | 34.99475
97 | 900 | 708 | 0.6 | 30.03747
97 | 900 | 709 | 0.6 | 30.98456
97 | 900 | 710 | 0.6 | 28.86318
97 | 900 | 711 | 0.6 | 34.12423
97 | 900 | 712 | 0.6 | 27.79931
97 | 900 | 713 | 0.6 | 29.57622
97 | 900 | 714 | 0.6 | 30.02619
97 | 900 | 715 | 0.6 | 29.15547
97 | 900 | 716 | 0.6 | 30.61649
97 | 900 | 717 | 0.6 | 30.33961
97 | 900 | 718 | 0.6 | 29.85472
97 | 900 | 719 | 0.6 | 30.06705
97 | 900 | 720 | 0.6 | 30.11563
97 | 900 | 721 | 0.6 | 31.87113
97 | 900 | 722 | 0.6 | 27.13123
97 | 900 | 723 | 0.6 | 29.53761
97 | 900 | 724 | 0.6 | 29.7334
97 | 900 | 725 | 0.6 | 31.70515
97 | 900 | 726 | 0.6 | 29.48197
97 | 900 | 727 | 0.6 | 34.15722
97 | 900 | 728 | 0.6 | 31.27636
97 | 900 | 729 | 0.6 | 30.96316
97 | 900 | 730 | 0.6 | 28.38567
97 | 900 | 731 | 0.6 | 29.88416
97 | 900 | 732 | 0.6 | 28.2994
97 | 900 | 733 | 0.6 | 31.54681
97 | 900 | 734 | 0.6 | 29.61338
97 | 900 | 735 | 0.6 | 31.2387
97 | 900 | 736 | 0.6 | 29.85681
97 | 900 | 737 | 0.6 | 29.25001
97 | 900 | 738 | 0.6 | 31.64577
97 | 900 | 739 | 0.6 | 33.39424
97 | 900 | 740 | 0.6 | 32.10583
97 | 900 | 741 | 0.6 | 33.01925
97 | 900 | 742 | 0.6 | 28.55325
97 | 900 | 743 | 0.6 | 32.90966
97 | 900 | 744 | 0.6 | 26.94302
97 | 900 | 745 | 0.6 | 30.00604
97 | 900 | 746 | 0.6 | 32.08657
97 | 900 | 747 | 0.6 | 30.30614
97 | 900 | 748 | 0.6 | 31.84467
97 | 900 | 749 | 0.6 | 28.07955
97 | 900 | 750 | 0.6 | 29.75075
97 | 900 | 751 | 0.6 | 30.13541
97 | 900 | 752 | 0.6 | 29.69851
97 | 900 | 753 | 0.6 | 31.46355
97 | 900 | 754 | 0.6 | 30.06801
97 | 900 | 755 | 0.6 | 28.8423
97 | 900 | 756 | 0.6 | 29.20437
97 | 900 | 757 | 0.6 | 31.22593
97 | 900 | 758 | 0.6 | 32.23242
97 | 900 | 759 | 0.6 | 28.64746
97 | 900 | 760 | 0.6 | 25.84652
97 | 900 | 761 | 0.6 | 24.7273
97 | 900 | 762 | 0.6 | 33.17931
97 | 900 | 763 | 0.6 | 27.25996
97 | 900 | 764 | 0.6 | 30.61946
97 | 900 | 765 | 0.6 | 31.00746
97 | 900 | 766 | 0.6 | 27.45564
97 | 900 | 767 | 0.6 | 27.2756
97 | 900 | 768 | 0.6 | 30.44998
97 | 900 | 769 | 0.6 | 28.07157
97 | 900 | 770 | 0.6 | 30.01976
97 | 900 | 771 | 0.6 | 30.55092
97 | 900 | 772 | 0.6 | 28.59209
97 | 900 | 773 | 0.6 | 30.41224
97 | 900 | 774 | 0.6 | 31.5395
97 | 900 | 775 | 0.6 | 28.72042
97 | 900 | 776 | 0.6 | 31.41248
97 | 900 | 777 | 0.6 | 24.38527
97 | 900 | 778 | 0.6 | 33.09069
97 | 900 | 779 | 0.6 | 31.44687
97 | 900 | 780 | 0.6 | 27.58639
97 | 900 | 781 | 0.6 | 28.34488
97 | 900 | 782 | 0.6 | 30.50847
97 | 900 | 783 | 0.6 | 28.2874
97 | 900 | 784 | 0.6 | 28.09281
97 | 900 | 785 | 0.6 | 25.78713
97 | 900 | 786 | 0.6 | 30.41941
97 | 900 | 787 | 0.6 | 30.05728
97 | 900 | 788 | 0.6 | 29.49093
97 | 900 | 789 | 0.6 | 31.7909
97 | 900 | 790 | 0.6 | 34.03423
97 | 900 | 791 | 0.6 | 31.69914
97 | 900 | 792 | 0.6 | 29.66818
97 | 900 | 793 | 0.6 | 29.31364
97 | 900 | 794 | 0.6 | 29.84292
97 | 900 | 795 | 0.6 | 31.40739
97 | 900 | 796 | 0.6 | 30.42713
97 | 900 | 797 | 0.6 | 30.68917
97 | 900 | 798 | 0.6 | 28.60751
97 | 900 | 799 | 0.6 | 28.79419
97 | 900 | 800 | 0.6 | 27.35774
97 | 900 | 801 | 0.6 | 24.12935
97 | 900 | 802 | 0.6 | 29.46443
97 | 900 | 803 | 0.6 | 31.69109
97 | 900 | 804 | 0.6 | 32.04147
97 | 900 | 805 | 0.6 | 29.79426
97 | 900 | 806 | 0.6 | 29.66504
97 | 900 | 807 | 0.6 | 26.97583
97 | 900 | 808 | 0.6 | 32.92256
97 | 900 | 809 | 0.6 | 32.49738
97 | 900 | 810 | 0.6 | 30.42688
97 | 900 | 811 | 0.6 | 29.93075
97 | 900 | 812 | 0.6 | 28.50947
97 | 900 | 813 | 0.6 | 29.75347
97 | 900 | 814 | 0.6 | 31.57643
97 | 900 | 815 | 0.6 | 31.94976
97 | 900 | 816 | 0.6 | 30.25886
97 | 900 | 817 | 0.6 | 31.11022
97 | 900 | 818 | 0.6 | 32.16682
97 | 900 | 819 | 0.6 | 28.67473
97 | 900 | 820 | 0.6 | 30.14335
97 | 900 | 821 | 0.6 | 30.66123
97 | 900 | 822 | 0.6 | 29.9189
97 | 900 | 823 | 0.6 | 32.66419
97 | 900 | 824 | 0.6 | 28.0534
97 | 900 | 825 | 0.6 | 29.72973
97 | 900 | 826 | 0.6 | 29.13401
97 | 900 | 827 | 0.6 | 29.60733
97 | 900 | 828 | 0.6 | 28.08547
97 | 900 | 829 | 0.6 | 24.48761
97 | 900 | 830 | 0.6 | 29.28315
97 | 900 | 831 | 0.6 | 30.56982
97 | 900 | 832 | 0.6 | 34.30948
97 | 900 | 833 | 0.6 | 34.51006
97 | 900 | 834 | 0.6 | 26.5126
97 | 900 | 835 | 0.6 | 30.37613
97 | 900 | 836 | 0.6 | 29.02999
97 | 900 | 837 | 0.6 | 30.98014
97 | 900 | 838 | 0.6 | 27.63407
97 | 900 | 839 | 0.6 | 33.07189
97 | 900 | 840 | 0.6 | 30.5824
97 | 900 | 841 | 0.6 | 30.70018
97 | 900 | 842 | 0.6 | 34.95611
97 | 900 | 843 | 0.6 | 32.03074
97 | 900 | 844 | 0.6 | 28.32329
97 | 900 | 845 | 0.6 | 28.46958
97 | 900 | 846 | 0.6 | 29.87884
97 | 900 | 847 | 0.6 | 29.10987
97 | 900 | 848 | 0.6 | 29.71124
97 | 900 | 849 | 0.6 | 29.75306
97 | 900 | 850 | 0.6 | 30.34518
97 | 900 | 851 | 0.6 | 30.92374
97 | 900 | 852 | 0.6 | 27.12776
97 | 900 | 853 | 0.6 | 25.64791
97 | 900 | 854 | 0.6 | 29.81143
97 | 900 | 855 | 0.6 | 30.54026
97 | 900 | 856 | 0.6 | 30.53207
97 | 900 | 857 | 0.6 | 29.86507
97 | 900 | 858 | 0.6 | 29.49817
97 | 900 | 859 | 0.6 | 25.47518
97 | 900 | 860 | 0.6 | 29.53483
97 | 900 | 861 | 0.6 | 29.71619
97 | 900 | 862 | 0.6 | 29.71483
97 | 900 | 863 | 0.6 | 31.06202
97 | 900 | 864 | 0.6 | 30.82275
97 | 900 | 865 | 0.6 | 29.51672
97 | 900 | 866 | 0.6 | 28.08929
97 | 900 | 867 | 0.6 | 30.01903
97 | 900 | 868 | 0.6 | 30.58977
97 | 900 | 869 | 0.6 | 23.58079
97 | 900 | 870 | 0.6 | 30.51102
97 | 900 | 871 | 0.6 | 32.77405
97 | 900 | 872 | 0.6 | 26.89583
97 | 900 | 873 | 0.6 | 26.96573
97 | 900 | 874 | 0.6 | 29.16553
97 | 900 | 875 | 0.6 | 26.97948
97 | 900 | 876 | 0.6 | 30.3051
97 | 900 | 877 | 0.6 | 29.2559
97 | 900 | 878 | 0.6 | 22.33246
97 | 900 | 879 | 0.6 | 29.67533
97 | 900 | 880 | 0.6 | 27.21194
97 | 900 | 881 | 0.6 | 29.29188
97 | 900 | 882 | 0.6 | 26.37005
97 | 900 | 883 | 0.6 | 28.8726
97 | 900 | 884 | 0.6 | 31.41542
97 | 900 | 885 | 0.6 | 26.92927
97 | 900 | 886 | 0.6 | 31.66307
97 | 900 | 887 | 0.6 | 29.45675
97 | 900 | 888 | 0.6 | 29.87163
97 | 900 | 889 | 0.6 | 28.28201
97 | 900 | 890 | 0.6 | 29.88844
97 | 900 | 891 | 0.6 | 26.74741
97 | 900 | 892 | 0.6 | 29.88504
97 | 900 | 893 | 0.6 | 28.49187
97 | 900 | 894 | 0.6 | 26.36711
97 | 900 | 895 | 0.6 | 31.55866
97 | 900 | 896 | 0.6 | 32.65708
97 | 900 | 897 | 0.6 | 30.77023
97 | 900 | 898 | 0.6 | 29.51142
97 | 900 | 899 | 0.6 | 28.48742
97 | 900 | 900 | 0.6 | 28.24572
97 | 900 | 901 | 0.6 | 31.57767
97 | 900 | 902 | 0.6 | 31.46532
97 | 900 | 903 | 0.6 | 30.72299
97 | 900 | 904 | 0.6 | 29.96452
97 | 900 | 905 | 0.6 | 29.46991
97 | 900 | 906 | 0.6 | 30.49776
97 | 900 | 907 | 0.6 | 32.51735
97 | 900 | 908 | 0.6 | 30.99879
97 | 900 | 909 | 0.6 | 29.66215
97 | 900 | 910 | 0.6 | 28.82349
97 | 900 | 911 | 0.6 | 29.14129
97 | 900 | 912 | 0.6 | 32.7566
97 | 900 | 913 | 0.6 | 30.27662
97 | 900 | 914 | 0.6 | 31.09974
97 | 900 | 915 | 0.6 | 32.35214
97 | 900 | 916 | 0.6 | 31.11535
97 | 900 | 917 | 0.6 | 26.07885
97 | 900 | 918 | 0.6 | 29.36989
97 | 900 | 919 | 0.6 | 30.83071
97 | 900 | 920 | 0.6 | 28.08638
97 | 900 | 921 | 0.6 | 32.98234
97 | 900 | 922 | 0.6 | 33.67666
97 | 900 | 923 | 0.6 | 30.64396
97 | 900 | 924 | 0.6 | 29.06214
97 | 900 | 925 | 0.6 | 34.49532
97 | 900 | 926 | 0.6 | 30.40118
97 | 900 | 927 | 0.6 | 29.74742
97 | 900 | 928 | 0.6 | 32.66195
97 | 900 | 929 | 0.6 | 28.47694
97 | 900 | 930 | 0.6 | 30.71182
97 | 900 | 931 | 0.6 | 27.38386
97 | 900 | 932 | 0.6 | 28.53866
97 | 900 | 933 | 0.6 | 30.47568
97 | 900 | 934 | 0.6 | 29.04276
97 | 900 | 935 | 0.6 | 30.70872
97 | 900 | 936 | 0.6 | 30.24694
97 | 900 | 937 | 0.6 | 28.28723
97 | 900 | 938 | 0.6 | 26.87593
97 | 900 | 939 | 0.6 | 32.98284
97 | 900 | 940 | 0.6 | 30.63561
97 | 900 | 941 | 0.6 | 28.8134
97 | 900 | 942 | 0.6 | 29.34839
97 | 900 | 943 | 0.6 | 34.75371
97 | 900 | 944 | 0.6 | 29.32432
97 | 900 | 945 | 0.6 | 30.13763
97 | 900 | 946 | 0.6 | 31.04793
97 | 900 | 947 | 0.6 | 32.66074
97 | 900 | 948 | 0.6 | 27.98105
97 | 900 | 949 | 0.6 | 31.1631
97 | 900 | 950 | 0.6 | 30.12707
97 | 900 | 951 | 0.6 | 29.04199
97 | 900 | 952 | 0.6 | 28.64038
97 | 900 | 953 | 0.6 | 28.45875
97 | 900 | 954 | 0.6 | 29.02968
97 | 900 | 955 | 0.6 | 30.07541
97 | 900 | 956 | 0.6 | 29.65374
97 | 900 | 957 | 0.6 | 31.90108
97 | 900 | 958 | 0.6 | 26.35798
97 | 900 | 959 | 0.6 | 29.64795
97 | 900 | 960 | 0.6 | 27.27336
97 | 900 | 961 | 0.6 | 31.48191
97 | 900 | 962 | 0.6 | 31.53412
97 | 900 | 963 | 0.6 | 30.01235
97 | 900 | 964 | 0.6 | 29.41004
97 | 900 | 965 | 0.6 | 29.10283
97 | 900 | 966 | 0.6 | 26.65188
97 | 900 | 967 | 0.6 | 25.8533
97 | 900 | 968 | 0.6 | 32.3933
97 | 900 | 969 | 0.6 | 27.34282
97 | 900 | 970 | 0.6 | 29.7169
97 | 900 | 971 | 0.6 | 29.7118
97 | 900 | 972 | 0.6 | 27.92215
97 | 900 | 973 | 0.6 | 29.95407
97 | 900 | 974 | 0.6 | 28.61026
97 | 900 | 975 | 0.6 | 31.95606
97 | 900 | 976 | 0.6 | 29.21113
97 | 900 | 977 | 0.6 | 30.66195
97 | 900 | 978 | 0.6 | 29.80415
97 | 900 | 979 | 0.6 | 29.27542
97 | 900 | 980 | 0.6 | 33.23622
97 | 900 | 981 | 0.6 | 29.04953
97 | 900 | 982 | 0.6 | 28.05587
97 | 900 | 983 | 0.6 | 27.90742
97 | 900 | 984 | 0.6 | 31.22986
97 | 900 | 985 | 0.6 | 31.32642
97 | 900 | 986 | 0.6 | 31.2886
97 | 900 | 987 | 0.6 | 29.18448
97 | 900 | 988 | 0.6 | 28.08735
97 | 900 | 989 | 0.6 | 30.91908
97 | 900 | 990 | 0.6 | 30.02066
97 | 900 | 991 | 0.6 | 28.10143
97 | 900 | 992 | 0.6 | 30.28954
97 | 900 | 993 | 0.6 | 28.18531
97 | 900 | 994 | 0.6 | 30.53855
97 | 900 | 995 | 0.6 | 29.9112
97 | 900 | 996 | 0.6 | 28.57802
97 | 900 | 997 | 0.6 | 29.33705
97 | 900 | 998 | 0.6 | 29.58294
97 | 900 | 999 | 0.6 | 31.29064
97 | 900 | 1000 | 0.6 | 31.58864
97 | 900 | 1001 | 0.6 | 27.20069
97 | 900 | 1002 | 0.6 | 31.31754
97 | 900 | 1003 | 0.6 | 30.24947
97 | 900 | 1004 | 0.6 | 27.8601
97 | 900 | 1005 | 0.6 | 28.76941
97 | 900 | 1006 | 0.6 | 30.53323
97 | 900 | 1007 | 0.6 | 27.92328
97 | 900 | 1008 | 0.6 | 28.23977
97 | 900 | 1009 | 0.6 | 29.38168
97 | 900 | 1010 | 0.6 | 29.96586
97 | 900 | 1011 | 0.6 | 28.83117
97 | 900 | 1012 | 0.6 | 30.95384
97 | 900 | 1013 | 0.6 | 29.53631
97 | 900 | 1014 | 0.6 | 30.29984
97 | 900 | 1015 | 0.6 | 29.63215
97 | 900 | 1016 | 0.6 | 31.01691
97 | 900 | 1017 | 0.6 | 29.57299
97 | 900 | 1018 | 0.6 | 27.85102
97 | 900 | 1019 | 0.6 | 28.82646
97 | 900 | 1020 | 0.6 | 30.49288
97 | 900 | 1021 | 0.6 | 25.65325
97 | 900 | 1022 | 0.6 | 28.04842
97 | 900 | 1023 | 0.6 | 30.95034
97 | 900 | 1024 | 0.6 | 33.40797
97 | 900 | 1025 | 0.6 | 29.80941
97 | 900 | 1026 | 0.6 | 29.10414
97 | 900 | 1027 | 0.6 | 30.20617
97 | 900 | 1028 | 0.6 | 29.72216
97 | 900 | 1029 | 0.6 | 30.00353
97 | 900 | 1030 | 0.6 | 29.66872
97 | 900 | 1031 | 0.6 | 29.11375
97 | 900 | 1032 | 0.6 | 30.41567
97 | 900 | 1033 | 0.6 | 30.25032
97 | 900 | 1034 | 0.6 | 30.47191
97 | 900 | 1035 | 0.6 | 35.94833
97 | 900 | 1036 | 0.6 | 28.08138
97 | 900 | 1037 | 0.6 | 29.64127
97 | 900 | 1038 | 0.6 | 30.10873
97 | 900 | 1039 | 0.6 | 29.56022
97 | 900 | 1040 | 0.6 | 29.23749
97 | 900 | 1041 | 0.6 | 29.14488
97 | 900 | 1042 | 0.6 | 29.30174
97 | 900 | 1043 | 0.6 | 32.19729
97 | 900 | 1044 | 0.6 | 29.84647
97 | 900 | 1045 | 0.6 | 30.00423
97 | 900 | 1046 | 0.6 | 23.82124
97 | 900 | 1047 | 0.6 | 28.37896
97 | 900 | 1048 | 0.6 | 27.82882
97 | 900 | 1049 | 0.6 | 29.578
97 | 900 | 1050 | 0.6 | 32.18789
97 | 900 | 1051 | 0.6 | 27.3303
97 | 900 | 1052 | 0.6 | 30.11401
97 | 900 | 1053 | 0.6 | 29.53647
97 | 900 | 1054 | 0.6 | 28.43099
97 | 900 | 1055 | 0.6 | 29.76431
97 | 900 | 1056 | 0.6 | 29.21997
97 | 900 | 1057 | 0.6 | 30.62976
97 | 900 | 1058 | 0.6 | 29.8713
97 | 900 | 1059 | 0.6 | 29.74338
97 | 900 | 1060 | 0.6 | 30.78768
97 | 900 | 1061 | 0.6 | 29.81031
97 | 900 | 1062 | 0.6 | 28.73785
97 | 900 | 1063 | 0.6 | 30.6691
97 | 900 | 1064 | 0.6 | 29.51132
97 | 900 | 1065 | 0.6 | 29.21102
97 | 900 | 1066 | 0.6 | 30.19017
97 | 900 | 1067 | 0.6 | 31.01953
97 | 900 | 1068 | 0.6 | 28.7886
97 | 900 | 1069 | 0.6 | 33.58589
97 | 900 | 1070 | 0.6 | 27.84379
97 | 900 | 1071 | 0.6 | 29.22257
97 | 900 | 1072 | 0.6 | 29.56684
97 | 900 | 1073 | 0.6 | 24.23963
97 | 900 | 1074 | 0.6 | 28.37329
97 | 900 | 1075 | 0.6 | 27.86666
97 | 900 | 1076 | 0.6 | 32.44346
97 | 900 | 1077 | 0.6 | 30.46975
97 | 900 | 1078 | 0.6 | 29.62182
97 | 900 | 1079 | 0.6 | 30.11006
97 | 900 | 1080 | 0.6 | 30.46324
97 | 900 | 1081 | 0.6 | 31.12279
97 | 900 | 1082 | 0.6 | 29.83274
97 | 900 | 1083 | 0.6 | 33.26558
97 | 900 | 1084 | 0.6 | 29.16095
97 | 900 | 1085 | 0.6 | 31.13724
97 | 900 | 1086 | 0.6 | 29.26942
97 | 900 | 1087 | 0.6 | 29.85488
97 | 900 | 1088 | 0.6 | 33.94777
97 | 900 | 1089 | 0.6 | 31.7531
97 | 900 | 1090 | 0.6 | 30.39751
97 | 900 | 1091 | 0.6 | 30.26407
97 | 900 | 1092 | 0.6 | 33.04075
97 | 900 | 1093 | 0.6 | 27.70945
97 | 900 | 1094 | 0.6 | 32.74825
97 | 900 | 1095 | 0.6 | 26.70676
97 | 900 | 1096 | 0.6 | 23.28871
97 | 900 | 1097 | 0.6 | 29.22559
97 | 900 | 1098 | 0.6 | 30.26117
97 | 900 | 1099 | 0.6 | 29.45522
97 | 900 | 1100 | 0.6 | 31.19046
97 | 900 | 1101 | 0.6 | 29.18945
97 | 900 | 1102 | 0.6 | 29.62557
97 | 900 | 1103 | 0.6 | 30.9185
97 | 900 | 1104 | 0.6 | 29.02593
97 | 900 | 1105 | 0.6 | 29.63819
97 | 900 | 1106 | 0.6 | 29.50253
97 | 900 | 1107 | 0.6 | 28.16512
97 | 900 | 1108 | 0.6 | 28.72306
97 | 900 | 1109 | 0.6 | 29.97306
97 | 900 | 1110 | 0.6 | 31.25959
97 | 900 | 1111 | 0.6 | 25.56975
97 | 900 | 1112 | 0.6 | 33.21899
97 | 900 | 1113 | 0.6 | 30.98386
97 | 900 | 1114 | 0.6 | 29.98702
97 | 900 | 1115 | 0.6 | 31.89547
97 | 900 | 1116 | 0.6 | 28.1946
97 | 900 | 1117 | 0.6 | 29.97925
97 | 900 | 1118 | 0.6 | 32.20757
97 | 900 | 1119 | 0.6 | 30.12267
97 | 900 | 1120 | 0.6 | 27.88352
97 | 900 | 1121 | 0.6 | 29.74403
97 | 900 | 1122 | 0.6 | 29.79542
97 | 900 | 1123 | 0.6 | 29.63895
97 | 900 | 1124 | 0.6 | 29.70746
97 | 900 | 1125 | 0.6 | 29.0369
97 | 900 | 1126 | 0.6 | 31.24736
97 | 900 | 1127 | 0.6 | 26.84387
97 | 900 | 1128 | 0.6 | 28.99547
97 | 900 | 1129 | 0.6 | 29.47285
97 | 900 | 1130 | 0.6 | 30.79382
97 | 900 | 1131 | 0.6 | 30.89744
97 | 900 | 1132 | 0.6 | 30.77757
97 | 900 | 1133 | 0.6 | 30.10954
97 | 900 | 1134 | 0.6 | 30.32148
97 | 900 | 1135 | 0.6 | 30.66577
97 | 900 | 1136 | 0.6 | 29.40403
97 | 900 | 1137 | 0.6 | 28.11227
97 | 900 | 1138 | 0.6 | 29.48053
97 | 900 | 1139 | 0.6 | 31.1866
97 | 900 | 1140 | 0.6 | 29.46726
97 | 900 | 1141 | 0.6 | 30.98662
97 | 900 | 1142 | 0.6 | 28.40594
97 | 900 | 1143 | 0.6 | 29.64078
97 | 900 | 1144 | 0.6 | 28.81992
97 | 900 | 1145 | 0.6 | 29.40895
97 | 900 | 1146 | 0.6 | 28.17305
97 | 900 | 1147 | 0.6 | 32.38861
97 | 900 | 1148 | 0.6 | 27.75486
97 | 900 | 1149 | 0.6 | 30.81157
97 | 900 | 1150 | 0.6 | 32.54141
97 | 900 | 1151 | 0.6 | 28.90761
97 | 900 | 1152 | 0.6 | 31.80565
97 | 900 | 1153 | 0.6 | 29.356
97 | 900 | 1154 | 0.6 | 31.0631
97 | 900 | 1155 | 0.6 | 30.39174
97 | 900 | 1156 | 0.6 | 29.78398
97 | 900 | 1157 | 0.6 | 29.30168
97 | 900 | 1158 | 0.6 | 33.82883
97 | 900 | 1159 | 0.6 | 30.71045
97 | 900 | 1160 | 0.6 | 30.47587
97 | 900 | 1161 | 0.6 | 30.60024
97 | 900 | 1162 | 0.6 | 27.09955
97 | 900 | 1163 | 0.6 | 29.65669
97 | 900 | 1164 | 0.6 | 29.93665
97 | 900 | 1165 | 0.6 | 30.11761
97 | 900 | 1166 | 0.6 | 30.36853
97 | 900 | 1167 | 0.6 | 30.66724
97 | 900 | 1168 | 0.6 | 30.89676
97 | 900 | 1169 | 0.6 | 28.5574
97 | 900 | 1170 | 0.6 | 29.30721
97 | 900 | 1171 | 0.6 | 29.58334
97 | 900 | 1172 | 0.6 | 27.85414
97 | 900 | 1173 | 0.6 | 27.90032
97 | 900 | 1174 | 0.6 | 29.83554
97 | 900 | 1175 | 0.6 | 29.8918
97 | 900 | 1176 | 0.6 | 29.94044
97 | 900 | 1177 | 0.6 | 28.65811
97 | 900 | 1178 | 0.6 | 29.73795
97 | 900 | 1179 | 0.6 | 29.54846
97 | 900 | 1180 | 0.6 | 29.5688
97 | 900 | 1181 | 0.6 | 27.94569
97 | 900 | 1182 | 0.6 | 32.94656
97 | 900 | 1183 | 0.6 | 31.92385
97 | 900 | 1184 | 0.6 | 27.9499
97 | 900 | 1185 | 0.6 | 28.65356
97 | 900 | 1186 | 0.6 | 28.58964
97 | 900 | 1187 | 0.6 | 32.91503
97 | 900 | 1188 | 0.6 | 30.09043
97 | 900 | 1189 | 0.6 | 28.97501
97 | 900 | 1190 | 0.6 | 27.28727
97 | 900 | 1191 | 0.6 | 29.23891
97 | 900 | 1192 | 0.6 | 34.42516
97 | 900 | 1193 | 0.6 | 30.45939
97 | 900 | 1194 | 0.6 | 31.43423
97 | 900 | 1195 | 0.6 | 30.25681
97 | 900 | 1196 | 0.6 | 28.44078
97 | 900 | 1197 | 0.6 | 28.52814
97 | 900 | 1198 | 0.6 | 30.74913
97 | 900 | 1199 | 0.6 | 28.45593
97 | 900 | 1200 | 0.6 | 33.39375
98 | 900 | 0 | 0.8 | 0
98 | 900 | 1 | 0.8 | 0.5001734
98 | 900 | 2 | 0.8 | 0.970744
98 | 900 | 3 | 0.8 | 1.713584
98 | 900 | 4 | 0.8 | 1.852239
98 | 900 | 5 | 0.8 | 2.363584
98 | 900 | 6 | 0.8 | 2.799555
98 | 900 | 7 | 0.8 | 3.275856
98 | 900 | 8 | 0.8 | 3.512958
98 | 900 | 9 | 0.8 | 4.002105
98 | 900 | 10 | 0.8 | 4.50318
98 | 900 | 11 | 0.8 | 4.508741
98 | 900 | 12 | 0.8 | 5.676861
98 | 900 | 13 | 0.8 | 6.579165
98 | 900 | 14 | 0.8 | 5.91589
98 | 900 | 15 | 0.8 | 6.594458
98 | 900 | 16 | 0.8 | 6.52572
98 | 900 | 17 | 0.8 | 7.674824
98 | 900 | 18 | 0.8 | 7.311627
98 | 900 | 19 | 0.8 | 7.942311
98 | 900 | 20 | 0.8 | 8.558943
98 | 900 | 21 | 0.8 | 8.839125
98 | 900 | 22 | 0.8 | 9.027586
98 | 900 | 23 | 0.8 | 9.173114
98 | 900 | 24 | 0.8 | 9.135809
98 | 900 | 25 | 0.8 | 10.25707
98 | 900 | 26 | 0.8 | 11.33701
98 | 900 | 27 | 0.8 | 11.09963
98 | 900 | 28 | 0.8 | 10.63562
98 | 900 | 29 | 0.8 | 11.74263
98 | 900 | 30 | 0.8 | 11.20336
98 | 900 | 31 | 0.8 | 13.08018
98 | 900 | 32 | 0.8 | 12.64838
98 | 900 | 33 | 0.8 | 12.00576
98 | 900 | 34 | 0.8 | 13.78265
98 | 900 | 35 | 0.8 | 12.64329
98 | 900 | 36 | 0.8 | 13.95422
98 | 900 | 37 | 0.8 | 15.15713
98 | 900 | 38 | 0.8 | 13.99018
98 | 900 | 39 | 0.8 | 14.81321
98 | 900 | 40 | 0.8 | 14.76707
98 | 900 | 41 | 0.8 | 14.84009
98 | 900 | 42 | 0.8 | 15.28565
98 | 900 | 43 | 0.8 | 17.30794
98 | 900 | 44 | 0.8 | 16.68156
98 | 900 | 45 | 0.8 | 16.1073
98 | 900 | 46 | 0.8 | 17.04532
98 | 900 | 47 | 0.8 | 16.21544
98 | 900 | 48 | 0.8 | 18.74062
98 | 900 | 49 | 0.8 | 17.2122
98 | 900 | 50 | 0.8 | 16.27559
98 | 900 | 51 | 0.8 | 17.98033
98 | 900 | 52 | 0.8 | 17.37692
98 | 900 | 53 | 0.8 | 18.23255
98 | 900 | 54 | 0.8 | 18.56699
98 | 900 | 55 | 0.8 | 19.38304
98 | 900 | 56 | 0.8 | 19.9914
98 | 900 | 57 | 0.8 | 19.30304
98 | 900 | 58 | 0.8 | 20.6394
98 | 900 | 59 | 0.8 | 19.62161
98 | 900 | 60 | 0.8 | 19.09302
98 | 900 | 61 | 0.8 | 19.92688
98 | 900 | 62 | 0.8 | 20.33704
98 | 900 | 63 | 0.8 | 19.80113
98 | 900 | 64 | 0.8 | 19.72322
98 | 900 | 65 | 0.8 | 18.57902
98 | 900 | 66 | 0.8 | 20.15931
98 | 900 | 67 | 0.8 | 21.75395
98 | 900 | 68 | 0.8 | 21.51055
98 | 900 | 69 | 0.8 | 21.196
98 | 900 | 70 | 0.8 | 21.29324
98 | 900 | 71 | 0.8 | 23.24044
98 | 900 | 72 | 0.8 | 21.50631
98 | 900 | 73 | 0.8 | 22.78804
98 | 900 | 74 | 0.8 | 22.14443
98 | 900 | 75 | 0.8 | 19.62505
98 | 900 | 76 | 0.8 | 20.07172
98 | 900 | 77 | 0.8 | 23.12987
98 | 900 | 78 | 0.8 | 22.03863
98 | 900 | 79 | 0.8 | 21.67993
98 | 900 | 80 | 0.8 | 24.6798
98 | 900 | 81 | 0.8 | 25.06895
98 | 900 | 82 | 0.8 | 23.63704
98 | 900 | 83 | 0.8 | 23.39159
98 | 900 | 84 | 0.8 | 27.08866
98 | 900 | 85 | 0.8 | 22.70378
98 | 900 | 86 | 0.8 | 26.57484
98 | 900 | 87 | 0.8 | 24.49484
98 | 900 | 88 | 0.8 | 23.95168
98 | 900 | 89 | 0.8 | 24.92868
98 | 900 | 90 | 0.8 | 20.12473
98 | 900 | 91 | 0.8 | 25.24374
98 | 900 | 92 | 0.8 | 24.14839
98 | 900 | 93 | 0.8 | 23.66144
98 | 900 | 94 | 0.8 | 24.99057
98 | 900 | 95 | 0.8 | 25.14259
98 | 900 | 96 | 0.8 | 25.52306
98 | 900 | 97 | 0.8 | 23.49986
98 | 900 | 98 | 0.8 | 25.74847
98 | 900 | 99 | 0.8 | 25.68998
98 | 900 | 100 | 0.8 | 25.61173
98 | 900 | 101 | 0.8 | 23.99063
98 | 900 | 102 | 0.8 | 26.96588
98 | 900 | 103 | 0.8 | 25.89255
98 | 900 | 104 | 0.8 | 22.67856
98 | 900 | 105 | 0.8 | 30.25405
98 | 900 | 106 | 0.8 | 26.29381
98 | 900 | 107 | 0.8 | 26.7704
98 | 900 | 108 | 0.8 | 25.63938
98 | 900 | 109 | 0.8 | 27.83494
98 | 900 | 110 | 0.8 | 28.70729
98 | 900 | 111 | 0.8 | 26.56547
98 | 900 | 112 | 0.8 | 27.80818
98 | 900 | 113 | 0.8 | 26.663
98 | 900 | 114 | 0.8 | 27.19005
98 | 900 | 115 | 0.8 | 27.3142
98 | 900 | 116 | 0.8 | 25.26111
98 | 900 | 117 | 0.8 | 27.69015
98 | 900 | 118 | 0.8 | 26.77014
98 | 900 | 119 | 0.8 | 27.0921
98 | 900 | 120 | 0.8 | 25.56266
98 | 900 | 121 | 0.8 | 25.28665
98 | 900 | 122 | 0.8 | 28.76434
98 | 900 | 123 | 0.8 | 25.42669
98 | 900 | 124 | 0.8 | 26.88564
98 | 900 | 125 | 0.8 | 26.29931
98 | 900 | 126 | 0.8 | 25.41728
98 | 900 | 127 | 0.8 | 28.05497
98 | 900 | 128 | 0.8 | 26.64068
98 | 900 | 129 | 0.8 | 25.214
98 | 900 | 130 | 0.8 | 27.89908
98 | 900 | 131 | 0.8 | 29.62422
98 | 900 | 132 | 0.8 | 26.53919
98 | 900 | 133 | 0.8 | 28.49561
98 | 900 | 134 | 0.8 | 29.64405
98 | 900 | 135 | 0.8 | 28.41603
98 | 900 | 136 | 0.8 | 31.30777
98 | 900 | 137 | 0.8 | 26.21911
98 | 900 | 138 | 0.8 | 28.30466
98 | 900 | 139 | 0.8 | 31.1934
98 | 900 | 140 | 0.8 | 24.95746
98 | 900 | 141 | 0.8 | 27.84142
98 | 900 | 142 | 0.8 | 28.75535
98 | 900 | 143 | 0.8 | 29.69253
98 | 900 | 144 | 0.8 | 30.03644
98 | 900 | 145 | 0.8 | 26.97694
98 | 900 | 146 | 0.8 | 29.56637
98 | 900 | 147 | 0.8 | 28.87152
98 | 900 | 148 | 0.8 | 29.42138
98 | 900 | 149 | 0.8 | 28.55091
98 | 900 | 150 | 0.8 | 29.01346
98 | 900 | 151 | 0.8 | 26.4513
98 | 900 | 152 | 0.8 | 30.59376
98 | 900 | 153 | 0.8 | 29.67408
98 | 900 | 154 | 0.8 | 30.0413
98 | 900 | 155 | 0.8 | 26.12822
98 | 900 | 156 | 0.8 | 29.76293
98 | 900 | 157 | 0.8 | 30.20687
98 | 900 | 158 | 0.8 | 29.57359
98 | 900 | 159 | 0.8 | 29.57417
98 | 900 | 160 | 0.8 | 30.72827
98 | 900 | 161 | 0.8 | 32.05292
98 | 900 | 162 | 0.8 | 31.09795
98 | 900 | 163 | 0.8 | 28.49685
98 | 900 | 164 | 0.8 | 32.89521
98 | 900 | 165 | 0.8 | 32.5466
98 | 900 | 166 | 0.8 | 30.51814
98 | 900 | 167 | 0.8 | 31.25632
98 | 900 | 168 | 0.8 | 29.17461
98 | 900 | 169 | 0.8 | 31.16398
98 | 900 | 170 | 0.8 | 34.12441
98 | 900 | 171 | 0.8 | 30.13921
98 | 900 | 172 | 0.8 | 24.25833
98 | 900 | 173 | 0.8 | 31.28537
98 | 900 | 174 | 0.8 | 27.8803
98 | 900 | 175 | 0.8 | 32.13048
98 | 900 | 176 | 0.8 | 30.49483
98 | 900 | 177 | 0.8 | 29.36806
98 | 900 | 178 | 0.8 | 31.38161
98 | 900 | 179 | 0.8 | 30.82904
98 | 900 | 180 | 0.8 | 30.39503
98 | 900 | 181 | 0.8 | 29.73641
98 | 900 | 182 | 0.8 | 36.00281
98 | 900 | 183 | 0.8 | 32.31631
98 | 900 | 184 | 0.8 | 30.00522
98 | 900 | 185 | 0.8 | 31.44651
98 | 900 | 186 | 0.8 | 31.36401
98 | 900 | 187 | 0.8 | 32.04098
98 | 900 | 188 | 0.8 | 28.70529
98 | 900 | 189 | 0.8 | 31.6279
98 | 900 | 190 | 0.8 | 30.84577
98 | 900 | 191 | 0.8 | 33.27246
98 | 900 | 192 | 0.8 | 32.66748
98 | 900 | 193 | 0.8 | 30.1786
98 | 900 | 194 | 0.8 | 30.40027
98 | 900 | 195 | 0.8 | 30.62118
98 | 900 | 196 | 0.8 | 30.66687
98 | 900 | 197 | 0.8 | 30.48974
98 | 900 | 198 | 0.8 | 34.35882
98 | 900 | 199 | 0.8 | 31.51707
98 | 900 | 200 | 0.8 | 28.27121
98 | 900 | 201 | 0.8 | 32.45631
98 | 900 | 202 | 0.8 | 32.22856
98 | 900 | 203 | 0.8 | 26.84162
98 | 900 | 204 | 0.8 | 32.31345
98 | 900 | 205 | 0.8 | 32.73532
98 | 900 | 206 | 0.8 | 29.40447
98 | 900 | 207 | 0.8 | 31.45336
98 | 900 | 208 | 0.8 | 30.65918
98 | 900 | 209 | 0.8 | 30.54459
98 | 900 | 210 | 0.8 | 30.35036
98 | 900 | 211 | 0.8 | 31.47961
98 | 900 | 212 | 0.8 | 32.81691
98 | 900 | 213 | 0.8 | 31.98894
98 | 900 | 214 | 0.8 | 33.40825
98 | 900 | 215 | 0.8 | 30.42585
98 | 900 | 216 | 0.8 | 30.89373
98 | 900 | 217 | 0.8 | 31.49808
98 | 900 | 218 | 0.8 | 32.19804
98 | 900 | 219 | 0.8 | 31.62714
98 | 900 | 220 | 0.8 | 31.46921
98 | 900 | 221 | 0.8 | 33.51938
98 | 900 | 222 | 0.8 | 32.79999
98 | 900 | 223 | 0.8 | 30.96671
98 | 900 | 224 | 0.8 | 32.70385
98 | 900 | 225 | 0.8 | 33.88337
98 | 900 | 226 | 0.8 | 31.86645
98 | 900 | 227 | 0.8 | 32.7739
98 | 900 | 228 | 0.8 | 32.74524
98 | 900 | 229 | 0.8 | 31.67637
98 | 900 | 230 | 0.8 | 31.82924
98 | 900 | 231 | 0.8 | 32.99903
98 | 900 | 232 | 0.8 | 32.27066
98 | 900 | 233 | 0.8 | 32.27807
98 | 900 | 234 | 0.8 | 32.74255
98 | 900 | 235 | 0.8 | 31.07592
98 | 900 | 236 | 0.8 | 32.31667
98 | 900 | 237 | 0.8 | 29.16097
98 | 900 | 238 | 0.8 | 34.59563
98 | 900 | 239 | 0.8 | 31.50359
98 | 900 | 240 | 0.8 | 29.57172
98 | 900 | 241 | 0.8 | 32.88446
98 | 900 | 242 | 0.8 | 29.95981
98 | 900 | 243 | 0.8 | 31.89902
98 | 900 | 244 | 0.8 | 28.79079
98 | 900 | 245 | 0.8 | 33.3792
98 | 900 | 246 | 0.8 | 32.66157
98 | 900 | 247 | 0.8 | 30.91915
98 | 900 | 248 | 0.8 | 31.51914
98 | 900 | 249 | 0.8 | 32.58625
98 | 900 | 250 | 0.8 | 35.13684
98 | 900 | 251 | 0.8 | 31.09104
98 | 900 | 252 | 0.8 | 30.41778
98 | 900 | 253 | 0.8 | 32.02991
98 | 900 | 254 | 0.8 | 34.64046
98 | 900 | 255 | 0.8 | 33.20825
98 | 900 | 256 | 0.8 | 31.85237
98 | 900 | 257 | 0.8 | 32.90162
98 | 900 | 258 | 0.8 | 31.67745
98 | 900 | 259 | 0.8 | 30.15545
98 | 900 | 260 | 0.8 | 31.58212
98 | 900 | 261 | 0.8 | 32.45833
98 | 900 | 262 | 0.8 | 33.16197
98 | 900 | 263 | 0.8 | 32.6594
98 | 900 | 264 | 0.8 | 32.23511
98 | 900 | 265 | 0.8 | 34.94146
98 | 900 | 266 | 0.8 | 32.32637
98 | 900 | 267 | 0.8 | 33.66612
98 | 900 | 268 | 0.8 | 34.19534
98 | 900 | 269 | 0.8 | 30.58513
98 | 900 | 270 | 0.8 | 31.48993
98 | 900 | 271 | 0.8 | 31.9927
98 | 900 | 272 | 0.8 | 28.24001
98 | 900 | 273 | 0.8 | 31.51578
98 | 900 | 274 | 0.8 | 32.56922
98 | 900 | 275 | 0.8 | 32.17075
98 | 900 | 276 | 0.8 | 32.92581
98 | 900 | 277 | 0.8 | 29.45952
98 | 900 | 278 | 0.8 | 31.29116
98 | 900 | 279 | 0.8 | 33.30812
98 | 900 | 280 | 0.8 | 34.24545
98 | 900 | 281 | 0.8 | 32.48676
98 | 900 | 282 | 0.8 | 32.09231
98 | 900 | 283 | 0.8 | 34.14748
98 | 900 | 284 | 0.8 | 32.88729
98 | 900 | 285 | 0.8 | 32.07349
98 | 900 | 286 | 0.8 | 33.31862
98 | 900 | 287 | 0.8 | 32.88847
98 | 900 | 288 | 0.8 | 32.58411
98 | 900 | 289 | 0.8 | 32.00268
98 | 900 | 290 | 0.8 | 33.04191
98 | 900 | 291 | 0.8 | 31.63623
98 | 900 | 292 | 0.8 | 39.38767
98 | 900 | 293 | 0.8 | 33.24576
98 | 900 | 294 | 0.8 | 31.15023
98 | 900 | 295 | 0.8 | 29.96428
98 | 900 | 296 | 0.8 | 32.98173
98 | 900 | 297 | 0.8 | 35.5089
98 | 900 | 298 | 0.8 | 33.28239
98 | 900 | 299 | 0.8 | 34.45584
98 | 900 | 300 | 0.8 | 32.79991
98 | 900 | 301 | 0.8 | 23.68328
98 | 900 | 302 | 0.8 | 30.26634
98 | 900 | 303 | 0.8 | 31.15663
98 | 900 | 304 | 0.8 | 32.96805
98 | 900 | 305 | 0.8 | 35.37009
98 | 900 | 306 | 0.8 | 33.96668
98 | 900 | 307 | 0.8 | 32.16673
98 | 900 | 308 | 0.8 | 32.01141
98 | 900 | 309 | 0.8 | 34.05414
98 | 900 | 310 | 0.8 | 32.21229
98 | 900 | 311 | 0.8 | 33.79673
98 | 900 | 312 | 0.8 | 36.86671
98 | 900 | 313 | 0.8 | 30.79002
98 | 900 | 314 | 0.8 | 32.46151
98 | 900 | 315 | 0.8 | 36.38721
98 | 900 | 316 | 0.8 | 30.37602
98 | 900 | 317 | 0.8 | 32.91981
98 | 900 | 318 | 0.8 | 28.15711
98 | 900 | 319 | 0.8 | 28.06384
98 | 900 | 320 | 0.8 | 32.90943
98 | 900 | 321 | 0.8 | 32.04506
98 | 900 | 322 | 0.8 | 34.75348
98 | 900 | 323 | 0.8 | 31.85555
98 | 900 | 324 | 0.8 | 33.04613
98 | 900 | 325 | 0.8 | 30.81876
98 | 900 | 326 | 0.8 | 30.14876
98 | 900 | 327 | 0.8 | 32.91729
98 | 900 | 328 | 0.8 | 34.3416
98 | 900 | 329 | 0.8 | 32.61303
98 | 900 | 330 | 0.8 | 36.30136
98 | 900 | 331 | 0.8 | 32.97937
98 | 900 | 332 | 0.8 | 32.97511
98 | 900 | 333 | 0.8 | 32.4201
98 | 900 | 334 | 0.8 | 35.63456
98 | 900 | 335 | 0.8 | 33.86734
98 | 900 | 336 | 0.8 | 31.9113
98 | 900 | 337 | 0.8 | 34.85261
98 | 900 | 338 | 0.8 | 32.93793
98 | 900 | 339 | 0.8 | 29.05867
98 | 900 | 340 | 0.8 | 30.399
98 | 900 | 341 | 0.8 | 30.86955
98 | 900 | 342 | 0.8 | 31.48098
98 | 900 | 343 | 0.8 | 39.10497
98 | 900 | 344 | 0.8 | 32.13837
98 | 900 | 345 | 0.8 | 31.36406
98 | 900 | 346 | 0.8 | 34.10447
98 | 900 | 347 | 0.8 | 34.84168
98 | 900 | 348 | 0.8 | 32.22543
98 | 900 | 349 | 0.8 | 32.97167
98 | 900 | 350 | 0.8 | 31.45643
98 | 900 | 351 | 0.8 | 35.06038
98 | 900 | 352 | 0.8 | 32.57554
98 | 900 | 353 | 0.8 | 36.45882
98 | 900 | 354 | 0.8 | 33.25271
98 | 900 | 355 | 0.8 | 32.48514
98 | 900 | 356 | 0.8 | 34.51477
98 | 900 | 357 | 0.8 | 33.60557
98 | 900 | 358 | 0.8 | 32.55421
98 | 900 | 359 | 0.8 | 32.47126
98 | 900 | 360 | 0.8 | 32.71999
98 | 900 | 361 | 0.8 | 32.23934
98 | 900 | 362 | 0.8 | 32.33761
98 | 900 | 363 | 0.8 | 36.59955
98 | 900 | 364 | 0.8 | 31.61571
98 | 900 | 365 | 0.8 | 30.55615
98 | 900 | 366 | 0.8 | 30.313
98 | 900 | 367 | 0.8 | 34.35375
98 | 900 | 368 | 0.8 | 33.79746
98 | 900 | 369 | 0.8 | 32.67224
98 | 900 | 370 | 0.8 | 30.01215
98 | 900 | 371 | 0.8 | 32.79908
98 | 900 | 372 | 0.8 | 30.54802
98 | 900 | 373 | 0.8 | 33.56244
98 | 900 | 374 | 0.8 | 31.43981
98 | 900 | 375 | 0.8 | 32.336
98 | 900 | 376 | 0.8 | 30.70271
98 | 900 | 377 | 0.8 | 34.39593
98 | 900 | 378 | 0.8 | 33.72281
98 | 900 | 379 | 0.8 | 33.93213
98 | 900 | 380 | 0.8 | 34.922
98 | 900 | 381 | 0.8 | 32.01294
98 | 900 | 382 | 0.8 | 31.69386
98 | 900 | 383 | 0.8 | 32.2924
98 | 900 | 384 | 0.8 | 34.23083
98 | 900 | 385 | 0.8 | 34.1396
98 | 900 | 386 | 0.8 | 28.79181
98 | 900 | 387 | 0.8 | 34.56024
98 | 900 | 388 | 0.8 | 31.93941
98 | 900 | 389 | 0.8 | 32.87816
98 | 900 | 390 | 0.8 | 38.20008
98 | 900 | 391 | 0.8 | 34.06216
98 | 900 | 392 | 0.8 | 31.70007
98 | 900 | 393 | 0.8 | 31.51177
98 | 900 | 394 | 0.8 | 32.84706
98 | 900 | 395 | 0.8 | 32.95208
98 | 900 | 396 | 0.8 | 32.948
98 | 900 | 397 | 0.8 | 33.85744
98 | 900 | 398 | 0.8 | 32.20374
98 | 900 | 399 | 0.8 | 34.96449
98 | 900 | 400 | 0.8 | 32.5338
98 | 900 | 401 | 0.8 | 31.97195
98 | 900 | 402 | 0.8 | 31.30722
98 | 900 | 403 | 0.8 | 33.00161
98 | 900 | 404 | 0.8 | 31.32179
98 | 900 | 405 | 0.8 | 34.56737
98 | 900 | 406 | 0.8 | 33.92459
98 | 900 | 407 | 0.8 | 28.24955
98 | 900 | 408 | 0.8 | 26.33093
98 | 900 | 409 | 0.8 | 32.92262
98 | 900 | 410 | 0.8 | 31.23388
98 | 900 | 411 | 0.8 | 35.66089
98 | 900 | 412 | 0.8 | 31.88876
98 | 900 | 413 | 0.8 | 31.70845
98 | 900 | 414 | 0.8 | 30.22412
98 | 900 | 415 | 0.8 | 28.0432
98 | 900 | 416 | 0.8 | 33.33153
98 | 900 | 417 | 0.8 | 32.77691
98 | 900 | 418 | 0.8 | 36.53963
98 | 900 | 419 | 0.8 | 32.95927
98 | 900 | 420 | 0.8 | 33.11483
98 | 900 | 421 | 0.8 | 32.31242
98 | 900 | 422 | 0.8 | 32.47014
98 | 900 | 423 | 0.8 | 36.32753
98 | 900 | 424 | 0.8 | 27.03672
98 | 900 | 425 | 0.8 | 30.37076
98 | 900 | 426 | 0.8 | 32.91491
98 | 900 | 427 | 0.8 | 33.31738
98 | 900 | 428 | 0.8 | 34.80959
98 | 900 | 429 | 0.8 | 32.23733
98 | 900 | 430 | 0.8 | 31.89264
98 | 900 | 431 | 0.8 | 30.68988
98 | 900 | 432 | 0.8 | 32.24982
98 | 900 | 433 | 0.8 | 31.99418
98 | 900 | 434 | 0.8 | 32.27127
98 | 900 | 435 | 0.8 | 29.91971
98 | 900 | 436 | 0.8 | 32.60347
98 | 900 | 437 | 0.8 | 33.69432
98 | 900 | 438 | 0.8 | 34.95753
98 | 900 | 439 | 0.8 | 32.8769
98 | 900 | 440 | 0.8 | 33.13961
98 | 900 | 441 | 0.8 | 33.50486
98 | 900 | 442 | 0.8 | 33.42149
98 | 900 | 443 | 0.8 | 33.41761
98 | 900 | 444 | 0.8 | 34.9335
98 | 900 | 445 | 0.8 | 33.60288
98 | 900 | 446 | 0.8 | 31.54482
98 | 900 | 447 | 0.8 | 30.99897
98 | 900 | 448 | 0.8 | 33.61214
98 | 900 | 449 | 0.8 | 33.48603
98 | 900 | 450 | 0.8 | 32.54099
98 | 900 | 451 | 0.8 | 33.79993
98 | 900 | 452 | 0.8 | 30.21112
98 | 900 | 453 | 0.8 | 32.47325
98 | 900 | 454 | 0.8 | 33.594
98 | 900 | 455 | 0.8 | 36.11073
98 | 900 | 456 | 0.8 | 32.6969
98 | 900 | 457 | 0.8 | 28.49706
98 | 900 | 458 | 0.8 | 30.29745
98 | 900 | 459 | 0.8 | 33.69128
98 | 900 | 460 | 0.8 | 32.03029
98 | 900 | 461 | 0.8 | 37.73548
98 | 900 | 462 | 0.8 | 32.06826
98 | 900 | 463 | 0.8 | 31.78573
98 | 900 | 464 | 0.8 | 30.77986
98 | 900 | 465 | 0.8 | 31.21893
98 | 900 | 466 | 0.8 | 34.22736
98 | 900 | 467 | 0.8 | 32.31556
98 | 900 | 468 | 0.8 | 32.10312
98 | 900 | 469 | 0.8 | 33.39777
98 | 900 | 470 | 0.8 | 33.85667
98 | 900 | 471 | 0.8 | 32.3292
98 | 900 | 472 | 0.8 | 34.32502
98 | 900 | 473 | 0.8 | 28.00932
98 | 900 | 474 | 0.8 | 29.60369
98 | 900 | 475 | 0.8 | 30.86914
98 | 900 | 476 | 0.8 | 30.53106
98 | 900 | 477 | 0.8 | 36.31264
98 | 900 | 478 | 0.8 | 35.03499
98 | 900 | 479 | 0.8 | 33.39387
98 | 900 | 480 | 0.8 | 34.92519
98 | 900 | 481 | 0.8 | 29.45394
98 | 900 | 482 | 0.8 | 31.88246
98 | 900 | 483 | 0.8 | 31.32223
98 | 900 | 484 | 0.8 | 34.70156
98 | 900 | 485 | 0.8 | 30.63812
98 | 900 | 486 | 0.8 | 32.00314
98 | 900 | 487 | 0.8 | 34.85962
98 | 900 | 488 | 0.8 | 32.16263
98 | 900 | 489 | 0.8 | 33.05922
98 | 900 | 490 | 0.8 | 30.07493
98 | 900 | 491 | 0.8 | 30.98775
98 | 900 | 492 | 0.8 | 32.7527
98 | 900 | 493 | 0.8 | 32.2025
98 | 900 | 494 | 0.8 | 29.60367
98 | 900 | 495 | 0.8 | 33.07798
98 | 900 | 496 | 0.8 | 30.97106
98 | 900 | 497 | 0.8 | 31.62939
98 | 900 | 498 | 0.8 | 32.94544
98 | 900 | 499 | 0.8 | 35.78116
98 | 900 | 500 | 0.8 | 34.01584
98 | 900 | 501 | 0.8 | 30.69786
98 | 900 | 502 | 0.8 | 34.32953
98 | 900 | 503 | 0.8 | 32.67426
98 | 900 | 504 | 0.8 | 32.89084
98 | 900 | 505 | 0.8 | 32.86916
98 | 900 | 506 | 0.8 | 32.38516
98 | 900 | 507 | 0.8 | 33.68931
98 | 900 | 508 | 0.8 | 29.19355
98 | 900 | 509 | 0.8 | 32.81306
98 | 900 | 510 | 0.8 | 33.43524
98 | 900 | 511 | 0.8 | 29.24207
98 | 900 | 512 | 0.8 | 32.35943
98 | 900 | 513 | 0.8 | 32.06109
98 | 900 | 514 | 0.8 | 32.14583
98 | 900 | 515 | 0.8 | 32.65033
98 | 900 | 516 | 0.8 | 28.09768
98 | 900 | 517 | 0.8 | 31.01646
98 | 900 | 518 | 0.8 | 32.22854
98 | 900 | 519 | 0.8 | 37.38208
98 | 900 | 520 | 0.8 | 30.78374
98 | 900 | 521 | 0.8 | 34.47972
98 | 900 | 522 | 0.8 | 33.96474
98 | 900 | 523 | 0.8 | 37.92189
98 | 900 | 524 | 0.8 | 31.84106
98 | 900 | 525 | 0.8 | 32.1692
98 | 900 | 526 | 0.8 | 30.47381
98 | 900 | 527 | 0.8 | 34.28976
98 | 900 | 528 | 0.8 | 36.52221
98 | 900 | 529 | 0.8 | 39.09683
98 | 900 | 530 | 0.8 | 31.26923
98 | 900 | 531 | 0.8 | 31.77824
98 | 900 | 532 | 0.8 | 35.23998
98 | 900 | 533 | 0.8 | 32.17729
98 | 900 | 534 | 0.8 | 32.54763
98 | 900 | 535 | 0.8 | 33.73376
98 | 900 | 536 | 0.8 | 32.82882
98 | 900 | 537 | 0.8 | 34.90994
98 | 900 | 538 | 0.8 | 35.12787
98 | 900 | 539 | 0.8 | 34.94255
98 | 900 | 540 | 0.8 | 33.13701
98 | 900 | 541 | 0.8 | 34.90505
98 | 900 | 542 | 0.8 | 35.54891
98 | 900 | 543 | 0.8 | 33.20208
98 | 900 | 544 | 0.8 | 33.54644
98 | 900 | 545 | 0.8 | 34.84413
98 | 900 | 546 | 0.8 | 31.44998
98 | 900 | 547 | 0.8 | 32.45809
98 | 900 | 548 | 0.8 | 37.8094
98 | 900 | 549 | 0.8 | 31.9022
98 | 900 | 550 | 0.8 | 33.05059
98 | 900 | 551 | 0.8 | 34.96225
98 | 900 | 552 | 0.8 | 32.56447
98 | 900 | 553 | 0.8 | 34.31992
98 | 900 | 554 | 0.8 | 35.64036
98 | 900 | 555 | 0.8 | 33.32532
98 | 900 | 556 | 0.8 | 32.29555
98 | 900 | 557 | 0.8 | 32.64028
98 | 900 | 558 | 0.8 | 31.17075
98 | 900 | 559 | 0.8 | 31.84072
98 | 900 | 560 | 0.8 | 28.75032
98 | 900 | 561 | 0.8 | 32.5726
98 | 900 | 562 | 0.8 | 32.40147
98 | 900 | 563 | 0.8 | 26.56193
98 | 900 | 564 | 0.8 | 35.10062
98 | 900 | 565 | 0.8 | 35.08272
98 | 900 | 566 | 0.8 | 35.71277
98 | 900 | 567 | 0.8 | 33.18991
98 | 900 | 568 | 0.8 | 35.21925
98 | 900 | 569 | 0.8 | 32.08394
98 | 900 | 570 | 0.8 | 36.89424
98 | 900 | 571 | 0.8 | 34.59468
98 | 900 | 572 | 0.8 | 31.81351
98 | 900 | 573 | 0.8 | 30.1149
98 | 900 | 574 | 0.8 | 34.29393
98 | 900 | 575 | 0.8 | 32.43639
98 | 900 | 576 | 0.8 | 31.24428
98 | 900 | 577 | 0.8 | 32.98625
98 | 900 | 578 | 0.8 | 30.71334
98 | 900 | 579 | 0.8 | 35.60526
98 | 900 | 580 | 0.8 | 36.74708
98 | 900 | 581 | 0.8 | 27.00641
98 | 900 | 582 | 0.8 | 33.193
98 | 900 | 583 | 0.8 | 30.80014
98 | 900 | 584 | 0.8 | 35.6672
98 | 900 | 585 | 0.8 | 32.48233
98 | 900 | 586 | 0.8 | 33.01326
98 | 900 | 587 | 0.8 | 33.18105
98 | 900 | 588 | 0.8 | 32.18261
98 | 900 | 589 | 0.8 | 29.70985
98 | 900 | 590 | 0.8 | 30.73275
98 | 900 | 591 | 0.8 | 33.82198
98 | 900 | 592 | 0.8 | 33.57261
98 | 900 | 593 | 0.8 | 32.64572
98 | 900 | 594 | 0.8 | 34.55861
98 | 900 | 595 | 0.8 | 32.53875
98 | 900 | 596 | 0.8 | 35.63262
98 | 900 | 597 | 0.8 | 33.60527
98 | 900 | 598 | 0.8 | 32.54224
98 | 900 | 599 | 0.8 | 33.57513
98 | 900 | 600 | 0.8 | 34.82672
98 | 900 | 601 | 0.8 | 36.44845
98 | 900 | 602 | 0.8 | 33.52307
98 | 900 | 603 | 0.8 | 34.45782
98 | 900 | 604 | 0.8 | 36.277
98 | 900 | 605 | 0.8 | 32.92564
98 | 900 | 606 | 0.8 | 31.86409
98 | 900 | 607 | 0.8 | 40.2404
98 | 900 | 608 | 0.8 | 32.50784
98 | 900 | 609 | 0.8 | 33.81781
98 | 900 | 610 | 0.8 | 33.698
98 | 900 | 611 | 0.8 | 32.78864
98 | 900 | 612 | 0.8 | 35.83014
98 | 900 | 613 | 0.8 | 36.03482
98 | 900 | 614 | 0.8 | 34.14089
98 | 900 | 615 | 0.8 | 32.41711
98 | 900 | 616 | 0.8 | 36.83712
98 | 900 | 617 | 0.8 | 33.88058
98 | 900 | 618 | 0.8 | 33.31556
98 | 900 | 619 | 0.8 | 29.20631
98 | 900 | 620 | 0.8 | 32.87285
98 | 900 | 621 | 0.8 | 33.82569
98 | 900 | 622 | 0.8 | 33.1287
98 | 900 | 623 | 0.8 | 32.60252
98 | 900 | 624 | 0.8 | 35.0609
98 | 900 | 625 | 0.8 | 33.38796
98 | 900 | 626 | 0.8 | 29.23124
98 | 900 | 627 | 0.8 | 33.16075
98 | 900 | 628 | 0.8 | 34.0459
98 | 900 | 629 | 0.8 | 40.54107
98 | 900 | 630 | 0.8 | 33.32515
98 | 900 | 631 | 0.8 | 32.10684
98 | 900 | 632 | 0.8 | 38.30583
98 | 900 | 633 | 0.8 | 30.8931
98 | 900 | 634 | 0.8 | 32.8599
98 | 900 | 635 | 0.8 | 33.15363
98 | 900 | 636 | 0.8 | 29.69689
98 | 900 | 637 | 0.8 | 31.23415
98 | 900 | 638 | 0.8 | 34.53433
98 | 900 | 639 | 0.8 | 33.6453
98 | 900 | 640 | 0.8 | 30.49458
98 | 900 | 641 | 0.8 | 36.52756
98 | 900 | 642 | 0.8 | 32.37977
98 | 900 | 643 | 0.8 | 34.80166
98 | 900 | 644 | 0.8 | 27.33811
98 | 900 | 645 | 0.8 | 34.42972
98 | 900 | 646 | 0.8 | 34.37886
98 | 900 | 647 | 0.8 | 36.6962
98 | 900 | 648 | 0.8 | 32.66607
98 | 900 | 649 | 0.8 | 32.27515
98 | 900 | 650 | 0.8 | 29.32873
98 | 900 | 651 | 0.8 | 32.08807
98 | 900 | 652 | 0.8 | 32.93866
98 | 900 | 653 | 0.8 | 26.09558
98 | 900 | 654 | 0.8 | 37.1369
98 | 900 | 655 | 0.8 | 36.05173
98 | 900 | 656 | 0.8 | 32.03658
98 | 900 | 657 | 0.8 | 31.37043
98 | 900 | 658 | 0.8 | 32.99792
98 | 900 | 659 | 0.8 | 33.06729
98 | 900 | 660 | 0.8 | 31.96885
98 | 900 | 661 | 0.8 | 37.78321
98 | 900 | 662 | 0.8 | 30.27631
98 | 900 | 663 | 0.8 | 33.8415
98 | 900 | 664 | 0.8 | 30.28202
98 | 900 | 665 | 0.8 | 33.70744
98 | 900 | 666 | 0.8 | 35.29477
98 | 900 | 667 | 0.8 | 35.39935
98 | 900 | 668 | 0.8 | 33.24315
98 | 900 | 669 | 0.8 | 33.37727
98 | 900 | 670 | 0.8 | 32.31367
98 | 900 | 671 | 0.8 | 36.39409
98 | 900 | 672 | 0.8 | 34.69253
98 | 900 | 673 | 0.8 | 34.25074
98 | 900 | 674 | 0.8 | 32.43027
98 | 900 | 675 | 0.8 | 32.6238
98 | 900 | 676 | 0.8 | 33.65062
98 | 900 | 677 | 0.8 | 32.3611
98 | 900 | 678 | 0.8 | 32.56763
98 | 900 | 679 | 0.8 | 33.5786
98 | 900 | 680 | 0.8 | 33.81276
98 | 900 | 681 | 0.8 | 36.34613
98 | 900 | 682 | 0.8 | 30.35463
98 | 900 | 683 | 0.8 | 33.85594
98 | 900 | 684 | 0.8 | 32.40452
98 | 900 | 685 | 0.8 | 33.46037
98 | 900 | 686 | 0.8 | 31.42885
98 | 900 | 687 | 0.8 | 33.66418
98 | 900 | 688 | 0.8 | 34.36658
98 | 900 | 689 | 0.8 | 31.88789
98 | 900 | 690 | 0.8 | 34.82141
98 | 900 | 691 | 0.8 | 36.71188
98 | 900 | 692 | 0.8 | 30.75794
98 | 900 | 693 | 0.8 | 36.50329
98 | 900 | 694 | 0.8 | 32.32284
98 | 900 | 695 | 0.8 | 34.38278
98 | 900 | 696 | 0.8 | 34.40732
98 | 900 | 697 | 0.8 | 32.97984
98 | 900 | 698 | 0.8 | 35.81426
98 | 900 | 699 | 0.8 | 33.03302
98 | 900 | 700 | 0.8 | 33.9281
98 | 900 | 701 | 0.8 | 34.16317
98 | 900 | 702 | 0.8 | 30.62658
98 | 900 | 703 | 0.8 | 33.35666
98 | 900 | 704 | 0.8 | 33.21381
98 | 900 | 705 | 0.8 | 27.30106
98 | 900 | 706 | 0.8 | 35.27711
98 | 900 | 707 | 0.8 | 33.75397
98 | 900 | 708 | 0.8 | 31.96761
98 | 900 | 709 | 0.8 | 33.27416
98 | 900 | 710 | 0.8 | 32.54305
98 | 900 | 711 | 0.8 | 33.74287
98 | 900 | 712 | 0.8 | 32.97633
98 | 900 | 713 | 0.8 | 31.80083
98 | 900 | 714 | 0.8 | 31.7988
98 | 900 | 715 | 0.8 | 30.28551
98 | 900 | 716 | 0.8 | 32.26425
98 | 900 | 717 | 0.8 | 33.55285
98 | 900 | 718 | 0.8 | 31.80646
98 | 900 | 719 | 0.8 | 33.15322
98 | 900 | 720 | 0.8 | 32.43238
98 | 900 | 721 | 0.8 | 33.04469
98 | 900 | 722 | 0.8 | 31.5586
98 | 900 | 723 | 0.8 | 32.77498
98 | 900 | 724 | 0.8 | 33.19375
98 | 900 | 725 | 0.8 | 32.90424
98 | 900 | 726 | 0.8 | 33.43708
98 | 900 | 727 | 0.8 | 32.35605
98 | 900 | 728 | 0.8 | 33.54295
98 | 900 | 729 | 0.8 | 28.05651
98 | 900 | 730 | 0.8 | 33.73434
98 | 900 | 731 | 0.8 | 34.09643
98 | 900 | 732 | 0.8 | 32.92535
98 | 900 | 733 | 0.8 | 32.1524
98 | 900 | 734 | 0.8 | 33.64765
98 | 900 | 735 | 0.8 | 30.82606
98 | 900 | 736 | 0.8 | 31.0894
98 | 900 | 737 | 0.8 | 33.76461
98 | 900 | 738 | 0.8 | 32.21701
98 | 900 | 739 | 0.8 | 33.38331
98 | 900 | 740 | 0.8 | 34.08983
98 | 900 | 741 | 0.8 | 33.37929
98 | 900 | 742 | 0.8 | 34.26255
98 | 900 | 743 | 0.8 | 33.61391
98 | 900 | 744 | 0.8 | 34.54693
98 | 900 | 745 | 0.8 | 35.41886
98 | 900 | 746 | 0.8 | 33.56269
98 | 900 | 747 | 0.8 | 34.21459
98 | 900 | 748 | 0.8 | 33.62323
98 | 900 | 749 | 0.8 | 29.31334
98 | 900 | 750 | 0.8 | 32.70987
98 | 900 | 751 | 0.8 | 31.76897
98 | 900 | 752 | 0.8 | 35.35132
98 | 900 | 753 | 0.8 | 33.43739
98 | 900 | 754 | 0.8 | 28.56782
98 | 900 | 755 | 0.8 | 32.74619
98 | 900 | 756 | 0.8 | 34.10243
98 | 900 | 757 | 0.8 | 34.43066
98 | 900 | 758 | 0.8 | 34.17043
98 | 900 | 759 | 0.8 | 30.60738
98 | 900 | 760 | 0.8 | 33.47899
98 | 900 | 761 | 0.8 | 34.49589
98 | 900 | 762 | 0.8 | 36.41886
98 | 900 | 763 | 0.8 | 28.77799
98 | 900 | 764 | 0.8 | 32.54303
98 | 900 | 765 | 0.8 | 33.05194
98 | 900 | 766 | 0.8 | 35.69851
98 | 900 | 767 | 0.8 | 32.30526
98 | 900 | 768 | 0.8 | 33.02915
98 | 900 | 769 | 0.8 | 34.75639
98 | 900 | 770 | 0.8 | 33.02077
98 | 900 | 771 | 0.8 | 35.44744
98 | 900 | 772 | 0.8 | 32.45772
98 | 900 | 773 | 0.8 | 33.02908
98 | 900 | 774 | 0.8 | 37.15599
98 | 900 | 775 | 0.8 | 32.00232
98 | 900 | 776 | 0.8 | 32.44595
98 | 900 | 777 | 0.8 | 32.57006
98 | 900 | 778 | 0.8 | 34.9063
98 | 900 | 779 | 0.8 | 30.2024
98 | 900 | 780 | 0.8 | 36.89812
98 | 900 | 781 | 0.8 | 29.38141
98 | 900 | 782 | 0.8 | 35.57719
98 | 900 | 783 | 0.8 | 33.24955
98 | 900 | 784 | 0.8 | 33.06807
98 | 900 | 785 | 0.8 | 33.1951
98 | 900 | 786 | 0.8 | 30.07728
98 | 900 | 787 | 0.8 | 31.45297
98 | 900 | 788 | 0.8 | 32.87984
98 | 900 | 789 | 0.8 | 34.11223
98 | 900 | 790 | 0.8 | 33.85466
98 | 900 | 791 | 0.8 | 32.0591
98 | 900 | 792 | 0.8 | 30.74924
98 | 900 | 793 | 0.8 | 34.63579
98 | 900 | 794 | 0.8 | 29.49701
98 | 900 | 795 | 0.8 | 32.85673
98 | 900 | 796 | 0.8 | 31.19718
98 | 900 | 797 | 0.8 | 30.98532
98 | 900 | 798 | 0.8 | 31.17611
98 | 900 | 799 | 0.8 | 30.96092
98 | 900 | 800 | 0.8 | 32.64867
98 | 900 | 801 | 0.8 | 32.30027
98 | 900 | 802 | 0.8 | 34.74634
98 | 900 | 803 | 0.8 | 30.95369
98 | 900 | 804 | 0.8 | 33.76899
98 | 900 | 805 | 0.8 | 32.51763
98 | 900 | 806 | 0.8 | 29.52579
98 | 900 | 807 | 0.8 | 33.93056
98 | 900 | 808 | 0.8 | 32.8127
98 | 900 | 809 | 0.8 | 31.47302
98 | 900 | 810 | 0.8 | 30.68374
98 | 900 | 811 | 0.8 | 33.64711
98 | 900 | 812 | 0.8 | 31.32889
98 | 900 | 813 | 0.8 | 32.88472
98 | 900 | 814 | 0.8 | 30.79077
98 | 900 | 815 | 0.8 | 34.36461
98 | 900 | 816 | 0.8 | 34.32539
98 | 900 | 817 | 0.8 | 30.86041
98 | 900 | 818 | 0.8 | 33.58309
98 | 900 | 819 | 0.8 | 35.59405
98 | 900 | 820 | 0.8 | 29.82657
98 | 900 | 821 | 0.8 | 31.34437
98 | 900 | 822 | 0.8 | 35.8051
98 | 900 | 823 | 0.8 | 27.91137
98 | 900 | 824 | 0.8 | 33.79893
98 | 900 | 825 | 0.8 | 33.17692
98 | 900 | 826 | 0.8 | 33.06178
98 | 900 | 827 | 0.8 | 32.18566
98 | 900 | 828 | 0.8 | 35.30087
98 | 900 | 829 | 0.8 | 35.36813
98 | 900 | 830 | 0.8 | 33.01591
98 | 900 | 831 | 0.8 | 34.47882
98 | 900 | 832 | 0.8 | 32.84735
98 | 900 | 833 | 0.8 | 31.33332
98 | 900 | 834 | 0.8 | 30.31054
98 | 900 | 835 | 0.8 | 36.35902
98 | 900 | 836 | 0.8 | 30.53545
98 | 900 | 837 | 0.8 | 35.50408
98 | 900 | 838 | 0.8 | 32.92173
98 | 900 | 839 | 0.8 | 30.43355
98 | 900 | 840 | 0.8 | 30.60444
98 | 900 | 841 | 0.8 | 31.56782
98 | 900 | 842 | 0.8 | 30.69062
98 | 900 | 843 | 0.8 | 37.47798
98 | 900 | 844 | 0.8 | 32.17792
98 | 900 | 845 | 0.8 | 33.37919
98 | 900 | 846 | 0.8 | 33.15868
98 | 900 | 847 | 0.8 | 32.79054
98 | 900 | 848 | 0.8 | 34.93762
98 | 900 | 849 | 0.8 | 33.94667
98 | 900 | 850 | 0.8 | 37.18911
98 | 900 | 851 | 0.8 | 37.62502
98 | 900 | 852 | 0.8 | 34.13863
98 | 900 | 853 | 0.8 | 34.8187
98 | 900 | 854 | 0.8 | 32.06895
98 | 900 | 855 | 0.8 | 33.22437
98 | 900 | 856 | 0.8 | 33.96338
98 | 900 | 857 | 0.8 | 32.09953
98 | 900 | 858 | 0.8 | 34.09433
98 | 900 | 859 | 0.8 | 33.54498
98 | 900 | 860 | 0.8 | 33.29637
98 | 900 | 861 | 0.8 | 37.46477
98 | 900 | 862 | 0.8 | 31.61879
98 | 900 | 863 | 0.8 | 31.54923
98 | 900 | 864 | 0.8 | 32.78846
98 | 900 | 865 | 0.8 | 34.30567
98 | 900 | 866 | 0.8 | 33.57312
98 | 900 | 867 | 0.8 | 29.40835
98 | 900 | 868 | 0.8 | 32.41113
98 | 900 | 869 | 0.8 | 34.0315
98 | 900 | 870 | 0.8 | 31.76875
98 | 900 | 871 | 0.8 | 33.26708
98 | 900 | 872 | 0.8 | 33.57864
98 | 900 | 873 | 0.8 | 30.62324
98 | 900 | 874 | 0.8 | 34.30246
98 | 900 | 875 | 0.8 | 32.87985
98 | 900 | 876 | 0.8 | 26.74828
98 | 900 | 877 | 0.8 | 34.44476
98 | 900 | 878 | 0.8 | 32.24042
98 | 900 | 879 | 0.8 | 32.76717
98 | 900 | 880 | 0.8 | 33.90292
98 | 900 | 881 | 0.8 | 33.42891
98 | 900 | 882 | 0.8 | 34.31688
98 | 900 | 883 | 0.8 | 31.98034
98 | 900 | 884 | 0.8 | 32.4129
98 | 900 | 885 | 0.8 | 32.64913
98 | 900 | 886 | 0.8 | 35.58233
98 | 900 | 887 | 0.8 | 31.62577
98 | 900 | 888 | 0.8 | 34.8201
98 | 900 | 889 | 0.8 | 33.21064
98 | 900 | 890 | 0.8 | 30.72794
98 | 900 | 891 | 0.8 | 32.90273
98 | 900 | 892 | 0.8 | 32.69094
98 | 900 | 893 | 0.8 | 37.51044
98 | 900 | 894 | 0.8 | 33.88793
98 | 900 | 895 | 0.8 | 33.46586
98 | 900 | 896 | 0.8 | 32.32271
98 | 900 | 897 | 0.8 | 34.06967
98 | 900 | 898 | 0.8 | 35.86553
98 | 900 | 899 | 0.8 | 32.68581
98 | 900 | 900 | 0.8 | 32.60497
98 | 900 | 901 | 0.8 | 31.29213
98 | 900 | 902 | 0.8 | 29.15917
98 | 900 | 903 | 0.8 | 35.27588
98 | 900 | 904 | 0.8 | 32.70515
98 | 900 | 905 | 0.8 | 31.80444
98 | 900 | 906 | 0.8 | 34.89286
98 | 900 | 907 | 0.8 | 33.54697
98 | 900 | 908 | 0.8 | 30.78941
98 | 900 | 909 | 0.8 | 34.44568
98 | 900 | 910 | 0.8 | 33.39285
98 | 900 | 911 | 0.8 | 32.53065
98 | 900 | 912 | 0.8 | 33.46787
98 | 900 | 913 | 0.8 | 32.2523
98 | 900 | 914 | 0.8 | 30.66034
98 | 900 | 915 | 0.8 | 33.0567
98 | 900 | 916 | 0.8 | 33.1509
98 | 900 | 917 | 0.8 | 33.44669
98 | 900 | 918 | 0.8 | 30.29708
98 | 900 | 919 | 0.8 | 29.07106
98 | 900 | 920 | 0.8 | 31.63379
98 | 900 | 921 | 0.8 | 32.01308
98 | 900 | 922 | 0.8 | 31.51174
98 | 900 | 923 | 0.8 | 31.48396
98 | 900 | 924 | 0.8 | 35.08967
98 | 900 | 925 | 0.8 | 37.52908
98 | 900 | 926 | 0.8 | 32.45501
98 | 900 | 927 | 0.8 | 32.65846
98 | 900 | 928 | 0.8 | 33.0923
98 | 900 | 929 | 0.8 | 32.23174
98 | 900 | 930 | 0.8 | 32.4215
98 | 900 | 931 | 0.8 | 34.15311
98 | 900 | 932 | 0.8 | 34.43545
98 | 900 | 933 | 0.8 | 33.09732
98 | 900 | 934 | 0.8 | 32.80008
98 | 900 | 935 | 0.8 | 32.52028
98 | 900 | 936 | 0.8 | 32.90657
98 | 900 | 937 | 0.8 | 30.42245
98 | 900 | 938 | 0.8 | 33.09769
98 | 900 | 939 | 0.8 | 37.53398
98 | 900 | 940 | 0.8 | 28.26364
98 | 900 | 941 | 0.8 | 32.9938
98 | 900 | 942 | 0.8 | 32.55157
98 | 900 | 943 | 0.8 | 29.14393
98 | 900 | 944 | 0.8 | 33.35862
98 | 900 | 945 | 0.8 | 33.37869
98 | 900 | 946 | 0.8 | 33.06149
98 | 900 | 947 | 0.8 | 34.359
98 | 900 | 948 | 0.8 | 33.51456
98 | 900 | 949 | 0.8 | 33.6172
98 | 900 | 950 | 0.8 | 34.31755
98 | 900 | 951 | 0.8 | 33.21438
98 | 900 | 952 | 0.8 | 30.46911
98 | 900 | 953 | 0.8 | 31.91812
98 | 900 | 954 | 0.8 | 30.3938
98 | 900 | 955 | 0.8 | 32.7001
98 | 900 | 956 | 0.8 | 32.68753
98 | 900 | 957 | 0.8 | 31.08691
98 | 900 | 958 | 0.8 | 32.9481
98 | 900 | 959 | 0.8 | 32.85486
98 | 900 | 960 | 0.8 | 36.02982
98 | 900 | 961 | 0.8 | 32.7968
98 | 900 | 962 | 0.8 | 33.2768
98 | 900 | 963 | 0.8 | 31.20441
98 | 900 | 964 | 0.8 | 33.28374
98 | 900 | 965 | 0.8 | 33.29063
98 | 900 | 966 | 0.8 | 30.70703
98 | 900 | 967 | 0.8 | 34.17158
98 | 900 | 968 | 0.8 | 33.60857
98 | 900 | 969 | 0.8 | 32.75571
98 | 900 | 970 | 0.8 | 34.19221
98 | 900 | 971 | 0.8 | 30.38508
98 | 900 | 972 | 0.8 | 32.68952
98 | 900 | 973 | 0.8 | 30.95481
98 | 900 | 974 | 0.8 | 33.21496
98 | 900 | 975 | 0.8 | 33.79897
98 | 900 | 976 | 0.8 | 32.45767
98 | 900 | 977 | 0.8 | 34.87183
98 | 900 | 978 | 0.8 | 34.62278
98 | 900 | 979 | 0.8 | 35.27604
98 | 900 | 980 | 0.8 | 31.0604
98 | 900 | 981 | 0.8 | 32.57643
98 | 900 | 982 | 0.8 | 34.20802
98 | 900 | 983 | 0.8 | 32.80373
98 | 900 | 984 | 0.8 | 32.54927
98 | 900 | 985 | 0.8 | 31.6385
98 | 900 | 986 | 0.8 | 34.48876
98 | 900 | 987 | 0.8 | 32.02877
98 | 900 | 988 | 0.8 | 34.11612
98 | 900 | 989 | 0.8 | 34.26094
98 | 900 | 990 | 0.8 | 29.52651
98 | 900 | 991 | 0.8 | 33.87033
98 | 900 | 992 | 0.8 | 31.83803
98 | 900 | 993 | 0.8 | 31.47897
98 | 900 | 994 | 0.8 | 32.21793
98 | 900 | 995 | 0.8 | 33.51059
98 | 900 | 996 | 0.8 | 32.676
98 | 900 | 997 | 0.8 | 33.08862
98 | 900 | 998 | 0.8 | 33.0834
98 | 900 | 999 | 0.8 | 35.08484
98 | 900 | 1000 | 0.8 | 30.99151
98 | 900 | 1001 | 0.8 | 32.15758
98 | 900 | 1002 | 0.8 | 32.08773
98 | 900 | 1003 | 0.8 | 31.86556
98 | 900 | 1004 | 0.8 | 32.83072
98 | 900 | 1005 | 0.8 | 32.70703
98 | 900 | 1006 | 0.8 | 30.8409
98 | 900 | 1007 | 0.8 | 34.39195
98 | 900 | 1008 | 0.8 | 32.9335
98 | 900 | 1009 | 0.8 | 31.74222
98 | 900 | 1010 | 0.8 | 34.53242
98 | 900 | 1011 | 0.8 | 37.23212
98 | 900 | 1012 | 0.8 | 32.36572
98 | 900 | 1013 | 0.8 | 33.77079
98 | 900 | 1014 | 0.8 | 31.90922
98 | 900 | 1015 | 0.8 | 33.16163
98 | 900 | 1016 | 0.8 | 34.9443
98 | 900 | 1017 | 0.8 | 32.6912
98 | 900 | 1018 | 0.8 | 35.76016
98 | 900 | 1019 | 0.8 | 30.66083
98 | 900 | 1020 | 0.8 | 36.72666
98 | 900 | 1021 | 0.8 | 29.24519
98 | 900 | 1022 | 0.8 | 33.99673
98 | 900 | 1023 | 0.8 | 31.94916
98 | 900 | 1024 | 0.8 | 31.22887
98 | 900 | 1025 | 0.8 | 35.22273
98 | 900 | 1026 | 0.8 | 32.70548
98 | 900 | 1027 | 0.8 | 31.9229
98 | 900 | 1028 | 0.8 | 32.22502
98 | 900 | 1029 | 0.8 | 36.30904
98 | 900 | 1030 | 0.8 | 33.5176
98 | 900 | 1031 | 0.8 | 33.32538
98 | 900 | 1032 | 0.8 | 36.09516
98 | 900 | 1033 | 0.8 | 34.47323
98 | 900 | 1034 | 0.8 | 32.77825
98 | 900 | 1035 | 0.8 | 33.85226
98 | 900 | 1036 | 0.8 | 32.79078
98 | 900 | 1037 | 0.8 | 34.51676
98 | 900 | 1038 | 0.8 | 33.36274
98 | 900 | 1039 | 0.8 | 35.56614
98 | 900 | 1040 | 0.8 | 34.52161
98 | 900 | 1041 | 0.8 | 31.94483
98 | 900 | 1042 | 0.8 | 35.97055
98 | 900 | 1043 | 0.8 | 34.54
98 | 900 | 1044 | 0.8 | 30.33317
98 | 900 | 1045 | 0.8 | 34.66155
98 | 900 | 1046 | 0.8 | 31.03585
98 | 900 | 1047 | 0.8 | 32.37605
98 | 900 | 1048 | 0.8 | 32.88764
98 | 900 | 1049 | 0.8 | 31.37741
98 | 900 | 1050 | 0.8 | 34.69809
98 | 900 | 1051 | 0.8 | 32.06675
98 | 900 | 1052 | 0.8 | 32.80994
98 | 900 | 1053 | 0.8 | 31.79325
98 | 900 | 1054 | 0.8 | 31.2131
98 | 900 | 1055 | 0.8 | 29.00048
98 | 900 | 1056 | 0.8 | 34.26994
98 | 900 | 1057 | 0.8 | 32.6499
98 | 900 | 1058 | 0.8 | 32.31834
98 | 900 | 1059 | 0.8 | 32.50113
98 | 900 | 1060 | 0.8 | 29.52368
98 | 900 | 1061 | 0.8 | 32.99938
98 | 900 | 1062 | 0.8 | 35.14214
98 | 900 | 1063 | 0.8 | 33.78308
98 | 900 | 1064 | 0.8 | 35.46967
98 | 900 | 1065 | 0.8 | 32.88266
98 | 900 | 1066 | 0.8 | 34.55687
98 | 900 | 1067 | 0.8 | 35.94393
98 | 900 | 1068 | 0.8 | 33.24462
98 | 900 | 1069 | 0.8 | 32.31986
98 | 900 | 1070 | 0.8 | 37.1301
98 | 900 | 1071 | 0.8 | 32.43649
98 | 900 | 1072 | 0.8 | 34.86076
98 | 900 | 1073 | 0.8 | 32.73193
98 | 900 | 1074 | 0.8 | 34.56692
98 | 900 | 1075 | 0.8 | 32.43072
98 | 900 | 1076 | 0.8 | 32.31232
98 | 900 | 1077 | 0.8 | 34.69843
98 | 900 | 1078 | 0.8 | 32.9775
98 | 900 | 1079 | 0.8 | 32.93934
98 | 900 | 1080 | 0.8 | 32.6259
98 | 900 | 1081 | 0.8 | 33.85469
98 | 900 | 1082 | 0.8 | 35.06168
98 | 900 | 1083 | 0.8 | 35.44286
98 | 900 | 1084 | 0.8 | 33.09062
98 | 900 | 1085 | 0.8 | 30.76221
98 | 900 | 1086 | 0.8 | 31.26886
98 | 900 | 1087 | 0.8 | 32.97326
98 | 900 | 1088 | 0.8 | 33.35863
98 | 900 | 1089 | 0.8 | 34.63821
98 | 900 | 1090 | 0.8 | 32.13309
98 | 900 | 1091 | 0.8 | 29.51098
98 | 900 | 1092 | 0.8 | 29.86214
98 | 900 | 1093 | 0.8 | 29.74037
98 | 900 | 1094 | 0.8 | 34.2566
98 | 900 | 1095 | 0.8 | 32.10784
98 | 900 | 1096 | 0.8 | 33.39306
98 | 900 | 1097 | 0.8 | 33.70554
98 | 900 | 1098 | 0.8 | 34.32814
98 | 900 | 1099 | 0.8 | 33.10009
98 | 900 | 1100 | 0.8 | 30.93561
98 | 900 | 1101 | 0.8 | 33.20556
98 | 900 | 1102 | 0.8 | 35.5227
98 | 900 | 1103 | 0.8 | 32.60362
98 | 900 | 1104 | 0.8 | 34.35766
98 | 900 | 1105 | 0.8 | 33.86804
98 | 900 | 1106 | 0.8 | 33.71738
98 | 900 | 1107 | 0.8 | 33.95591
98 | 900 | 1108 | 0.8 | 32.74071
98 | 900 | 1109 | 0.8 | 32.53395
98 | 900 | 1110 | 0.8 | 30.93073
98 | 900 | 1111 | 0.8 | 30.19059
98 | 900 | 1112 | 0.8 | 29.62861
98 | 900 | 1113 | 0.8 | 33.31022
98 | 900 | 1114 | 0.8 | 32.38863
98 | 900 | 1115 | 0.8 | 24.35561
98 | 900 | 1116 | 0.8 | 31.30335
98 | 900 | 1117 | 0.8 | 34.28048
98 | 900 | 1118 | 0.8 | 34.1625
98 | 900 | 1119 | 0.8 | 33.20384
98 | 900 | 1120 | 0.8 | 28.974
98 | 900 | 1121 | 0.8 | 33.21481
98 | 900 | 1122 | 0.8 | 34.49042
98 | 900 | 1123 | 0.8 | 32.7969
98 | 900 | 1124 | 0.8 | 34.02321
98 | 900 | 1125 | 0.8 | 31.45617
98 | 900 | 1126 | 0.8 | 32.26986
98 | 900 | 1127 | 0.8 | 33.84989
98 | 900 | 1128 | 0.8 | 33.28053
98 | 900 | 1129 | 0.8 | 35.76082
98 | 900 | 1130 | 0.8 | 34.98393
98 | 900 | 1131 | 0.8 | 32.37278
98 | 900 | 1132 | 0.8 | 32.42621
98 | 900 | 1133 | 0.8 | 33.46366
98 | 900 | 1134 | 0.8 | 30.56193
98 | 900 | 1135 | 0.8 | 33.61422
98 | 900 | 1136 | 0.8 | 33.22287
98 | 900 | 1137 | 0.8 | 35.1016
98 | 900 | 1138 | 0.8 | 33.82228
98 | 900 | 1139 | 0.8 | 30.80576
98 | 900 | 1140 | 0.8 | 33.02451
98 | 900 | 1141 | 0.8 | 32.42395
98 | 900 | 1142 | 0.8 | 33.53116
98 | 900 | 1143 | 0.8 | 35.02046
98 | 900 | 1144 | 0.8 | 32.86404
98 | 900 | 1145 | 0.8 | 29.28982
98 | 900 | 1146 | 0.8 | 32.8916
98 | 900 | 1147 | 0.8 | 33.34499
98 | 900 | 1148 | 0.8 | 29.95245
98 | 900 | 1149 | 0.8 | 33.36155
98 | 900 | 1150 | 0.8 | 32.86668
98 | 900 | 1151 | 0.8 | 34.68625
98 | 900 | 1152 | 0.8 | 36.9419
98 | 900 | 1153 | 0.8 | 32.09203
98 | 900 | 1154 | 0.8 | 32.24421
98 | 900 | 1155 | 0.8 | 29.77408
98 | 900 | 1156 | 0.8 | 31.00258
98 | 900 | 1157 | 0.8 | 32.31358
98 | 900 | 1158 | 0.8 | 31.86211
98 | 900 | 1159 | 0.8 | 32.21006
98 | 900 | 1160 | 0.8 | 33.51783
98 | 900 | 1161 | 0.8 | 34.50686
98 | 900 | 1162 | 0.8 | 32.76707
98 | 900 | 1163 | 0.8 | 32.66804
98 | 900 | 1164 | 0.8 | 34.0472
98 | 900 | 1165 | 0.8 | 34.60859
98 | 900 | 1166 | 0.8 | 32.71949
98 | 900 | 1167 | 0.8 | 33.08975
98 | 900 | 1168 | 0.8 | 35.37009
98 | 900 | 1169 | 0.8 | 31.41915
98 | 900 | 1170 | 0.8 | 32.22951
98 | 900 | 1171 | 0.8 | 34.5808
98 | 900 | 1172 | 0.8 | 32.52735
98 | 900 | 1173 | 0.8 | 31.10737
98 | 900 | 1174 | 0.8 | 31.63383
98 | 900 | 1175 | 0.8 | 33.11574
98 | 900 | 1176 | 0.8 | 33.42193
98 | 900 | 1177 | 0.8 | 36.09254
98 | 900 | 1178 | 0.8 | 33.26026
98 | 900 | 1179 | 0.8 | 32.69173
98 | 900 | 1180 | 0.8 | 33.84102
98 | 900 | 1181 | 0.8 | 33.16163
98 | 900 | 1182 | 0.8 | 33.95876
98 | 900 | 1183 | 0.8 | 31.13493
98 | 900 | 1184 | 0.8 | 33.21179
98 | 900 | 1185 | 0.8 | 33.17823
98 | 900 | 1186 | 0.8 | 32.61509
98 | 900 | 1187 | 0.8 | 30.89285
98 | 900 | 1188 | 0.8 | 34.46976
98 | 900 | 1189 | 0.8 | 35.22401
98 | 900 | 1190 | 0.8 | 32.10032
98 | 900 | 1191 | 0.8 | 32.94938
98 | 900 | 1192 | 0.8 | 33.30622
98 | 900 | 1193 | 0.8 | 34.72643
98 | 900 | 1194 | 0.8 | 32.13122
98 | 900 | 1195 | 0.8 | 30.71976
98 | 900 | 1196 | 0.8 | 34.87529
98 | 900 | 1197 | 0.8 | 35.66492
98 | 900 | 1198 | 0.8 | 32.66455
98 | 900 | 1199 | 0.8 | 32.83603
98 | 900 | 1200 | 0.8 | 27.43275
99 | 900 | 0 | 1 | 0
99 | 900 | 1 | 1 | 0.5708224
99 | 900 | 2 | 1 | 1.061073
99 | 900 | 3 | 1 | 1.755273
99 | 900 | 4 | 1 | 1.809776
99 | 900 | 5 | 1 | 2.568868
99 | 900 | 6 | 1 | 3.125128
99 | 900 | 7 | 1 | 2.899215
99 | 900 | 8 | 1 | 3.958764
99 | 900 | 9 | 1 | 4.19279
99 | 900 | 10 | 1 | 4.709337
99 | 900 | 11 | 1 | 5.503115
99 | 900 | 12 | 1 | 5.79147
99 | 900 | 13 | 1 | 5.390024
99 | 900 | 14 | 1 | 7.627419
99 | 900 | 15 | 1 | 6.807994
99 | 900 | 16 | 1 | 7.168254
99 | 900 | 17 | 1 | 9.304883
99 | 900 | 18 | 1 | 8.110235
99 | 900 | 19 | 1 | 8.862986
99 | 900 | 20 | 1 | 9.089429
99 | 900 | 21 | 1 | 8.900613
99 | 900 | 22 | 1 | 8.719895
99 | 900 | 23 | 1 | 10.39304
99 | 900 | 24 | 1 | 11.39017
99 | 900 | 25 | 1 | 10.95531
99 | 900 | 26 | 1 | 11.48167
99 | 900 | 27 | 1 | 12.82262
99 | 900 | 28 | 1 | 11.37251
99 | 900 | 29 | 1 | 12.04436
99 | 900 | 30 | 1 | 13.17645
99 | 900 | 31 | 1 | 13.04929
99 | 900 | 32 | 1 | 13.28084
99 | 900 | 33 | 1 | 13.13995
99 | 900 | 34 | 1 | 12.65593
99 | 900 | 35 | 1 | 14.27724
99 | 900 | 36 | 1 | 14.47087
99 | 900 | 37 | 1 | 14.99746
99 | 900 | 38 | 1 | 14.1768
99 | 900 | 39 | 1 | 15.40061
99 | 900 | 40 | 1 | 15.16776
99 | 900 | 41 | 1 | 16.3165
99 | 900 | 42 | 1 | 16.44415
99 | 900 | 43 | 1 | 17.31198
99 | 900 | 44 | 1 | 17.955
99 | 900 | 45 | 1 | 16.70411
99 | 900 | 46 | 1 | 17.4423
99 | 900 | 47 | 1 | 14.42059
99 | 900 | 48 | 1 | 16.41402
99 | 900 | 49 | 1 | 19.27648
99 | 900 | 50 | 1 | 19.77648
99 | 900 | 51 | 1 | 18.14549
99 | 900 | 52 | 1 | 18.47154
99 | 900 | 53 | 1 | 20.1235
99 | 900 | 54 | 1 | 20.10985
99 | 900 | 55 | 1 | 18.62169
99 | 900 | 56 | 1 | 19.94723
99 | 900 | 57 | 1 | 18.26416
99 | 900 | 58 | 1 | 19.01141
99 | 900 | 59 | 1 | 21.03963
99 | 900 | 60 | 1 | 21.62469
99 | 900 | 61 | 1 | 21.57574
99 | 900 | 62 | 1 | 21.5328
99 | 900 | 63 | 1 | 22.06569
99 | 900 | 64 | 1 | 21.07421
99 | 900 | 65 | 1 | 21.92781
99 | 900 | 66 | 1 | 20.27427
99 | 900 | 67 | 1 | 19.4863
99 | 900 | 68 | 1 | 24.0077
99 | 900 | 69 | 1 | 23.46569
99 | 900 | 70 | 1 | 21.80585
99 | 900 | 71 | 1 | 21.41754
99 | 900 | 72 | 1 | 23.89883
99 | 900 | 73 | 1 | 23.67484
99 | 900 | 74 | 1 | 23.35195
99 | 900 | 75 | 1 | 22.71774
99 | 900 | 76 | 1 | 24.05416
99 | 900 | 77 | 1 | 24.36993
99 | 900 | 78 | 1 | 22.5922
99 | 900 | 79 | 1 | 24.22283
99 | 900 | 80 | 1 | 24.31207
99 | 900 | 81 | 1 | 23.74242
99 | 900 | 82 | 1 | 26.16698
99 | 900 | 83 | 1 | 27.37413
99 | 900 | 84 | 1 | 25.8811
99 | 900 | 85 | 1 | 25.44638
99 | 900 | 86 | 1 | 25.86264
99 | 900 | 87 | 1 | 25.77191
99 | 900 | 88 | 1 | 25.42415
99 | 900 | 89 | 1 | 23.52832
99 | 900 | 90 | 1 | 25.81046
99 | 900 | 91 | 1 | 22.93746
99 | 900 | 92 | 1 | 25.6463
99 | 900 | 93 | 1 | 24.97453
99 | 900 | 94 | 1 | 24.67746
99 | 900 | 95 | 1 | 26.82425
99 | 900 | 96 | 1 | 26.8222
99 | 900 | 97 | 1 | 24.4638
99 | 900 | 98 | 1 | 25.91413
99 | 900 | 99 | 1 | 25.59704
99 | 900 | 100 | 1 | 28.17861
99 | 900 | 101 | 1 | 27.37794
99 | 900 | 102 | 1 | 27.50377
99 | 900 | 103 | 1 | 27.85102
99 | 900 | 104 | 1 | 25.97614
99 | 900 | 105 | 1 | 30.12551
99 | 900 | 106 | 1 | 33.43108
99 | 900 | 107 | 1 | 32.75003
99 | 900 | 108 | 1 | 27.08757
99 | 900 | 109 | 1 | 28.67314
99 | 900 | 110 | 1 | 28.85395
99 | 900 | 111 | 1 | 29.75184
99 | 900 | 112 | 1 | 29.30682
99 | 900 | 113 | 1 | 26.81966
99 | 900 | 114 | 1 | 28.38802
99 | 900 | 115 | 1 | 26.10201
99 | 900 | 116 | 1 | 27.99602
99 | 900 | 117 | 1 | 28.98492
99 | 900 | 118 | 1 | 29.02708
99 | 900 | 119 | 1 | 26.94431
99 | 900 | 120 | 1 | 32.28413
99 | 900 | 121 | 1 | 28.90294
99 | 900 | 122 | 1 | 32.33276
99 | 900 | 123 | 1 | 27.33349
99 | 900 | 124 | 1 | 32.33682
99 | 900 | 125 | 1 | 29.38827
99 | 900 | 126 | 1 | 27.18265
99 | 900 | 127 | 1 | 27.19148
99 | 900 | 128 | 1 | 29.17479
99 | 900 | 129 | 1 | 30.70718
99 | 900 | 130 | 1 | 30.40758
99 | 900 | 131 | 1 | 28.12777
99 | 900 | 132 | 1 | 31.3719
99 | 900 | 133 | 1 | 30.09406
99 | 900 | 134 | 1 | 33.86456
99 | 900 | 135 | 1 | 30.25127
99 | 900 | 136 | 1 | 33.03848
99 | 900 | 137 | 1 | 30.26734
99 | 900 | 138 | 1 | 32.06715
99 | 900 | 139 | 1 | 30.43501
99 | 900 | 140 | 1 | 33.66382
99 | 900 | 141 | 1 | 30.3478
99 | 900 | 142 | 1 | 30.4451
99 | 900 | 143 | 1 | 28.80464
99 | 900 | 144 | 1 | 32.3512
99 | 900 | 145 | 1 | 31.56195
99 | 900 | 146 | 1 | 30.10862
99 | 900 | 147 | 1 | 27.59917
99 | 900 | 148 | 1 | 32.20201
99 | 900 | 149 | 1 | 29.54178
99 | 900 | 150 | 1 | 31.02733
99 | 900 | 151 | 1 | 30.87902
99 | 900 | 152 | 1 | 32.35241
99 | 900 | 153 | 1 | 31.41472
99 | 900 | 154 | 1 | 31.45741
99 | 900 | 155 | 1 | 32.33886
99 | 900 | 156 | 1 | 34.02275
99 | 900 | 157 | 1 | 30.53416
99 | 900 | 158 | 1 | 31.66854
99 | 900 | 159 | 1 | 33.10828
99 | 900 | 160 | 1 | 31.75778
99 | 900 | 161 | 1 | 32.27523
99 | 900 | 162 | 1 | 30.41916
99 | 900 | 163 | 1 | 31.10002
99 | 900 | 164 | 1 | 32.59639
99 | 900 | 165 | 1 | 30.45354
99 | 900 | 166 | 1 | 33.71006
99 | 900 | 167 | 1 | 34.41839
99 | 900 | 168 | 1 | 31.63701
99 | 900 | 169 | 1 | 30.43536
99 | 900 | 170 | 1 | 32.13602
99 | 900 | 171 | 1 | 32.38926
99 | 900 | 172 | 1 | 29.68063
99 | 900 | 173 | 1 | 32.94574
99 | 900 | 174 | 1 | 29.15239
99 | 900 | 175 | 1 | 30.68389
99 | 900 | 176 | 1 | 34.2507
99 | 900 | 177 | 1 | 35.01795
99 | 900 | 178 | 1 | 33.06353
99 | 900 | 179 | 1 | 33.67356
99 | 900 | 180 | 1 | 31.42066
99 | 900 | 181 | 1 | 33.22668
99 | 900 | 182 | 1 | 33.28548
99 | 900 | 183 | 1 | 33.6315
99 | 900 | 184 | 1 | 33.86012
99 | 900 | 185 | 1 | 29.63858
99 | 900 | 186 | 1 | 38.13633
99 | 900 | 187 | 1 | 32.31891
99 | 900 | 188 | 1 | 33.48426
99 | 900 | 189 | 1 | 33.90091
99 | 900 | 190 | 1 | 29.50058
99 | 900 | 191 | 1 | 30.4658
99 | 900 | 192 | 1 | 36.80707
99 | 900 | 193 | 1 | 33.14823
99 | 900 | 194 | 1 | 33.46671
99 | 900 | 195 | 1 | 33.24769
99 | 900 | 196 | 1 | 38.44444
99 | 900 | 197 | 1 | 32.54623
99 | 900 | 198 | 1 | 36.58865
99 | 900 | 199 | 1 | 33.86874
99 | 900 | 200 | 1 | 32.80657
99 | 900 | 201 | 1 | 35.72486
99 | 900 | 202 | 1 | 31.85564
99 | 900 | 203 | 1 | 31.52233
99 | 900 | 204 | 1 | 35.36641
99 | 900 | 205 | 1 | 32.53362
99 | 900 | 206 | 1 | 31.74434
99 | 900 | 207 | 1 | 36.24905
99 | 900 | 208 | 1 | 31.35472
99 | 900 | 209 | 1 | 31.56633
99 | 900 | 210 | 1 | 33.5635
99 | 900 | 211 | 1 | 35.13443
99 | 900 | 212 | 1 | 31.3546
99 | 900 | 213 | 1 | 34.72991
99 | 900 | 214 | 1 | 32.82361
99 | 900 | 215 | 1 | 31.82504
99 | 900 | 216 | 1 | 35.48718
99 | 900 | 217 | 1 | 33.94118
99 | 900 | 218 | 1 | 31.88912
99 | 900 | 219 | 1 | 32.09256
99 | 900 | 220 | 1 | 34.31144
99 | 900 | 221 | 1 | 32.78843
99 | 900 | 222 | 1 | 35.93032
99 | 900 | 223 | 1 | 37.19555
99 | 900 | 224 | 1 | 32.26161
99 | 900 | 225 | 1 | 31.39598
99 | 900 | 226 | 1 | 35.17355
99 | 900 | 227 | 1 | 35.20398
99 | 900 | 228 | 1 | 33.526
99 | 900 | 229 | 1 | 35.70174
99 | 900 | 230 | 1 | 33.23657
99 | 900 | 231 | 1 | 35.49833
99 | 900 | 232 | 1 | 35.22022
99 | 900 | 233 | 1 | 33.22468
99 | 900 | 234 | 1 | 32.21366
99 | 900 | 235 | 1 | 34.20499
99 | 900 | 236 | 1 | 36.30359
99 | 900 | 237 | 1 | 34.71301
99 | 900 | 238 | 1 | 32.96806
99 | 900 | 239 | 1 | 40.60873
99 | 900 | 240 | 1 | 32.58229
99 | 900 | 241 | 1 | 36.16651
99 | 900 | 242 | 1 | 32.83685
99 | 900 | 243 | 1 | 34.84861
99 | 900 | 244 | 1 | 32.8446
99 | 900 | 245 | 1 | 34.40158
99 | 900 | 246 | 1 | 32.55703
99 | 900 | 247 | 1 | 35.21221
99 | 900 | 248 | 1 | 32.30528
99 | 900 | 249 | 1 | 33.29399
99 | 900 | 250 | 1 | 36.32473
99 | 900 | 251 | 1 | 34.61124
99 | 900 | 252 | 1 | 35.78589
99 | 900 | 253 | 1 | 36.9976
99 | 900 | 254 | 1 | 33.79536
99 | 900 | 255 | 1 | 35.67265
99 | 900 | 256 | 1 | 36.57185
99 | 900 | 257 | 1 | 32.41086
99 | 900 | 258 | 1 | 30.87099
99 | 900 | 259 | 1 | 33.63149
99 | 900 | 260 | 1 | 35.24408
99 | 900 | 261 | 1 | 32.35568
99 | 900 | 262 | 1 | 36.48644
99 | 900 | 263 | 1 | 32.79715
99 | 900 | 264 | 1 | 35.22243
99 | 900 | 265 | 1 | 34.49672
99 | 900 | 266 | 1 | 32.80341
99 | 900 | 267 | 1 | 36.40316
99 | 900 | 268 | 1 | 32.68066
99 | 900 | 269 | 1 | 32.366
99 | 900 | 270 | 1 | 34.27528
99 | 900 | 271 | 1 | 33.13853
99 | 900 | 272 | 1 | 34.88207
99 | 900 | 273 | 1 | 34.58189
99 | 900 | 274 | 1 | 34.48944
99 | 900 | 275 | 1 | 33.82379
99 | 900 | 276 | 1 | 35.27322
99 | 900 | 277 | 1 | 35.45944
99 | 900 | 278 | 1 | 33.40231
99 | 900 | 279 | 1 | 33.85726
99 | 900 | 280 | 1 | 34.63937
99 | 900 | 281 | 1 | 32.80255
99 | 900 | 282 | 1 | 34.57677
99 | 900 | 283 | 1 | 34.18223
99 | 900 | 284 | 1 | 35.89419
99 | 900 | 285 | 1 | 34.70952
99 | 900 | 286 | 1 | 34.79961
99 | 900 | 287 | 1 | 33.00167
99 | 900 | 288 | 1 | 34.78449
99 | 900 | 289 | 1 | 34.34477
99 | 900 | 290 | 1 | 34.43644
99 | 900 | 291 | 1 | 33.41843
99 | 900 | 292 | 1 | 33.89914
99 | 900 | 293 | 1 | 31.42604
99 | 900 | 294 | 1 | 34.1309
99 | 900 | 295 | 1 | 40.39472
99 | 900 | 296 | 1 | 37.73644
99 | 900 | 297 | 1 | 35.27695
99 | 900 | 298 | 1 | 32.43785
99 | 900 | 299 | 1 | 35.73186
99 | 900 | 300 | 1 | 37.54379
99 | 900 | 301 | 1 | 35.68847
99 | 900 | 302 | 1 | 33.98385
99 | 900 | 303 | 1 | 35.13181
99 | 900 | 304 | 1 | 30.67721
99 | 900 | 305 | 1 | 29.40706
99 | 900 | 306 | 1 | 34.5661
99 | 900 | 307 | 1 | 35.05416
99 | 900 | 308 | 1 | 31.39464
99 | 900 | 309 | 1 | 36.52673
99 | 900 | 310 | 1 | 31.94893
99 | 900 | 311 | 1 | 33.61416
99 | 900 | 312 | 1 | 35.33258
99 | 900 | 313 | 1 | 35.77013
99 | 900 | 314 | 1 | 37.60379
99 | 900 | 315 | 1 | 34.52669
99 | 900 | 316 | 1 | 34.24323
99 | 900 | 317 | 1 | 35.66855
99 | 900 | 318 | 1 | 33.9322
99 | 900 | 319 | 1 | 33.29172
99 | 900 | 320 | 1 | 32.43966
99 | 900 | 321 | 1 | 32.09024
99 | 900 | 322 | 1 | 32.33714
99 | 900 | 323 | 1 | 33.06959
99 | 900 | 324 | 1 | 33.26821
99 | 900 | 325 | 1 | 34.6072
99 | 900 | 326 | 1 | 36.99392
99 | 900 | 327 | 1 | 36.15944
99 | 900 | 328 | 1 | 33.5074
99 | 900 | 329 | 1 | 35.56074
99 | 900 | 330 | 1 | 36.12851
99 | 900 | 331 | 1 | 34.48726
99 | 900 | 332 | 1 | 34.83324
99 | 900 | 333 | 1 | 34.12189
99 | 900 | 334 | 1 | 35.35738
99 | 900 | 335 | 1 | 31.82345
99 | 900 | 336 | 1 | 32.50167
99 | 900 | 337 | 1 | 34.91758
99 | 900 | 338 | 1 | 34.4681
99 | 900 | 339 | 1 | 35.66636
99 | 900 | 340 | 1 | 38.94153
99 | 900 | 341 | 1 | 37.43584
99 | 900 | 342 | 1 | 34.81794
99 | 900 | 343 | 1 | 35.8479
99 | 900 | 344 | 1 | 33.33445
99 | 900 | 345 | 1 | 36.49995
99 | 900 | 346 | 1 | 36.52719
99 | 900 | 347 | 1 | 33.89975
99 | 900 | 348 | 1 | 36.86166
99 | 900 | 349 | 1 | 32.8965
99 | 900 | 350 | 1 | 41.62832
99 | 900 | 351 | 1 | 36.04114
99 | 900 | 352 | 1 | 36.82905
99 | 900 | 353 | 1 | 34.95244
99 | 900 | 354 | 1 | 37.58522
99 | 900 | 355 | 1 | 34.29824
99 | 900 | 356 | 1 | 35.45916
99 | 900 | 357 | 1 | 35.37614
99 | 900 | 358 | 1 | 30.9888
99 | 900 | 359 | 1 | 29.2796
99 | 900 | 360 | 1 | 34.25176
99 | 900 | 361 | 1 | 33.78509
99 | 900 | 362 | 1 | 34.22099
99 | 900 | 363 | 1 | 34.70044
99 | 900 | 364 | 1 | 34.29466
99 | 900 | 365 | 1 | 34.67553
99 | 900 | 366 | 1 | 36.02339
99 | 900 | 367 | 1 | 32.67809
99 | 900 | 368 | 1 | 32.05547
99 | 900 | 369 | 1 | 34.08294
99 | 900 | 370 | 1 | 34.93455
99 | 900 | 371 | 1 | 34.9257
99 | 900 | 372 | 1 | 34.88267
99 | 900 | 373 | 1 | 34.58066
99 | 900 | 374 | 1 | 37.91536
99 | 900 | 375 | 1 | 34.83085
99 | 900 | 376 | 1 | 30.44712
99 | 900 | 377 | 1 | 35.12746
99 | 900 | 378 | 1 | 35.07479
99 | 900 | 379 | 1 | 34.04129
99 | 900 | 380 | 1 | 36.96224
99 | 900 | 381 | 1 | 35.79222
99 | 900 | 382 | 1 | 36.09751
99 | 900 | 383 | 1 | 35.14357
99 | 900 | 384 | 1 | 33.13823
99 | 900 | 385 | 1 | 34.70484
99 | 900 | 386 | 1 | 34.44966
99 | 900 | 387 | 1 | 35.32837
99 | 900 | 388 | 1 | 34.83071
99 | 900 | 389 | 1 | 32.30596
99 | 900 | 390 | 1 | 32.9256
99 | 900 | 391 | 1 | 34.14894
99 | 900 | 392 | 1 | 33.18008
99 | 900 | 393 | 1 | 34.84788
99 | 900 | 394 | 1 | 34.56305
99 | 900 | 395 | 1 | 34.24271
99 | 900 | 396 | 1 | 35.11333
99 | 900 | 397 | 1 | 36.2746
99 | 900 | 398 | 1 | 32.84033
99 | 900 | 399 | 1 | 34.74401
99 | 900 | 400 | 1 | 33.95586
99 | 900 | 401 | 1 | 32.75495
99 | 900 | 402 | 1 | 35.45007
99 | 900 | 403 | 1 | 38.38964
99 | 900 | 404 | 1 | 35.28097
99 | 900 | 405 | 1 | 35.45226
99 | 900 | 406 | 1 | 35.87329
99 | 900 | 407 | 1 | 32.50238
99 | 900 | 408 | 1 | 34.89556
99 | 900 | 409 | 1 | 36.21127
99 | 900 | 410 | 1 | 38.275
99 | 900 | 411 | 1 | 35.64143
99 | 900 | 412 | 1 | 32.28381
99 | 900 | 413 | 1 | 32.62925
99 | 900 | 414 | 1 | 34.42955
99 | 900 | 415 | 1 | 38.74472
99 | 900 | 416 | 1 | 35.23851
99 | 900 | 417 | 1 | 34.82984
99 | 900 | 418 | 1 | 36.42031
99 | 900 | 419 | 1 | 35.50303
99 | 900 | 420 | 1 | 37.12961
99 | 900 | 421 | 1 | 37.09511
99 | 900 | 422 | 1 | 30.25989
99 | 900 | 423 | 1 | 34.07755
99 | 900 | 424 | 1 | 33.16557
99 | 900 | 425 | 1 | 35.04507
99 | 900 | 426 | 1 | 32.23659
99 | 900 | 427 | 1 | 36.74113
99 | 900 | 428 | 1 | 34.22225
99 | 900 | 429 | 1 | 37.4441
99 | 900 | 430 | 1 | 34.49112
99 | 900 | 431 | 1 | 34.45897
99 | 900 | 432 | 1 | 34.15036
99 | 900 | 433 | 1 | 35.82508
99 | 900 | 434 | 1 | 34.00883
99 | 900 | 435 | 1 | 35.72292
99 | 900 | 436 | 1 | 33.46105
99 | 900 | 437 | 1 | 34.95038
99 | 900 | 438 | 1 | 38.25934
99 | 900 | 439 | 1 | 35.49497
99 | 900 | 440 | 1 | 34.23639
99 | 900 | 441 | 1 | 33.44404
99 | 900 | 442 | 1 | 35.91005
99 | 900 | 443 | 1 | 34.57717
99 | 900 | 444 | 1 | 35.50919
99 | 900 | 445 | 1 | 36.6427
99 | 900 | 446 | 1 | 34.78693
99 | 900 | 447 | 1 | 31.59615
99 | 900 | 448 | 1 | 35.49778
99 | 900 | 449 | 1 | 35.28189
99 | 900 | 450 | 1 | 40.07927
99 | 900 | 451 | 1 | 31.13998
99 | 900 | 452 | 1 | 32.61148
99 | 900 | 453 | 1 | 34.45749
99 | 900 | 454 | 1 | 35.60905
99 | 900 | 455 | 1 | 34.98721
99 | 900 | 456 | 1 | 35.99472
99 | 900 | 457 | 1 | 34.08619
99 | 900 | 458 | 1 | 36.09338
99 | 900 | 459 | 1 | 37.17955
99 | 900 | 460 | 1 | 41.38793
99 | 900 | 461 | 1 | 34.4276
99 | 900 | 462 | 1 | 33.43243
99 | 900 | 463 | 1 | 31.69656
99 | 900 | 464 | 1 | 35.70214
99 | 900 | 465 | 1 | 33.87971
99 | 900 | 466 | 1 | 34.46145
99 | 900 | 467 | 1 | 34.62336
99 | 900 | 468 | 1 | 34.93777
99 | 900 | 469 | 1 | 29.38437
99 | 900 | 470 | 1 | 33.98123
99 | 900 | 471 | 1 | 35.41987
99 | 900 | 472 | 1 | 34.66707
99 | 900 | 473 | 1 | 36.21986
99 | 900 | 474 | 1 | 30.85727
99 | 900 | 475 | 1 | 35.1388
99 | 900 | 476 | 1 | 37.8574
99 | 900 | 477 | 1 | 34.71533
99 | 900 | 478 | 1 | 35.13582
99 | 900 | 479 | 1 | 31.53364
99 | 900 | 480 | 1 | 35.89282
99 | 900 | 481 | 1 | 32.07173
99 | 900 | 482 | 1 | 34.62019
99 | 900 | 483 | 1 | 33.01406
99 | 900 | 484 | 1 | 33.13816
99 | 900 | 485 | 1 | 31.65069
99 | 900 | 486 | 1 | 33.32783
99 | 900 | 487 | 1 | 31.93008
99 | 900 | 488 | 1 | 34.99727
99 | 900 | 489 | 1 | 32.95178
99 | 900 | 490 | 1 | 38.64539
99 | 900 | 491 | 1 | 35.69645
99 | 900 | 492 | 1 | 34.90738
99 | 900 | 493 | 1 | 32.86428
99 | 900 | 494 | 1 | 34.94722
99 | 900 | 495 | 1 | 31.75206
99 | 900 | 496 | 1 | 33.17606
99 | 900 | 497 | 1 | 35.34834
99 | 900 | 498 | 1 | 34.63189
99 | 900 | 499 | 1 | 38.09063
99 | 900 | 500 | 1 | 36.00022
99 | 900 | 501 | 1 | 36.90341
99 | 900 | 502 | 1 | 36.32569
99 | 900 | 503 | 1 | 34.68125
99 | 900 | 504 | 1 | 37.52427
99 | 900 | 505 | 1 | 35.57129
99 | 900 | 506 | 1 | 37.33265
99 | 900 | 507 | 1 | 35.25597
99 | 900 | 508 | 1 | 33.09818
99 | 900 | 509 | 1 | 33.85071
99 | 900 | 510 | 1 | 32.16753
99 | 900 | 511 | 1 | 33.16954
99 | 900 | 512 | 1 | 37.36743
99 | 900 | 513 | 1 | 35.11097
99 | 900 | 514 | 1 | 33.85071
99 | 900 | 515 | 1 | 33.64612
99 | 900 | 516 | 1 | 33.88415
99 | 900 | 517 | 1 | 32.95994
99 | 900 | 518 | 1 | 34.59873
99 | 900 | 519 | 1 | 32.14918
99 | 900 | 520 | 1 | 36.56003
99 | 900 | 521 | 1 | 37.81938
99 | 900 | 522 | 1 | 35.12226
99 | 900 | 523 | 1 | 31.56593
99 | 900 | 524 | 1 | 31.2712
99 | 900 | 525 | 1 | 33.50194
99 | 900 | 526 | 1 | 33.60101
99 | 900 | 527 | 1 | 37.19116
99 | 900 | 528 | 1 | 31.65313
99 | 900 | 529 | 1 | 31.72988
99 | 900 | 530 | 1 | 34.32254
99 | 900 | 531 | 1 | 36.10588
99 | 900 | 532 | 1 | 41.38683
99 | 900 | 533 | 1 | 30.00728
99 | 900 | 534 | 1 | 36.30062
99 | 900 | 535 | 1 | 38.00064
99 | 900 | 536 | 1 | 37.11611
99 | 900 | 537 | 1 | 31.40652
99 | 900 | 538 | 1 | 35.10866
99 | 900 | 539 | 1 | 39.38138
99 | 900 | 540 | 1 | 29.91198
99 | 900 | 541 | 1 | 37.67241
99 | 900 | 542 | 1 | 32.24291
99 | 900 | 543 | 1 | 34.21615
99 | 900 | 544 | 1 | 39.17735
99 | 900 | 545 | 1 | 34.09967
99 | 900 | 546 | 1 | 34.70234
99 | 900 | 547 | 1 | 36.85592
99 | 900 | 548 | 1 | 32.15741
99 | 900 | 549 | 1 | 32.31052
99 | 900 | 550 | 1 | 34.37194
99 | 900 | 551 | 1 | 33.15477
99 | 900 | 552 | 1 | 32.80797
99 | 900 | 553 | 1 | 36.91866
99 | 900 | 554 | 1 | 35.24965
99 | 900 | 555 | 1 | 34.23879
99 | 900 | 556 | 1 | 36.19193
99 | 900 | 557 | 1 | 39.19728
99 | 900 | 558 | 1 | 36.49089
99 | 900 | 559 | 1 | 34.41491
99 | 900 | 560 | 1 | 36.96757
99 | 900 | 561 | 1 | 37.46512
99 | 900 | 562 | 1 | 31.81742
99 | 900 | 563 | 1 | 35.01031
99 | 900 | 564 | 1 | 36.18313
99 | 900 | 565 | 1 | 35.5458
99 | 900 | 566 | 1 | 31.97932
99 | 900 | 567 | 1 | 31.77089
99 | 900 | 568 | 1 | 32.89502
99 | 900 | 569 | 1 | 36.33621
99 | 900 | 570 | 1 | 26.9251
99 | 900 | 571 | 1 | 32.58831
99 | 900 | 572 | 1 | 36.05345
99 | 900 | 573 | 1 | 36.4816
99 | 900 | 574 | 1 | 34.12884
99 | 900 | 575 | 1 | 36.01008
99 | 900 | 576 | 1 | 35.14572
99 | 900 | 577 | 1 | 35.32721
99 | 900 | 578 | 1 | 34.03161
99 | 900 | 579 | 1 | 33.794
99 | 900 | 580 | 1 | 35.26783
99 | 900 | 581 | 1 | 34.47307
99 | 900 | 582 | 1 | 34.68825
99 | 900 | 583 | 1 | 31.85635
99 | 900 | 584 | 1 | 32.18298
99 | 900 | 585 | 1 | 32.67822
99 | 900 | 586 | 1 | 33.89198
99 | 900 | 587 | 1 | 34.03464
99 | 900 | 588 | 1 | 38.15758
99 | 900 | 589 | 1 | 36.42859
99 | 900 | 590 | 1 | 36.32236
99 | 900 | 591 | 1 | 35.27227
99 | 900 | 592 | 1 | 43.26457
99 | 900 | 593 | 1 | 34.66097
99 | 900 | 594 | 1 | 34.89316
99 | 900 | 595 | 1 | 38.10978
99 | 900 | 596 | 1 | 32.9395
99 | 900 | 597 | 1 | 37.36302
99 | 900 | 598 | 1 | 33.99377
99 | 900 | 599 | 1 | 34.55448
99 | 900 | 600 | 1 | 41.11574
99 | 900 | 601 | 1 | 33.78618
99 | 900 | 602 | 1 | 31.87222
99 | 900 | 603 | 1 | 34.98674
99 | 900 | 604 | 1 | 35.44601
99 | 900 | 605 | 1 | 33.45226
99 | 900 | 606 | 1 | 33.80478
99 | 900 | 607 | 1 | 32.63813
99 | 900 | 608 | 1 | 34.74482
99 | 900 | 609 | 1 | 39.5994
99 | 900 | 610 | 1 | 35.7928
99 | 900 | 611 | 1 | 37.04868
99 | 900 | 612 | 1 | 37.57086
99 | 900 | 613 | 1 | 33.8429
99 | 900 | 614 | 1 | 35.73422
99 | 900 | 615 | 1 | 34.95175
99 | 900 | 616 | 1 | 34.22835
99 | 900 | 617 | 1 | 36.1137
99 | 900 | 618 | 1 | 35.91878
99 | 900 | 619 | 1 | 34.68323
99 | 900 | 620 | 1 | 35.61764
99 | 900 | 621 | 1 | 36.23924
99 | 900 | 622 | 1 | 36.30328
99 | 900 | 623 | 1 | 35.24342
99 | 900 | 624 | 1 | 31.96284
99 | 900 | 625 | 1 | 37.59475
99 | 900 | 626 | 1 | 35.6185
99 | 900 | 627 | 1 | 35.22908
99 | 900 | 628 | 1 | 28.3002
99 | 900 | 629 | 1 | 30.09682
99 | 900 | 630 | 1 | 34.32946
99 | 900 | 631 | 1 | 35.02725
99 | 900 | 632 | 1 | 33.89712
99 | 900 | 633 | 1 | 35.64412
99 | 900 | 634 | 1 | 34.25006
99 | 900 | 635 | 1 | 36.02918
99 | 900 | 636 | 1 | 35.20495
99 | 900 | 637 | 1 | 36.55475
99 | 900 | 638 | 1 | 35.74576
99 | 900 | 639 | 1 | 34.10623
99 | 900 | 640 | 1 | 36.82484
99 | 900 | 641 | 1 | 32.32725
99 | 900 | 642 | 1 | 32.6806
99 | 900 | 643 | 1 | 31.94104
99 | 900 | 644 | 1 | 34.58984
99 | 900 | 645 | 1 | 35.16924
99 | 900 | 646 | 1 | 34.98908
99 | 900 | 647 | 1 | 34.75376
99 | 900 | 648 | 1 | 38.649
99 | 900 | 649 | 1 | 36.49126
99 | 900 | 650 | 1 | 33.5857
99 | 900 | 651 | 1 | 35.69515
99 | 900 | 652 | 1 | 35.90187
99 | 900 | 653 | 1 | 35.02563
99 | 900 | 654 | 1 | 34.51755
99 | 900 | 655 | 1 | 37.83164
99 | 900 | 656 | 1 | 33.16551
99 | 900 | 657 | 1 | 34.92043
99 | 900 | 658 | 1 | 35.78653
99 | 900 | 659 | 1 | 33.82346
99 | 900 | 660 | 1 | 34.06514
99 | 900 | 661 | 1 | 29.95183
99 | 900 | 662 | 1 | 35.79085
99 | 900 | 663 | 1 | 34.59994
99 | 900 | 664 | 1 | 38.73382
99 | 900 | 665 | 1 | 33.4551
99 | 900 | 666 | 1 | 31.7879
99 | 900 | 667 | 1 | 29.61312
99 | 900 | 668 | 1 | 35.21288
99 | 900 | 669 | 1 | 32.81427
99 | 900 | 670 | 1 | 30.38067
99 | 900 | 671 | 1 | 36.54222
99 | 900 | 672 | 1 | 34.71672
99 | 900 | 673 | 1 | 35.6287
99 | 900 | 674 | 1 | 31.61088
99 | 900 | 675 | 1 | 37.84387
99 | 900 | 676 | 1 | 42.38523
99 | 900 | 677 | 1 | 36.10584
99 | 900 | 678 | 1 | 34.74302
99 | 900 | 679 | 1 | 34.45322
99 | 900 | 680 | 1 | 35.44168
99 | 900 | 681 | 1 | 33.36929
99 | 900 | 682 | 1 | 34.4861
99 | 900 | 683 | 1 | 35.43943
99 | 900 | 684 | 1 | 34.45552
99 | 900 | 685 | 1 | 35.2559
99 | 900 | 686 | 1 | 36.50847
99 | 900 | 687 | 1 | 33.97526
99 | 900 | 688 | 1 | 38.03778
99 | 900 | 689 | 1 | 34.55856
99 | 900 | 690 | 1 | 34.89148
99 | 900 | 691 | 1 | 34.40413
99 | 900 | 692 | 1 | 32.72692
99 | 900 | 693 | 1 | 36.566
99 | 900 | 694 | 1 | 34.86419
99 | 900 | 695 | 1 | 34.63257
99 | 900 | 696 | 1 | 36.576
99 | 900 | 697 | 1 | 32.00217
99 | 900 | 698 | 1 | 35.95408
99 | 900 | 699 | 1 | 34.74077
99 | 900 | 700 | 1 | 34.76406
99 | 900 | 701 | 1 | 34.20634
99 | 900 | 702 | 1 | 36.79492
99 | 900 | 703 | 1 | 36.42177
99 | 900 | 704 | 1 | 33.60137
99 | 900 | 705 | 1 | 32.22214
99 | 900 | 706 | 1 | 35.4905
99 | 900 | 707 | 1 | 35.26326
99 | 900 | 708 | 1 | 36.32734
99 | 900 | 709 | 1 | 35.49786
99 | 900 | 710 | 1 | 34.06539
99 | 900 | 711 | 1 | 34.92789
99 | 900 | 712 | 1 | 31.95338
99 | 900 | 713 | 1 | 34.17095
99 | 900 | 714 | 1 | 27.92084
99 | 900 | 715 | 1 | 29.18955
99 | 900 | 716 | 1 | 35.94726
99 | 900 | 717 | 1 | 36.48674
99 | 900 | 718 | 1 | 34.94747
99 | 900 | 719 | 1 | 34.77448
99 | 900 | 720 | 1 | 35.38115
99 | 900 | 721 | 1 | 34.72458
99 | 900 | 722 | 1 | 35.14713
99 | 900 | 723 | 1 | 31.58449
99 | 900 | 724 | 1 | 34.58266
99 | 900 | 725 | 1 | 34.87162
99 | 900 | 726 | 1 | 36.25106
99 | 900 | 727 | 1 | 35.34676
99 | 900 | 728 | 1 | 35.38342
99 | 900 | 729 | 1 | 35.34984
99 | 900 | 730 | 1 | 39.66904
99 | 900 | 731 | 1 | 35.4037
99 | 900 | 732 | 1 | 36.02428
99 | 900 | 733 | 1 | 35.04109
99 | 900 | 734 | 1 | 30.75034
99 | 900 | 735 | 1 | 33.38426
99 | 900 | 736 | 1 | 34.71311
99 | 900 | 737 | 1 | 34.01631
99 | 900 | 738 | 1 | 36.38064
99 | 900 | 739 | 1 | 38.40647
99 | 900 | 740 | 1 | 34.49519
99 | 900 | 741 | 1 | 31.25592
99 | 900 | 742 | 1 | 35.7677
99 | 900 | 743 | 1 | 33.19106
99 | 900 | 744 | 1 | 33.58104
99 | 900 | 745 | 1 | 36.63641
99 | 900 | 746 | 1 | 33.10068
99 | 900 | 747 | 1 | 39.15872
99 | 900 | 748 | 1 | 31.72274
99 | 900 | 749 | 1 | 32.60184
99 | 900 | 750 | 1 | 41.26756
99 | 900 | 751 | 1 | 35.96753
99 | 900 | 752 | 1 | 34.52998
99 | 900 | 753 | 1 | 36.29576
99 | 900 | 754 | 1 | 33.57821
99 | 900 | 755 | 1 | 39.67494
99 | 900 | 756 | 1 | 31.00559
99 | 900 | 757 | 1 | 29.82811
99 | 900 | 758 | 1 | 30.91915
99 | 900 | 759 | 1 | 36.0211
99 | 900 | 760 | 1 | 38.09272
99 | 900 | 761 | 1 | 36.01825
99 | 900 | 762 | 1 | 34.72126
99 | 900 | 763 | 1 | 34.58317
99 | 900 | 764 | 1 | 26.47599
99 | 900 | 765 | 1 | 34.56895
99 | 900 | 766 | 1 | 33.5485
99 | 900 | 767 | 1 | 34.27453
99 | 900 | 768 | 1 | 35.88759
99 | 900 | 769 | 1 | 33.86659
99 | 900 | 770 | 1 | 36.53605
99 | 900 | 771 | 1 | 33.73909
99 | 900 | 772 | 1 | 34.72374
99 | 900 | 773 | 1 | 33.48856
99 | 900 | 774 | 1 | 34.36551
99 | 900 | 775 | 1 | 34.2678
99 | 900 | 776 | 1 | 35.51134
99 | 900 | 777 | 1 | 34.32991
99 | 900 | 778 | 1 | 33.40353
99 | 900 | 779 | 1 | 33.22386
99 | 900 | 780 | 1 | 34.32676
99 | 900 | 781 | 1 | 33.78068
99 | 900 | 782 | 1 | 34.86027
99 | 900 | 783 | 1 | 33.9947
99 | 900 | 784 | 1 | 33.44672
99 | 900 | 785 | 1 | 35.08917
99 | 900 | 786 | 1 | 37.04381
99 | 900 | 787 | 1 | 32.94294
99 | 900 | 788 | 1 | 35.64354
99 | 900 | 789 | 1 | 35.31817
99 | 900 | 790 | 1 | 34.97025
99 | 900 | 791 | 1 | 34.47139
99 | 900 | 792 | 1 | 34.9674
99 | 900 | 793 | 1 | 35.06091
99 | 900 | 794 | 1 | 35.43427
99 | 900 | 795 | 1 | 36.80417
99 | 900 | 796 | 1 | 35.60961
99 | 900 | 797 | 1 | 33.86839
99 | 900 | 798 | 1 | 35.72744
99 | 900 | 799 | 1 | 37.79187
99 | 900 | 800 | 1 | 34.8003
99 | 900 | 801 | 1 | 34.56407
99 | 900 | 802 | 1 | 34.6843
99 | 900 | 803 | 1 | 39.45822
99 | 900 | 804 | 1 | 35.59855
99 | 900 | 805 | 1 | 32.63637
99 | 900 | 806 | 1 | 36.57209
99 | 900 | 807 | 1 | 34.80167
99 | 900 | 808 | 1 | 34.38821
99 | 900 | 809 | 1 | 36.12376
99 | 900 | 810 | 1 | 34.89989
99 | 900 | 811 | 1 | 34.77479
99 | 900 | 812 | 1 | 32.57622
99 | 900 | 813 | 1 | 34.12095
99 | 900 | 814 | 1 | 33.81899
99 | 900 | 815 | 1 | 33.28666
99 | 900 | 816 | 1 | 34.61118
99 | 900 | 817 | 1 | 34.0043
99 | 900 | 818 | 1 | 36.19502
99 | 900 | 819 | 1 | 34.2467
99 | 900 | 820 | 1 | 39.14695
99 | 900 | 821 | 1 | 35.67022
99 | 900 | 822 | 1 | 31.32965
99 | 900 | 823 | 1 | 34.91925
99 | 900 | 824 | 1 | 29.89031
99 | 900 | 825 | 1 | 35.69222
99 | 900 | 826 | 1 | 33.62551
99 | 900 | 827 | 1 | 35.30033
99 | 900 | 828 | 1 | 35.80129
99 | 900 | 829 | 1 | 34.61744
99 | 900 | 830 | 1 | 33.05548
99 | 900 | 831 | 1 | 33.5178
99 | 900 | 832 | 1 | 35.1858
99 | 900 | 833 | 1 | 34.71123
99 | 900 | 834 | 1 | 35.31486
99 | 900 | 835 | 1 | 31.01731
99 | 900 | 836 | 1 | 34.23648
99 | 900 | 837 | 1 | 36.50622
99 | 900 | 838 | 1 | 34.92892
99 | 900 | 839 | 1 | 33.69226
99 | 900 | 840 | 1 | 34.65095
99 | 900 | 841 | 1 | 35.59686
99 | 900 | 842 | 1 | 34.01455
99 | 900 | 843 | 1 | 31.2458
99 | 900 | 844 | 1 | 32.84844
99 | 900 | 845 | 1 | 35.00795
99 | 900 | 846 | 1 | 34.86891
99 | 900 | 847 | 1 | 32.04488
99 | 900 | 848 | 1 | 35.44553
99 | 900 | 849 | 1 | 34.03068
99 | 900 | 850 | 1 | 34.56447
99 | 900 | 851 | 1 | 34.33529
99 | 900 | 852 | 1 | 37.54579
99 | 900 | 853 | 1 | 35.36246
99 | 900 | 854 | 1 | 31.8021
99 | 900 | 855 | 1 | 34.29416
99 | 900 | 856 | 1 | 34.47015
99 | 900 | 857 | 1 | 33.42452
99 | 900 | 858 | 1 | 31.19388
99 | 900 | 859 | 1 | 36.61626
99 | 900 | 860 | 1 | 33.2259
99 | 900 | 861 | 1 | 37.29451
99 | 900 | 862 | 1 | 35.33729
99 | 900 | 863 | 1 | 36.51748
99 | 900 | 864 | 1 | 35.05207
99 | 900 | 865 | 1 | 37.41006
99 | 900 | 866 | 1 | 33.98203
99 | 900 | 867 | 1 | 35.33366
99 | 900 | 868 | 1 | 36.20394
99 | 900 | 869 | 1 | 35.34555
99 | 900 | 870 | 1 | 35.54981
99 | 900 | 871 | 1 | 34.49543
99 | 900 | 872 | 1 | 34.19112
99 | 900 | 873 | 1 | 36.74106
99 | 900 | 874 | 1 | 34.64669
99 | 900 | 875 | 1 | 37.27438
99 | 900 | 876 | 1 | 33.53188
99 | 900 | 877 | 1 | 35.70947
99 | 900 | 878 | 1 | 34.4937
99 | 900 | 879 | 1 | 35.9551
99 | 900 | 880 | 1 | 34.04881
99 | 900 | 881 | 1 | 33.27007
99 | 900 | 882 | 1 | 35.40744
99 | 900 | 883 | 1 | 34.80832
99 | 900 | 884 | 1 | 37.05422
99 | 900 | 885 | 1 | 35.83952
99 | 900 | 886 | 1 | 34.30823
99 | 900 | 887 | 1 | 34.54715
99 | 900 | 888 | 1 | 34.29282
99 | 900 | 889 | 1 | 32.08073
99 | 900 | 890 | 1 | 35.69355
99 | 900 | 891 | 1 | 35.31973
99 | 900 | 892 | 1 | 35.60496
99 | 900 | 893 | 1 | 37.15236
99 | 900 | 894 | 1 | 31.63293
99 | 900 | 895 | 1 | 37.38611
99 | 900 | 896 | 1 | 35.03637
99 | 900 | 897 | 1 | 31.09014
99 | 900 | 898 | 1 | 33.68679
99 | 900 | 899 | 1 | 37.6922
99 | 900 | 900 | 1 | 36.85366
99 | 900 | 901 | 1 | 35.53024
99 | 900 | 902 | 1 | 35.65798
99 | 900 | 903 | 1 | 34.3788
99 | 900 | 904 | 1 | 33.61926
99 | 900 | 905 | 1 | 35.79665
99 | 900 | 906 | 1 | 36.27981
99 | 900 | 907 | 1 | 38.38186
99 | 900 | 908 | 1 | 34.82402
99 | 900 | 909 | 1 | 33.63061
99 | 900 | 910 | 1 | 36.05988
99 | 900 | 911 | 1 | 30.63241
99 | 900 | 912 | 1 | 33.11061
99 | 900 | 913 | 1 | 37.32206
99 | 900 | 914 | 1 | 34.54036
99 | 900 | 915 | 1 | 35.1563
99 | 900 | 916 | 1 | 35.63991
99 | 900 | 917 | 1 | 34.92402
99 | 900 | 918 | 1 | 37.93851
99 | 900 | 919 | 1 | 34.59108
99 | 900 | 920 | 1 | 35.21072
99 | 900 | 921 | 1 | 32.19459
99 | 900 | 922 | 1 | 35.68134
99 | 900 | 923 | 1 | 32.30607
99 | 900 | 924 | 1 | 31.83217
99 | 900 | 925 | 1 | 35.51725
99 | 900 | 926 | 1 | 36.27108
99 | 900 | 927 | 1 | 35.87351
99 | 900 | 928 | 1 | 34.27011
99 | 900 | 929 | 1 | 35.24166
99 | 900 | 930 | 1 | 31.51405
99 | 900 | 931 | 1 | 34.20468
99 | 900 | 932 | 1 | 33.7987
99 | 900 | 933 | 1 | 35.72328
99 | 900 | 934 | 1 | 34.30981
99 | 900 | 935 | 1 | 36.20767
99 | 900 | 936 | 1 | 37.15066
99 | 900 | 937 | 1 | 34.89675
99 | 900 | 938 | 1 | 34.84321
99 | 900 | 939 | 1 | 32.52547
99 | 900 | 940 | 1 | 34.66133
99 | 900 | 941 | 1 | 36.07484
99 | 900 | 942 | 1 | 35.2105
99 | 900 | 943 | 1 | 34.87034
99 | 900 | 944 | 1 | 36.41426
99 | 900 | 945 | 1 | 39.66921
99 | 900 | 946 | 1 | 37.91807
99 | 900 | 947 | 1 | 35.41739
99 | 900 | 948 | 1 | 35.09403
99 | 900 | 949 | 1 | 34.24046
99 | 900 | 950 | 1 | 35.49065
99 | 900 | 951 | 1 | 36.22591
99 | 900 | 952 | 1 | 34.67252
99 | 900 | 953 | 1 | 37.26555
99 | 900 | 954 | 1 | 35.99011
99 | 900 | 955 | 1 | 30.7433
99 | 900 | 956 | 1 | 33.21508
99 | 900 | 957 | 1 | 34.46146
99 | 900 | 958 | 1 | 35.18848
99 | 900 | 959 | 1 | 30.13989
99 | 900 | 960 | 1 | 34.93669
99 | 900 | 961 | 1 | 36.29541
99 | 900 | 962 | 1 | 29.3546
99 | 900 | 963 | 1 | 34.62745
99 | 900 | 964 | 1 | 30.74976
99 | 900 | 965 | 1 | 34.81138
99 | 900 | 966 | 1 | 34.91866
99 | 900 | 967 | 1 | 36.87275
99 | 900 | 968 | 1 | 32.04099
99 | 900 | 969 | 1 | 33.70663
99 | 900 | 970 | 1 | 37.88454
99 | 900 | 971 | 1 | 34.41731
99 | 900 | 972 | 1 | 31.82711
99 | 900 | 973 | 1 | 35.35186
99 | 900 | 974 | 1 | 35.41322
99 | 900 | 975 | 1 | 35.7917
99 | 900 | 976 | 1 | 35.0577
99 | 900 | 977 | 1 | 34.92303
99 | 900 | 978 | 1 | 31.98086
99 | 900 | 979 | 1 | 35.03244
99 | 900 | 980 | 1 | 33.46167
99 | 900 | 981 | 1 | 41.93007
99 | 900 | 982 | 1 | 35.46376
99 | 900 | 983 | 1 | 31.83941
99 | 900 | 984 | 1 | 33.66883
99 | 900 | 985 | 1 | 39.15708
99 | 900 | 986 | 1 | 31.24362
99 | 900 | 987 | 1 | 34.66502
99 | 900 | 988 | 1 | 35.05852
99 | 900 | 989 | 1 | 33.36173
99 | 900 | 990 | 1 | 34.94271
99 | 900 | 991 | 1 | 33.69375
99 | 900 | 992 | 1 | 36.36114
99 | 900 | 993 | 1 | 36.81619
99 | 900 | 994 | 1 | 35.52015
99 | 900 | 995 | 1 | 35.70831
99 | 900 | 996 | 1 | 34.45927
99 | 900 | 997 | 1 | 33.95184
99 | 900 | 998 | 1 | 34.50111
99 | 900 | 999 | 1 | 36.25502
99 | 900 | 1000 | 1 | 34.74333
99 | 900 | 1001 | 1 | 29.92823
99 | 900 | 1002 | 1 | 34.98853
99 | 900 | 1003 | 1 | 37.43158
99 | 900 | 1004 | 1 | 34.91984
99 | 900 | 1005 | 1 | 28.13026
99 | 900 | 1006 | 1 | 35.0461
99 | 900 | 1007 | 1 | 39.98365
99 | 900 | 1008 | 1 | 33.16595
99 | 900 | 1009 | 1 | 34.19201
99 | 900 | 1010 | 1 | 32.33873
99 | 900 | 1011 | 1 | 35.70278
99 | 900 | 1012 | 1 | 33.41458
99 | 900 | 1013 | 1 | 31.60033
99 | 900 | 1014 | 1 | 41.26242
99 | 900 | 1015 | 1 | 36.82121
99 | 900 | 1016 | 1 | 35.89517
99 | 900 | 1017 | 1 | 37.23695
99 | 900 | 1018 | 1 | 33.06848
99 | 900 | 1019 | 1 | 33.07468
99 | 900 | 1020 | 1 | 34.22392
99 | 900 | 1021 | 1 | 34.10842
99 | 900 | 1022 | 1 | 34.70619
99 | 900 | 1023 | 1 | 34.47231
99 | 900 | 1024 | 1 | 32.44709
99 | 900 | 1025 | 1 | 38.31797
99 | 900 | 1026 | 1 | 32.93461
99 | 900 | 1027 | 1 | 36.2109
99 | 900 | 1028 | 1 | 36.25294
99 | 900 | 1029 | 1 | 38.06145
99 | 900 | 1030 | 1 | 34.28418
99 | 900 | 1031 | 1 | 35.94382
99 | 900 | 1032 | 1 | 35.01293
99 | 900 | 1033 | 1 | 34.30885
99 | 900 | 1034 | 1 | 34.11629
99 | 900 | 1035 | 1 | 39.6264
99 | 900 | 1036 | 1 | 34.82198
99 | 900 | 1037 | 1 | 34.52882
99 | 900 | 1038 | 1 | 33.94915
99 | 900 | 1039 | 1 | 36.83944
99 | 900 | 1040 | 1 | 36.93124
99 | 900 | 1041 | 1 | 34.31362
99 | 900 | 1042 | 1 | 32.13383
99 | 900 | 1043 | 1 | 30.53243
99 | 900 | 1044 | 1 | 33.34083
99 | 900 | 1045 | 1 | 35.99708
99 | 900 | 1046 | 1 | 33.28104
99 | 900 | 1047 | 1 | 34.45358
99 | 900 | 1048 | 1 | 34.20996
99 | 900 | 1049 | 1 | 37.5636
99 | 900 | 1050 | 1 | 32.6998
99 | 900 | 1051 | 1 | 34.66413
99 | 900 | 1052 | 1 | 36.20522
99 | 900 | 1053 | 1 | 34.50811
99 | 900 | 1054 | 1 | 35.42244
99 | 900 | 1055 | 1 | 34.72312
99 | 900 | 1056 | 1 | 34.60922
99 | 900 | 1057 | 1 | 37.42075
99 | 900 | 1058 | 1 | 37.2024
99 | 900 | 1059 | 1 | 32.87624
99 | 900 | 1060 | 1 | 34.90254
99 | 900 | 1061 | 1 | 33.46016
99 | 900 | 1062 | 1 | 35.93787
99 | 900 | 1063 | 1 | 34.44919
99 | 900 | 1064 | 1 | 33.37256
99 | 900 | 1065 | 1 | 38.82795
99 | 900 | 1066 | 1 | 31.95296
99 | 900 | 1067 | 1 | 38.7491
99 | 900 | 1068 | 1 | 35.17272
99 | 900 | 1069 | 1 | 35.17975
99 | 900 | 1070 | 1 | 38.2548
99 | 900 | 1071 | 1 | 33.46476
99 | 900 | 1072 | 1 | 34.2325
99 | 900 | 1073 | 1 | 35.76181
99 | 900 | 1074 | 1 | 34.01813
99 | 900 | 1075 | 1 | 27.1104
99 | 900 | 1076 | 1 | 31.7381
99 | 900 | 1077 | 1 | 35.76125
99 | 900 | 1078 | 1 | 35.58854
99 | 900 | 1079 | 1 | 34.39117
99 | 900 | 1080 | 1 | 36.45425
99 | 900 | 1081 | 1 | 36.52819
99 | 900 | 1082 | 1 | 40.51829
99 | 900 | 1083 | 1 | 36.99126
99 | 900 | 1084 | 1 | 31.26142
99 | 900 | 1085 | 1 | 35.23841
99 | 900 | 1086 | 1 | 35.44714
99 | 900 | 1087 | 1 | 33.72861
99 | 900 | 1088 | 1 | 33.87139
99 | 900 | 1089 | 1 | 36.43856
99 | 900 | 1090 | 1 | 36.13726
99 | 900 | 1091 | 1 | 34.83417
99 | 900 | 1092 | 1 | 33.47098
99 | 900 | 1093 | 1 | 27.3449
99 | 900 | 1094 | 1 | 35.97665
99 | 900 | 1095 | 1 | 35.24851
99 | 900 | 1096 | 1 | 34.55251
99 | 900 | 1097 | 1 | 35.12213
99 | 900 | 1098 | 1 | 34.60849
99 | 900 | 1099 | 1 | 34.1908
99 | 900 | 1100 | 1 | 37.61953
99 | 900 | 1101 | 1 | 33.59797
99 | 900 | 1102 | 1 | 37.64111
99 | 900 | 1103 | 1 | 35.32334
99 | 900 | 1104 | 1 | 35.57473
99 | 900 | 1105 | 1 | 33.50284
99 | 900 | 1106 | 1 | 36.35016
99 | 900 | 1107 | 1 | 34.42344
99 | 900 | 1108 | 1 | 37.15153
99 | 900 | 1109 | 1 | 39.65671
99 | 900 | 1110 | 1 | 35.38454
99 | 900 | 1111 | 1 | 34.4324
99 | 900 | 1112 | 1 | 35.37418
99 | 900 | 1113 | 1 | 31.28933
99 | 900 | 1114 | 1 | 35.64597
99 | 900 | 1115 | 1 | 35.48161
99 | 900 | 1116 | 1 | 32.26474
99 | 900 | 1117 | 1 | 34.53137
99 | 900 | 1118 | 1 | 35.2808
99 | 900 | 1119 | 1 | 33.40639
99 | 900 | 1120 | 1 | 37.00586
99 | 900 | 1121 | 1 | 37.40981
99 | 900 | 1122 | 1 | 34.75453
99 | 900 | 1123 | 1 | 34.27575
99 | 900 | 1124 | 1 | 34.85953
99 | 900 | 1125 | 1 | 34.66414
99 | 900 | 1126 | 1 | 31.77173
99 | 900 | 1127 | 1 | 32.03158
99 | 900 | 1128 | 1 | 30.60416
99 | 900 | 1129 | 1 | 35.79238
99 | 900 | 1130 | 1 | 35.90792
99 | 900 | 1131 | 1 | 29.17257
99 | 900 | 1132 | 1 | 39.98238
99 | 900 | 1133 | 1 | 34.48491
99 | 900 | 1134 | 1 | 32.73576
99 | 900 | 1135 | 1 | 35.03579
99 | 900 | 1136 | 1 | 37.47874
99 | 900 | 1137 | 1 | 34.57004
99 | 900 | 1138 | 1 | 36.44604
99 | 900 | 1139 | 1 | 35.20209
99 | 900 | 1140 | 1 | 36.37082
99 | 900 | 1141 | 1 | 34.53935
99 | 900 | 1142 | 1 | 34.24745
99 | 900 | 1143 | 1 | 35.50186
99 | 900 | 1144 | 1 | 33.67851
99 | 900 | 1145 | 1 | 37.39102
99 | 900 | 1146 | 1 | 36.08415
99 | 900 | 1147 | 1 | 35.50488
99 | 900 | 1148 | 1 | 35.52712
99 | 900 | 1149 | 1 | 33.79604
99 | 900 | 1150 | 1 | 30.8553
99 | 900 | 1151 | 1 | 34.70702
99 | 900 | 1152 | 1 | 33.35376
99 | 900 | 1153 | 1 | 34.29831
99 | 900 | 1154 | 1 | 39.88853
99 | 900 | 1155 | 1 | 34.12681
99 | 900 | 1156 | 1 | 33.78819
99 | 900 | 1157 | 1 | 33.25476
99 | 900 | 1158 | 1 | 33.20591
99 | 900 | 1159 | 1 | 38.42935
99 | 900 | 1160 | 1 | 35.85071
99 | 900 | 1161 | 1 | 35.9023
99 | 900 | 1162 | 1 | 37.26193
99 | 900 | 1163 | 1 | 36.81224
99 | 900 | 1164 | 1 | 37.12556
99 | 900 | 1165 | 1 | 34.24139
99 | 900 | 1166 | 1 | 38.60368
99 | 900 | 1167 | 1 | 35.31064
99 | 900 | 1168 | 1 | 34.37266
99 | 900 | 1169 | 1 | 33.03035
99 | 900 | 1170 | 1 | 35.19488
99 | 900 | 1171 | 1 | 34.33381
99 | 900 | 1172 | 1 | 38.01986
99 | 900 | 1173 | 1 | 34.01018
99 | 900 | 1174 | 1 | 35.2115
99 | 900 | 1175 | 1 | 33.78927
99 | 900 | 1176 | 1 | 35.9009
99 | 900 | 1177 | 1 | 34.40839
99 | 900 | 1178 | 1 | 37.68571
99 | 900 | 1179 | 1 | 35.01033
99 | 900 | 1180 | 1 | 34.72613
99 | 900 | 1181 | 1 | 35.53751
99 | 900 | 1182 | 1 | 32.6817
99 | 900 | 1183 | 1 | 35.00663
99 | 900 | 1184 | 1 | 38.12821
99 | 900 | 1185 | 1 | 34.10495
99 | 900 | 1186 | 1 | 33.64103
99 | 900 | 1187 | 1 | 35.13786
99 | 900 | 1188 | 1 | 31.83678
99 | 900 | 1189 | 1 | 36.748
99 | 900 | 1190 | 1 | 32.43379
99 | 900 | 1191 | 1 | 36.8138
99 | 900 | 1192 | 1 | 34.25433
99 | 900 | 1193 | 1 | 35.486
99 | 900 | 1194 | 1 | 35.54828
99 | 900 | 1195 | 1 | 31.79887
99 | 900 | 1196 | 1 | 33.8969
99 | 900 | 1197 | 1 | 29.44869
99 | 900 | 1198 | 1 | 36.46129
99 | 900 | 1199 | 1 | 35.82779
99 | 900 | 1200 | 1 | 36.83774
100 | 900 | 0 | 1.2 | 0
100 | 900 | 1 | 1.2 | 0.5424959
100 | 900 | 2 | 1.2 | 0.9745446
100 | 900 | 3 | 1.2 | 1.441019
100 | 900 | 4 | 1.2 | 1.690627
100 | 900 | 5 | 1.2 | 2.568002
100 | 900 | 6 | 1.2 | 3.064139
100 | 900 | 7 | 1.2 | 3.876121
100 | 900 | 8 | 1.2 | 3.683028
100 | 900 | 9 | 1.2 | 4.384875
100 | 900 | 10 | 1.2 | 4.813823
100 | 900 | 11 | 1.2 | 6.476231
100 | 900 | 12 | 1.2 | 6.923473
100 | 900 | 13 | 1.2 | 6.247919
100 | 900 | 14 | 1.2 | 6.797072
100 | 900 | 15 | 1.2 | 7.651443
100 | 900 | 16 | 1.2 | 7.358489
100 | 900 | 17 | 1.2 | 6.738898
100 | 900 | 18 | 1.2 | 8.130633
100 | 900 | 19 | 1.2 | 8.390249
100 | 900 | 20 | 1.2 | 9.460648
100 | 900 | 21 | 1.2 | 8.825957
100 | 900 | 22 | 1.2 | 9.825263
100 | 900 | 23 | 1.2 | 11.19584
100 | 900 | 24 | 1.2 | 10.83523
100 | 900 | 25 | 1.2 | 9.922792
100 | 900 | 26 | 1.2 | 11.45669
100 | 900 | 27 | 1.2 | 12.02805
100 | 900 | 28 | 1.2 | 13.62087
100 | 900 | 29 | 1.2 | 13.0229
100 | 900 | 30 | 1.2 | 15.0971
100 | 900 | 31 | 1.2 | 13.72435
100 | 900 | 32 | 1.2 | 15.66855
100 | 900 | 33 | 1.2 | 16.02201
100 | 900 | 34 | 1.2 | 11.79785
100 | 900 | 35 | 1.2 | 16.90655
100 | 900 | 36 | 1.2 | 14.80069
100 | 900 | 37 | 1.2 | 15.3252
100 | 900 | 38 | 1.2 | 15.96438
100 | 900 | 39 | 1.2 | 15.68297
100 | 900 | 40 | 1.2 | 15.98421
100 | 900 | 41 | 1.2 | 15.93919
100 | 900 | 42 | 1.2 | 17.34514
100 | 900 | 43 | 1.2 | 16.53105
100 | 900 | 44 | 1.2 | 18.10813
100 | 900 | 45 | 1.2 | 17.54298
100 | 900 | 46 | 1.2 | 19.0603
100 | 900 | 47 | 1.2 | 18.60366
100 | 900 | 48 | 1.2 | 18.57068
100 | 900 | 49 | 1.2 | 18.95192
100 | 900 | 50 | 1.2 | 18.54816
100 | 900 | 51 | 1.2 | 18.02218
100 | 900 | 52 | 1.2 | 19.15046
100 | 900 | 53 | 1.2 | 20.94567
100 | 900 | 54 | 1.2 | 20.98418
100 | 900 | 55 | 1.2 | 19.43576
100 | 900 | 56 | 1.2 | 20.26514
100 | 900 | 57 | 1.2 | 19.97423
100 | 900 | 58 | 1.2 | 21.89266
100 | 900 | 59 | 1.2 | 21.1156
100 | 900 | 60 | 1.2 | 22.21406
100 | 900 | 61 | 1.2 | 22.63607
100 | 900 | 62 | 1.2 | 26.58012
100 | 900 | 63 | 1.2 | 19.25844
100 | 900 | 64 | 1.2 | 20.63375
100 | 900 | 65 | 1.2 | 23.26958
100 | 900 | 66 | 1.2 | 22.26702
100 | 900 | 67 | 1.2 | 24.69827
100 | 900 | 68 | 1.2 | 23.0201
100 | 900 | 69 | 1.2 | 22.47131
100 | 900 | 70 | 1.2 | 24.6873
100 | 900 | 71 | 1.2 | 22.18402
100 | 900 | 72 | 1.2 | 28.72
100 | 900 | 73 | 1.2 | 25.67141
100 | 900 | 74 | 1.2 | 24.15135
100 | 900 | 75 | 1.2 | 25.00887
100 | 900 | 76 | 1.2 | 24.45151
100 | 900 | 77 | 1.2 | 24.70313
100 | 900 | 78 | 1.2 | 25.06729
100 | 900 | 79 | 1.2 | 28.16021
100 | 900 | 80 | 1.2 | 24.87006
100 | 900 | 81 | 1.2 | 25.01211
100 | 900 | 82 | 1.2 | 25.11355
100 | 900 | 83 | 1.2 | 24.90248
100 | 900 | 84 | 1.2 | 24.87933
100 | 900 | 85 | 1.2 | 23.35957
100 | 900 | 86 | 1.2 | 26.28523
100 | 900 | 87 | 1.2 | 27.28752
100 | 900 | 88 | 1.2 | 27.3271
100 | 900 | 89 | 1.2 | 25.8294
100 | 900 | 90 | 1.2 | 27.08023
100 | 900 | 91 | 1.2 | 26.89059
100 | 900 | 92 | 1.2 | 26.04658
100 | 900 | 93 | 1.2 | 25.82973
100 | 900 | 94 | 1.2 | 27.29266
100 | 900 | 95 | 1.2 | 25.08057
100 | 900 | 96 | 1.2 | 27.42834
100 | 900 | 97 | 1.2 | 27.60833
100 | 900 | 98 | 1.2 | 28.02311
100 | 900 | 99 | 1.2 | 27.63262
100 | 900 | 100 | 1.2 | 24.52833
100 | 900 | 101 | 1.2 | 28.1006
100 | 900 | 102 | 1.2 | 27.74125
100 | 900 | 103 | 1.2 | 30.42267
100 | 900 | 104 | 1.2 | 27.21431
100 | 900 | 105 | 1.2 | 26.12592
100 | 900 | 106 | 1.2 | 27.58898
100 | 900 | 107 | 1.2 | 26.79696
100 | 900 | 108 | 1.2 | 28.47898
100 | 900 | 109 | 1.2 | 29.86485
100 | 900 | 110 | 1.2 | 28.55244
100 | 900 | 111 | 1.2 | 23.70114
100 | 900 | 112 | 1.2 | 29.22173
100 | 900 | 113 | 1.2 | 27.72076
100 | 900 | 114 | 1.2 | 29.7845
100 | 900 | 115 | 1.2 | 29.6256
100 | 900 | 116 | 1.2 | 29.88232
100 | 900 | 117 | 1.2 | 31.18446
100 | 900 | 118 | 1.2 | 29.36374
100 | 900 | 119 | 1.2 | 28.03489
100 | 900 | 120 | 1.2 | 30.33221
100 | 900 | 121 | 1.2 | 29.57627
100 | 900 | 122 | 1.2 | 29.88466
100 | 900 | 123 | 1.2 | 29.40531
100 | 900 | 124 | 1.2 | 29.1161
100 | 900 | 125 | 1.2 | 29.41852
100 | 900 | 126 | 1.2 | 29.60406
100 | 900 | 127 | 1.2 | 29.98167
100 | 900 | 128 | 1.2 | 27.50175
100 | 900 | 129 | 1.2 | 32.26941
100 | 900 | 130 | 1.2 | 30.12602
100 | 900 | 131 | 1.2 | 29.64801
100 | 900 | 132 | 1.2 | 31.28708
100 | 900 | 133 | 1.2 | 31.90329
100 | 900 | 134 | 1.2 | 30.17178
100 | 900 | 135 | 1.2 | 30.43882
100 | 900 | 136 | 1.2 | 28.32217
100 | 900 | 137 | 1.2 | 34.36056
100 | 900 | 138 | 1.2 | 31.20349
100 | 900 | 139 | 1.2 | 28.85838
100 | 900 | 140 | 1.2 | 32.23127
100 | 900 | 141 | 1.2 | 31.21015
100 | 900 | 142 | 1.2 | 30.54229
100 | 900 | 143 | 1.2 | 31.44345
100 | 900 | 144 | 1.2 | 32.30407
100 | 900 | 145 | 1.2 | 32.40914
100 | 900 | 146 | 1.2 | 31.7677
100 | 900 | 147 | 1.2 | 30.69089
100 | 900 | 148 | 1.2 | 33.25965
100 | 900 | 149 | 1.2 | 32.64466
100 | 900 | 150 | 1.2 | 28.62004
100 | 900 | 151 | 1.2 | 32.44539
100 | 900 | 152 | 1.2 | 30.11764
100 | 900 | 153 | 1.2 | 29.00885
100 | 900 | 154 | 1.2 | 32.27339
100 | 900 | 155 | 1.2 | 29.33043
100 | 900 | 156 | 1.2 | 33.40301
100 | 900 | 157 | 1.2 | 32.22256
100 | 900 | 158 | 1.2 | 32.42277
100 | 900 | 159 | 1.2 | 33.07143
100 | 900 | 160 | 1.2 | 30.06602
100 | 900 | 161 | 1.2 | 31.8889
100 | 900 | 162 | 1.2 | 32.9759
100 | 900 | 163 | 1.2 | 33.72615
100 | 900 | 164 | 1.2 | 29.60891
100 | 900 | 165 | 1.2 | 34.19058
100 | 900 | 166 | 1.2 | 30.5116
100 | 900 | 167 | 1.2 | 29.48107
100 | 900 | 168 | 1.2 | 30.58933
100 | 900 | 169 | 1.2 | 32.68104
100 | 900 | 170 | 1.2 | 32.07669
100 | 900 | 171 | 1.2 | 32.53054
100 | 900 | 172 | 1.2 | 33.54236
100 | 900 | 173 | 1.2 | 31.7001
100 | 900 | 174 | 1.2 | 32.44216
100 | 900 | 175 | 1.2 | 27.97042
100 | 900 | 176 | 1.2 | 33.01317
100 | 900 | 177 | 1.2 | 35.78322
100 | 900 | 178 | 1.2 | 31.47915
100 | 900 | 179 | 1.2 | 31.0705
100 | 900 | 180 | 1.2 | 32.58165
100 | 900 | 181 | 1.2 | 34.7469
100 | 900 | 182 | 1.2 | 33.85975
100 | 900 | 183 | 1.2 | 34.77207
100 | 900 | 184 | 1.2 | 32.82747
100 | 900 | 185 | 1.2 | 33.50253
100 | 900 | 186 | 1.2 | 32.02519
100 | 900 | 187 | 1.2 | 32.2009
100 | 900 | 188 | 1.2 | 34.47452
100 | 900 | 189 | 1.2 | 34.48806
100 | 900 | 190 | 1.2 | 36.51395
100 | 900 | 191 | 1.2 | 32.5164
100 | 900 | 192 | 1.2 | 36.0137
100 | 900 | 193 | 1.2 | 32.04083
100 | 900 | 194 | 1.2 | 35.261
100 | 900 | 195 | 1.2 | 34.33443
100 | 900 | 196 | 1.2 | 30.10085
100 | 900 | 197 | 1.2 | 36.52303
100 | 900 | 198 | 1.2 | 33.85038
100 | 900 | 199 | 1.2 | 33.58957
100 | 900 | 200 | 1.2 | 34.32611
100 | 900 | 201 | 1.2 | 28.57975
100 | 900 | 202 | 1.2 | 35.06962
100 | 900 | 203 | 1.2 | 34.40489
100 | 900 | 204 | 1.2 | 34.31874
100 | 900 | 205 | 1.2 | 36.03407
100 | 900 | 206 | 1.2 | 32.37179
100 | 900 | 207 | 1.2 | 35.014
100 | 900 | 208 | 1.2 | 32.99576
100 | 900 | 209 | 1.2 | 32.81873
100 | 900 | 210 | 1.2 | 31.96865
100 | 900 | 211 | 1.2 | 34.01099
100 | 900 | 212 | 1.2 | 38.1681
100 | 900 | 213 | 1.2 | 36.00578
100 | 900 | 214 | 1.2 | 33.99861
100 | 900 | 215 | 1.2 | 34.21793
100 | 900 | 216 | 1.2 | 36.96222
100 | 900 | 217 | 1.2 | 32.36427
100 | 900 | 218 | 1.2 | 33.27795
100 | 900 | 219 | 1.2 | 33.95554
100 | 900 | 220 | 1.2 | 34.27416
100 | 900 | 221 | 1.2 | 34.63554
100 | 900 | 222 | 1.2 | 34.35
100 | 900 | 223 | 1.2 | 33.39301
100 | 900 | 224 | 1.2 | 34.34013
100 | 900 | 225 | 1.2 | 35.22933
100 | 900 | 226 | 1.2 | 34.01744
100 | 900 | 227 | 1.2 | 38.16552
100 | 900 | 228 | 1.2 | 34.85283
100 | 900 | 229 | 1.2 | 37.08654
100 | 900 | 230 | 1.2 | 31.55369
100 | 900 | 231 | 1.2 | 36.28479
100 | 900 | 232 | 1.2 | 34.02687
100 | 900 | 233 | 1.2 | 35.51101
100 | 900 | 234 | 1.2 | 34.59888
100 | 900 | 235 | 1.2 | 30.96977
100 | 900 | 236 | 1.2 | 40.02058
100 | 900 | 237 | 1.2 | 36.68005
100 | 900 | 238 | 1.2 | 35.39094
100 | 900 | 239 | 1.2 | 35.03214
100 | 900 | 240 | 1.2 | 34.39589
100 | 900 | 241 | 1.2 | 35.21586
100 | 900 | 242 | 1.2 | 34.58225
100 | 900 | 243 | 1.2 | 34.59544
100 | 900 | 244 | 1.2 | 35.30498
100 | 900 | 245 | 1.2 | 35.82064
100 | 900 | 246 | 1.2 | 34.82415
100 | 900 | 247 | 1.2 | 32.07983
100 | 900 | 248 | 1.2 | 34.0685
100 | 900 | 249 | 1.2 | 31.28282
100 | 900 | 250 | 1.2 | 33.64561
100 | 900 | 251 | 1.2 | 33.51687
100 | 900 | 252 | 1.2 | 35.51353
100 | 900 | 253 | 1.2 | 34.82006
100 | 900 | 254 | 1.2 | 33.7437
100 | 900 | 255 | 1.2 | 31.81785
100 | 900 | 256 | 1.2 | 33.8819
100 | 900 | 257 | 1.2 | 37.33712
100 | 900 | 258 | 1.2 | 36.51601
100 | 900 | 259 | 1.2 | 32.70873
100 | 900 | 260 | 1.2 | 35.58278
100 | 900 | 261 | 1.2 | 35.70734
100 | 900 | 262 | 1.2 | 34.34953
100 | 900 | 263 | 1.2 | 35.47615
100 | 900 | 264 | 1.2 | 34.37928
100 | 900 | 265 | 1.2 | 32.03128
100 | 900 | 266 | 1.2 | 34.43609
100 | 900 | 267 | 1.2 | 36.3004
100 | 900 | 268 | 1.2 | 36.48202
100 | 900 | 269 | 1.2 | 35.0073
100 | 900 | 270 | 1.2 | 38.90959
100 | 900 | 271 | 1.2 | 38.55999
100 | 900 | 272 | 1.2 | 34.15194
100 | 900 | 273 | 1.2 | 33.53925
100 | 900 | 274 | 1.2 | 35.5421
100 | 900 | 275 | 1.2 | 34.78911
100 | 900 | 276 | 1.2 | 33.48939
100 | 900 | 277 | 1.2 | 34.28574
100 | 900 | 278 | 1.2 | 36.94568
100 | 900 | 279 | 1.2 | 34.9037
100 | 900 | 280 | 1.2 | 34.54119
100 | 900 | 281 | 1.2 | 35.16707
100 | 900 | 282 | 1.2 | 36.48076
100 | 900 | 283 | 1.2 | 32.54695
100 | 900 | 284 | 1.2 | 35.56727
100 | 900 | 285 | 1.2 | 36.34988
100 | 900 | 286 | 1.2 | 39.51358
100 | 900 | 287 | 1.2 | 32.05902
100 | 900 | 288 | 1.2 | 34.92191
100 | 900 | 289 | 1.2 | 38.02587
100 | 900 | 290 | 1.2 | 39.92264
100 | 900 | 291 | 1.2 | 35.44612
100 | 900 | 292 | 1.2 | 35.28991
100 | 900 | 293 | 1.2 | 34.80789
100 | 900 | 294 | 1.2 | 34.37753
100 | 900 | 295 | 1.2 | 35.25596
100 | 900 | 296 | 1.2 | 36.72318
100 | 900 | 297 | 1.2 | 36.86071
100 | 900 | 298 | 1.2 | 37.09977
100 | 900 | 299 | 1.2 | 34.2322
100 | 900 | 300 | 1.2 | 37.01613
100 | 900 | 301 | 1.2 | 36.46668
100 | 900 | 302 | 1.2 | 33.02767
100 | 900 | 303 | 1.2 | 37.81432
100 | 900 | 304 | 1.2 | 35.15424
100 | 900 | 305 | 1.2 | 42.41345
100 | 900 | 306 | 1.2 | 36.27404
100 | 900 | 307 | 1.2 | 33.60293
100 | 900 | 308 | 1.2 | 36.94142
100 | 900 | 309 | 1.2 | 36.32951
100 | 900 | 310 | 1.2 | 34.83018
100 | 900 | 311 | 1.2 | 37.7874
100 | 900 | 312 | 1.2 | 38.70437
100 | 900 | 313 | 1.2 | 33.88024
100 | 900 | 314 | 1.2 | 35.17261
100 | 900 | 315 | 1.2 | 34.31048
100 | 900 | 316 | 1.2 | 33.77089
100 | 900 | 317 | 1.2 | 36.09095
100 | 900 | 318 | 1.2 | 37.73613
100 | 900 | 319 | 1.2 | 35.987
100 | 900 | 320 | 1.2 | 37.1946
100 | 900 | 321 | 1.2 | 32.8327
100 | 900 | 322 | 1.2 | 34.8799
100 | 900 | 323 | 1.2 | 35.73307
100 | 900 | 324 | 1.2 | 39.07246
100 | 900 | 325 | 1.2 | 34.95685
100 | 900 | 326 | 1.2 | 35.95088
100 | 900 | 327 | 1.2 | 30.85819
100 | 900 | 328 | 1.2 | 36.18527
100 | 900 | 329 | 1.2 | 30.55949
100 | 900 | 330 | 1.2 | 36.75034
100 | 900 | 331 | 1.2 | 36.14686
100 | 900 | 332 | 1.2 | 34.85337
100 | 900 | 333 | 1.2 | 35.8927
100 | 900 | 334 | 1.2 | 35.95905
100 | 900 | 335 | 1.2 | 31.61644
100 | 900 | 336 | 1.2 | 38.86104
100 | 900 | 337 | 1.2 | 34.11475
100 | 900 | 338 | 1.2 | 29.79112
100 | 900 | 339 | 1.2 | 34.14288
100 | 900 | 340 | 1.2 | 35.38921
100 | 900 | 341 | 1.2 | 34.5507
100 | 900 | 342 | 1.2 | 35.86285
100 | 900 | 343 | 1.2 | 35.71436
100 | 900 | 344 | 1.2 | 35.57904
100 | 900 | 345 | 1.2 | 35.1042
100 | 900 | 346 | 1.2 | 34.90058
100 | 900 | 347 | 1.2 | 33.93165
100 | 900 | 348 | 1.2 | 33.24038
100 | 900 | 349 | 1.2 | 33.84208
100 | 900 | 350 | 1.2 | 39.29723
100 | 900 | 351 | 1.2 | 35.52093
100 | 900 | 352 | 1.2 | 36.11949
100 | 900 | 353 | 1.2 | 36.96236
100 | 900 | 354 | 1.2 | 35.65934
100 | 900 | 355 | 1.2 | 35.94776
100 | 900 | 356 | 1.2 | 35.25536
100 | 900 | 357 | 1.2 | 33.86408
100 | 900 | 358 | 1.2 | 37.47742
100 | 900 | 359 | 1.2 | 31.33747
100 | 900 | 360 | 1.2 | 33.72375
100 | 900 | 361 | 1.2 | 32.89658
100 | 900 | 362 | 1.2 | 41.61462
100 | 900 | 363 | 1.2 | 34.78855
100 | 900 | 364 | 1.2 | 34.99499
100 | 900 | 365 | 1.2 | 38.43364
100 | 900 | 366 | 1.2 | 40.74102
100 | 900 | 367 | 1.2 | 37.53197
100 | 900 | 368 | 1.2 | 34.18424
100 | 900 | 369 | 1.2 | 30.19758
100 | 900 | 370 | 1.2 | 33.94463
100 | 900 | 371 | 1.2 | 39.64698
100 | 900 | 372 | 1.2 | 34.95649
100 | 900 | 373 | 1.2 | 36.34493
100 | 900 | 374 | 1.2 | 34.54413
100 | 900 | 375 | 1.2 | 35.89061
100 | 900 | 376 | 1.2 | 39.40564
100 | 900 | 377 | 1.2 | 38.41894
100 | 900 | 378 | 1.2 | 36.50393
100 | 900 | 379 | 1.2 | 37.24568
100 | 900 | 380 | 1.2 | 36.0818
100 | 900 | 381 | 1.2 | 33.79954
100 | 900 | 382 | 1.2 | 37.06396
100 | 900 | 383 | 1.2 | 35.28241
100 | 900 | 384 | 1.2 | 30.04954
100 | 900 | 385 | 1.2 | 34.11391
100 | 900 | 386 | 1.2 | 30.35904
100 | 900 | 387 | 1.2 | 35.46151
100 | 900 | 388 | 1.2 | 33.27476
100 | 900 | 389 | 1.2 | 35.1118
100 | 900 | 390 | 1.2 | 38.53322
100 | 900 | 391 | 1.2 | 35.37506
100 | 900 | 392 | 1.2 | 36.10094
100 | 900 | 393 | 1.2 | 35.99219
100 | 900 | 394 | 1.2 | 36.59396
100 | 900 | 395 | 1.2 | 31.96741
100 | 900 | 396 | 1.2 | 38.10391
100 | 900 | 397 | 1.2 | 37.4287
100 | 900 | 398 | 1.2 | 34.72404
100 | 900 | 399 | 1.2 | 39.01627
100 | 900 | 400 | 1.2 | 35.2592
100 | 900 | 401 | 1.2 | 36.0229
100 | 900 | 402 | 1.2 | 34.46638
100 | 900 | 403 | 1.2 | 35.2901
100 | 900 | 404 | 1.2 | 36.47335
100 | 900 | 405 | 1.2 | 35.70176
100 | 900 | 406 | 1.2 | 37.82677
100 | 900 | 407 | 1.2 | 35.9568
100 | 900 | 408 | 1.2 | 33.49697
100 | 900 | 409 | 1.2 | 35.72904
100 | 900 | 410 | 1.2 | 36.91177
100 | 900 | 411 | 1.2 | 36.43236
100 | 900 | 412 | 1.2 | 31.71596
100 | 900 | 413 | 1.2 | 36.05444
100 | 900 | 414 | 1.2 | 35.1054
100 | 900 | 415 | 1.2 | 36.70853
100 | 900 | 416 | 1.2 | 35.92215
100 | 900 | 417 | 1.2 | 34.96265
100 | 900 | 418 | 1.2 | 36.42997
100 | 900 | 419 | 1.2 | 36.0146
100 | 900 | 420 | 1.2 | 35.54602
100 | 900 | 421 | 1.2 | 34.30997
100 | 900 | 422 | 1.2 | 42.88466
100 | 900 | 423 | 1.2 | 36.88106
100 | 900 | 424 | 1.2 | 37.10748
100 | 900 | 425 | 1.2 | 34.71599
100 | 900 | 426 | 1.2 | 36.10985
100 | 900 | 427 | 1.2 | 32.85724
100 | 900 | 428 | 1.2 | 36.19142
100 | 900 | 429 | 1.2 | 39.65391
100 | 900 | 430 | 1.2 | 38.35767
100 | 900 | 431 | 1.2 | 33.80462
100 | 900 | 432 | 1.2 | 34.92883
100 | 900 | 433 | 1.2 | 35.12016
100 | 900 | 434 | 1.2 | 37.00167
100 | 900 | 435 | 1.2 | 36.91632
100 | 900 | 436 | 1.2 | 36.03208
100 | 900 | 437 | 1.2 | 40.68915
100 | 900 | 438 | 1.2 | 34.3877
100 | 900 | 439 | 1.2 | 34.88037
100 | 900 | 440 | 1.2 | 34.5358
100 | 900 | 441 | 1.2 | 36.00779
100 | 900 | 442 | 1.2 | 31.83378
100 | 900 | 443 | 1.2 | 35.05491
100 | 900 | 444 | 1.2 | 41.536
100 | 900 | 445 | 1.2 | 34.12656
100 | 900 | 446 | 1.2 | 36.37526
100 | 900 | 447 | 1.2 | 38.95514
100 | 900 | 448 | 1.2 | 35.88858
100 | 900 | 449 | 1.2 | 35.09926
100 | 900 | 450 | 1.2 | 35.83001
100 | 900 | 451 | 1.2 | 35.80589
100 | 900 | 452 | 1.2 | 36.54779
100 | 900 | 453 | 1.2 | 34.33431
100 | 900 | 454 | 1.2 | 34.80495
100 | 900 | 455 | 1.2 | 35.17219
100 | 900 | 456 | 1.2 | 33.64881
100 | 900 | 457 | 1.2 | 38.10262
100 | 900 | 458 | 1.2 | 39.64783
100 | 900 | 459 | 1.2 | 35.4617
100 | 900 | 460 | 1.2 | 35.85398
100 | 900 | 461 | 1.2 | 35.6325
100 | 900 | 462 | 1.2 | 30.75639
100 | 900 | 463 | 1.2 | 36.45973
100 | 900 | 464 | 1.2 | 35.38279
100 | 900 | 465 | 1.2 | 36.41116
100 | 900 | 466 | 1.2 | 35.22296
100 | 900 | 467 | 1.2 | 35.5735
100 | 900 | 468 | 1.2 | 35.48417
100 | 900 | 469 | 1.2 | 34.02735
100 | 900 | 470 | 1.2 | 34.87336
100 | 900 | 471 | 1.2 | 35.33726
100 | 900 | 472 | 1.2 | 35.71841
100 | 900 | 473 | 1.2 | 35.05582
100 | 900 | 474 | 1.2 | 34.91835
100 | 900 | 475 | 1.2 | 42.81112
100 | 900 | 476 | 1.2 | 36.14819
100 | 900 | 477 | 1.2 | 34.23647
100 | 900 | 478 | 1.2 | 32.82222
100 | 900 | 479 | 1.2 | 35.87792
100 | 900 | 480 | 1.2 | 36.99405
100 | 900 | 481 | 1.2 | 35.46546
100 | 900 | 482 | 1.2 | 35.37866
100 | 900 | 483 | 1.2 | 32.72773
100 | 900 | 484 | 1.2 | 35.43315
100 | 900 | 485 | 1.2 | 35.33475
100 | 900 | 486 | 1.2 | 34.6398
100 | 900 | 487 | 1.2 | 33.45115
100 | 900 | 488 | 1.2 | 36.39116
100 | 900 | 489 | 1.2 | 34.03977
100 | 900 | 490 | 1.2 | 34.40106
100 | 900 | 491 | 1.2 | 32.80116
100 | 900 | 492 | 1.2 | 35.97256
100 | 900 | 493 | 1.2 | 34.9759
100 | 900 | 494 | 1.2 | 37.43015
100 | 900 | 495 | 1.2 | 34.77676
100 | 900 | 496 | 1.2 | 34.81085
100 | 900 | 497 | 1.2 | 42.5167
100 | 900 | 498 | 1.2 | 38.33195
100 | 900 | 499 | 1.2 | 40.83211
100 | 900 | 500 | 1.2 | 36.59192
100 | 900 | 501 | 1.2 | 35.81054
100 | 900 | 502 | 1.2 | 38.76128
100 | 900 | 503 | 1.2 | 34.76931
100 | 900 | 504 | 1.2 | 33.59048
100 | 900 | 505 | 1.2 | 36.59607
100 | 900 | 506 | 1.2 | 36.14574
100 | 900 | 507 | 1.2 | 35.1381
100 | 900 | 508 | 1.2 | 36.09491
100 | 900 | 509 | 1.2 | 37.80576
100 | 900 | 510 | 1.2 | 35.68214
100 | 900 | 511 | 1.2 | 35.76147
100 | 900 | 512 | 1.2 | 40.00585
100 | 900 | 513 | 1.2 | 35.23328
100 | 900 | 514 | 1.2 | 36.28158
100 | 900 | 515 | 1.2 | 31.39769
100 | 900 | 516 | 1.2 | 32.92851
100 | 900 | 517 | 1.2 | 34.30909
100 | 900 | 518 | 1.2 | 37.17205
100 | 900 | 519 | 1.2 | 32.42342
100 | 900 | 520 | 1.2 | 35.15722
100 | 900 | 521 | 1.2 | 36.06589
100 | 900 | 522 | 1.2 | 31.62533
100 | 900 | 523 | 1.2 | 38.71592
100 | 900 | 524 | 1.2 | 37.12325
100 | 900 | 525 | 1.2 | 37.09176
100 | 900 | 526 | 1.2 | 33.01573
100 | 900 | 527 | 1.2 | 34.23103
100 | 900 | 528 | 1.2 | 38.95529
100 | 900 | 529 | 1.2 | 36.84589
100 | 900 | 530 | 1.2 | 35.28805
100 | 900 | 531 | 1.2 | 35.24412
100 | 900 | 532 | 1.2 | 35.42603
100 | 900 | 533 | 1.2 | 33.37682
100 | 900 | 534 | 1.2 | 30.97579
100 | 900 | 535 | 1.2 | 39.47137
100 | 900 | 536 | 1.2 | 36.27483
100 | 900 | 537 | 1.2 | 35.45991
100 | 900 | 538 | 1.2 | 38.11006
100 | 900 | 539 | 1.2 | 35.72298
100 | 900 | 540 | 1.2 | 35.94057
100 | 900 | 541 | 1.2 | 32.31153
100 | 900 | 542 | 1.2 | 38.76701
100 | 900 | 543 | 1.2 | 34.15407
100 | 900 | 544 | 1.2 | 36.10158
100 | 900 | 545 | 1.2 | 34.10321
100 | 900 | 546 | 1.2 | 35.58262
100 | 900 | 547 | 1.2 | 32.97508
100 | 900 | 548 | 1.2 | 32.2536
100 | 900 | 549 | 1.2 | 33.08254
100 | 900 | 550 | 1.2 | 39.35175
100 | 900 | 551 | 1.2 | 35.04861
100 | 900 | 552 | 1.2 | 36.55044
100 | 900 | 553 | 1.2 | 39.72549
100 | 900 | 554 | 1.2 | 35.51786
100 | 900 | 555 | 1.2 | 34.50592
100 | 900 | 556 | 1.2 | 31.6063
100 | 900 | 557 | 1.2 | 37.17801
100 | 900 | 558 | 1.2 | 36.46725
100 | 900 | 559 | 1.2 | 33.21087
100 | 900 | 560 | 1.2 | 34.64842
100 | 900 | 561 | 1.2 | 35.62513
100 | 900 | 562 | 1.2 | 37.21168
100 | 900 | 563 | 1.2 | 36.93503
100 | 900 | 564 | 1.2 | 35.51427
100 | 900 | 565 | 1.2 | 36.41853
100 | 900 | 566 | 1.2 | 28.61759
100 | 900 | 567 | 1.2 | 35.50937
100 | 900 | 568 | 1.2 | 35.44385
100 | 900 | 569 | 1.2 | 33.78981
100 | 900 | 570 | 1.2 | 38.88885
100 | 900 | 571 | 1.2 | 35.50544
100 | 900 | 572 | 1.2 | 35.37102
100 | 900 | 573 | 1.2 | 37.04874
100 | 900 | 574 | 1.2 | 35.29152
100 | 900 | 575 | 1.2 | 35.76234
100 | 900 | 576 | 1.2 | 36.04803
100 | 900 | 577 | 1.2 | 35.97021
100 | 900 | 578 | 1.2 | 32.71512
100 | 900 | 579 | 1.2 | 34.80294
100 | 900 | 580 | 1.2 | 37.22439
100 | 900 | 581 | 1.2 | 35.25515
100 | 900 | 582 | 1.2 | 38.55887
100 | 900 | 583 | 1.2 | 34.95322
100 | 900 | 584 | 1.2 | 34.53276
100 | 900 | 585 | 1.2 | 32.05404
100 | 900 | 586 | 1.2 | 36.36305
100 | 900 | 587 | 1.2 | 35.31804
100 | 900 | 588 | 1.2 | 38.45806
100 | 900 | 589 | 1.2 | 36.03416
100 | 900 | 590 | 1.2 | 33.65892
100 | 900 | 591 | 1.2 | 38.2542
100 | 900 | 592 | 1.2 | 32.90895
100 | 900 | 593 | 1.2 | 34.55932
100 | 900 | 594 | 1.2 | 34.63729
100 | 900 | 595 | 1.2 | 35.59333
100 | 900 | 596 | 1.2 | 39.78342
100 | 900 | 597 | 1.2 | 35.31632
100 | 900 | 598 | 1.2 | 33.599
100 | 900 | 599 | 1.2 | 35.91409
100 | 900 | 600 | 1.2 | 34.67071
100 | 900 | 601 | 1.2 | 32.90805
100 | 900 | 602 | 1.2 | 32.17131
100 | 900 | 603 | 1.2 | 36.4675
100 | 900 | 604 | 1.2 | 33.43689
100 | 900 | 605 | 1.2 | 36.79435
100 | 900 | 606 | 1.2 | 34.7004
100 | 900 | 607 | 1.2 | 37.60206
100 | 900 | 608 | 1.2 | 39.6317
100 | 900 | 609 | 1.2 | 38.29633
100 | 900 | 610 | 1.2 | 42.18459
100 | 900 | 611 | 1.2 | 37.13626
100 | 900 | 612 | 1.2 | 33.26914
100 | 900 | 613 | 1.2 | 34.43845
100 | 900 | 614 | 1.2 | 34.60606
100 | 900 | 615 | 1.2 | 35.95666
100 | 900 | 616 | 1.2 | 34.27986
100 | 900 | 617 | 1.2 | 34.37487
100 | 900 | 618 | 1.2 | 34.92515
100 | 900 | 619 | 1.2 | 35.16685
100 | 900 | 620 | 1.2 | 36.28014
100 | 900 | 621 | 1.2 | 36.11019
100 | 900 | 622 | 1.2 | 37.33826
100 | 900 | 623 | 1.2 | 32.95249
100 | 900 | 624 | 1.2 | 31.10429
100 | 900 | 625 | 1.2 | 36.91017
100 | 900 | 626 | 1.2 | 34.53685
100 | 900 | 627 | 1.2 | 37.46119
100 | 900 | 628 | 1.2 | 35.066
100 | 900 | 629 | 1.2 | 34.08686
100 | 900 | 630 | 1.2 | 35.70529
100 | 900 | 631 | 1.2 | 30.73197
100 | 900 | 632 | 1.2 | 34.66759
100 | 900 | 633 | 1.2 | 33.70364
100 | 900 | 634 | 1.2 | 35.18892
100 | 900 | 635 | 1.2 | 36.2618
100 | 900 | 636 | 1.2 | 35.53904
100 | 900 | 637 | 1.2 | 37.40069
100 | 900 | 638 | 1.2 | 35.7169
100 | 900 | 639 | 1.2 | 33.68981
100 | 900 | 640 | 1.2 | 35.72595
100 | 900 | 641 | 1.2 | 32.31208
100 | 900 | 642 | 1.2 | 35.75848
100 | 900 | 643 | 1.2 | 34.25208
100 | 900 | 644 | 1.2 | 33.23127
100 | 900 | 645 | 1.2 | 35.07851
100 | 900 | 646 | 1.2 | 32.30923
100 | 900 | 647 | 1.2 | 36.75925
100 | 900 | 648 | 1.2 | 33.83098
100 | 900 | 649 | 1.2 | 34.00464
100 | 900 | 650 | 1.2 | 36.58427
100 | 900 | 651 | 1.2 | 36.76625
100 | 900 | 652 | 1.2 | 39.47314
100 | 900 | 653 | 1.2 | 35.22684
100 | 900 | 654 | 1.2 | 35.38241
100 | 900 | 655 | 1.2 | 33.66449
100 | 900 | 656 | 1.2 | 33.63102
100 | 900 | 657 | 1.2 | 34.97658
100 | 900 | 658 | 1.2 | 33.48903
100 | 900 | 659 | 1.2 | 36.40583
100 | 900 | 660 | 1.2 | 28.70652
100 | 900 | 661 | 1.2 | 37.17764
100 | 900 | 662 | 1.2 | 37.44337
100 | 900 | 663 | 1.2 | 35.65284
100 | 900 | 664 | 1.2 | 36.22119
100 | 900 | 665 | 1.2 | 37.59948
100 | 900 | 666 | 1.2 | 34.64079
100 | 900 | 667 | 1.2 | 36.31782
100 | 900 | 668 | 1.2 | 34.47168
100 | 900 | 669 | 1.2 | 35.96026
100 | 900 | 670 | 1.2 | 30.57916
100 | 900 | 671 | 1.2 | 35.28205
100 | 900 | 672 | 1.2 | 32.7004
100 | 900 | 673 | 1.2 | 36.31315
100 | 900 | 674 | 1.2 | 36.22199
100 | 900 | 675 | 1.2 | 35.82429
100 | 900 | 676 | 1.2 | 34.98757
100 | 900 | 677 | 1.2 | 35.68413
100 | 900 | 678 | 1.2 | 35.67928
100 | 900 | 679 | 1.2 | 34.84141
100 | 900 | 680 | 1.2 | 30.32493
100 | 900 | 681 | 1.2 | 34.76995
100 | 900 | 682 | 1.2 | 34.01931
100 | 900 | 683 | 1.2 | 35.43246
100 | 900 | 684 | 1.2 | 39.60742
100 | 900 | 685 | 1.2 | 36.75511
100 | 900 | 686 | 1.2 | 36.95213
100 | 900 | 687 | 1.2 | 36.4006
100 | 900 | 688 | 1.2 | 35.17533
100 | 900 | 689 | 1.2 | 36.24374
100 | 900 | 690 | 1.2 | 35.55487
100 | 900 | 691 | 1.2 | 35.24064
100 | 900 | 692 | 1.2 | 35.49645
100 | 900 | 693 | 1.2 | 36.04478
100 | 900 | 694 | 1.2 | 37.81729
100 | 900 | 695 | 1.2 | 35.4338
100 | 900 | 696 | 1.2 | 34.6519
100 | 900 | 697 | 1.2 | 35.20356
100 | 900 | 698 | 1.2 | 35.20773
100 | 900 | 699 | 1.2 | 38.58785
100 | 900 | 700 | 1.2 | 31.9139
100 | 900 | 701 | 1.2 | 35.91601
100 | 900 | 702 | 1.2 | 37.65743
100 | 900 | 703 | 1.2 | 35.3842
100 | 900 | 704 | 1.2 | 37.64594
100 | 900 | 705 | 1.2 | 36.96072
100 | 900 | 706 | 1.2 | 32.92875
100 | 900 | 707 | 1.2 | 38.26566
100 | 900 | 708 | 1.2 | 35.72966
100 | 900 | 709 | 1.2 | 35.87122
100 | 900 | 710 | 1.2 | 32.68681
100 | 900 | 711 | 1.2 | 34.78457
100 | 900 | 712 | 1.2 | 34.57012
100 | 900 | 713 | 1.2 | 34.76033
100 | 900 | 714 | 1.2 | 36.10365
100 | 900 | 715 | 1.2 | 37.89069
100 | 900 | 716 | 1.2 | 36.56337
100 | 900 | 717 | 1.2 | 35.23849
100 | 900 | 718 | 1.2 | 35.94187
100 | 900 | 719 | 1.2 | 33.53591
100 | 900 | 720 | 1.2 | 35.37962
100 | 900 | 721 | 1.2 | 36.04439
100 | 900 | 722 | 1.2 | 36.23673
100 | 900 | 723 | 1.2 | 36.67589
100 | 900 | 724 | 1.2 | 35.4349
100 | 900 | 725 | 1.2 | 33.81649
100 | 900 | 726 | 1.2 | 34.89466
100 | 900 | 727 | 1.2 | 35.55313
100 | 900 | 728 | 1.2 | 37.18076
100 | 900 | 729 | 1.2 | 37.55338
100 | 900 | 730 | 1.2 | 36.08644
100 | 900 | 731 | 1.2 | 34.23489
100 | 900 | 732 | 1.2 | 36.92123
100 | 900 | 733 | 1.2 | 37.74925
100 | 900 | 734 | 1.2 | 34.06107
100 | 900 | 735 | 1.2 | 31.95081
100 | 900 | 736 | 1.2 | 36.50441
100 | 900 | 737 | 1.2 | 36.8142
100 | 900 | 738 | 1.2 | 36.95169
100 | 900 | 739 | 1.2 | 36.13217
100 | 900 | 740 | 1.2 | 31.56436
100 | 900 | 741 | 1.2 | 35.85699
100 | 900 | 742 | 1.2 | 35.81672
100 | 900 | 743 | 1.2 | 37.02049
100 | 900 | 744 | 1.2 | 36.37375
100 | 900 | 745 | 1.2 | 33.35477
100 | 900 | 746 | 1.2 | 37.0193
100 | 900 | 747 | 1.2 | 36.59534
100 | 900 | 748 | 1.2 | 33.53214
100 | 900 | 749 | 1.2 | 35.80644
100 | 900 | 750 | 1.2 | 31.15404
100 | 900 | 751 | 1.2 | 37.41317
100 | 900 | 752 | 1.2 | 32.98671
100 | 900 | 753 | 1.2 | 33.64446
100 | 900 | 754 | 1.2 | 37.07622
100 | 900 | 755 | 1.2 | 32.27943
100 | 900 | 756 | 1.2 | 36.39451
100 | 900 | 757 | 1.2 | 36.13481
100 | 900 | 758 | 1.2 | 36.87458
100 | 900 | 759 | 1.2 | 37.91243
100 | 900 | 760 | 1.2 | 32.96214
100 | 900 | 761 | 1.2 | 37.06405
100 | 900 | 762 | 1.2 | 35.26238
100 | 900 | 763 | 1.2 | 37.75114
100 | 900 | 764 | 1.2 | 34.71356
100 | 900 | 765 | 1.2 | 37.10068
100 | 900 | 766 | 1.2 | 34.71744
100 | 900 | 767 | 1.2 | 39.94653
100 | 900 | 768 | 1.2 | 35.86674
100 | 900 | 769 | 1.2 | 35.28583
100 | 900 | 770 | 1.2 | 37.20212
100 | 900 | 771 | 1.2 | 40.18239
100 | 900 | 772 | 1.2 | 34.72882
100 | 900 | 773 | 1.2 | 36.30762
100 | 900 | 774 | 1.2 | 36.01161
100 | 900 | 775 | 1.2 | 29.461
100 | 900 | 776 | 1.2 | 33.23506
100 | 900 | 777 | 1.2 | 35.22877
100 | 900 | 778 | 1.2 | 34.36232
100 | 900 | 779 | 1.2 | 34.88121
100 | 900 | 780 | 1.2 | 34.46854
100 | 900 | 781 | 1.2 | 43.59108
100 | 900 | 782 | 1.2 | 34.88383
100 | 900 | 783 | 1.2 | 30.15434
100 | 900 | 784 | 1.2 | 33.30411
100 | 900 | 785 | 1.2 | 35.43715
100 | 900 | 786 | 1.2 | 36.55178
100 | 900 | 787 | 1.2 | 31.57349
100 | 900 | 788 | 1.2 | 34.8789
100 | 900 | 789 | 1.2 | 32.38365
100 | 900 | 790 | 1.2 | 35.51576
100 | 900 | 791 | 1.2 | 35.49072
100 | 900 | 792 | 1.2 | 33.5713
100 | 900 | 793 | 1.2 | 37.23365
100 | 900 | 794 | 1.2 | 36.86938
100 | 900 | 795 | 1.2 | 36.49442
100 | 900 | 796 | 1.2 | 36.0432
100 | 900 | 797 | 1.2 | 35.1299
100 | 900 | 798 | 1.2 | 35.64515
100 | 900 | 799 | 1.2 | 34.05922
100 | 900 | 800 | 1.2 | 37.38625
100 | 900 | 801 | 1.2 | 35.09654
100 | 900 | 802 | 1.2 | 31.84981
100 | 900 | 803 | 1.2 | 35.0544
100 | 900 | 804 | 1.2 | 36.20178
100 | 900 | 805 | 1.2 | 36.09424
100 | 900 | 806 | 1.2 | 37.24621
100 | 900 | 807 | 1.2 | 32.62765
100 | 900 | 808 | 1.2 | 35.09102
100 | 900 | 809 | 1.2 | 38.75966
100 | 900 | 810 | 1.2 | 36.17149
100 | 900 | 811 | 1.2 | 33.83615
100 | 900 | 812 | 1.2 | 35.61631
100 | 900 | 813 | 1.2 | 36.83571
100 | 900 | 814 | 1.2 | 35.35905
100 | 900 | 815 | 1.2 | 35.80956
100 | 900 | 816 | 1.2 | 35.81946
100 | 900 | 817 | 1.2 | 36.54815
100 | 900 | 818 | 1.2 | 38.08568
100 | 900 | 819 | 1.2 | 36.73179
100 | 900 | 820 | 1.2 | 29.45852
100 | 900 | 821 | 1.2 | 32.99345
100 | 900 | 822 | 1.2 | 33.51302
100 | 900 | 823 | 1.2 | 35.30048
100 | 900 | 824 | 1.2 | 41.70513
100 | 900 | 825 | 1.2 | 33.47507
100 | 900 | 826 | 1.2 | 35.80317
100 | 900 | 827 | 1.2 | 37.08416
100 | 900 | 828 | 1.2 | 33.77296
100 | 900 | 829 | 1.2 | 34.96724
100 | 900 | 830 | 1.2 | 35.90254
100 | 900 | 831 | 1.2 | 37.05529
100 | 900 | 832 | 1.2 | 36.11171
100 | 900 | 833 | 1.2 | 36.26113
100 | 900 | 834 | 1.2 | 34.34433
100 | 900 | 835 | 1.2 | 36.10069
100 | 900 | 836 | 1.2 | 38.38414
100 | 900 | 837 | 1.2 | 31.37402
100 | 900 | 838 | 1.2 | 36.03767
100 | 900 | 839 | 1.2 | 36.27141
100 | 900 | 840 | 1.2 | 35.11771
100 | 900 | 841 | 1.2 | 37.3064
100 | 900 | 842 | 1.2 | 36.17226
100 | 900 | 843 | 1.2 | 36.19721
100 | 900 | 844 | 1.2 | 34.68381
100 | 900 | 845 | 1.2 | 39.65608
100 | 900 | 846 | 1.2 | 34.77674
100 | 900 | 847 | 1.2 | 36.57968
100 | 900 | 848 | 1.2 | 34.88266
100 | 900 | 849 | 1.2 | 35.545
100 | 900 | 850 | 1.2 | 35.06859
100 | 900 | 851 | 1.2 | 34.12692
100 | 900 | 852 | 1.2 | 36.49321
100 | 900 | 853 | 1.2 | 34.69791
100 | 900 | 854 | 1.2 | 35.92943
100 | 900 | 855 | 1.2 | 35.69521
100 | 900 | 856 | 1.2 | 34.7322
100 | 900 | 857 | 1.2 | 34.72362
100 | 900 | 858 | 1.2 | 35.31928
100 | 900 | 859 | 1.2 | 35.99872
100 | 900 | 860 | 1.2 | 33.33552
100 | 900 | 861 | 1.2 | 38.57709
100 | 900 | 862 | 1.2 | 36.35831
100 | 900 | 863 | 1.2 | 35.04814
100 | 900 | 864 | 1.2 | 36.56337
100 | 900 | 865 | 1.2 | 37.00252
100 | 900 | 866 | 1.2 | 34.58244
100 | 900 | 867 | 1.2 | 38.84953
100 | 900 | 868 | 1.2 | 32.42996
100 | 900 | 869 | 1.2 | 35.96929
100 | 900 | 870 | 1.2 | 37.56536
100 | 900 | 871 | 1.2 | 39.62311
100 | 900 | 872 | 1.2 | 35.96333
100 | 900 | 873 | 1.2 | 37.49577
100 | 900 | 874 | 1.2 | 35.23061
100 | 900 | 875 | 1.2 | 33.94587
100 | 900 | 876 | 1.2 | 35.00931
100 | 900 | 877 | 1.2 | 34.08173
100 | 900 | 878 | 1.2 | 34.88896
100 | 900 | 879 | 1.2 | 35.21716
100 | 900 | 880 | 1.2 | 33.97536
100 | 900 | 881 | 1.2 | 35.5589
100 | 900 | 882 | 1.2 | 34.24282
100 | 900 | 883 | 1.2 | 36.26538
100 | 900 | 884 | 1.2 | 35.5202
100 | 900 | 885 | 1.2 | 36.37758
100 | 900 | 886 | 1.2 | 38.21665
100 | 900 | 887 | 1.2 | 36.43921
100 | 900 | 888 | 1.2 | 36.71099
100 | 900 | 889 | 1.2 | 35.31308
100 | 900 | 890 | 1.2 | 36.73261
100 | 900 | 891 | 1.2 | 32.82869
100 | 900 | 892 | 1.2 | 36.70582
100 | 900 | 893 | 1.2 | 36.14096
100 | 900 | 894 | 1.2 | 34.89666
100 | 900 | 895 | 1.2 | 34.53943
100 | 900 | 896 | 1.2 | 34.86724
100 | 900 | 897 | 1.2 | 40.22878
100 | 900 | 898 | 1.2 | 41.51977
100 | 900 | 899 | 1.2 | 36.78969
100 | 900 | 900 | 1.2 | 37.60887
100 | 900 | 901 | 1.2 | 29.872
100 | 900 | 902 | 1.2 | 32.374
100 | 900 | 903 | 1.2 | 35.34827
100 | 900 | 904 | 1.2 | 32.54095
100 | 900 | 905 | 1.2 | 34.82392
100 | 900 | 906 | 1.2 | 36.91953
100 | 900 | 907 | 1.2 | 36.46692
100 | 900 | 908 | 1.2 | 32.70365
100 | 900 | 909 | 1.2 | 36.36467
100 | 900 | 910 | 1.2 | 34.87191
100 | 900 | 911 | 1.2 | 31.40736
100 | 900 | 912 | 1.2 | 34.42277
100 | 900 | 913 | 1.2 | 34.59618
100 | 900 | 914 | 1.2 | 34.31151
100 | 900 | 915 | 1.2 | 35.7806
100 | 900 | 916 | 1.2 | 37.21344
100 | 900 | 917 | 1.2 | 33.36558
100 | 900 | 918 | 1.2 | 29.93956
100 | 900 | 919 | 1.2 | 35.5709
100 | 900 | 920 | 1.2 | 38.81066
100 | 900 | 921 | 1.2 | 37.1495
100 | 900 | 922 | 1.2 | 35.66225
100 | 900 | 923 | 1.2 | 41.43711
100 | 900 | 924 | 1.2 | 35.6939
100 | 900 | 925 | 1.2 | 29.00518
100 | 900 | 926 | 1.2 | 35.46274
100 | 900 | 927 | 1.2 | 35.43321
100 | 900 | 928 | 1.2 | 34.41112
100 | 900 | 929 | 1.2 | 43.59776
100 | 900 | 930 | 1.2 | 34.52783
100 | 900 | 931 | 1.2 | 37.40216
100 | 900 | 932 | 1.2 | 36.00323
100 | 900 | 933 | 1.2 | 38.79095
100 | 900 | 934 | 1.2 | 34.62231
100 | 900 | 935 | 1.2 | 35.97898
100 | 900 | 936 | 1.2 | 35.35303
100 | 900 | 937 | 1.2 | 32.20773
100 | 900 | 938 | 1.2 | 35.93119
100 | 900 | 939 | 1.2 | 42.52208
100 | 900 | 940 | 1.2 | 32.08093
100 | 900 | 941 | 1.2 | 34.36691
100 | 900 | 942 | 1.2 | 35.60409
100 | 900 | 943 | 1.2 | 33.98039
100 | 900 | 944 | 1.2 | 36.86986
100 | 900 | 945 | 1.2 | 35.96839
100 | 900 | 946 | 1.2 | 35.84252
100 | 900 | 947 | 1.2 | 36.17705
100 | 900 | 948 | 1.2 | 43.56132
100 | 900 | 949 | 1.2 | 38.44461
100 | 900 | 950 | 1.2 | 34.20864
100 | 900 | 951 | 1.2 | 35.32716
100 | 900 | 952 | 1.2 | 35.81515
100 | 900 | 953 | 1.2 | 35.33784
100 | 900 | 954 | 1.2 | 36.74205
100 | 900 | 955 | 1.2 | 34.92232
100 | 900 | 956 | 1.2 | 37.59853
100 | 900 | 957 | 1.2 | 34.49859
100 | 900 | 958 | 1.2 | 37.57316
100 | 900 | 959 | 1.2 | 37.76458
100 | 900 | 960 | 1.2 | 36.13627
100 | 900 | 961 | 1.2 | 35.55971
100 | 900 | 962 | 1.2 | 34.32821
100 | 900 | 963 | 1.2 | 31.47328
100 | 900 | 964 | 1.2 | 36.9559
100 | 900 | 965 | 1.2 | 35.58117
100 | 900 | 966 | 1.2 | 34.47533
100 | 900 | 967 | 1.2 | 34.75235
100 | 900 | 968 | 1.2 | 36.33757
100 | 900 | 969 | 1.2 | 32.83424
100 | 900 | 970 | 1.2 | 37.89964
100 | 900 | 971 | 1.2 | 35.65445
100 | 900 | 972 | 1.2 | 36.5063
100 | 900 | 973 | 1.2 | 37.77857
100 | 900 | 974 | 1.2 | 34.67651
100 | 900 | 975 | 1.2 | 38.42632
100 | 900 | 976 | 1.2 | 35.40293
100 | 900 | 977 | 1.2 | 35.6132
100 | 900 | 978 | 1.2 | 37.34266
100 | 900 | 979 | 1.2 | 35.11132
100 | 900 | 980 | 1.2 | 31.40253
100 | 900 | 981 | 1.2 | 34.09395
100 | 900 | 982 | 1.2 | 34.6477
100 | 900 | 983 | 1.2 | 35.41369
100 | 900 | 984 | 1.2 | 33.78546
100 | 900 | 985 | 1.2 | 37.8768
100 | 900 | 986 | 1.2 | 35.98368
100 | 900 | 987 | 1.2 | 35.19995
100 | 900 | 988 | 1.2 | 39.59022
100 | 900 | 989 | 1.2 | 35.51889
100 | 900 | 990 | 1.2 | 33.33896
100 | 900 | 991 | 1.2 | 29.80128
100 | 900 | 992 | 1.2 | 35.75891
100 | 900 | 993 | 1.2 | 28.54707
100 | 900 | 994 | 1.2 | 36.54971
100 | 900 | 995 | 1.2 | 34.43777
100 | 900 | 996 | 1.2 | 35.76223
100 | 900 | 997 | 1.2 | 35.63033
100 | 900 | 998 | 1.2 | 33.46875
100 | 900 | 999 | 1.2 | 37.41793
100 | 900 | 1000 | 1.2 | 33.78339
100 | 900 | 1001 | 1.2 | 37.09484
100 | 900 | 1002 | 1.2 | 35.99539
100 | 900 | 1003 | 1.2 | 36.95525
100 | 900 | 1004 | 1.2 | 38.68507
100 | 900 | 1005 | 1.2 | 35.78547
100 | 900 | 1006 | 1.2 | 37.85431
100 | 900 | 1007 | 1.2 | 37.06124
100 | 900 | 1008 | 1.2 | 42.14826
100 | 900 | 1009 | 1.2 | 33.59699
100 | 900 | 1010 | 1.2 | 34.67837
100 | 900 | 1011 | 1.2 | 39.32286
100 | 900 | 1012 | 1.2 | 36.11329
100 | 900 | 1013 | 1.2 | 34.53536
100 | 900 | 1014 | 1.2 | 35.77293
100 | 900 | 1015 | 1.2 | 37.58706
100 | 900 | 1016 | 1.2 | 36.68472
100 | 900 | 1017 | 1.2 | 36.05226
100 | 900 | 1018 | 1.2 | 40.55026
100 | 900 | 1019 | 1.2 | 36.42989
100 | 900 | 1020 | 1.2 | 34.31746
100 | 900 | 1021 | 1.2 | 36.18335
100 | 900 | 1022 | 1.2 | 34.41565
100 | 900 | 1023 | 1.2 | 31.57944
100 | 900 | 1024 | 1.2 | 34.93897
100 | 900 | 1025 | 1.2 | 33.66273
100 | 900 | 1026 | 1.2 | 41.94333
100 | 900 | 1027 | 1.2 | 35.57176
100 | 900 | 1028 | 1.2 | 37.29354
100 | 900 | 1029 | 1.2 | 35.86086
100 | 900 | 1030 | 1.2 | 35.50267
100 | 900 | 1031 | 1.2 | 35.89566
100 | 900 | 1032 | 1.2 | 27.81051
100 | 900 | 1033 | 1.2 | 41.17367
100 | 900 | 1034 | 1.2 | 36.08563
100 | 900 | 1035 | 1.2 | 36.67321
100 | 900 | 1036 | 1.2 | 33.54433
100 | 900 | 1037 | 1.2 | 32.30205
100 | 900 | 1038 | 1.2 | 35.78278
100 | 900 | 1039 | 1.2 | 36.36569
100 | 900 | 1040 | 1.2 | 34.39914
100 | 900 | 1041 | 1.2 | 36.12398
100 | 900 | 1042 | 1.2 | 36.50252
100 | 900 | 1043 | 1.2 | 36.00783
100 | 900 | 1044 | 1.2 | 34.91532
100 | 900 | 1045 | 1.2 | 43.7276
100 | 900 | 1046 | 1.2 | 33.32483
100 | 900 | 1047 | 1.2 | 37.25879
100 | 900 | 1048 | 1.2 | 34.96906
100 | 900 | 1049 | 1.2 | 31.89233
100 | 900 | 1050 | 1.2 | 35.19837
100 | 900 | 1051 | 1.2 | 30.47496
100 | 900 | 1052 | 1.2 | 35.19282
100 | 900 | 1053 | 1.2 | 37.12936
100 | 900 | 1054 | 1.2 | 32.08601
100 | 900 | 1055 | 1.2 | 36.32622
100 | 900 | 1056 | 1.2 | 36.13461
100 | 900 | 1057 | 1.2 | 36.61143
100 | 900 | 1058 | 1.2 | 37.76694
100 | 900 | 1059 | 1.2 | 35.68443
100 | 900 | 1060 | 1.2 | 32.77711
100 | 900 | 1061 | 1.2 | 34.28329
100 | 900 | 1062 | 1.2 | 39.99628
100 | 900 | 1063 | 1.2 | 33.79249
100 | 900 | 1064 | 1.2 | 35.73297
100 | 900 | 1065 | 1.2 | 38.89132
100 | 900 | 1066 | 1.2 | 34.80128
100 | 900 | 1067 | 1.2 | 37.47598
100 | 900 | 1068 | 1.2 | 35.69025
100 | 900 | 1069 | 1.2 | 37.63996
100 | 900 | 1070 | 1.2 | 37.94095
100 | 900 | 1071 | 1.2 | 35.15381
100 | 900 | 1072 | 1.2 | 33.62103
100 | 900 | 1073 | 1.2 | 37.40296
100 | 900 | 1074 | 1.2 | 34.05901
100 | 900 | 1075 | 1.2 | 37.63992
100 | 900 | 1076 | 1.2 | 36.53496
100 | 900 | 1077 | 1.2 | 33.32371
100 | 900 | 1078 | 1.2 | 34.9871
100 | 900 | 1079 | 1.2 | 34.54187
100 | 900 | 1080 | 1.2 | 35.5242
100 | 900 | 1081 | 1.2 | 32.89365
100 | 900 | 1082 | 1.2 | 34.77032
100 | 900 | 1083 | 1.2 | 36.52877
100 | 900 | 1084 | 1.2 | 34.70867
100 | 900 | 1085 | 1.2 | 35.94534
100 | 900 | 1086 | 1.2 | 37.05503
100 | 900 | 1087 | 1.2 | 35.95491
100 | 900 | 1088 | 1.2 | 35.39494
100 | 900 | 1089 | 1.2 | 34.04394
100 | 900 | 1090 | 1.2 | 35.30853
100 | 900 | 1091 | 1.2 | 37.1236
100 | 900 | 1092 | 1.2 | 35.84698
100 | 900 | 1093 | 1.2 | 37.22037
100 | 900 | 1094 | 1.2 | 39.85925
100 | 900 | 1095 | 1.2 | 36.7605
100 | 900 | 1096 | 1.2 | 40.72463
100 | 900 | 1097 | 1.2 | 36.23482
100 | 900 | 1098 | 1.2 | 41.26974
100 | 900 | 1099 | 1.2 | 36.32284
100 | 900 | 1100 | 1.2 | 35.78844
100 | 900 | 1101 | 1.2 | 33.58438
100 | 900 | 1102 | 1.2 | 35.68898
100 | 900 | 1103 | 1.2 | 35.55851
100 | 900 | 1104 | 1.2 | 37.30215
100 | 900 | 1105 | 1.2 | 32.27921
100 | 900 | 1106 | 1.2 | 33.56731
100 | 900 | 1107 | 1.2 | 39.11657
100 | 900 | 1108 | 1.2 | 35.90248
100 | 900 | 1109 | 1.2 | 39.53458
100 | 900 | 1110 | 1.2 | 31.7317
100 | 900 | 1111 | 1.2 | 37.49411
100 | 900 | 1112 | 1.2 | 36.17141
100 | 900 | 1113 | 1.2 | 34.27956
100 | 900 | 1114 | 1.2 | 38.6235
100 | 900 | 1115 | 1.2 | 33.89862
100 | 900 | 1116 | 1.2 | 36.60672
100 | 900 | 1117 | 1.2 | 37.95086
100 | 900 | 1118 | 1.2 | 35.97607
100 | 900 | 1119 | 1.2 | 37.73159
100 | 900 | 1120 | 1.2 | 39.78954
100 | 900 | 1121 | 1.2 | 35.63946
100 | 900 | 1122 | 1.2 | 35.51154
100 | 900 | 1123 | 1.2 | 36.62772
100 | 900 | 1124 | 1.2 | 33.88618
100 | 900 | 1125 | 1.2 | 37.50333
100 | 900 | 1126 | 1.2 | 35.88402
100 | 900 | 1127 | 1.2 | 37.33327
100 | 900 | 1128 | 1.2 | 36.97223
100 | 900 | 1129 | 1.2 | 35.38173
100 | 900 | 1130 | 1.2 | 35.51611
100 | 900 | 1131 | 1.2 | 35.11637
100 | 900 | 1132 | 1.2 | 32.17072
100 | 900 | 1133 | 1.2 | 40.4294
100 | 900 | 1134 | 1.2 | 33.49316
100 | 900 | 1135 | 1.2 | 36.67893
100 | 900 | 1136 | 1.2 | 33.65653
100 | 900 | 1137 | 1.2 | 36.15961
100 | 900 | 1138 | 1.2 | 34.64395
100 | 900 | 1139 | 1.2 | 36.60626
100 | 900 | 1140 | 1.2 | 34.71593
100 | 900 | 1141 | 1.2 | 36.68885
100 | 900 | 1142 | 1.2 | 32.65894
100 | 900 | 1143 | 1.2 | 37.61595
100 | 900 | 1144 | 1.2 | 34.89366
100 | 900 | 1145 | 1.2 | 36.29909
100 | 900 | 1146 | 1.2 | 35.82229
100 | 900 | 1147 | 1.2 | 35.86028
100 | 900 | 1148 | 1.2 | 35.63384
100 | 900 | 1149 | 1.2 | 35.8013
100 | 900 | 1150 | 1.2 | 38.86867
100 | 900 | 1151 | 1.2 | 34.99641
100 | 900 | 1152 | 1.2 | 36.43179
100 | 900 | 1153 | 1.2 | 36.41864
100 | 900 | 1154 | 1.2 | 36.06048
100 | 900 | 1155 | 1.2 | 38.16713
100 | 900 | 1156 | 1.2 | 33.93341
100 | 900 | 1157 | 1.2 | 36.91432
100 | 900 | 1158 | 1.2 | 38.69515
100 | 900 | 1159 | 1.2 | 32.47044
100 | 900 | 1160 | 1.2 | 36.93013
100 | 900 | 1161 | 1.2 | 34.8754
100 | 900 | 1162 | 1.2 | 35.3295
100 | 900 | 1163 | 1.2 | 35.36133
100 | 900 | 1164 | 1.2 | 32.87716
100 | 900 | 1165 | 1.2 | 37.05407
100 | 900 | 1166 | 1.2 | 31.46424
100 | 900 | 1167 | 1.2 | 27.30302
100 | 900 | 1168 | 1.2 | 34.72551
100 | 900 | 1169 | 1.2 | 33.42325
100 | 900 | 1170 | 1.2 | 33.84238
100 | 900 | 1171 | 1.2 | 35.29581
100 | 900 | 1172 | 1.2 | 38.96406
100 | 900 | 1173 | 1.2 | 36.0092
100 | 900 | 1174 | 1.2 | 35.65749
100 | 900 | 1175 | 1.2 | 36.19856
100 | 900 | 1176 | 1.2 | 35.71618
100 | 900 | 1177 | 1.2 | 34.56291
100 | 900 | 1178 | 1.2 | 35.11954
100 | 900 | 1179 | 1.2 | 34.22357
100 | 900 | 1180 | 1.2 | 32.46511
100 | 900 | 1181 | 1.2 | 35.65307
100 | 900 | 1182 | 1.2 | 35.37115
100 | 900 | 1183 | 1.2 | 34.87579
100 | 900 | 1184 | 1.2 | 33.77781
100 | 900 | 1185 | 1.2 | 34.4711
100 | 900 | 1186 | 1.2 | 36.06721
100 | 900 | 1187 | 1.2 | 32.57729
100 | 900 | 1188 | 1.2 | 36.05047
100 | 900 | 1189 | 1.2 | 28.68817
100 | 900 | 1190 | 1.2 | 36.0754
100 | 900 | 1191 | 1.2 | 39.9372
100 | 900 | 1192 | 1.2 | 32.79714
100 | 900 | 1193 | 1.2 | 37.27262
100 | 900 | 1194 | 1.2 | 36.28901
100 | 900 | 1195 | 1.2 | 38.9938
100 | 900 | 1196 | 1.2 | 40.99183
100 | 900 | 1197 | 1.2 | 35.17667
100 | 900 | 1198 | 1.2 | 39.67892
100 | 900 | 1199 | 1.2 | 33.78027
100 | 900 | 1200 | 1.2 | 37.03153
101 | 900 | 0 | 1.4 | 0
101 | 900 | 1 | 1.4 | 0.5218774
101 | 900 | 2 | 1.4 | 1.025408
101 | 900 | 3 | 1.4 | 1.604164
101 | 900 | 4 | 1.4 | 2.3313
101 | 900 | 5 | 1.4 | 2.488927
101 | 900 | 6 | 1.4 | 3.019936
101 | 900 | 7 | 1.4 | 3.50434
101 | 900 | 8 | 1.4 | 3.953997
101 | 900 | 9 | 1.4 | 4.8219
101 | 900 | 10 | 1.4 | 4.84684
101 | 900 | 11 | 1.4 | 5.596994
101 | 900 | 12 | 1.4 | 5.427506
101 | 900 | 13 | 1.4 | 6.031353
101 | 900 | 14 | 1.4 | 6.722926
101 | 900 | 15 | 1.4 | 5.91129
101 | 900 | 16 | 1.4 | 9.468453
101 | 900 | 17 | 1.4 | 8.335632
101 | 900 | 18 | 1.4 | 8.39253
101 | 900 | 19 | 1.4 | 8.79187
101 | 900 | 20 | 1.4 | 9.655681
101 | 900 | 21 | 1.4 | 8.859246
101 | 900 | 22 | 1.4 | 11.03162
101 | 900 | 23 | 1.4 | 9.607903
101 | 900 | 24 | 1.4 | 10.55047
101 | 900 | 25 | 1.4 | 11.46
101 | 900 | 26 | 1.4 | 11.36198
101 | 900 | 27 | 1.4 | 12.24978
101 | 900 | 28 | 1.4 | 12.14196
101 | 900 | 29 | 1.4 | 12.31349
101 | 900 | 30 | 1.4 | 11.97364
101 | 900 | 31 | 1.4 | 12.37673
101 | 900 | 32 | 1.4 | 10.74956
101 | 900 | 33 | 1.4 | 13.38201
101 | 900 | 34 | 1.4 | 13.80761
101 | 900 | 35 | 1.4 | 14.31072
101 | 900 | 36 | 1.4 | 14.22849
101 | 900 | 37 | 1.4 | 15.04511
101 | 900 | 38 | 1.4 | 16.0886
101 | 900 | 39 | 1.4 | 16.05029
101 | 900 | 40 | 1.4 | 14.73823
101 | 900 | 41 | 1.4 | 15.84028
101 | 900 | 42 | 1.4 | 17.20899
101 | 900 | 43 | 1.4 | 16.2382
101 | 900 | 44 | 1.4 | 16.84294
101 | 900 | 45 | 1.4 | 15.58536
101 | 900 | 46 | 1.4 | 17.38027
101 | 900 | 47 | 1.4 | 17.67141
101 | 900 | 48 | 1.4 | 17.30571
101 | 900 | 49 | 1.4 | 18.72579
101 | 900 | 50 | 1.4 | 19.12182
101 | 900 | 51 | 1.4 | 18.52443
101 | 900 | 52 | 1.4 | 20.83717
101 | 900 | 53 | 1.4 | 19.69398
101 | 900 | 54 | 1.4 | 20.65774
101 | 900 | 55 | 1.4 | 18.25731
101 | 900 | 56 | 1.4 | 19.8453
101 | 900 | 57 | 1.4 | 22.78019
101 | 900 | 58 | 1.4 | 21.91304
101 | 900 | 59 | 1.4 | 20.74358
101 | 900 | 60 | 1.4 | 21.1687
101 | 900 | 61 | 1.4 | 23.0901
101 | 900 | 62 | 1.4 | 21.13922
101 | 900 | 63 | 1.4 | 23.24428
101 | 900 | 64 | 1.4 | 21.05964
101 | 900 | 65 | 1.4 | 20.9478
101 | 900 | 66 | 1.4 | 20.0663
101 | 900 | 67 | 1.4 | 22.30279
101 | 900 | 68 | 1.4 | 23.27592
101 | 900 | 69 | 1.4 | 22.31682
101 | 900 | 70 | 1.4 | 22.46229
101 | 900 | 71 | 1.4 | 22.1227
101 | 900 | 72 | 1.4 | 18.46103
101 | 900 | 73 | 1.4 | 22.88495
101 | 900 | 74 | 1.4 | 22.73385
101 | 900 | 75 | 1.4 | 22.71006
101 | 900 | 76 | 1.4 | 23.0575
101 | 900 | 77 | 1.4 | 23.7778
101 | 900 | 78 | 1.4 | 22.42215
101 | 900 | 79 | 1.4 | 23.94333
101 | 900 | 80 | 1.4 | 25.50885
101 | 900 | 81 | 1.4 | 25.12314
101 | 900 | 82 | 1.4 | 24.59461
101 | 900 | 83 | 1.4 | 23.60275
101 | 900 | 84 | 1.4 | 24.7431
101 | 900 | 85 | 1.4 | 26.27739
101 | 900 | 86 | 1.4 | 23.66899
101 | 900 | 87 | 1.4 | 26.13968
101 | 900 | 88 | 1.4 | 27.3257
101 | 900 | 89 | 1.4 | 26.85406
101 | 900 | 90 | 1.4 | 26.49524
101 | 900 | 91 | 1.4 | 26.98271
101 | 900 | 92 | 1.4 | 27.13978
101 | 900 | 93 | 1.4 | 26.10889
101 | 900 | 94 | 1.4 | 28.19433
101 | 900 | 95 | 1.4 | 24.36587
101 | 900 | 96 | 1.4 | 27.04703
101 | 900 | 97 | 1.4 | 26.08947
101 | 900 | 98 | 1.4 | 28.77288
101 | 900 | 99 | 1.4 | 29.7339
101 | 900 | 100 | 1.4 | 26.53571
101 | 900 | 101 | 1.4 | 30.65721
101 | 900 | 102 | 1.4 | 23.64814
101 | 900 | 103 | 1.4 | 28.09226
101 | 900 | 104 | 1.4 | 28.32594
101 | 900 | 105 | 1.4 | 28.00134
101 | 900 | 106 | 1.4 | 28.96189
101 | 900 | 107 | 1.4 | 25.24921
101 | 900 | 108 | 1.4 | 28.60706
101 | 900 | 109 | 1.4 | 28.5165
101 | 900 | 110 | 1.4 | 29.59296
101 | 900 | 111 | 1.4 | 27.312
101 | 900 | 112 | 1.4 | 25.1794
101 | 900 | 113 | 1.4 | 27.82391
101 | 900 | 114 | 1.4 | 25.69334
101 | 900 | 115 | 1.4 | 28.89003
101 | 900 | 116 | 1.4 | 29.20209
101 | 900 | 117 | 1.4 | 28.55535
101 | 900 | 118 | 1.4 | 28.81835
101 | 900 | 119 | 1.4 | 30.24859
101 | 900 | 120 | 1.4 | 29.00441
101 | 900 | 121 | 1.4 | 30.7606
101 | 900 | 122 | 1.4 | 27.3129
101 | 900 | 123 | 1.4 | 27.0895
101 | 900 | 124 | 1.4 | 29.12353
101 | 900 | 125 | 1.4 | 29.13563
101 | 900 | 126 | 1.4 | 28.71223
101 | 900 | 127 | 1.4 | 28.05283
101 | 900 | 128 | 1.4 | 29.04081
101 | 900 | 129 | 1.4 | 33.46224
101 | 900 | 130 | 1.4 | 32.51466
101 | 900 | 131 | 1.4 | 30.19757
101 | 900 | 132 | 1.4 | 30.17289
101 | 900 | 133 | 1.4 | 37.11879
101 | 900 | 134 | 1.4 | 30.30934
101 | 900 | 135 | 1.4 | 29.96468
101 | 900 | 136 | 1.4 | 30.61198
101 | 900 | 137 | 1.4 | 30.83297
101 | 900 | 138 | 1.4 | 29.26013
101 | 900 | 139 | 1.4 | 29.74793
101 | 900 | 140 | 1.4 | 29.07895
101 | 900 | 141 | 1.4 | 30.39207
101 | 900 | 142 | 1.4 | 30.27705
101 | 900 | 143 | 1.4 | 29.91632
101 | 900 | 144 | 1.4 | 32.04743
101 | 900 | 145 | 1.4 | 31.7136
101 | 900 | 146 | 1.4 | 32.81607
101 | 900 | 147 | 1.4 | 25.19813
101 | 900 | 148 | 1.4 | 29.40371
101 | 900 | 149 | 1.4 | 32.19127
101 | 900 | 150 | 1.4 | 35.52517
101 | 900 | 151 | 1.4 | 26.42382
101 | 900 | 152 | 1.4 | 30.62281
101 | 900 | 153 | 1.4 | 30.98141
101 | 900 | 154 | 1.4 | 30.46411
101 | 900 | 155 | 1.4 | 30.23938
101 | 900 | 156 | 1.4 | 30.55804
101 | 900 | 157 | 1.4 | 31.88657
101 | 900 | 158 | 1.4 | 31.89727
101 | 900 | 159 | 1.4 | 30.13035
101 | 900 | 160 | 1.4 | 31.98889
101 | 900 | 161 | 1.4 | 30.4812
101 | 900 | 162 | 1.4 | 31.95806
101 | 900 | 163 | 1.4 | 34.29463
101 | 900 | 164 | 1.4 | 34.53366
101 | 900 | 165 | 1.4 | 31.03775
101 | 900 | 166 | 1.4 | 32.14215
101 | 900 | 167 | 1.4 | 31.91524
101 | 900 | 168 | 1.4 | 33.21478
101 | 900 | 169 | 1.4 | 31.76478
101 | 900 | 170 | 1.4 | 31.81001
101 | 900 | 171 | 1.4 | 31.41293
101 | 900 | 172 | 1.4 | 35.24119
101 | 900 | 173 | 1.4 | 34.28585
101 | 900 | 174 | 1.4 | 33.10454
101 | 900 | 175 | 1.4 | 31.99246
101 | 900 | 176 | 1.4 | 33.67509
101 | 900 | 177 | 1.4 | 34.0771
101 | 900 | 178 | 1.4 | 32.85991
101 | 900 | 179 | 1.4 | 34.0028
101 | 900 | 180 | 1.4 | 32.04646
101 | 900 | 181 | 1.4 | 31.59953
101 | 900 | 182 | 1.4 | 34.58356
101 | 900 | 183 | 1.4 | 33.19518
101 | 900 | 184 | 1.4 | 33.8283
101 | 900 | 185 | 1.4 | 31.3918
101 | 900 | 186 | 1.4 | 29.416
101 | 900 | 187 | 1.4 | 33.82603
101 | 900 | 188 | 1.4 | 32.23273
101 | 900 | 189 | 1.4 | 39.36203
101 | 900 | 190 | 1.4 | 32.88521
101 | 900 | 191 | 1.4 | 34.22549
101 | 900 | 192 | 1.4 | 33.20966
101 | 900 | 193 | 1.4 | 31.86414
101 | 900 | 194 | 1.4 | 31.17398
101 | 900 | 195 | 1.4 | 34.0314
101 | 900 | 196 | 1.4 | 31.07113
101 | 900 | 197 | 1.4 | 34.23069
101 | 900 | 198 | 1.4 | 31.08829
101 | 900 | 199 | 1.4 | 32.15383
101 | 900 | 200 | 1.4 | 36.02056
101 | 900 | 201 | 1.4 | 34.37659
101 | 900 | 202 | 1.4 | 33.54449
101 | 900 | 203 | 1.4 | 33.68546
101 | 900 | 204 | 1.4 | 35.46897
101 | 900 | 205 | 1.4 | 32.15504
101 | 900 | 206 | 1.4 | 33.54887
101 | 900 | 207 | 1.4 | 34.46848
101 | 900 | 208 | 1.4 | 32.70606
101 | 900 | 209 | 1.4 | 32.46001
101 | 900 | 210 | 1.4 | 25.73354
101 | 900 | 211 | 1.4 | 30.159
101 | 900 | 212 | 1.4 | 32.45598
101 | 900 | 213 | 1.4 | 31.3597
101 | 900 | 214 | 1.4 | 34.68218
101 | 900 | 215 | 1.4 | 36.93128
101 | 900 | 216 | 1.4 | 34.18399
101 | 900 | 217 | 1.4 | 33.70441
101 | 900 | 218 | 1.4 | 32.00449
101 | 900 | 219 | 1.4 | 37.64097
101 | 900 | 220 | 1.4 | 34.34802
101 | 900 | 221 | 1.4 | 31.08795
101 | 900 | 222 | 1.4 | 30.31392
101 | 900 | 223 | 1.4 | 32.77648
101 | 900 | 224 | 1.4 | 35.00194
101 | 900 | 225 | 1.4 | 36.41509
101 | 900 | 226 | 1.4 | 34.17764
101 | 900 | 227 | 1.4 | 35.87814
101 | 900 | 228 | 1.4 | 33.20192
101 | 900 | 229 | 1.4 | 38.44138
101 | 900 | 230 | 1.4 | 34.38101
101 | 900 | 231 | 1.4 | 33.04596
101 | 900 | 232 | 1.4 | 36.11037
101 | 900 | 233 | 1.4 | 32.81418
101 | 900 | 234 | 1.4 | 32.59222
101 | 900 | 235 | 1.4 | 33.03422
101 | 900 | 236 | 1.4 | 35.95132
101 | 900 | 237 | 1.4 | 33.67447
101 | 900 | 238 | 1.4 | 33.68905
101 | 900 | 239 | 1.4 | 34.39098
101 | 900 | 240 | 1.4 | 35.77998
101 | 900 | 241 | 1.4 | 33.41398
101 | 900 | 242 | 1.4 | 34.79795
101 | 900 | 243 | 1.4 | 32.49147
101 | 900 | 244 | 1.4 | 35.22207
101 | 900 | 245 | 1.4 | 32.83258
101 | 900 | 246 | 1.4 | 33.99408
101 | 900 | 247 | 1.4 | 33.6842
101 | 900 | 248 | 1.4 | 34.01722
101 | 900 | 249 | 1.4 | 32.48684
101 | 900 | 250 | 1.4 | 32.26919
101 | 900 | 251 | 1.4 | 34.00233
101 | 900 | 252 | 1.4 | 36.05958
101 | 900 | 253 | 1.4 | 32.801
101 | 900 | 254 | 1.4 | 33.02011
101 | 900 | 255 | 1.4 | 34.24187
101 | 900 | 256 | 1.4 | 37.00345
101 | 900 | 257 | 1.4 | 35.11118
101 | 900 | 258 | 1.4 | 35.95187
101 | 900 | 259 | 1.4 | 31.38481
101 | 900 | 260 | 1.4 | 35.18448
101 | 900 | 261 | 1.4 | 33.90638
101 | 900 | 262 | 1.4 | 34.98934
101 | 900 | 263 | 1.4 | 33.43491
101 | 900 | 264 | 1.4 | 34.27211
101 | 900 | 265 | 1.4 | 32.19239
101 | 900 | 266 | 1.4 | 30.46834
101 | 900 | 267 | 1.4 | 34.85539
101 | 900 | 268 | 1.4 | 30.51521
101 | 900 | 269 | 1.4 | 34.16188
101 | 900 | 270 | 1.4 | 33.45376
101 | 900 | 271 | 1.4 | 29.45759
101 | 900 | 272 | 1.4 | 35.6074
101 | 900 | 273 | 1.4 | 37.77901
101 | 900 | 274 | 1.4 | 30.97427
101 | 900 | 275 | 1.4 | 33.27132
101 | 900 | 276 | 1.4 | 34.15615
101 | 900 | 277 | 1.4 | 34.73601
101 | 900 | 278 | 1.4 | 34.37796
101 | 900 | 279 | 1.4 | 34.8606
101 | 900 | 280 | 1.4 | 36.0205
101 | 900 | 281 | 1.4 | 35.32321
101 | 900 | 282 | 1.4 | 32.03488
101 | 900 | 283 | 1.4 | 34.1276
101 | 900 | 284 | 1.4 | 35.85099
101 | 900 | 285 | 1.4 | 38.43731
101 | 900 | 286 | 1.4 | 35.31419
101 | 900 | 287 | 1.4 | 34.10606
101 | 900 | 288 | 1.4 | 33.534
101 | 900 | 289 | 1.4 | 37.89471
101 | 900 | 290 | 1.4 | 33.9836
101 | 900 | 291 | 1.4 | 34.38167
101 | 900 | 292 | 1.4 | 36.48357
101 | 900 | 293 | 1.4 | 35.12995
101 | 900 | 294 | 1.4 | 34.25607
101 | 900 | 295 | 1.4 | 36.38342
101 | 900 | 296 | 1.4 | 34.4017
101 | 900 | 297 | 1.4 | 34.68113
101 | 900 | 298 | 1.4 | 36.43692
101 | 900 | 299 | 1.4 | 33.8763
101 | 900 | 300 | 1.4 | 31.94955
101 | 900 | 301 | 1.4 | 36.01665
101 | 900 | 302 | 1.4 | 35.25844
101 | 900 | 303 | 1.4 | 34.26329
101 | 900 | 304 | 1.4 | 33.62422
101 | 900 | 305 | 1.4 | 37.78942
101 | 900 | 306 | 1.4 | 35.32714
101 | 900 | 307 | 1.4 | 33.61629
101 | 900 | 308 | 1.4 | 35.42372
101 | 900 | 309 | 1.4 | 35.0706
101 | 900 | 310 | 1.4 | 33.44462
101 | 900 | 311 | 1.4 | 39.02115
101 | 900 | 312 | 1.4 | 34.25517
101 | 900 | 313 | 1.4 | 35.15754
101 | 900 | 314 | 1.4 | 33.91747
101 | 900 | 315 | 1.4 | 34.40452
101 | 900 | 316 | 1.4 | 33.36689
101 | 900 | 317 | 1.4 | 34.80692
101 | 900 | 318 | 1.4 | 35.01525
101 | 900 | 319 | 1.4 | 31.19398
101 | 900 | 320 | 1.4 | 35.58695
101 | 900 | 321 | 1.4 | 35.19014
101 | 900 | 322 | 1.4 | 32.78193
101 | 900 | 323 | 1.4 | 34.96945
101 | 900 | 324 | 1.4 | 33.32272
101 | 900 | 325 | 1.4 | 33.62663
101 | 900 | 326 | 1.4 | 33.11264
101 | 900 | 327 | 1.4 | 34.2682
101 | 900 | 328 | 1.4 | 35.17526
101 | 900 | 329 | 1.4 | 36.10187
101 | 900 | 330 | 1.4 | 34.17521
101 | 900 | 331 | 1.4 | 34.6652
101 | 900 | 332 | 1.4 | 37.80014
101 | 900 | 333 | 1.4 | 34.10455
101 | 900 | 334 | 1.4 | 35.29604
101 | 900 | 335 | 1.4 | 36.31361
101 | 900 | 336 | 1.4 | 34.87403
101 | 900 | 337 | 1.4 | 34.23181
101 | 900 | 338 | 1.4 | 36.51882
101 | 900 | 339 | 1.4 | 33.90218
101 | 900 | 340 | 1.4 | 33.44179
101 | 900 | 341 | 1.4 | 33.63161
101 | 900 | 342 | 1.4 | 36.66782
101 | 900 | 343 | 1.4 | 33.61144
101 | 900 | 344 | 1.4 | 34.49728
101 | 900 | 345 | 1.4 | 35.98242
101 | 900 | 346 | 1.4 | 30.16005
101 | 900 | 347 | 1.4 | 28.16856
101 | 900 | 348 | 1.4 | 40.01955
101 | 900 | 349 | 1.4 | 34.73585
101 | 900 | 350 | 1.4 | 32.59876
101 | 900 | 351 | 1.4 | 34.78677
101 | 900 | 352 | 1.4 | 33.48153
101 | 900 | 353 | 1.4 | 33.4349
101 | 900 | 354 | 1.4 | 35.01242
101 | 900 | 355 | 1.4 | 33.27077
101 | 900 | 356 | 1.4 | 33.4179
101 | 900 | 357 | 1.4 | 38.33375
101 | 900 | 358 | 1.4 | 34.9525
101 | 900 | 359 | 1.4 | 35.6585
101 | 900 | 360 | 1.4 | 34.70061
101 | 900 | 361 | 1.4 | 34.87685
101 | 900 | 362 | 1.4 | 33.95149
101 | 900 | 363 | 1.4 | 32.14398
101 | 900 | 364 | 1.4 | 32.05889
101 | 900 | 365 | 1.4 | 40.24202
101 | 900 | 366 | 1.4 | 33.13009
101 | 900 | 367 | 1.4 | 34.61411
101 | 900 | 368 | 1.4 | 34.96633
101 | 900 | 369 | 1.4 | 33.54307
101 | 900 | 370 | 1.4 | 33.48484
101 | 900 | 371 | 1.4 | 39.40813
101 | 900 | 372 | 1.4 | 37.50361
101 | 900 | 373 | 1.4 | 36.31112
101 | 900 | 374 | 1.4 | 33.33796
101 | 900 | 375 | 1.4 | 29.82125
101 | 900 | 376 | 1.4 | 35.13945
101 | 900 | 377 | 1.4 | 33.30003
101 | 900 | 378 | 1.4 | 36.93517
101 | 900 | 379 | 1.4 | 37.08605
101 | 900 | 380 | 1.4 | 36.24851
101 | 900 | 381 | 1.4 | 35.82125
101 | 900 | 382 | 1.4 | 31.23439
101 | 900 | 383 | 1.4 | 36.15229
101 | 900 | 384 | 1.4 | 33.7711
101 | 900 | 385 | 1.4 | 30.44291
101 | 900 | 386 | 1.4 | 34.86198
101 | 900 | 387 | 1.4 | 34.44749
101 | 900 | 388 | 1.4 | 38.69767
101 | 900 | 389 | 1.4 | 33.69123
101 | 900 | 390 | 1.4 | 34.34546
101 | 900 | 391 | 1.4 | 33.35053
101 | 900 | 392 | 1.4 | 37.57385
101 | 900 | 393 | 1.4 | 31.16236
101 | 900 | 394 | 1.4 | 34.2524
101 | 900 | 395 | 1.4 | 42.64076
101 | 900 | 396 | 1.4 | 32.98571
101 | 900 | 397 | 1.4 | 37.84593
101 | 900 | 398 | 1.4 | 30.50412
101 | 900 | 399 | 1.4 | 36.24788
101 | 900 | 400 | 1.4 | 35.89555
101 | 900 | 401 | 1.4 | 31.94079
101 | 900 | 402 | 1.4 | 34.87238
101 | 900 | 403 | 1.4 | 36.46326
101 | 900 | 404 | 1.4 | 33.57838
101 | 900 | 405 | 1.4 | 33.68861
101 | 900 | 406 | 1.4 | 35.81488
101 | 900 | 407 | 1.4 | 35.01083
101 | 900 | 408 | 1.4 | 33.7411
101 | 900 | 409 | 1.4 | 34.88578
101 | 900 | 410 | 1.4 | 37.19182
101 | 900 | 411 | 1.4 | 34.35403
101 | 900 | 412 | 1.4 | 32.40741
101 | 900 | 413 | 1.4 | 30.71618
101 | 900 | 414 | 1.4 | 38.49617
101 | 900 | 415 | 1.4 | 36.94486
101 | 900 | 416 | 1.4 | 33.96562
101 | 900 | 417 | 1.4 | 28.2966
101 | 900 | 418 | 1.4 | 33.15559
101 | 900 | 419 | 1.4 | 32.47521
101 | 900 | 420 | 1.4 | 33.9415
101 | 900 | 421 | 1.4 | 35.92398
101 | 900 | 422 | 1.4 | 35.36451
101 | 900 | 423 | 1.4 | 33.48808
101 | 900 | 424 | 1.4 | 38.24133
101 | 900 | 425 | 1.4 | 34.72475
101 | 900 | 426 | 1.4 | 34.54767
101 | 900 | 427 | 1.4 | 34.45384
101 | 900 | 428 | 1.4 | 36.42622
101 | 900 | 429 | 1.4 | 34.61792
101 | 900 | 430 | 1.4 | 34.42701
101 | 900 | 431 | 1.4 | 34.04544
101 | 900 | 432 | 1.4 | 36.03868
101 | 900 | 433 | 1.4 | 33.73433
101 | 900 | 434 | 1.4 | 31.74259
101 | 900 | 435 | 1.4 | 29.66284
101 | 900 | 436 | 1.4 | 30.66019
101 | 900 | 437 | 1.4 | 34.40796
101 | 900 | 438 | 1.4 | 33.81543
101 | 900 | 439 | 1.4 | 33.76509
101 | 900 | 440 | 1.4 | 32.2019
101 | 900 | 441 | 1.4 | 29.44639
101 | 900 | 442 | 1.4 | 32.7516
101 | 900 | 443 | 1.4 | 35.56195
101 | 900 | 444 | 1.4 | 35.13496
101 | 900 | 445 | 1.4 | 34.93828
101 | 900 | 446 | 1.4 | 29.72431
101 | 900 | 447 | 1.4 | 34.34542
101 | 900 | 448 | 1.4 | 32.63706
101 | 900 | 449 | 1.4 | 36.13054
101 | 900 | 450 | 1.4 | 35.62305
101 | 900 | 451 | 1.4 | 36.46726
101 | 900 | 452 | 1.4 | 36.85864
101 | 900 | 453 | 1.4 | 35.82833
101 | 900 | 454 | 1.4 | 31.20462
101 | 900 | 455 | 1.4 | 37.31265
101 | 900 | 456 | 1.4 | 34.86165
101 | 900 | 457 | 1.4 | 38.78323
101 | 900 | 458 | 1.4 | 34.11456
101 | 900 | 459 | 1.4 | 36.4393
101 | 900 | 460 | 1.4 | 33.43825
101 | 900 | 461 | 1.4 | 39.15801
101 | 900 | 462 | 1.4 | 35.53283
101 | 900 | 463 | 1.4 | 32.52447
101 | 900 | 464 | 1.4 | 34.8587
101 | 900 | 465 | 1.4 | 34.58391
101 | 900 | 466 | 1.4 | 37.71971
101 | 900 | 467 | 1.4 | 35.1907
101 | 900 | 468 | 1.4 | 34.77141
101 | 900 | 469 | 1.4 | 35.12189
101 | 900 | 470 | 1.4 | 33.72965
101 | 900 | 471 | 1.4 | 35.27941
101 | 900 | 472 | 1.4 | 33.48803
101 | 900 | 473 | 1.4 | 34.043
101 | 900 | 474 | 1.4 | 38.91735
101 | 900 | 475 | 1.4 | 35.00323
101 | 900 | 476 | 1.4 | 36.69866
101 | 900 | 477 | 1.4 | 37.68499
101 | 900 | 478 | 1.4 | 32.29369
101 | 900 | 479 | 1.4 | 35.09869
101 | 900 | 480 | 1.4 | 33.95504
101 | 900 | 481 | 1.4 | 32.26065
101 | 900 | 482 | 1.4 | 33.27379
101 | 900 | 483 | 1.4 | 34.41122
101 | 900 | 484 | 1.4 | 35.9917
101 | 900 | 485 | 1.4 | 34.21903
101 | 900 | 486 | 1.4 | 36.83067
101 | 900 | 487 | 1.4 | 34.10982
101 | 900 | 488 | 1.4 | 35.23634
101 | 900 | 489 | 1.4 | 34.77033
101 | 900 | 490 | 1.4 | 35.28425
101 | 900 | 491 | 1.4 | 37.6149
101 | 900 | 492 | 1.4 | 34.16665
101 | 900 | 493 | 1.4 | 27.78421
101 | 900 | 494 | 1.4 | 35.73338
101 | 900 | 495 | 1.4 | 34.29873
101 | 900 | 496 | 1.4 | 34.9945
101 | 900 | 497 | 1.4 | 29.39899
101 | 900 | 498 | 1.4 | 37.61871
101 | 900 | 499 | 1.4 | 37.08083
101 | 900 | 500 | 1.4 | 32.14505
101 | 900 | 501 | 1.4 | 30.49358
101 | 900 | 502 | 1.4 | 34.30956
101 | 900 | 503 | 1.4 | 34.94296
101 | 900 | 504 | 1.4 | 35.16793
101 | 900 | 505 | 1.4 | 34.46351
101 | 900 | 506 | 1.4 | 33.65868
101 | 900 | 507 | 1.4 | 35.13734
101 | 900 | 508 | 1.4 | 36.67685
101 | 900 | 509 | 1.4 | 38.66498
101 | 900 | 510 | 1.4 | 35.98194
101 | 900 | 511 | 1.4 | 34.94707
101 | 900 | 512 | 1.4 | 28.98011
101 | 900 | 513 | 1.4 | 38.39467
101 | 900 | 514 | 1.4 | 36.39401
101 | 900 | 515 | 1.4 | 36.08804
101 | 900 | 516 | 1.4 | 33.65122
101 | 900 | 517 | 1.4 | 35.37937
101 | 900 | 518 | 1.4 | 34.45438
101 | 900 | 519 | 1.4 | 34.8723
101 | 900 | 520 | 1.4 | 34.62737
101 | 900 | 521 | 1.4 | 33.87603
101 | 900 | 522 | 1.4 | 33.71332
101 | 900 | 523 | 1.4 | 35.87968
101 | 900 | 524 | 1.4 | 35.55477
101 | 900 | 525 | 1.4 | 35.2313
101 | 900 | 526 | 1.4 | 34.58723
101 | 900 | 527 | 1.4 | 34.63803
101 | 900 | 528 | 1.4 | 36.54306
101 | 900 | 529 | 1.4 | 37.73731
101 | 900 | 530 | 1.4 | 33.08642
101 | 900 | 531 | 1.4 | 36.22452
101 | 900 | 532 | 1.4 | 34.9687
101 | 900 | 533 | 1.4 | 34.19896
101 | 900 | 534 | 1.4 | 33.9391
101 | 900 | 535 | 1.4 | 34.98578
101 | 900 | 536 | 1.4 | 31.45863
101 | 900 | 537 | 1.4 | 29.80788
101 | 900 | 538 | 1.4 | 33.90587
101 | 900 | 539 | 1.4 | 34.29107
101 | 900 | 540 | 1.4 | 35.52817
101 | 900 | 541 | 1.4 | 34.0776
101 | 900 | 542 | 1.4 | 34.81481
101 | 900 | 543 | 1.4 | 34.53537
101 | 900 | 544 | 1.4 | 34.88925
101 | 900 | 545 | 1.4 | 35.27578
101 | 900 | 546 | 1.4 | 35.08521
101 | 900 | 547 | 1.4 | 36.87527
101 | 900 | 548 | 1.4 | 34.57877
101 | 900 | 549 | 1.4 | 35.91317
101 | 900 | 550 | 1.4 | 36.88413
101 | 900 | 551 | 1.4 | 35.23188
101 | 900 | 552 | 1.4 | 34.35071
101 | 900 | 553 | 1.4 | 37.49644
101 | 900 | 554 | 1.4 | 33.24183
101 | 900 | 555 | 1.4 | 32.75673
101 | 900 | 556 | 1.4 | 33.04655
101 | 900 | 557 | 1.4 | 33.21177
101 | 900 | 558 | 1.4 | 36.98183
101 | 900 | 559 | 1.4 | 34.90136
101 | 900 | 560 | 1.4 | 33.44411
101 | 900 | 561 | 1.4 | 34.73122
101 | 900 | 562 | 1.4 | 36.13421
101 | 900 | 563 | 1.4 | 36.14238
101 | 900 | 564 | 1.4 | 35.68415
101 | 900 | 565 | 1.4 | 34.76906
101 | 900 | 566 | 1.4 | 34.02915
101 | 900 | 567 | 1.4 | 34.47918
101 | 900 | 568 | 1.4 | 37.44727
101 | 900 | 569 | 1.4 | 33.81706
101 | 900 | 570 | 1.4 | 34.7946
101 | 900 | 571 | 1.4 | 34.56049
101 | 900 | 572 | 1.4 | 34.50069
101 | 900 | 573 | 1.4 | 31.39084
101 | 900 | 574 | 1.4 | 36.07498
101 | 900 | 575 | 1.4 | 39.19983
101 | 900 | 576 | 1.4 | 27.47114
101 | 900 | 577 | 1.4 | 34.23168
101 | 900 | 578 | 1.4 | 35.0086
101 | 900 | 579 | 1.4 | 33.13307
101 | 900 | 580 | 1.4 | 34.1541
101 | 900 | 581 | 1.4 | 38.75413
101 | 900 | 582 | 1.4 | 34.67457
101 | 900 | 583 | 1.4 | 35.81436
101 | 900 | 584 | 1.4 | 35.09861
101 | 900 | 585 | 1.4 | 36.86792
101 | 900 | 586 | 1.4 | 34.57295
101 | 900 | 587 | 1.4 | 35.12161
101 | 900 | 588 | 1.4 | 35.49938
101 | 900 | 589 | 1.4 | 35.63698
101 | 900 | 590 | 1.4 | 34.34451
101 | 900 | 591 | 1.4 | 31.98489
101 | 900 | 592 | 1.4 | 35.23818
101 | 900 | 593 | 1.4 | 34.64072
101 | 900 | 594 | 1.4 | 33.21679
101 | 900 | 595 | 1.4 | 35.32761
101 | 900 | 596 | 1.4 | 35.74165
101 | 900 | 597 | 1.4 | 33.83611
101 | 900 | 598 | 1.4 | 36.41752
101 | 900 | 599 | 1.4 | 31.99303
101 | 900 | 600 | 1.4 | 35.01101
101 | 900 | 601 | 1.4 | 34.59143
101 | 900 | 602 | 1.4 | 34.5906
101 | 900 | 603 | 1.4 | 35.78481
101 | 900 | 604 | 1.4 | 33.22915
101 | 900 | 605 | 1.4 | 33.32539
101 | 900 | 606 | 1.4 | 35.2064
101 | 900 | 607 | 1.4 | 36.03852
101 | 900 | 608 | 1.4 | 40.43329
101 | 900 | 609 | 1.4 | 35.35064
101 | 900 | 610 | 1.4 | 33.94926
101 | 900 | 611 | 1.4 | 34.58671
101 | 900 | 612 | 1.4 | 39.03814
101 | 900 | 613 | 1.4 | 34.80414
101 | 900 | 614 | 1.4 | 34.22584
101 | 900 | 615 | 1.4 | 35.54156
101 | 900 | 616 | 1.4 | 33.34374
101 | 900 | 617 | 1.4 | 35.61423
101 | 900 | 618 | 1.4 | 36.22865
101 | 900 | 619 | 1.4 | 37.66881
101 | 900 | 620 | 1.4 | 35.09605
101 | 900 | 621 | 1.4 | 33.24385
101 | 900 | 622 | 1.4 | 35.14284
101 | 900 | 623 | 1.4 | 33.4607
101 | 900 | 624 | 1.4 | 36.80763
101 | 900 | 625 | 1.4 | 34.72995
101 | 900 | 626 | 1.4 | 35.17022
101 | 900 | 627 | 1.4 | 36.07997
101 | 900 | 628 | 1.4 | 35.829
101 | 900 | 629 | 1.4 | 32.36692
101 | 900 | 630 | 1.4 | 31.94528
101 | 900 | 631 | 1.4 | 32.88253
101 | 900 | 632 | 1.4 | 34.68708
101 | 900 | 633 | 1.4 | 34.82692
101 | 900 | 634 | 1.4 | 35.17579
101 | 900 | 635 | 1.4 | 40.70942
101 | 900 | 636 | 1.4 | 33.94771
101 | 900 | 637 | 1.4 | 35.54989
101 | 900 | 638 | 1.4 | 36.23978
101 | 900 | 639 | 1.4 | 38.68931
101 | 900 | 640 | 1.4 | 35.48935
101 | 900 | 641 | 1.4 | 34.44116
101 | 900 | 642 | 1.4 | 33.24385
101 | 900 | 643 | 1.4 | 37.84622
101 | 900 | 644 | 1.4 | 34.5525
101 | 900 | 645 | 1.4 | 33.25247
101 | 900 | 646 | 1.4 | 32.85042
101 | 900 | 647 | 1.4 | 35.35187
101 | 900 | 648 | 1.4 | 36.56318
101 | 900 | 649 | 1.4 | 34.5319
101 | 900 | 650 | 1.4 | 34.23814
101 | 900 | 651 | 1.4 | 31.86131
101 | 900 | 652 | 1.4 | 36.22214
101 | 900 | 653 | 1.4 | 31.70926
101 | 900 | 654 | 1.4 | 34.5663
101 | 900 | 655 | 1.4 | 35.73549
101 | 900 | 656 | 1.4 | 34.90308
101 | 900 | 657 | 1.4 | 38.06893
101 | 900 | 658 | 1.4 | 35.6842
101 | 900 | 659 | 1.4 | 36.17099
101 | 900 | 660 | 1.4 | 33.94253
101 | 900 | 661 | 1.4 | 33.74742
101 | 900 | 662 | 1.4 | 37.94007
101 | 900 | 663 | 1.4 | 35.38758
101 | 900 | 664 | 1.4 | 36.00604
101 | 900 | 665 | 1.4 | 38.1581
101 | 900 | 666 | 1.4 | 35.70275
101 | 900 | 667 | 1.4 | 35.53293
101 | 900 | 668 | 1.4 | 37.33919
101 | 900 | 669 | 1.4 | 28.98635
101 | 900 | 670 | 1.4 | 35.83671
101 | 900 | 671 | 1.4 | 38.07527
101 | 900 | 672 | 1.4 | 33.8797
101 | 900 | 673 | 1.4 | 35.60491
101 | 900 | 674 | 1.4 | 38.32235
101 | 900 | 675 | 1.4 | 34.92271
101 | 900 | 676 | 1.4 | 34.88828
101 | 900 | 677 | 1.4 | 33.56579
101 | 900 | 678 | 1.4 | 35.57244
101 | 900 | 679 | 1.4 | 35.33527
101 | 900 | 680 | 1.4 | 41.42473
101 | 900 | 681 | 1.4 | 35.24251
101 | 900 | 682 | 1.4 | 34.874
101 | 900 | 683 | 1.4 | 36.93148
101 | 900 | 684 | 1.4 | 36.09823
101 | 900 | 685 | 1.4 | 34.35055
101 | 900 | 686 | 1.4 | 32.88051
101 | 900 | 687 | 1.4 | 34.26005
101 | 900 | 688 | 1.4 | 37.60698
101 | 900 | 689 | 1.4 | 35.62687
101 | 900 | 690 | 1.4 | 34.94893
101 | 900 | 691 | 1.4 | 35.84124
101 | 900 | 692 | 1.4 | 34.33015
101 | 900 | 693 | 1.4 | 37.64857
101 | 900 | 694 | 1.4 | 34.41543
101 | 900 | 695 | 1.4 | 35.36173
101 | 900 | 696 | 1.4 | 34.37988
101 | 900 | 697 | 1.4 | 34.4609
101 | 900 | 698 | 1.4 | 35.21359
101 | 900 | 699 | 1.4 | 37.95681
101 | 900 | 700 | 1.4 | 34.4268
101 | 900 | 701 | 1.4 | 37.1676
101 | 900 | 702 | 1.4 | 35.22408
101 | 900 | 703 | 1.4 | 40.03036
101 | 900 | 704 | 1.4 | 35.17254
101 | 900 | 705 | 1.4 | 35.98124
101 | 900 | 706 | 1.4 | 32.55624
101 | 900 | 707 | 1.4 | 37.27979
101 | 900 | 708 | 1.4 | 35.11702
101 | 900 | 709 | 1.4 | 35.93262
101 | 900 | 710 | 1.4 | 34.70488
101 | 900 | 711 | 1.4 | 39.48798
101 | 900 | 712 | 1.4 | 35.04167
101 | 900 | 713 | 1.4 | 34.81619
101 | 900 | 714 | 1.4 | 36.52694
101 | 900 | 715 | 1.4 | 37.52804
101 | 900 | 716 | 1.4 | 35.04151
101 | 900 | 717 | 1.4 | 35.08456
101 | 900 | 718 | 1.4 | 32.13239
101 | 900 | 719 | 1.4 | 35.42595
101 | 900 | 720 | 1.4 | 38.63813
101 | 900 | 721 | 1.4 | 33.1229
101 | 900 | 722 | 1.4 | 38.08186
101 | 900 | 723 | 1.4 | 36.90044
101 | 900 | 724 | 1.4 | 36.41093
101 | 900 | 725 | 1.4 | 35.74244
101 | 900 | 726 | 1.4 | 33.64192
101 | 900 | 727 | 1.4 | 33.93036
101 | 900 | 728 | 1.4 | 33.72842
101 | 900 | 729 | 1.4 | 34.15992
101 | 900 | 730 | 1.4 | 35.26584
101 | 900 | 731 | 1.4 | 37.90423
101 | 900 | 732 | 1.4 | 35.73108
101 | 900 | 733 | 1.4 | 32.95083
101 | 900 | 734 | 1.4 | 35.63434
101 | 900 | 735 | 1.4 | 39.16894
101 | 900 | 736 | 1.4 | 42.01203
101 | 900 | 737 | 1.4 | 36.9283
101 | 900 | 738 | 1.4 | 36.54247
101 | 900 | 739 | 1.4 | 34.4796
101 | 900 | 740 | 1.4 | 37.50665
101 | 900 | 741 | 1.4 | 35.59577
101 | 900 | 742 | 1.4 | 34.80668
101 | 900 | 743 | 1.4 | 35.96418
101 | 900 | 744 | 1.4 | 34.35336
101 | 900 | 745 | 1.4 | 34.01585
101 | 900 | 746 | 1.4 | 31.40016
101 | 900 | 747 | 1.4 | 35.68787
101 | 900 | 748 | 1.4 | 31.91251
101 | 900 | 749 | 1.4 | 33.06958
101 | 900 | 750 | 1.4 | 36.55233
101 | 900 | 751 | 1.4 | 33.23866
101 | 900 | 752 | 1.4 | 34.38279
101 | 900 | 753 | 1.4 | 32.73587
101 | 900 | 754 | 1.4 | 35.6579
101 | 900 | 755 | 1.4 | 37.6632
101 | 900 | 756 | 1.4 | 32.05013
101 | 900 | 757 | 1.4 | 34.65798
101 | 900 | 758 | 1.4 | 35.4433
101 | 900 | 759 | 1.4 | 35.0346
101 | 900 | 760 | 1.4 | 30.82974
101 | 900 | 761 | 1.4 | 35.73023
101 | 900 | 762 | 1.4 | 34.21111
101 | 900 | 763 | 1.4 | 32.28359
101 | 900 | 764 | 1.4 | 36.55816
101 | 900 | 765 | 1.4 | 35.238
101 | 900 | 766 | 1.4 | 30.9131
101 | 900 | 767 | 1.4 | 34.40384
101 | 900 | 768 | 1.4 | 33.11423
101 | 900 | 769 | 1.4 | 33.14766
101 | 900 | 770 | 1.4 | 34.77995
101 | 900 | 771 | 1.4 | 35.26767
101 | 900 | 772 | 1.4 | 34.55605
101 | 900 | 773 | 1.4 | 37.03733
101 | 900 | 774 | 1.4 | 35.89659
101 | 900 | 775 | 1.4 | 32.14566
101 | 900 | 776 | 1.4 | 32.74287
101 | 900 | 777 | 1.4 | 33.7126
101 | 900 | 778 | 1.4 | 39.32905
101 | 900 | 779 | 1.4 | 34.93233
101 | 900 | 780 | 1.4 | 30.89347
101 | 900 | 781 | 1.4 | 33.50482
101 | 900 | 782 | 1.4 | 32.45629
101 | 900 | 783 | 1.4 | 34.83807
101 | 900 | 784 | 1.4 | 32.18345
101 | 900 | 785 | 1.4 | 36.46276
101 | 900 | 786 | 1.4 | 34.75657
101 | 900 | 787 | 1.4 | 36.39622
101 | 900 | 788 | 1.4 | 32.77879
101 | 900 | 789 | 1.4 | 38.02426
101 | 900 | 790 | 1.4 | 35.67996
101 | 900 | 791 | 1.4 | 35.283
101 | 900 | 792 | 1.4 | 34.67849
101 | 900 | 793 | 1.4 | 38.28613
101 | 900 | 794 | 1.4 | 35.7472
101 | 900 | 795 | 1.4 | 37.03622
101 | 900 | 796 | 1.4 | 35.02825
101 | 900 | 797 | 1.4 | 33.90548
101 | 900 | 798 | 1.4 | 39.70246
101 | 900 | 799 | 1.4 | 36.66682
101 | 900 | 800 | 1.4 | 33.82958
101 | 900 | 801 | 1.4 | 36.05394
101 | 900 | 802 | 1.4 | 32.6695
101 | 900 | 803 | 1.4 | 35.8184
101 | 900 | 804 | 1.4 | 33.4073
101 | 900 | 805 | 1.4 | 31.39515
101 | 900 | 806 | 1.4 | 34.84744
101 | 900 | 807 | 1.4 | 35.61512
101 | 900 | 808 | 1.4 | 34.61483
101 | 900 | 809 | 1.4 | 35.48119
101 | 900 | 810 | 1.4 | 35.10347
101 | 900 | 811 | 1.4 | 34.03153
101 | 900 | 812 | 1.4 | 33.40448
101 | 900 | 813 | 1.4 | 36.0177
101 | 900 | 814 | 1.4 | 35.47643
101 | 900 | 815 | 1.4 | 34.90901
101 | 900 | 816 | 1.4 | 35.89537
101 | 900 | 817 | 1.4 | 34.45527
101 | 900 | 818 | 1.4 | 38.13639
101 | 900 | 819 | 1.4 | 36.58207
101 | 900 | 820 | 1.4 | 35.40439
101 | 900 | 821 | 1.4 | 35.20456
101 | 900 | 822 | 1.4 | 33.12573
101 | 900 | 823 | 1.4 | 33.85699
101 | 900 | 824 | 1.4 | 35.47167
101 | 900 | 825 | 1.4 | 36.15792
101 | 900 | 826 | 1.4 | 30.74858
101 | 900 | 827 | 1.4 | 29.99942
101 | 900 | 828 | 1.4 | 34.03287
101 | 900 | 829 | 1.4 | 38.76098
101 | 900 | 830 | 1.4 | 35.94804
101 | 900 | 831 | 1.4 | 34.82366
101 | 900 | 832 | 1.4 | 34.27647
101 | 900 | 833 | 1.4 | 35.95068
101 | 900 | 834 | 1.4 | 34.84812
101 | 900 | 835 | 1.4 | 34.81367
101 | 900 | 836 | 1.4 | 34.92513
101 | 900 | 837 | 1.4 | 35.63908
101 | 900 | 838 | 1.4 | 34.46516
101 | 900 | 839 | 1.4 | 34.6605
101 | 900 | 840 | 1.4 | 35.99172
101 | 900 | 841 | 1.4 | 34.09471
101 | 900 | 842 | 1.4 | 34.43284
101 | 900 | 843 | 1.4 | 34.0592
101 | 900 | 844 | 1.4 | 34.48027
101 | 900 | 845 | 1.4 | 34.69748
101 | 900 | 846 | 1.4 | 36.94416
101 | 900 | 847 | 1.4 | 41.99089
101 | 900 | 848 | 1.4 | 35.32894
101 | 900 | 849 | 1.4 | 34.81362
101 | 900 | 850 | 1.4 | 36.30065
101 | 900 | 851 | 1.4 | 34.19602
101 | 900 | 852 | 1.4 | 33.17775
101 | 900 | 853 | 1.4 | 35.45344
101 | 900 | 854 | 1.4 | 35.15174
101 | 900 | 855 | 1.4 | 34.20372
101 | 900 | 856 | 1.4 | 36.02383
101 | 900 | 857 | 1.4 | 35.1835
101 | 900 | 858 | 1.4 | 31.49546
101 | 900 | 859 | 1.4 | 35.85967
101 | 900 | 860 | 1.4 | 37.27119
101 | 900 | 861 | 1.4 | 39.76909
101 | 900 | 862 | 1.4 | 36.52862
101 | 900 | 863 | 1.4 | 36.21796
101 | 900 | 864 | 1.4 | 35.27205
101 | 900 | 865 | 1.4 | 33.91842
101 | 900 | 866 | 1.4 | 36.95691
101 | 900 | 867 | 1.4 | 34.95604
101 | 900 | 868 | 1.4 | 34.68341
101 | 900 | 869 | 1.4 | 33.38669
101 | 900 | 870 | 1.4 | 34.85594
101 | 900 | 871 | 1.4 | 35.2741
101 | 900 | 872 | 1.4 | 38.37262
101 | 900 | 873 | 1.4 | 35.18037
101 | 900 | 874 | 1.4 | 35.14393
101 | 900 | 875 | 1.4 | 34.86675
101 | 900 | 876 | 1.4 | 35.3481
101 | 900 | 877 | 1.4 | 35.75821
101 | 900 | 878 | 1.4 | 33.81256
101 | 900 | 879 | 1.4 | 35.75055
101 | 900 | 880 | 1.4 | 34.3786
101 | 900 | 881 | 1.4 | 37.84024
101 | 900 | 882 | 1.4 | 32.22251
101 | 900 | 883 | 1.4 | 31.39101
101 | 900 | 884 | 1.4 | 34.86556
101 | 900 | 885 | 1.4 | 34.97182
101 | 900 | 886 | 1.4 | 37.31853
101 | 900 | 887 | 1.4 | 31.61257
101 | 900 | 888 | 1.4 | 31.98494
101 | 900 | 889 | 1.4 | 34.77972
101 | 900 | 890 | 1.4 | 36.80997
101 | 900 | 891 | 1.4 | 34.92633
101 | 900 | 892 | 1.4 | 36.6335
101 | 900 | 893 | 1.4 | 34.77713
101 | 900 | 894 | 1.4 | 34.67922
101 | 900 | 895 | 1.4 | 34.70196
101 | 900 | 896 | 1.4 | 39.0556
101 | 900 | 897 | 1.4 | 37.14147
101 | 900 | 898 | 1.4 | 35.83101
101 | 900 | 899 | 1.4 | 36.298
101 | 900 | 900 | 1.4 | 35.21259
101 | 900 | 901 | 1.4 | 38.39736
101 | 900 | 902 | 1.4 | 38.52506
101 | 900 | 903 | 1.4 | 35.42812
101 | 900 | 904 | 1.4 | 34.59372
101 | 900 | 905 | 1.4 | 33.5272
101 | 900 | 906 | 1.4 | 34.32924
101 | 900 | 907 | 1.4 | 34.49214
101 | 900 | 908 | 1.4 | 34.1675
101 | 900 | 909 | 1.4 | 35.51719
101 | 900 | 910 | 1.4 | 35.40992
101 | 900 | 911 | 1.4 | 30.5955
101 | 900 | 912 | 1.4 | 32.25082
101 | 900 | 913 | 1.4 | 35.43442
101 | 900 | 914 | 1.4 | 31.14421
101 | 900 | 915 | 1.4 | 31.02141
101 | 900 | 916 | 1.4 | 34.16461
101 | 900 | 917 | 1.4 | 36.53429
101 | 900 | 918 | 1.4 | 36.77889
101 | 900 | 919 | 1.4 | 34.21989
101 | 900 | 920 | 1.4 | 35.29089
101 | 900 | 921 | 1.4 | 40.38862
101 | 900 | 922 | 1.4 | 34.94608
101 | 900 | 923 | 1.4 | 35.90779
101 | 900 | 924 | 1.4 | 32.50435
101 | 900 | 925 | 1.4 | 35.9834
101 | 900 | 926 | 1.4 | 30.93652
101 | 900 | 927 | 1.4 | 33.10753
101 | 900 | 928 | 1.4 | 34.1526
101 | 900 | 929 | 1.4 | 31.40459
101 | 900 | 930 | 1.4 | 31.88356
101 | 900 | 931 | 1.4 | 35.5149
101 | 900 | 932 | 1.4 | 35.57749
101 | 900 | 933 | 1.4 | 32.54447
101 | 900 | 934 | 1.4 | 34.94405
101 | 900 | 935 | 1.4 | 29.86648
101 | 900 | 936 | 1.4 | 34.60424
101 | 900 | 937 | 1.4 | 34.77157
101 | 900 | 938 | 1.4 | 33.67249
101 | 900 | 939 | 1.4 | 35.43437
101 | 900 | 940 | 1.4 | 33.55527
101 | 900 | 941 | 1.4 | 34.55032
101 | 900 | 942 | 1.4 | 39.84599
101 | 900 | 943 | 1.4 | 35.1571
101 | 900 | 944 | 1.4 | 38.21407
101 | 900 | 945 | 1.4 | 36.10614
101 | 900 | 946 | 1.4 | 33.39348
101 | 900 | 947 | 1.4 | 35.72104
101 | 900 | 948 | 1.4 | 36.67157
101 | 900 | 949 | 1.4 | 34.10867
101 | 900 | 950 | 1.4 | 35.62847
101 | 900 | 951 | 1.4 | 34.37881
101 | 900 | 952 | 1.4 | 39.48932
101 | 900 | 953 | 1.4 | 37.72041
101 | 900 | 954 | 1.4 | 32.58251
101 | 900 | 955 | 1.4 | 35.27808
101 | 900 | 956 | 1.4 | 34.97422
101 | 900 | 957 | 1.4 | 34.99143
101 | 900 | 958 | 1.4 | 34.0031
101 | 900 | 959 | 1.4 | 32.75945
101 | 900 | 960 | 1.4 | 39.65001
101 | 900 | 961 | 1.4 | 32.82326
101 | 900 | 962 | 1.4 | 33.51278
101 | 900 | 963 | 1.4 | 33.7861
101 | 900 | 964 | 1.4 | 34.47636
101 | 900 | 965 | 1.4 | 35.07424
101 | 900 | 966 | 1.4 | 32.84992
101 | 900 | 967 | 1.4 | 34.60622
101 | 900 | 968 | 1.4 | 36.15124
101 | 900 | 969 | 1.4 | 31.96089
101 | 900 | 970 | 1.4 | 33.85606
101 | 900 | 971 | 1.4 | 33.14302
101 | 900 | 972 | 1.4 | 33.58745
101 | 900 | 973 | 1.4 | 32.76125
101 | 900 | 974 | 1.4 | 35.30103
101 | 900 | 975 | 1.4 | 34.45832
101 | 900 | 976 | 1.4 | 35.00368
101 | 900 | 977 | 1.4 | 33.92699
101 | 900 | 978 | 1.4 | 30.31727
101 | 900 | 979 | 1.4 | 35.36377
101 | 900 | 980 | 1.4 | 36.9054
101 | 900 | 981 | 1.4 | 33.96357
101 | 900 | 982 | 1.4 | 35.13743
101 | 900 | 983 | 1.4 | 38.29105
101 | 900 | 984 | 1.4 | 36.39088
101 | 900 | 985 | 1.4 | 37.63227
101 | 900 | 986 | 1.4 | 35.28785
101 | 900 | 987 | 1.4 | 35.62202
101 | 900 | 988 | 1.4 | 35.34236
101 | 900 | 989 | 1.4 | 35.06216
101 | 900 | 990 | 1.4 | 35.22019
101 | 900 | 991 | 1.4 | 33.31121
101 | 900 | 992 | 1.4 | 31.50773
101 | 900 | 993 | 1.4 | 33.48043
101 | 900 | 994 | 1.4 | 34.2376
101 | 900 | 995 | 1.4 | 32.96977
101 | 900 | 996 | 1.4 | 36.4161
101 | 900 | 997 | 1.4 | 32.53196
101 | 900 | 998 | 1.4 | 34.61489
101 | 900 | 999 | 1.4 | 34.91238
101 | 900 | 1000 | 1.4 | 34.52339
101 | 900 | 1001 | 1.4 | 38.36528
101 | 900 | 1002 | 1.4 | 34.5282
101 | 900 | 1003 | 1.4 | 34.4999
101 | 900 | 1004 | 1.4 | 33.32808
101 | 900 | 1005 | 1.4 | 34.21342
101 | 900 | 1006 | 1.4 | 35.83235
101 | 900 | 1007 | 1.4 | 34.72393
101 | 900 | 1008 | 1.4 | 34.34942
101 | 900 | 1009 | 1.4 | 34.05681
101 | 900 | 1010 | 1.4 | 32.98796
101 | 900 | 1011 | 1.4 | 35.11086
101 | 900 | 1012 | 1.4 | 35.00915
101 | 900 | 1013 | 1.4 | 33.90913
101 | 900 | 1014 | 1.4 | 38.77084
101 | 900 | 1015 | 1.4 | 35.6933
101 | 900 | 1016 | 1.4 | 35.36473
101 | 900 | 1017 | 1.4 | 36.80281
101 | 900 | 1018 | 1.4 | 33.31314
101 | 900 | 1019 | 1.4 | 35.49826
101 | 900 | 1020 | 1.4 | 34.96651
101 | 900 | 1021 | 1.4 | 30.94467
101 | 900 | 1022 | 1.4 | 36.44032
101 | 900 | 1023 | 1.4 | 30.29723
101 | 900 | 1024 | 1.4 | 36.14199
101 | 900 | 1025 | 1.4 | 35.66467
101 | 900 | 1026 | 1.4 | 34.69611
101 | 900 | 1027 | 1.4 | 34.87273
101 | 900 | 1028 | 1.4 | 35.47003
101 | 900 | 1029 | 1.4 | 34.83919
101 | 900 | 1030 | 1.4 | 37.97463
101 | 900 | 1031 | 1.4 | 33.72908
101 | 900 | 1032 | 1.4 | 35.21511
101 | 900 | 1033 | 1.4 | 37.83487
101 | 900 | 1034 | 1.4 | 37.00031
101 | 900 | 1035 | 1.4 | 33.8912
101 | 900 | 1036 | 1.4 | 35.46219
101 | 900 | 1037 | 1.4 | 36.45612
101 | 900 | 1038 | 1.4 | 33.51945
101 | 900 | 1039 | 1.4 | 35.73581
101 | 900 | 1040 | 1.4 | 34.90734
101 | 900 | 1041 | 1.4 | 35.1943
101 | 900 | 1042 | 1.4 | 36.17639
101 | 900 | 1043 | 1.4 | 34.01912
101 | 900 | 1044 | 1.4 | 34.57103
101 | 900 | 1045 | 1.4 | 33.65821
101 | 900 | 1046 | 1.4 | 35.11289
101 | 900 | 1047 | 1.4 | 34.83485
101 | 900 | 1048 | 1.4 | 34.27068
101 | 900 | 1049 | 1.4 | 38.92738
101 | 900 | 1050 | 1.4 | 32.96855
101 | 900 | 1051 | 1.4 | 35.39792
101 | 900 | 1052 | 1.4 | 36.67717
101 | 900 | 1053 | 1.4 | 33.04325
101 | 900 | 1054 | 1.4 | 37.57271
101 | 900 | 1055 | 1.4 | 35.38201
101 | 900 | 1056 | 1.4 | 37.86585
101 | 900 | 1057 | 1.4 | 30.68759
101 | 900 | 1058 | 1.4 | 36.26943
101 | 900 | 1059 | 1.4 | 35.39489
101 | 900 | 1060 | 1.4 | 34.99609
101 | 900 | 1061 | 1.4 | 35.2909
101 | 900 | 1062 | 1.4 | 34.62527
101 | 900 | 1063 | 1.4 | 36.50773
101 | 900 | 1064 | 1.4 | 36.0744
101 | 900 | 1065 | 1.4 | 34.77954
101 | 900 | 1066 | 1.4 | 34.49886
101 | 900 | 1067 | 1.4 | 34.20201
101 | 900 | 1068 | 1.4 | 35.27265
101 | 900 | 1069 | 1.4 | 37.19994
101 | 900 | 1070 | 1.4 | 29.51022
101 | 900 | 1071 | 1.4 | 35.9271
101 | 900 | 1072 | 1.4 | 33.88031
101 | 900 | 1073 | 1.4 | 35.44165
101 | 900 | 1074 | 1.4 | 34.80641
101 | 900 | 1075 | 1.4 | 34.52478
101 | 900 | 1076 | 1.4 | 36.0462
101 | 900 | 1077 | 1.4 | 33.16983
101 | 900 | 1078 | 1.4 | 38.15242
101 | 900 | 1079 | 1.4 | 35.35338
101 | 900 | 1080 | 1.4 | 36.02878
101 | 900 | 1081 | 1.4 | 34.45771
101 | 900 | 1082 | 1.4 | 33.77829
101 | 900 | 1083 | 1.4 | 33.04618
101 | 900 | 1084 | 1.4 | 37.30936
101 | 900 | 1085 | 1.4 | 33.40507
101 | 900 | 1086 | 1.4 | 35.84575
101 | 900 | 1087 | 1.4 | 34.67635
101 | 900 | 1088 | 1.4 | 34.10274
101 | 900 | 1089 | 1.4 | 35.03187
101 | 900 | 1090 | 1.4 | 36.26709
101 | 900 | 1091 | 1.4 | 33.77404
101 | 900 | 1092 | 1.4 | 38.289
101 | 900 | 1093 | 1.4 | 34.40905
101 | 900 | 1094 | 1.4 | 36.36735
101 | 900 | 1095 | 1.4 | 28.10421
101 | 900 | 1096 | 1.4 | 34.88576
101 | 900 | 1097 | 1.4 | 35.27216
101 | 900 | 1098 | 1.4 | 34.95547
101 | 900 | 1099 | 1.4 | 35.28766
101 | 900 | 1100 | 1.4 | 37.56997
101 | 900 | 1101 | 1.4 | 30.12994
101 | 900 | 1102 | 1.4 | 34.12284
101 | 900 | 1103 | 1.4 | 35.20423
101 | 900 | 1104 | 1.4 | 33.5563
101 | 900 | 1105 | 1.4 | 30.37951
101 | 900 | 1106 | 1.4 | 36.54119
101 | 900 | 1107 | 1.4 | 38.50383
101 | 900 | 1108 | 1.4 | 35.93341
101 | 900 | 1109 | 1.4 | 34.7379
101 | 900 | 1110 | 1.4 | 34.67947
101 | 900 | 1111 | 1.4 | 37.32792
101 | 900 | 1112 | 1.4 | 35.0032
101 | 900 | 1113 | 1.4 | 34.37381
101 | 900 | 1114 | 1.4 | 30.88024
101 | 900 | 1115 | 1.4 | 34.47002
101 | 900 | 1116 | 1.4 | 35.53104
101 | 900 | 1117 | 1.4 | 35.86016
101 | 900 | 1118 | 1.4 | 34.30179
101 | 900 | 1119 | 1.4 | 34.50908
101 | 900 | 1120 | 1.4 | 34.58391
101 | 900 | 1121 | 1.4 | 33.41625
101 | 900 | 1122 | 1.4 | 34.51646
101 | 900 | 1123 | 1.4 | 33.85326
101 | 900 | 1124 | 1.4 | 34.8418
101 | 900 | 1125 | 1.4 | 44.87584
101 | 900 | 1126 | 1.4 | 36.0759
101 | 900 | 1127 | 1.4 | 33.56799
101 | 900 | 1128 | 1.4 | 35.01672
101 | 900 | 1129 | 1.4 | 33.45537
101 | 900 | 1130 | 1.4 | 36.84843
101 | 900 | 1131 | 1.4 | 38.55346
101 | 900 | 1132 | 1.4 | 36.52208
101 | 900 | 1133 | 1.4 | 35.49955
101 | 900 | 1134 | 1.4 | 35.71817
101 | 900 | 1135 | 1.4 | 35.56425
101 | 900 | 1136 | 1.4 | 32.35082
101 | 900 | 1137 | 1.4 | 35.58969
101 | 900 | 1138 | 1.4 | 32.91469
101 | 900 | 1139 | 1.4 | 34.90919
101 | 900 | 1140 | 1.4 | 37.17451
101 | 900 | 1141 | 1.4 | 35.45644
101 | 900 | 1142 | 1.4 | 34.62051
101 | 900 | 1143 | 1.4 | 35.09981
101 | 900 | 1144 | 1.4 | 35.28909
101 | 900 | 1145 | 1.4 | 34.98121
101 | 900 | 1146 | 1.4 | 32.26859
101 | 900 | 1147 | 1.4 | 35.97975
101 | 900 | 1148 | 1.4 | 34.86681
101 | 900 | 1149 | 1.4 | 34.78524
101 | 900 | 1150 | 1.4 | 35.68188
101 | 900 | 1151 | 1.4 | 33.06489
101 | 900 | 1152 | 1.4 | 34.97295
101 | 900 | 1153 | 1.4 | 34.2514
101 | 900 | 1154 | 1.4 | 34.43425
101 | 900 | 1155 | 1.4 | 32.60134
101 | 900 | 1156 | 1.4 | 33.90964
101 | 900 | 1157 | 1.4 | 36.3353
101 | 900 | 1158 | 1.4 | 34.8226
101 | 900 | 1159 | 1.4 | 34.74883
101 | 900 | 1160 | 1.4 | 35.34236
101 | 900 | 1161 | 1.4 | 35.7343
101 | 900 | 1162 | 1.4 | 36.05033
101 | 900 | 1163 | 1.4 | 38.15323
101 | 900 | 1164 | 1.4 | 38.06472
101 | 900 | 1165 | 1.4 | 36.0355
101 | 900 | 1166 | 1.4 | 33.93016
101 | 900 | 1167 | 1.4 | 35.82935
101 | 900 | 1168 | 1.4 | 33.49354
101 | 900 | 1169 | 1.4 | 35.33217
101 | 900 | 1170 | 1.4 | 30.28978
101 | 900 | 1171 | 1.4 | 31.88379
101 | 900 | 1172 | 1.4 | 35.13071
101 | 900 | 1173 | 1.4 | 36.64971
101 | 900 | 1174 | 1.4 | 35.04297
101 | 900 | 1175 | 1.4 | 34.40236
101 | 900 | 1176 | 1.4 | 30.85995
101 | 900 | 1177 | 1.4 | 30.78669
101 | 900 | 1178 | 1.4 | 35.19216
101 | 900 | 1179 | 1.4 | 32.88542
101 | 900 | 1180 | 1.4 | 34.33545
101 | 900 | 1181 | 1.4 | 35.21183
101 | 900 | 1182 | 1.4 | 38.79791
101 | 900 | 1183 | 1.4 | 34.25649
101 | 900 | 1184 | 1.4 | 37.0625
101 | 900 | 1185 | 1.4 | 30.0401
101 | 900 | 1186 | 1.4 | 34.87581
101 | 900 | 1187 | 1.4 | 36.06795
101 | 900 | 1188 | 1.4 | 35.23124
101 | 900 | 1189 | 1.4 | 31.76458
101 | 900 | 1190 | 1.4 | 36.49806
101 | 900 | 1191 | 1.4 | 33.58433
101 | 900 | 1192 | 1.4 | 33.79345
101 | 900 | 1193 | 1.4 | 37.27018
101 | 900 | 1194 | 1.4 | 34.30458
101 | 900 | 1195 | 1.4 | 34.22449
101 | 900 | 1196 | 1.4 | 31.60202
101 | 900 | 1197 | 1.4 | 36.27413
101 | 900 | 1198 | 1.4 | 35.39495
101 | 900 | 1199 | 1.4 | 31.76608
101 | 900 | 1200 | 1.4 | 35.32074
102 | 900 | 0 | 1.6 | 0
102 | 900 | 1 | 1.6 | 0.4827983
102 | 900 | 2 | 1.6 | 0.9421422
102 | 900 | 3 | 1.6 | 1.454091
102 | 900 | 4 | 1.6 | 1.94343
102 | 900 | 5 | 1.6 | 2.463136
102 | 900 | 6 | 1.6 | 3.084973
102 | 900 | 7 | 1.6 | 3.199832
102 | 900 | 8 | 1.6 | 3.986049
102 | 900 | 9 | 1.6 | 3.698121
102 | 900 | 10 | 1.6 | 4.561824
102 | 900 | 11 | 1.6 | 5.77947
102 | 900 | 12 | 1.6 | 5.918216
102 | 900 | 13 | 1.6 | 6.190317
102 | 900 | 14 | 1.6 | 6.044077
102 | 900 | 15 | 1.6 | 6.577698
102 | 900 | 16 | 1.6 | 7.008485
102 | 900 | 17 | 1.6 | 7.191557
102 | 900 | 18 | 1.6 | 7.065266
102 | 900 | 19 | 1.6 | 7.358174
102 | 900 | 20 | 1.6 | 9.081796
102 | 900 | 21 | 1.6 | 8.481213
102 | 900 | 22 | 1.6 | 9.058852
102 | 900 | 23 | 1.6 | 9.099408
102 | 900 | 24 | 1.6 | 9.885489
102 | 900 | 25 | 1.6 | 10.32873
102 | 900 | 26 | 1.6 | 10.62253
102 | 900 | 27 | 1.6 | 11.08665
102 | 900 | 28 | 1.6 | 9.860419
102 | 900 | 29 | 1.6 | 12.17893
102 | 900 | 30 | 1.6 | 12.01177
102 | 900 | 31 | 1.6 | 12.02796
102 | 900 | 32 | 1.6 | 13.04227
102 | 900 | 33 | 1.6 | 13.37498
102 | 900 | 34 | 1.6 | 13.43181
102 | 900 | 35 | 1.6 | 13.31257
102 | 900 | 36 | 1.6 | 13.49802
102 | 900 | 37 | 1.6 | 14.09297
102 | 900 | 38 | 1.6 | 14.55719
102 | 900 | 39 | 1.6 | 14.37106
102 | 900 | 40 | 1.6 | 14.36059
102 | 900 | 41 | 1.6 | 14.98025
102 | 900 | 42 | 1.6 | 16.42207
102 | 900 | 43 | 1.6 | 15.20873
102 | 900 | 44 | 1.6 | 15.27145
102 | 900 | 45 | 1.6 | 16.12083
102 | 900 | 46 | 1.6 | 16.25641
102 | 900 | 47 | 1.6 | 16.80033
102 | 900 | 48 | 1.6 | 16.95907
102 | 900 | 49 | 1.6 | 16.31048
102 | 900 | 50 | 1.6 | 16.48261
102 | 900 | 51 | 1.6 | 23.97371
102 | 900 | 52 | 1.6 | 18.32119
102 | 900 | 53 | 1.6 | 19.28438
102 | 900 | 54 | 1.6 | 18.22834
102 | 900 | 55 | 1.6 | 18.30986
102 | 900 | 56 | 1.6 | 18.33714
102 | 900 | 57 | 1.6 | 19.31359
102 | 900 | 58 | 1.6 | 18.98243
102 | 900 | 59 | 1.6 | 19.44235
102 | 900 | 60 | 1.6 | 20.19666
102 | 900 | 61 | 1.6 | 19.95658
102 | 900 | 62 | 1.6 | 20.06501
102 | 900 | 63 | 1.6 | 20.09963
102 | 900 | 64 | 1.6 | 19.77507
102 | 900 | 65 | 1.6 | 20.74158
102 | 900 | 66 | 1.6 | 19.56659
102 | 900 | 67 | 1.6 | 18.51162
102 | 900 | 68 | 1.6 | 20.989
102 | 900 | 69 | 1.6 | 19.7647
102 | 900 | 70 | 1.6 | 22.91157
102 | 900 | 71 | 1.6 | 21.57193
102 | 900 | 72 | 1.6 | 23.01777
102 | 900 | 73 | 1.6 | 21.92399
102 | 900 | 74 | 1.6 | 22.83964
102 | 900 | 75 | 1.6 | 24.35521
102 | 900 | 76 | 1.6 | 16.28402
102 | 900 | 77 | 1.6 | 22.32243
102 | 900 | 78 | 1.6 | 22.07843
102 | 900 | 79 | 1.6 | 24.63428
102 | 900 | 80 | 1.6 | 23.30055
102 | 900 | 81 | 1.6 | 22.59556
102 | 900 | 82 | 1.6 | 23.65752
102 | 900 | 83 | 1.6 | 24.08964
102 | 900 | 84 | 1.6 | 24.1637
102 | 900 | 85 | 1.6 | 24.01369
102 | 900 | 86 | 1.6 | 22.72733
102 | 900 | 87 | 1.6 | 24.28251
102 | 900 | 88 | 1.6 | 24.796
102 | 900 | 89 | 1.6 | 21.31877
102 | 900 | 90 | 1.6 | 26.16039
102 | 900 | 91 | 1.6 | 24.82804
102 | 900 | 92 | 1.6 | 26.13367
102 | 900 | 93 | 1.6 | 26.73413
102 | 900 | 94 | 1.6 | 24.48458
102 | 900 | 95 | 1.6 | 24.6681
102 | 900 | 96 | 1.6 | 24.96114
102 | 900 | 97 | 1.6 | 25.88747
102 | 900 | 98 | 1.6 | 25.00799
102 | 900 | 99 | 1.6 | 23.42283
102 | 900 | 100 | 1.6 | 23.96711
102 | 900 | 101 | 1.6 | 23.39345
102 | 900 | 102 | 1.6 | 25.19763
102 | 900 | 103 | 1.6 | 25.28184
102 | 900 | 104 | 1.6 | 24.12034
102 | 900 | 105 | 1.6 | 24.75928
102 | 900 | 106 | 1.6 | 26.28348
102 | 900 | 107 | 1.6 | 27.47158
102 | 900 | 108 | 1.6 | 24.13068
102 | 900 | 109 | 1.6 | 26.29734
102 | 900 | 110 | 1.6 | 24.89702
102 | 900 | 111 | 1.6 | 26.82713
102 | 900 | 112 | 1.6 | 27.83511
102 | 900 | 113 | 1.6 | 27.97927
102 | 900 | 114 | 1.6 | 25.97711
102 | 900 | 115 | 1.6 | 26.90151
102 | 900 | 116 | 1.6 | 27.42498
102 | 900 | 117 | 1.6 | 26.77546
102 | 900 | 118 | 1.6 | 25.54956
102 | 900 | 119 | 1.6 | 25.81039
102 | 900 | 120 | 1.6 | 30.03194
102 | 900 | 121 | 1.6 | 28.44182
102 | 900 | 122 | 1.6 | 28.63364
102 | 900 | 123 | 1.6 | 25.75742
102 | 900 | 124 | 1.6 | 26.22896
102 | 900 | 125 | 1.6 | 25.81492
102 | 900 | 126 | 1.6 | 27.49252
102 | 900 | 127 | 1.6 | 29.04742
102 | 900 | 128 | 1.6 | 30.51077
102 | 900 | 129 | 1.6 | 27.81168
102 | 900 | 130 | 1.6 | 30.22687
102 | 900 | 131 | 1.6 | 30.79543
102 | 900 | 132 | 1.6 | 27.69512
102 | 900 | 133 | 1.6 | 27.34551
102 | 900 | 134 | 1.6 | 28.16912
102 | 900 | 135 | 1.6 | 28.59749
102 | 900 | 136 | 1.6 | 27.51852
102 | 900 | 137 | 1.6 | 28.20143
102 | 900 | 138 | 1.6 | 28.14611
102 | 900 | 139 | 1.6 | 29.94016
102 | 900 | 140 | 1.6 | 28.98092
102 | 900 | 141 | 1.6 | 30.08185
102 | 900 | 142 | 1.6 | 29.90672
102 | 900 | 143 | 1.6 | 29.77184
102 | 900 | 144 | 1.6 | 28.60861
102 | 900 | 145 | 1.6 | 34.11072
102 | 900 | 146 | 1.6 | 28.39799
102 | 900 | 147 | 1.6 | 29.1894
102 | 900 | 148 | 1.6 | 29.5175
102 | 900 | 149 | 1.6 | 28.40437
102 | 900 | 150 | 1.6 | 34.68981
102 | 900 | 151 | 1.6 | 30.59927
102 | 900 | 152 | 1.6 | 29.86684
102 | 900 | 153 | 1.6 | 30.85618
102 | 900 | 154 | 1.6 | 30.47591
102 | 900 | 155 | 1.6 | 30.40655
102 | 900 | 156 | 1.6 | 29.17247
102 | 900 | 157 | 1.6 | 29.07867
102 | 900 | 158 | 1.6 | 28.41313
102 | 900 | 159 | 1.6 | 30.40991
102 | 900 | 160 | 1.6 | 30.3244
102 | 900 | 161 | 1.6 | 33.4726
102 | 900 | 162 | 1.6 | 30.36036
102 | 900 | 163 | 1.6 | 29.45208
102 | 900 | 164 | 1.6 | 30.07178
102 | 900 | 165 | 1.6 | 33.22013
102 | 900 | 166 | 1.6 | 29.1841
102 | 900 | 167 | 1.6 | 28.51183
102 | 900 | 168 | 1.6 | 29.97923
102 | 900 | 169 | 1.6 | 29.93545
102 | 900 | 170 | 1.6 | 29.91961
102 | 900 | 171 | 1.6 | 29.30695
102 | 900 | 172 | 1.6 | 30.61773
102 | 900 | 173 | 1.6 | 30.4237
102 | 900 | 174 | 1.6 | 31.27916
102 | 900 | 175 | 1.6 | 32.70607
102 | 900 | 176 | 1.6 | 31.18586
102 | 900 | 177 | 1.6 | 30.98014
102 | 900 | 178 | 1.6 | 27.36519
102 | 900 | 179 | 1.6 | 28.98394
102 | 900 | 180 | 1.6 | 32.03374
102 | 900 | 181 | 1.6 | 31.16273
102 | 900 | 182 | 1.6 | 32.04377
102 | 900 | 183 | 1.6 | 31.07272
102 | 900 | 184 | 1.6 | 31.59272
102 | 900 | 185 | 1.6 | 28.04792
102 | 900 | 186 | 1.6 | 36.2168
102 | 900 | 187 | 1.6 | 31.9198
102 | 900 | 188 | 1.6 | 31.04478
102 | 900 | 189 | 1.6 | 27.57931
102 | 900 | 190 | 1.6 | 30.68875
102 | 900 | 191 | 1.6 | 32.01695
102 | 900 | 192 | 1.6 | 30.01194
102 | 900 | 193 | 1.6 | 30.16066
102 | 900 | 194 | 1.6 | 29.37615
102 | 900 | 195 | 1.6 | 35.71346
102 | 900 | 196 | 1.6 | 29.53458
102 | 900 | 197 | 1.6 | 31.68783
102 | 900 | 198 | 1.6 | 32.35936
102 | 900 | 199 | 1.6 | 30.50264
102 | 900 | 200 | 1.6 | 32.1276
102 | 900 | 201 | 1.6 | 32.70735
102 | 900 | 202 | 1.6 | 31.50513
102 | 900 | 203 | 1.6 | 32.47885
102 | 900 | 204 | 1.6 | 30.75968
102 | 900 | 205 | 1.6 | 32.11797
102 | 900 | 206 | 1.6 | 31.23946
102 | 900 | 207 | 1.6 | 30.15742
102 | 900 | 208 | 1.6 | 27.53227
102 | 900 | 209 | 1.6 | 31.82622
102 | 900 | 210 | 1.6 | 31.95302
102 | 900 | 211 | 1.6 | 31.18656
102 | 900 | 212 | 1.6 | 33.77069
102 | 900 | 213 | 1.6 | 30.90432
102 | 900 | 214 | 1.6 | 32.45944
102 | 900 | 215 | 1.6 | 30.15731
102 | 900 | 216 | 1.6 | 33.47139
102 | 900 | 217 | 1.6 | 29.40862
102 | 900 | 218 | 1.6 | 31.83146
102 | 900 | 219 | 1.6 | 35.3565
102 | 900 | 220 | 1.6 | 31.36995
102 | 900 | 221 | 1.6 | 29.31686
102 | 900 | 222 | 1.6 | 32.82478
102 | 900 | 223 | 1.6 | 24.73853
102 | 900 | 224 | 1.6 | 35.12654
102 | 900 | 225 | 1.6 | 28.18951
102 | 900 | 226 | 1.6 | 33.70797
102 | 900 | 227 | 1.6 | 31.96273
102 | 900 | 228 | 1.6 | 33.9072
102 | 900 | 229 | 1.6 | 31.24066
102 | 900 | 230 | 1.6 | 33.97803
102 | 900 | 231 | 1.6 | 31.30817
102 | 900 | 232 | 1.6 | 31.81984
102 | 900 | 233 | 1.6 | 34.44459
102 | 900 | 234 | 1.6 | 31.87376
102 | 900 | 235 | 1.6 | 31.14035
102 | 900 | 236 | 1.6 | 32.75986
102 | 900 | 237 | 1.6 | 29.02575
102 | 900 | 238 | 1.6 | 32.93573
102 | 900 | 239 | 1.6 | 32.209
102 | 900 | 240 | 1.6 | 34.97611
102 | 900 | 241 | 1.6 | 34.06817
102 | 900 | 242 | 1.6 | 34.68792
102 | 900 | 243 | 1.6 | 29.46487
102 | 900 | 244 | 1.6 | 33.34648
102 | 900 | 245 | 1.6 | 33.85975
102 | 900 | 246 | 1.6 | 31.17305
102 | 900 | 247 | 1.6 | 29.91151
102 | 900 | 248 | 1.6 | 35.27461
102 | 900 | 249 | 1.6 | 31.50244
102 | 900 | 250 | 1.6 | 29.98363
102 | 900 | 251 | 1.6 | 34.16154
102 | 900 | 252 | 1.6 | 30.75738
102 | 900 | 253 | 1.6 | 30.60249
102 | 900 | 254 | 1.6 | 30.63472
102 | 900 | 255 | 1.6 | 31.84842
102 | 900 | 256 | 1.6 | 28.87834
102 | 900 | 257 | 1.6 | 32.2342
102 | 900 | 258 | 1.6 | 30.92247
102 | 900 | 259 | 1.6 | 38.5356
102 | 900 | 260 | 1.6 | 29.55967
102 | 900 | 261 | 1.6 | 30.11129
102 | 900 | 262 | 1.6 | 31.75619
102 | 900 | 263 | 1.6 | 38.08092
102 | 900 | 264 | 1.6 | 31.68407
102 | 900 | 265 | 1.6 | 32.05901
102 | 900 | 266 | 1.6 | 32.72019
102 | 900 | 267 | 1.6 | 31.84469
102 | 900 | 268 | 1.6 | 30.99675
102 | 900 | 269 | 1.6 | 31.68586
102 | 900 | 270 | 1.6 | 32.73045
102 | 900 | 271 | 1.6 | 32.16824
102 | 900 | 272 | 1.6 | 33.96921
102 | 900 | 273 | 1.6 | 29.09559
102 | 900 | 274 | 1.6 | 34.37
102 | 900 | 275 | 1.6 | 28.0787
102 | 900 | 276 | 1.6 | 29.36501
102 | 900 | 277 | 1.6 | 33.28974
102 | 900 | 278 | 1.6 | 31.91649
102 | 900 | 279 | 1.6 | 32.3646
102 | 900 | 280 | 1.6 | 31.24905
102 | 900 | 281 | 1.6 | 33.87419
102 | 900 | 282 | 1.6 | 30.73446
102 | 900 | 283 | 1.6 | 28.58451
102 | 900 | 284 | 1.6 | 38.37591
102 | 900 | 285 | 1.6 | 31.07111
102 | 900 | 286 | 1.6 | 30.18712
102 | 900 | 287 | 1.6 | 31.29424
102 | 900 | 288 | 1.6 | 32.29843
102 | 900 | 289 | 1.6 | 34.97062
102 | 900 | 290 | 1.6 | 30.60694
102 | 900 | 291 | 1.6 | 30.6216
102 | 900 | 292 | 1.6 | 34.76055
102 | 900 | 293 | 1.6 | 32.32826
102 | 900 | 294 | 1.6 | 31.31198
102 | 900 | 295 | 1.6 | 33.21356
102 | 900 | 296 | 1.6 | 27.68722
102 | 900 | 297 | 1.6 | 34.1395
102 | 900 | 298 | 1.6 | 32.50724
102 | 900 | 299 | 1.6 | 30.48128
102 | 900 | 300 | 1.6 | 31.64674
102 | 900 | 301 | 1.6 | 31.84688
102 | 900 | 302 | 1.6 | 30.67568
102 | 900 | 303 | 1.6 | 32.73805
102 | 900 | 304 | 1.6 | 32.95189
102 | 900 | 305 | 1.6 | 36.34116
102 | 900 | 306 | 1.6 | 27.84184
102 | 900 | 307 | 1.6 | 33.49114
102 | 900 | 308 | 1.6 | 28.95278
102 | 900 | 309 | 1.6 | 33.99604
102 | 900 | 310 | 1.6 | 32.20577
102 | 900 | 311 | 1.6 | 33.50492
102 | 900 | 312 | 1.6 | 33.57072
102 | 900 | 313 | 1.6 | 29.69182
102 | 900 | 314 | 1.6 | 39.84337
102 | 900 | 315 | 1.6 | 32.67946
102 | 900 | 316 | 1.6 | 32.03013
102 | 900 | 317 | 1.6 | 33.96629
102 | 900 | 318 | 1.6 | 33.00354
102 | 900 | 319 | 1.6 | 31.61499
102 | 900 | 320 | 1.6 | 32.4463
102 | 900 | 321 | 1.6 | 32.05391
102 | 900 | 322 | 1.6 | 31.88342
102 | 900 | 323 | 1.6 | 34.52446
102 | 900 | 324 | 1.6 | 35.00154
102 | 900 | 325 | 1.6 | 28.58421
102 | 900 | 326 | 1.6 | 32.70223
102 | 900 | 327 | 1.6 | 34.05019
102 | 900 | 328 | 1.6 | 33.88153
102 | 900 | 329 | 1.6 | 33.9935
102 | 900 | 330 | 1.6 | 32.13724
102 | 900 | 331 | 1.6 | 26.81243
102 | 900 | 332 | 1.6 | 27.93501
102 | 900 | 333 | 1.6 | 31.23026
102 | 900 | 334 | 1.6 | 33.98319
102 | 900 | 335 | 1.6 | 34.98333
102 | 900 | 336 | 1.6 | 31.01172
102 | 900 | 337 | 1.6 | 34.58566
102 | 900 | 338 | 1.6 | 32.76808
102 | 900 | 339 | 1.6 | 33.02779
102 | 900 | 340 | 1.6 | 31.47106
102 | 900 | 341 | 1.6 | 32.79769
102 | 900 | 342 | 1.6 | 31.91827
102 | 900 | 343 | 1.6 | 34.84198
102 | 900 | 344 | 1.6 | 33.93817
102 | 900 | 345 | 1.6 | 32.72506
102 | 900 | 346 | 1.6 | 30.49557
102 | 900 | 347 | 1.6 | 30.78625
102 | 900 | 348 | 1.6 | 30.39109
102 | 900 | 349 | 1.6 | 34.48452
102 | 900 | 350 | 1.6 | 32.06712
102 | 900 | 351 | 1.6 | 32.80064
102 | 900 | 352 | 1.6 | 35.36885
102 | 900 | 353 | 1.6 | 35.50182
102 | 900 | 354 | 1.6 | 34.925
102 | 900 | 355 | 1.6 | 33.20394
102 | 900 | 356 | 1.6 | 32.71299
102 | 900 | 357 | 1.6 | 36.25062
102 | 900 | 358 | 1.6 | 33.02266
102 | 900 | 359 | 1.6 | 32.19662
102 | 900 | 360 | 1.6 | 38.17892
102 | 900 | 361 | 1.6 | 29.82421
102 | 900 | 362 | 1.6 | 32.08427
102 | 900 | 363 | 1.6 | 37.8339
102 | 900 | 364 | 1.6 | 32.96765
102 | 900 | 365 | 1.6 | 30.24645
102 | 900 | 366 | 1.6 | 35.29071
102 | 900 | 367 | 1.6 | 32.02994
102 | 900 | 368 | 1.6 | 32.53839
102 | 900 | 369 | 1.6 | 35.5455
102 | 900 | 370 | 1.6 | 32.99057
102 | 900 | 371 | 1.6 | 34.3474
102 | 900 | 372 | 1.6 | 33.43655
102 | 900 | 373 | 1.6 | 30.57368
102 | 900 | 374 | 1.6 | 32.95254
102 | 900 | 375 | 1.6 | 35.42382
102 | 900 | 376 | 1.6 | 32.82323
102 | 900 | 377 | 1.6 | 34.07266
102 | 900 | 378 | 1.6 | 31.6254
102 | 900 | 379 | 1.6 | 34.8922
102 | 900 | 380 | 1.6 | 32.48142
102 | 900 | 381 | 1.6 | 34.99737
102 | 900 | 382 | 1.6 | 33.61617
102 | 900 | 383 | 1.6 | 32.14913
102 | 900 | 384 | 1.6 | 35.46626
102 | 900 | 385 | 1.6 | 34.26757
102 | 900 | 386 | 1.6 | 34.78822
102 | 900 | 387 | 1.6 | 32.45323
102 | 900 | 388 | 1.6 | 32.88972
102 | 900 | 389 | 1.6 | 35.26001
102 | 900 | 390 | 1.6 | 32.50357
102 | 900 | 391 | 1.6 | 31.43098
102 | 900 | 392 | 1.6 | 32.86335
102 | 900 | 393 | 1.6 | 34.63079
102 | 900 | 394 | 1.6 | 34.43544
102 | 900 | 395 | 1.6 | 30.28992
102 | 900 | 396 | 1.6 | 33.08773
102 | 900 | 397 | 1.6 | 34.6257
102 | 900 | 398 | 1.6 | 35.28177
102 | 900 | 399 | 1.6 | 32.40779
102 | 900 | 400 | 1.6 | 32.37166
102 | 900 | 401 | 1.6 | 34.9032
102 | 900 | 402 | 1.6 | 32.81578
102 | 900 | 403 | 1.6 | 32.5568
102 | 900 | 404 | 1.6 | 33.21289
102 | 900 | 405 | 1.6 | 29.95432
102 | 900 | 406 | 1.6 | 31.96796
102 | 900 | 407 | 1.6 | 33.11431
102 | 900 | 408 | 1.6 | 32.1218
102 | 900 | 409 | 1.6 | 36.98381
102 | 900 | 410 | 1.6 | 33.96399
102 | 900 | 411 | 1.6 | 31.07284
102 | 900 | 412 | 1.6 | 32.7112
102 | 900 | 413 | 1.6 | 31.18558
102 | 900 | 414 | 1.6 | 32.6451
102 | 900 | 415 | 1.6 | 32.5971
102 | 900 | 416 | 1.6 | 31.7707
102 | 900 | 417 | 1.6 | 33.1767
102 | 900 | 418 | 1.6 | 34.75845
102 | 900 | 419 | 1.6 | 31.43153
102 | 900 | 420 | 1.6 | 33.69418
102 | 900 | 421 | 1.6 | 32.67921
102 | 900 | 422 | 1.6 | 33.26864
102 | 900 | 423 | 1.6 | 33.33826
102 | 900 | 424 | 1.6 | 35.88771
102 | 900 | 425 | 1.6 | 29.85928
102 | 900 | 426 | 1.6 | 31.84556
102 | 900 | 427 | 1.6 | 32.97551
102 | 900 | 428 | 1.6 | 33.49525
102 | 900 | 429 | 1.6 | 31.3425
102 | 900 | 430 | 1.6 | 31.76235
102 | 900 | 431 | 1.6 | 33.92737
102 | 900 | 432 | 1.6 | 32.33084
102 | 900 | 433 | 1.6 | 32.65901
102 | 900 | 434 | 1.6 | 30.91087
102 | 900 | 435 | 1.6 | 33.49914
102 | 900 | 436 | 1.6 | 33.46255
102 | 900 | 437 | 1.6 | 32.23018
102 | 900 | 438 | 1.6 | 30.95952
102 | 900 | 439 | 1.6 | 32.57369
102 | 900 | 440 | 1.6 | 33.98376
102 | 900 | 441 | 1.6 | 32.53332
102 | 900 | 442 | 1.6 | 32.0194
102 | 900 | 443 | 1.6 | 32.74638
102 | 900 | 444 | 1.6 | 36.92553
102 | 900 | 445 | 1.6 | 31.96445
102 | 900 | 446 | 1.6 | 30.14072
102 | 900 | 447 | 1.6 | 24.99992
102 | 900 | 448 | 1.6 | 35.16349
102 | 900 | 449 | 1.6 | 32.40014
102 | 900 | 450 | 1.6 | 32.99847
102 | 900 | 451 | 1.6 | 29.92988
102 | 900 | 452 | 1.6 | 32.41775
102 | 900 | 453 | 1.6 | 32.65696
102 | 900 | 454 | 1.6 | 32.29017
102 | 900 | 455 | 1.6 | 35.58026
102 | 900 | 456 | 1.6 | 32.7804
102 | 900 | 457 | 1.6 | 33.4429
102 | 900 | 458 | 1.6 | 33.57182
102 | 900 | 459 | 1.6 | 32.68488
102 | 900 | 460 | 1.6 | 30.24208
102 | 900 | 461 | 1.6 | 33.38565
102 | 900 | 462 | 1.6 | 35.13225
102 | 900 | 463 | 1.6 | 27.75051
102 | 900 | 464 | 1.6 | 31.43031
102 | 900 | 465 | 1.6 | 34.98898
102 | 900 | 466 | 1.6 | 29.49867
102 | 900 | 467 | 1.6 | 31.25391
102 | 900 | 468 | 1.6 | 32.82804
102 | 900 | 469 | 1.6 | 32.42102
102 | 900 | 470 | 1.6 | 28.17411
102 | 900 | 471 | 1.6 | 36.72347
102 | 900 | 472 | 1.6 | 23.34109
102 | 900 | 473 | 1.6 | 37.86543
102 | 900 | 474 | 1.6 | 32.86407
102 | 900 | 475 | 1.6 | 31.94248
102 | 900 | 476 | 1.6 | 32.83986
102 | 900 | 477 | 1.6 | 34.71738
102 | 900 | 478 | 1.6 | 31.21292
102 | 900 | 479 | 1.6 | 32.72221
102 | 900 | 480 | 1.6 | 34.39791
102 | 900 | 481 | 1.6 | 32.91049
102 | 900 | 482 | 1.6 | 28.92932
102 | 900 | 483 | 1.6 | 32.05843
102 | 900 | 484 | 1.6 | 33.79208
102 | 900 | 485 | 1.6 | 29.60982
102 | 900 | 486 | 1.6 | 34.11593
102 | 900 | 487 | 1.6 | 32.88672
102 | 900 | 488 | 1.6 | 31.83242
102 | 900 | 489 | 1.6 | 32.55873
102 | 900 | 490 | 1.6 | 35.42038
102 | 900 | 491 | 1.6 | 36.76072
102 | 900 | 492 | 1.6 | 32.34895
102 | 900 | 493 | 1.6 | 29.94725
102 | 900 | 494 | 1.6 | 34.50443
102 | 900 | 495 | 1.6 | 33.27244
102 | 900 | 496 | 1.6 | 36.43446
102 | 900 | 497 | 1.6 | 33.40346
102 | 900 | 498 | 1.6 | 33.32003
102 | 900 | 499 | 1.6 | 33.82106
102 | 900 | 500 | 1.6 | 32.88746
102 | 900 | 501 | 1.6 | 31.85582
102 | 900 | 502 | 1.6 | 35.5346
102 | 900 | 503 | 1.6 | 33.14046
102 | 900 | 504 | 1.6 | 34.47616
102 | 900 | 505 | 1.6 | 32.81942
102 | 900 | 506 | 1.6 | 33.10965
102 | 900 | 507 | 1.6 | 32.23002
102 | 900 | 508 | 1.6 | 36.41727
102 | 900 | 509 | 1.6 | 32.61653
102 | 900 | 510 | 1.6 | 36.31259
102 | 900 | 511 | 1.6 | 31.55445
102 | 900 | 512 | 1.6 | 36.72545
102 | 900 | 513 | 1.6 | 30.74234
102 | 900 | 514 | 1.6 | 32.46466
102 | 900 | 515 | 1.6 | 32.83055
102 | 900 | 516 | 1.6 | 32.95646
102 | 900 | 517 | 1.6 | 35.97364
102 | 900 | 518 | 1.6 | 32.92798
102 | 900 | 519 | 1.6 | 30.18948
102 | 900 | 520 | 1.6 | 33.60904
102 | 900 | 521 | 1.6 | 33.5937
102 | 900 | 522 | 1.6 | 32.77428
102 | 900 | 523 | 1.6 | 30.64653
102 | 900 | 524 | 1.6 | 34.19035
102 | 900 | 525 | 1.6 | 34.27987
102 | 900 | 526 | 1.6 | 35.83318
102 | 900 | 527 | 1.6 | 36.82821
102 | 900 | 528 | 1.6 | 32.59147
102 | 900 | 529 | 1.6 | 32.09327
102 | 900 | 530 | 1.6 | 33.15455
102 | 900 | 531 | 1.6 | 30.06555
102 | 900 | 532 | 1.6 | 31.79401
102 | 900 | 533 | 1.6 | 34.05817
102 | 900 | 534 | 1.6 | 35.13558
102 | 900 | 535 | 1.6 | 32.82956
102 | 900 | 536 | 1.6 | 33.27558
102 | 900 | 537 | 1.6 | 34.44606
102 | 900 | 538 | 1.6 | 32.80257
102 | 900 | 539 | 1.6 | 33.30316
102 | 900 | 540 | 1.6 | 32.80281
102 | 900 | 541 | 1.6 | 41.83498
102 | 900 | 542 | 1.6 | 32.36554
102 | 900 | 543 | 1.6 | 32.27994
102 | 900 | 544 | 1.6 | 32.65543
102 | 900 | 545 | 1.6 | 31.3451
102 | 900 | 546 | 1.6 | 32.60299
102 | 900 | 547 | 1.6 | 32.563
102 | 900 | 548 | 1.6 | 33.73219
102 | 900 | 549 | 1.6 | 32.23634
102 | 900 | 550 | 1.6 | 32.04872
102 | 900 | 551 | 1.6 | 32.8697
102 | 900 | 552 | 1.6 | 33.35627
102 | 900 | 553 | 1.6 | 34.93152
102 | 900 | 554 | 1.6 | 32.5184
102 | 900 | 555 | 1.6 | 33.17993
102 | 900 | 556 | 1.6 | 32.66007
102 | 900 | 557 | 1.6 | 31.43451
102 | 900 | 558 | 1.6 | 33.17087
102 | 900 | 559 | 1.6 | 33.13985
102 | 900 | 560 | 1.6 | 33.01568
102 | 900 | 561 | 1.6 | 31.53091
102 | 900 | 562 | 1.6 | 32.7871
102 | 900 | 563 | 1.6 | 32.75689
102 | 900 | 564 | 1.6 | 28.75789
102 | 900 | 565 | 1.6 | 32.34336
102 | 900 | 566 | 1.6 | 32.7477
102 | 900 | 567 | 1.6 | 34.24928
102 | 900 | 568 | 1.6 | 33.02725
102 | 900 | 569 | 1.6 | 34.80204
102 | 900 | 570 | 1.6 | 33.49488
102 | 900 | 571 | 1.6 | 33.54622
102 | 900 | 572 | 1.6 | 35.37969
102 | 900 | 573 | 1.6 | 30.90159
102 | 900 | 574 | 1.6 | 28.87511
102 | 900 | 575 | 1.6 | 34.97681
102 | 900 | 576 | 1.6 | 32.72878
102 | 900 | 577 | 1.6 | 32.49698
102 | 900 | 578 | 1.6 | 33.51895
102 | 900 | 579 | 1.6 | 31.19354
102 | 900 | 580 | 1.6 | 32.76658
102 | 900 | 581 | 1.6 | 35.11075
102 | 900 | 582 | 1.6 | 27.70093
102 | 900 | 583 | 1.6 | 32.47733
102 | 900 | 584 | 1.6 | 32.44227
102 | 900 | 585 | 1.6 | 31.99818
102 | 900 | 586 | 1.6 | 33.37539
102 | 900 | 587 | 1.6 | 30.88983
102 | 900 | 588 | 1.6 | 33.0427
102 | 900 | 589 | 1.6 | 35.36708
102 | 900 | 590 | 1.6 | 26.6349
102 | 900 | 591 | 1.6 | 30.8855
102 | 900 | 592 | 1.6 | 38.75672
102 | 900 | 593 | 1.6 | 35.70492
102 | 900 | 594 | 1.6 | 34.45835
102 | 900 | 595 | 1.6 | 33.39444
102 | 900 | 596 | 1.6 | 34.60834
102 | 900 | 597 | 1.6 | 34.40771
102 | 900 | 598 | 1.6 | 32.53467
102 | 900 | 599 | 1.6 | 29.05171
102 | 900 | 600 | 1.6 | 33.11421
102 | 900 | 601 | 1.6 | 32.48769
102 | 900 | 602 | 1.6 | 33.31137
102 | 900 | 603 | 1.6 | 33.11639
102 | 900 | 604 | 1.6 | 33.26599
102 | 900 | 605 | 1.6 | 35.48938
102 | 900 | 606 | 1.6 | 33.24673
102 | 900 | 607 | 1.6 | 26.28359
102 | 900 | 608 | 1.6 | 31.72625
102 | 900 | 609 | 1.6 | 30.28996
102 | 900 | 610 | 1.6 | 32.286
102 | 900 | 611 | 1.6 | 32.24195
102 | 900 | 612 | 1.6 | 32.83268
102 | 900 | 613 | 1.6 | 29.71489
102 | 900 | 614 | 1.6 | 32.77336
102 | 900 | 615 | 1.6 | 30.53996
102 | 900 | 616 | 1.6 | 29.24608
102 | 900 | 617 | 1.6 | 36.3533
102 | 900 | 618 | 1.6 | 33.35311
102 | 900 | 619 | 1.6 | 31.69626
102 | 900 | 620 | 1.6 | 30.73155
102 | 900 | 621 | 1.6 | 36.82088
102 | 900 | 622 | 1.6 | 33.66169
102 | 900 | 623 | 1.6 | 34.65182
102 | 900 | 624 | 1.6 | 31.99742
102 | 900 | 625 | 1.6 | 33.75178
102 | 900 | 626 | 1.6 | 33.29232
102 | 900 | 627 | 1.6 | 30.98389
102 | 900 | 628 | 1.6 | 31.82826
102 | 900 | 629 | 1.6 | 31.46067
102 | 900 | 630 | 1.6 | 32.69025
102 | 900 | 631 | 1.6 | 33.0005
102 | 900 | 632 | 1.6 | 32.26758
102 | 900 | 633 | 1.6 | 33.31763
102 | 900 | 634 | 1.6 | 33.79444
102 | 900 | 635 | 1.6 | 32.12602
102 | 900 | 636 | 1.6 | 30.29777
102 | 900 | 637 | 1.6 | 30.83893
102 | 900 | 638 | 1.6 | 32.55137
102 | 900 | 639 | 1.6 | 32.9776
102 | 900 | 640 | 1.6 | 27.85476
102 | 900 | 641 | 1.6 | 31.62354
102 | 900 | 642 | 1.6 | 31.84822
102 | 900 | 643 | 1.6 | 34.61977
102 | 900 | 644 | 1.6 | 37.60776
102 | 900 | 645 | 1.6 | 31.97868
102 | 900 | 646 | 1.6 | 32.43956
102 | 900 | 647 | 1.6 | 31.80373
102 | 900 | 648 | 1.6 | 32.73968
102 | 900 | 649 | 1.6 | 32.8872
102 | 900 | 650 | 1.6 | 32.44735
102 | 900 | 651 | 1.6 | 31.81679
102 | 900 | 652 | 1.6 | 31.29171
102 | 900 | 653 | 1.6 | 35.51616
102 | 900 | 654 | 1.6 | 32.1698
102 | 900 | 655 | 1.6 | 32.39142
102 | 900 | 656 | 1.6 | 29.81959
102 | 900 | 657 | 1.6 | 33.28855
102 | 900 | 658 | 1.6 | 32.55616
102 | 900 | 659 | 1.6 | 30.59637
102 | 900 | 660 | 1.6 | 32.43133
102 | 900 | 661 | 1.6 | 34.49859
102 | 900 | 662 | 1.6 | 29.51172
102 | 900 | 663 | 1.6 | 29.88429
102 | 900 | 664 | 1.6 | 32.55422
102 | 900 | 665 | 1.6 | 31.16279
102 | 900 | 666 | 1.6 | 32.81446
102 | 900 | 667 | 1.6 | 32.34999
102 | 900 | 668 | 1.6 | 30.94178
102 | 900 | 669 | 1.6 | 35.22676
102 | 900 | 670 | 1.6 | 31.39773
102 | 900 | 671 | 1.6 | 34.88343
102 | 900 | 672 | 1.6 | 32.67488
102 | 900 | 673 | 1.6 | 31.75875
102 | 900 | 674 | 1.6 | 34.2418
102 | 900 | 675 | 1.6 | 32.16195
102 | 900 | 676 | 1.6 | 34.73134
102 | 900 | 677 | 1.6 | 33.75564
102 | 900 | 678 | 1.6 | 32.51167
102 | 900 | 679 | 1.6 | 32.97168
102 | 900 | 680 | 1.6 | 33.93143
102 | 900 | 681 | 1.6 | 33.46378
102 | 900 | 682 | 1.6 | 33.27486
102 | 900 | 683 | 1.6 | 33.9945
102 | 900 | 684 | 1.6 | 28.09243
102 | 900 | 685 | 1.6 | 30.07894
102 | 900 | 686 | 1.6 | 33.41662
102 | 900 | 687 | 1.6 | 33.20748
102 | 900 | 688 | 1.6 | 30.52486
102 | 900 | 689 | 1.6 | 30.55303
102 | 900 | 690 | 1.6 | 32.82049
102 | 900 | 691 | 1.6 | 33.80198
102 | 900 | 692 | 1.6 | 34.76298
102 | 900 | 693 | 1.6 | 32.27226
102 | 900 | 694 | 1.6 | 31.39089
102 | 900 | 695 | 1.6 | 33.71808
102 | 900 | 696 | 1.6 | 33.13398
102 | 900 | 697 | 1.6 | 32.67965
102 | 900 | 698 | 1.6 | 34.74715
102 | 900 | 699 | 1.6 | 33.44174
102 | 900 | 700 | 1.6 | 32.67641
102 | 900 | 701 | 1.6 | 32.67456
102 | 900 | 702 | 1.6 | 32.12835
102 | 900 | 703 | 1.6 | 31.448
102 | 900 | 704 | 1.6 | 34.03346
102 | 900 | 705 | 1.6 | 29.09093
102 | 900 | 706 | 1.6 | 32.99909
102 | 900 | 707 | 1.6 | 32.25476
102 | 900 | 708 | 1.6 | 33.05199
102 | 900 | 709 | 1.6 | 32.77126
102 | 900 | 710 | 1.6 | 32.36608
102 | 900 | 711 | 1.6 | 35.85467
102 | 900 | 712 | 1.6 | 30.97171
102 | 900 | 713 | 1.6 | 31.43621
102 | 900 | 714 | 1.6 | 34.70854
102 | 900 | 715 | 1.6 | 33.99519
102 | 900 | 716 | 1.6 | 30.24804
102 | 900 | 717 | 1.6 | 32.29688
102 | 900 | 718 | 1.6 | 33.08918
102 | 900 | 719 | 1.6 | 33.38152
102 | 900 | 720 | 1.6 | 33.18213
102 | 900 | 721 | 1.6 | 32.82209
102 | 900 | 722 | 1.6 | 32.20448
102 | 900 | 723 | 1.6 | 28.968
102 | 900 | 724 | 1.6 | 39.3815
102 | 900 | 725 | 1.6 | 29.58242
102 | 900 | 726 | 1.6 | 33.19178
102 | 900 | 727 | 1.6 | 35.35584
102 | 900 | 728 | 1.6 | 32.7597
102 | 900 | 729 | 1.6 | 33.90005
102 | 900 | 730 | 1.6 | 33.7591
102 | 900 | 731 | 1.6 | 33.45196
102 | 900 | 732 | 1.6 | 33.38925
102 | 900 | 733 | 1.6 | 31.87742
102 | 900 | 734 | 1.6 | 33.58977
102 | 900 | 735 | 1.6 | 39.32724
102 | 900 | 736 | 1.6 | 33.17915
102 | 900 | 737 | 1.6 | 32.49312
102 | 900 | 738 | 1.6 | 33.00061
102 | 900 | 739 | 1.6 | 33.55561
102 | 900 | 740 | 1.6 | 30.60225
102 | 900 | 741 | 1.6 | 32.34655
102 | 900 | 742 | 1.6 | 28.92004
102 | 900 | 743 | 1.6 | 30.84298
102 | 900 | 744 | 1.6 | 33.00274
102 | 900 | 745 | 1.6 | 32.7529
102 | 900 | 746 | 1.6 | 33.35903
102 | 900 | 747 | 1.6 | 29.09431
102 | 900 | 748 | 1.6 | 29.64665
102 | 900 | 749 | 1.6 | 33.50776
102 | 900 | 750 | 1.6 | 36.07011
102 | 900 | 751 | 1.6 | 33.15946
102 | 900 | 752 | 1.6 | 33.42773
102 | 900 | 753 | 1.6 | 32.1434
102 | 900 | 754 | 1.6 | 36.85098
102 | 900 | 755 | 1.6 | 27.85422
102 | 900 | 756 | 1.6 | 36.45054
102 | 900 | 757 | 1.6 | 31.84045
102 | 900 | 758 | 1.6 | 32.9464
102 | 900 | 759 | 1.6 | 34.67763
102 | 900 | 760 | 1.6 | 35.03916
102 | 900 | 761 | 1.6 | 33.86673
102 | 900 | 762 | 1.6 | 34.19333
102 | 900 | 763 | 1.6 | 32.52983
102 | 900 | 764 | 1.6 | 34.40759
102 | 900 | 765 | 1.6 | 34.08397
102 | 900 | 766 | 1.6 | 35.48723
102 | 900 | 767 | 1.6 | 34.47989
102 | 900 | 768 | 1.6 | 32.78395
102 | 900 | 769 | 1.6 | 35.75391
102 | 900 | 770 | 1.6 | 34.81777
102 | 900 | 771 | 1.6 | 32.2231
102 | 900 | 772 | 1.6 | 32.00493
102 | 900 | 773 | 1.6 | 32.79127
102 | 900 | 774 | 1.6 | 34.61331
102 | 900 | 775 | 1.6 | 31.45715
102 | 900 | 776 | 1.6 | 27.87835
102 | 900 | 777 | 1.6 | 32.95518
102 | 900 | 778 | 1.6 | 32.36319
102 | 900 | 779 | 1.6 | 34.09861
102 | 900 | 780 | 1.6 | 34.17672
102 | 900 | 781 | 1.6 | 29.17682
102 | 900 | 782 | 1.6 | 32.23853
102 | 900 | 783 | 1.6 | 33.24503
102 | 900 | 784 | 1.6 | 34.21582
102 | 900 | 785 | 1.6 | 34.97174
102 | 900 | 786 | 1.6 | 32.24786
102 | 900 | 787 | 1.6 | 32.7737
102 | 900 | 788 | 1.6 | 29.20469
102 | 900 | 789 | 1.6 | 31.94667
102 | 900 | 790 | 1.6 | 35.08861
102 | 900 | 791 | 1.6 | 32.09553
102 | 900 | 792 | 1.6 | 37.0324
102 | 900 | 793 | 1.6 | 32.90102
102 | 900 | 794 | 1.6 | 31.45206
102 | 900 | 795 | 1.6 | 33.2527
102 | 900 | 796 | 1.6 | 33.09779
102 | 900 | 797 | 1.6 | 28.67452
102 | 900 | 798 | 1.6 | 31.20309
102 | 900 | 799 | 1.6 | 32.87657
102 | 900 | 800 | 1.6 | 27.19566
102 | 900 | 801 | 1.6 | 33.03789
102 | 900 | 802 | 1.6 | 33.55699
102 | 900 | 803 | 1.6 | 34.30025
102 | 900 | 804 | 1.6 | 34.29744
102 | 900 | 805 | 1.6 | 28.25795
102 | 900 | 806 | 1.6 | 32.59716
102 | 900 | 807 | 1.6 | 34.01207
102 | 900 | 808 | 1.6 | 30.78667
102 | 900 | 809 | 1.6 | 36.15501
102 | 900 | 810 | 1.6 | 30.05513
102 | 900 | 811 | 1.6 | 32.89887
102 | 900 | 812 | 1.6 | 31.92286
102 | 900 | 813 | 1.6 | 33.53288
102 | 900 | 814 | 1.6 | 32.00117
102 | 900 | 815 | 1.6 | 34.48234
102 | 900 | 816 | 1.6 | 32.98104
102 | 900 | 817 | 1.6 | 34.28946
102 | 900 | 818 | 1.6 | 32.66688
102 | 900 | 819 | 1.6 | 34.29839
102 | 900 | 820 | 1.6 | 32.3258
102 | 900 | 821 | 1.6 | 34.59661
102 | 900 | 822 | 1.6 | 34.31951
102 | 900 | 823 | 1.6 | 33.22845
102 | 900 | 824 | 1.6 | 30.65311
102 | 900 | 825 | 1.6 | 26.22545
102 | 900 | 826 | 1.6 | 36.6328
102 | 900 | 827 | 1.6 | 35.98797
102 | 900 | 828 | 1.6 | 32.04637
102 | 900 | 829 | 1.6 | 33.4504
102 | 900 | 830 | 1.6 | 36.02468
102 | 900 | 831 | 1.6 | 30.46129
102 | 900 | 832 | 1.6 | 32.65403
102 | 900 | 833 | 1.6 | 37.70936
102 | 900 | 834 | 1.6 | 33.45186
102 | 900 | 835 | 1.6 | 35.80669
102 | 900 | 836 | 1.6 | 35.7026
102 | 900 | 837 | 1.6 | 33.53921
102 | 900 | 838 | 1.6 | 33.81795
102 | 900 | 839 | 1.6 | 31.49281
102 | 900 | 840 | 1.6 | 33.67608
102 | 900 | 841 | 1.6 | 31.20379
102 | 900 | 842 | 1.6 | 33.78731
102 | 900 | 843 | 1.6 | 33.21747
102 | 900 | 844 | 1.6 | 32.09066
102 | 900 | 845 | 1.6 | 30.76579
102 | 900 | 846 | 1.6 | 32.96913
102 | 900 | 847 | 1.6 | 32.19089
102 | 900 | 848 | 1.6 | 31.35283
102 | 900 | 849 | 1.6 | 33.25966
102 | 900 | 850 | 1.6 | 31.81917
102 | 900 | 851 | 1.6 | 32.30826
102 | 900 | 852 | 1.6 | 32.39979
102 | 900 | 853 | 1.6 | 33.18298
102 | 900 | 854 | 1.6 | 32.02999
102 | 900 | 855 | 1.6 | 33.79419
102 | 900 | 856 | 1.6 | 34.16426
102 | 900 | 857 | 1.6 | 30.1409
102 | 900 | 858 | 1.6 | 36.76105
102 | 900 | 859 | 1.6 | 32.60168
102 | 900 | 860 | 1.6 | 31.92403
102 | 900 | 861 | 1.6 | 32.93389
102 | 900 | 862 | 1.6 | 32.44992
102 | 900 | 863 | 1.6 | 32.84521
102 | 900 | 864 | 1.6 | 33.38886
102 | 900 | 865 | 1.6 | 33.75998
102 | 900 | 866 | 1.6 | 31.43632
102 | 900 | 867 | 1.6 | 30.72497
102 | 900 | 868 | 1.6 | 34.0763
102 | 900 | 869 | 1.6 | 29.93414
102 | 900 | 870 | 1.6 | 33.50742
102 | 900 | 871 | 1.6 | 28.43185
102 | 900 | 872 | 1.6 | 32.55574
102 | 900 | 873 | 1.6 | 34.87079
102 | 900 | 874 | 1.6 | 33.43911
102 | 900 | 875 | 1.6 | 34.31003
102 | 900 | 876 | 1.6 | 33.1388
102 | 900 | 877 | 1.6 | 32.1001
102 | 900 | 878 | 1.6 | 31.72898
102 | 900 | 879 | 1.6 | 33.91545
102 | 900 | 880 | 1.6 | 32.36451
102 | 900 | 881 | 1.6 | 31.54794
102 | 900 | 882 | 1.6 | 29.18193
102 | 900 | 883 | 1.6 | 35.61716
102 | 900 | 884 | 1.6 | 34.1121
102 | 900 | 885 | 1.6 | 31.01781
102 | 900 | 886 | 1.6 | 30.40522
102 | 900 | 887 | 1.6 | 32.33658
102 | 900 | 888 | 1.6 | 32.59149
102 | 900 | 889 | 1.6 | 33.13129
102 | 900 | 890 | 1.6 | 33.3864
102 | 900 | 891 | 1.6 | 33.07053
102 | 900 | 892 | 1.6 | 33.01103
102 | 900 | 893 | 1.6 | 32.12968
102 | 900 | 894 | 1.6 | 32.41547
102 | 900 | 895 | 1.6 | 34.31908
102 | 900 | 896 | 1.6 | 34.52727
102 | 900 | 897 | 1.6 | 32.65563
102 | 900 | 898 | 1.6 | 33.43958
102 | 900 | 899 | 1.6 | 32.67488
102 | 900 | 900 | 1.6 | 33.80087
102 | 900 | 901 | 1.6 | 33.23571
102 | 900 | 902 | 1.6 | 32.54768
102 | 900 | 903 | 1.6 | 33.81626
102 | 900 | 904 | 1.6 | 31.11075
102 | 900 | 905 | 1.6 | 30.41152
102 | 900 | 906 | 1.6 | 35.05954
102 | 900 | 907 | 1.6 | 32.87629
102 | 900 | 908 | 1.6 | 27.96037
102 | 900 | 909 | 1.6 | 33.16032
102 | 900 | 910 | 1.6 | 33.09383
102 | 900 | 911 | 1.6 | 37.63279
102 | 900 | 912 | 1.6 | 31.0455
102 | 900 | 913 | 1.6 | 33.04425
102 | 900 | 914 | 1.6 | 31.43777
102 | 900 | 915 | 1.6 | 32.97488
102 | 900 | 916 | 1.6 | 33.17427
102 | 900 | 917 | 1.6 | 32.59772
102 | 900 | 918 | 1.6 | 33.86557
102 | 900 | 919 | 1.6 | 32.96492
102 | 900 | 920 | 1.6 | 32.48748
102 | 900 | 921 | 1.6 | 30.63722
102 | 900 | 922 | 1.6 | 31.95998
102 | 900 | 923 | 1.6 | 33.04316
102 | 900 | 924 | 1.6 | 31.63745
102 | 900 | 925 | 1.6 | 31.6085
102 | 900 | 926 | 1.6 | 33.62525
102 | 900 | 927 | 1.6 | 33.22707
102 | 900 | 928 | 1.6 | 32.30413
102 | 900 | 929 | 1.6 | 32.80357
102 | 900 | 930 | 1.6 | 36.22754
102 | 900 | 931 | 1.6 | 28.10578
102 | 900 | 932 | 1.6 | 32.50129
102 | 900 | 933 | 1.6 | 32.54991
102 | 900 | 934 | 1.6 | 31.88126
102 | 900 | 935 | 1.6 | 32.95178
102 | 900 | 936 | 1.6 | 32.23888
102 | 900 | 937 | 1.6 | 37.24667
102 | 900 | 938 | 1.6 | 33.86066
102 | 900 | 939 | 1.6 | 31.96175
102 | 900 | 940 | 1.6 | 31.83824
102 | 900 | 941 | 1.6 | 32.65298
102 | 900 | 942 | 1.6 | 36.24997
102 | 900 | 943 | 1.6 | 37.87158
102 | 900 | 944 | 1.6 | 33.62464
102 | 900 | 945 | 1.6 | 37.05294
102 | 900 | 946 | 1.6 | 32.81386
102 | 900 | 947 | 1.6 | 30.58993
102 | 900 | 948 | 1.6 | 34.73098
102 | 900 | 949 | 1.6 | 33.44348
102 | 900 | 950 | 1.6 | 32.60444
102 | 900 | 951 | 1.6 | 32.02366
102 | 900 | 952 | 1.6 | 35.45662
102 | 900 | 953 | 1.6 | 31.51564
102 | 900 | 954 | 1.6 | 34.56821
102 | 900 | 955 | 1.6 | 34.27823
102 | 900 | 956 | 1.6 | 32.74119
102 | 900 | 957 | 1.6 | 31.14967
102 | 900 | 958 | 1.6 | 31.42336
102 | 900 | 959 | 1.6 | 35.75254
102 | 900 | 960 | 1.6 | 33.72185
102 | 900 | 961 | 1.6 | 33.78813
102 | 900 | 962 | 1.6 | 29.7262
102 | 900 | 963 | 1.6 | 32.51824
102 | 900 | 964 | 1.6 | 33.20227
102 | 900 | 965 | 1.6 | 32.97496
102 | 900 | 966 | 1.6 | 28.55061
102 | 900 | 967 | 1.6 | 37.09709
102 | 900 | 968 | 1.6 | 33.64659
102 | 900 | 969 | 1.6 | 33.0858
102 | 900 | 970 | 1.6 | 31.87445
102 | 900 | 971 | 1.6 | 36.1203
102 | 900 | 972 | 1.6 | 31.88653
102 | 900 | 973 | 1.6 | 33.19152
102 | 900 | 974 | 1.6 | 34.22079
102 | 900 | 975 | 1.6 | 29.87648
102 | 900 | 976 | 1.6 | 31.66985
102 | 900 | 977 | 1.6 | 32.98036
102 | 900 | 978 | 1.6 | 36.38218
102 | 900 | 979 | 1.6 | 32.53574
102 | 900 | 980 | 1.6 | 32.21962
102 | 900 | 981 | 1.6 | 32.95904
102 | 900 | 982 | 1.6 | 31.08465
102 | 900 | 983 | 1.6 | 34.26856
102 | 900 | 984 | 1.6 | 36.27923
102 | 900 | 985 | 1.6 | 32.25268
102 | 900 | 986 | 1.6 | 33.83928
102 | 900 | 987 | 1.6 | 39.12896
102 | 900 | 988 | 1.6 | 33.4766
102 | 900 | 989 | 1.6 | 35.69695
102 | 900 | 990 | 1.6 | 32.94265
102 | 900 | 991 | 1.6 | 31.38392
102 | 900 | 992 | 1.6 | 33.67255
102 | 900 | 993 | 1.6 | 30.35872
102 | 900 | 994 | 1.6 | 34.92656
102 | 900 | 995 | 1.6 | 33.87583
102 | 900 | 996 | 1.6 | 33.99433
102 | 900 | 997 | 1.6 | 35.30942
102 | 900 | 998 | 1.6 | 28.28511
102 | 900 | 999 | 1.6 | 32.85502
102 | 900 | 1000 | 1.6 | 36.06987
102 | 900 | 1001 | 1.6 | 30.03746
102 | 900 | 1002 | 1.6 | 33.19177
102 | 900 | 1003 | 1.6 | 33.49264
102 | 900 | 1004 | 1.6 | 35.25645
102 | 900 | 1005 | 1.6 | 32.98646
102 | 900 | 1006 | 1.6 | 32.86034
102 | 900 | 1007 | 1.6 | 34.273
102 | 900 | 1008 | 1.6 | 37.17111
102 | 900 | 1009 | 1.6 | 32.78822
102 | 900 | 1010 | 1.6 | 33.30446
102 | 900 | 1011 | 1.6 | 38.31911
102 | 900 | 1012 | 1.6 | 32.99621
102 | 900 | 1013 | 1.6 | 31.72947
102 | 900 | 1014 | 1.6 | 27.99409
102 | 900 | 1015 | 1.6 | 33.05922
102 | 900 | 1016 | 1.6 | 34.74908
102 | 900 | 1017 | 1.6 | 33.67504
102 | 900 | 1018 | 1.6 | 33.86381
102 | 900 | 1019 | 1.6 | 31.43402
102 | 900 | 1020 | 1.6 | 34.87716
102 | 900 | 1021 | 1.6 | 32.44538
102 | 900 | 1022 | 1.6 | 35.22765
102 | 900 | 1023 | 1.6 | 43.07237
102 | 900 | 1024 | 1.6 | 34.17313
102 | 900 | 1025 | 1.6 | 31.37789
102 | 900 | 1026 | 1.6 | 29.56334
102 | 900 | 1027 | 1.6 | 32.25997
102 | 900 | 1028 | 1.6 | 32.48968
102 | 900 | 1029 | 1.6 | 34.44782
102 | 900 | 1030 | 1.6 | 31.93167
102 | 900 | 1031 | 1.6 | 29.69348
102 | 900 | 1032 | 1.6 | 29.83903
102 | 900 | 1033 | 1.6 | 34.38762
102 | 900 | 1034 | 1.6 | 32.89294
102 | 900 | 1035 | 1.6 | 32.42869
102 | 900 | 1036 | 1.6 | 30.50209
102 | 900 | 1037 | 1.6 | 32.22449
102 | 900 | 1038 | 1.6 | 34.35078
102 | 900 | 1039 | 1.6 | 32.65865
102 | 900 | 1040 | 1.6 | 36.13789
102 | 900 | 1041 | 1.6 | 32.75856
102 | 900 | 1042 | 1.6 | 33.00914
102 | 900 | 1043 | 1.6 | 34.58747
102 | 900 | 1044 | 1.6 | 31.77581
102 | 900 | 1045 | 1.6 | 33.15649
102 | 900 | 1046 | 1.6 | 34.70138
102 | 900 | 1047 | 1.6 | 34.92382
102 | 900 | 1048 | 1.6 | 32.08607
102 | 900 | 1049 | 1.6 | 34.59065
102 | 900 | 1050 | 1.6 | 35.916
102 | 900 | 1051 | 1.6 | 31.62269
102 | 900 | 1052 | 1.6 | 35.29677
102 | 900 | 1053 | 1.6 | 33.16315
102 | 900 | 1054 | 1.6 | 33.57931
102 | 900 | 1055 | 1.6 | 34.56865
102 | 900 | 1056 | 1.6 | 29.43843
102 | 900 | 1057 | 1.6 | 32.56613
102 | 900 | 1058 | 1.6 | 33.04487
102 | 900 | 1059 | 1.6 | 33.06252
102 | 900 | 1060 | 1.6 | 31.64448
102 | 900 | 1061 | 1.6 | 33.05442
102 | 900 | 1062 | 1.6 | 34.16816
102 | 900 | 1063 | 1.6 | 37.16095
102 | 900 | 1064 | 1.6 | 34.37193
102 | 900 | 1065 | 1.6 | 32.92571
102 | 900 | 1066 | 1.6 | 32.21722
102 | 900 | 1067 | 1.6 | 34.47062
102 | 900 | 1068 | 1.6 | 30.2317
102 | 900 | 1069 | 1.6 | 30.02665
102 | 900 | 1070 | 1.6 | 31.68871
102 | 900 | 1071 | 1.6 | 35.99925
102 | 900 | 1072 | 1.6 | 37.76861
102 | 900 | 1073 | 1.6 | 34.37678
102 | 900 | 1074 | 1.6 | 33.17161
102 | 900 | 1075 | 1.6 | 30.76973
102 | 900 | 1076 | 1.6 | 34.94009
102 | 900 | 1077 | 1.6 | 32.59985
102 | 900 | 1078 | 1.6 | 32.21226
102 | 900 | 1079 | 1.6 | 30.27649
102 | 900 | 1080 | 1.6 | 31.8575
102 | 900 | 1081 | 1.6 | 36.28369
102 | 900 | 1082 | 1.6 | 32.39889
102 | 900 | 1083 | 1.6 | 31.19693
102 | 900 | 1084 | 1.6 | 33.09697
102 | 900 | 1085 | 1.6 | 29.00004
102 | 900 | 1086 | 1.6 | 32.62926
102 | 900 | 1087 | 1.6 | 31.67772
102 | 900 | 1088 | 1.6 | 34.19428
102 | 900 | 1089 | 1.6 | 37.29479
102 | 900 | 1090 | 1.6 | 32.30255
102 | 900 | 1091 | 1.6 | 32.67602
102 | 900 | 1092 | 1.6 | 32.15475
102 | 900 | 1093 | 1.6 | 31.67057
102 | 900 | 1094 | 1.6 | 33.91587
102 | 900 | 1095 | 1.6 | 33.46078
102 | 900 | 1096 | 1.6 | 32.79986
102 | 900 | 1097 | 1.6 | 33.5923
102 | 900 | 1098 | 1.6 | 32.50156
102 | 900 | 1099 | 1.6 | 33.66077
102 | 900 | 1100 | 1.6 | 33.78727
102 | 900 | 1101 | 1.6 | 32.29395
102 | 900 | 1102 | 1.6 | 32.61888
102 | 900 | 1103 | 1.6 | 28.91343
102 | 900 | 1104 | 1.6 | 30.86731
102 | 900 | 1105 | 1.6 | 33.4806
102 | 900 | 1106 | 1.6 | 31.01244
102 | 900 | 1107 | 1.6 | 32.89253
102 | 900 | 1108 | 1.6 | 33.57247
102 | 900 | 1109 | 1.6 | 32.59476
102 | 900 | 1110 | 1.6 | 33.66322
102 | 900 | 1111 | 1.6 | 32.27633
102 | 900 | 1112 | 1.6 | 29.27206
102 | 900 | 1113 | 1.6 | 32.86433
102 | 900 | 1114 | 1.6 | 35.08506
102 | 900 | 1115 | 1.6 | 34.64503
102 | 900 | 1116 | 1.6 | 30.7786
102 | 900 | 1117 | 1.6 | 33.14932
102 | 900 | 1118 | 1.6 | 32.45292
102 | 900 | 1119 | 1.6 | 33.29555
102 | 900 | 1120 | 1.6 | 31.57158
102 | 900 | 1121 | 1.6 | 29.83814
102 | 900 | 1122 | 1.6 | 30.44781
102 | 900 | 1123 | 1.6 | 32.38985
102 | 900 | 1124 | 1.6 | 30.9769
102 | 900 | 1125 | 1.6 | 36.13727
102 | 900 | 1126 | 1.6 | 34.27618
102 | 900 | 1127 | 1.6 | 33.10497
102 | 900 | 1128 | 1.6 | 33.4231
102 | 900 | 1129 | 1.6 | 29.77412
102 | 900 | 1130 | 1.6 | 36.29675
102 | 900 | 1131 | 1.6 | 29.16499
102 | 900 | 1132 | 1.6 | 32.16029
102 | 900 | 1133 | 1.6 | 32.52853
102 | 900 | 1134 | 1.6 | 34.21129
102 | 900 | 1135 | 1.6 | 32.49919
102 | 900 | 1136 | 1.6 | 30.68815
102 | 900 | 1137 | 1.6 | 32.09173
102 | 900 | 1138 | 1.6 | 32.77265
102 | 900 | 1139 | 1.6 | 34.0476
102 | 900 | 1140 | 1.6 | 33.86451
102 | 900 | 1141 | 1.6 | 32.092
102 | 900 | 1142 | 1.6 | 32.93668
102 | 900 | 1143 | 1.6 | 33.68754
102 | 900 | 1144 | 1.6 | 34.0026
102 | 900 | 1145 | 1.6 | 32.01361
102 | 900 | 1146 | 1.6 | 32.80421
102 | 900 | 1147 | 1.6 | 32.91785
102 | 900 | 1148 | 1.6 | 32.93167
102 | 900 | 1149 | 1.6 | 34.5379
102 | 900 | 1150 | 1.6 | 32.32061
102 | 900 | 1151 | 1.6 | 32.42526
102 | 900 | 1152 | 1.6 | 32.2342
102 | 900 | 1153 | 1.6 | 32.77889
102 | 900 | 1154 | 1.6 | 31.38813
102 | 900 | 1155 | 1.6 | 30.53147
102 | 900 | 1156 | 1.6 | 32.20014
102 | 900 | 1157 | 1.6 | 34.14187
102 | 900 | 1158 | 1.6 | 32.73863
102 | 900 | 1159 | 1.6 | 32.68824
102 | 900 | 1160 | 1.6 | 31.5458
102 | 900 | 1161 | 1.6 | 38.02453
102 | 900 | 1162 | 1.6 | 33.54731
102 | 900 | 1163 | 1.6 | 31.07548
102 | 900 | 1164 | 1.6 | 32.25478
102 | 900 | 1165 | 1.6 | 35.3226
102 | 900 | 1166 | 1.6 | 31.64702
102 | 900 | 1167 | 1.6 | 28.53212
102 | 900 | 1168 | 1.6 | 34.24314
102 | 900 | 1169 | 1.6 | 32.75898
102 | 900 | 1170 | 1.6 | 33.22098
102 | 900 | 1171 | 1.6 | 32.3876
102 | 900 | 1172 | 1.6 | 33.43405
102 | 900 | 1173 | 1.6 | 31.38649
102 | 900 | 1174 | 1.6 | 26.38623
102 | 900 | 1175 | 1.6 | 32.96217
102 | 900 | 1176 | 1.6 | 33.48777
102 | 900 | 1177 | 1.6 | 35.5522
102 | 900 | 1178 | 1.6 | 34.00639
102 | 900 | 1179 | 1.6 | 35.106
102 | 900 | 1180 | 1.6 | 31.64063
102 | 900 | 1181 | 1.6 | 32.29367
102 | 900 | 1182 | 1.6 | 36.89567
102 | 900 | 1183 | 1.6 | 32.32635
102 | 900 | 1184 | 1.6 | 31.01763
102 | 900 | 1185 | 1.6 | 32.70641
102 | 900 | 1186 | 1.6 | 33.24501
102 | 900 | 1187 | 1.6 | 33.09541
102 | 900 | 1188 | 1.6 | 37.93961
102 | 900 | 1189 | 1.6 | 33.709
102 | 900 | 1190 | 1.6 | 29.88454
102 | 900 | 1191 | 1.6 | 33.64526
102 | 900 | 1192 | 1.6 | 27.96535
102 | 900 | 1193 | 1.6 | 32.91222
102 | 900 | 1194 | 1.6 | 32.73263
102 | 900 | 1195 | 1.6 | 32.63676
102 | 900 | 1196 | 1.6 | 32.99713
102 | 900 | 1197 | 1.6 | 33.95956
102 | 900 | 1198 | 1.6 | 31.28459
102 | 900 | 1199 | 1.6 | 33.29026
102 | 900 | 1200 | 1.6 | 32.38744
103 | 900 | 0 | 1.8 | 0
103 | 900 | 1 | 1.8 | 0.4595115
103 | 900 | 2 | 1.8 | 0.9520281
103 | 900 | 3 | 1.8 | 1.220922
103 | 900 | 4 | 1.8 | 1.751004
103 | 900 | 5 | 1.8 | 2.132804
103 | 900 | 6 | 1.8 | 2.711228
103 | 900 | 7 | 1.8 | 2.844271
103 | 900 | 8 | 1.8 | 3.310893
103 | 900 | 9 | 1.8 | 3.686735
103 | 900 | 10 | 1.8 | 3.885841
103 | 900 | 11 | 1.8 | 4.631029
103 | 900 | 12 | 1.8 | 4.687591
103 | 900 | 13 | 1.8 | 5.328364
103 | 900 | 14 | 1.8 | 6.397602
103 | 900 | 15 | 1.8 | 6.220163
103 | 900 | 16 | 1.8 | 7.41687
103 | 900 | 17 | 1.8 | 6.569949
103 | 900 | 18 | 1.8 | 7.243276
103 | 900 | 19 | 1.8 | 7.39097
103 | 900 | 20 | 1.8 | 7.641993
103 | 900 | 21 | 1.8 | 8.187728
103 | 900 | 22 | 1.8 | 8.081284
103 | 900 | 23 | 1.8 | 8.767867
103 | 900 | 24 | 1.8 | 9.147555
103 | 900 | 25 | 1.8 | 8.856162
103 | 900 | 26 | 1.8 | 7.550214
103 | 900 | 27 | 1.8 | 10.44908
103 | 900 | 28 | 1.8 | 10.07897
103 | 900 | 29 | 1.8 | 12.4013
103 | 900 | 30 | 1.8 | 10.87355
103 | 900 | 31 | 1.8 | 10.74539
103 | 900 | 32 | 1.8 | 10.95305
103 | 900 | 33 | 1.8 | 11.57137
103 | 900 | 34 | 1.8 | 11.84853
103 | 900 | 35 | 1.8 | 11.90643
103 | 900 | 36 | 1.8 | 12.46135
103 | 900 | 37 | 1.8 | 12.47205
103 | 900 | 38 | 1.8 | 12.99069
103 | 900 | 39 | 1.8 | 13.33864
103 | 900 | 40 | 1.8 | 12.57438
103 | 900 | 41 | 1.8 | 13.87743
103 | 900 | 42 | 1.8 | 13.16254
103 | 900 | 43 | 1.8 | 13.61055
103 | 900 | 44 | 1.8 | 12.89675
103 | 900 | 45 | 1.8 | 14.31091
103 | 900 | 46 | 1.8 | 13.46173
103 | 900 | 47 | 1.8 | 15.28575
103 | 900 | 48 | 1.8 | 12.95388
103 | 900 | 49 | 1.8 | 16.8578
103 | 900 | 50 | 1.8 | 16.04369
103 | 900 | 51 | 1.8 | 15.10374
103 | 900 | 52 | 1.8 | 16.12411
103 | 900 | 53 | 1.8 | 13.03588
103 | 900 | 54 | 1.8 | 15.72834
103 | 900 | 55 | 1.8 | 16.6061
103 | 900 | 56 | 1.8 | 17.27008
103 | 900 | 57 | 1.8 | 17.69092
103 | 900 | 58 | 1.8 | 16.9956
103 | 900 | 59 | 1.8 | 16.90024
103 | 900 | 60 | 1.8 | 18.54838
103 | 900 | 61 | 1.8 | 17.48127
103 | 900 | 62 | 1.8 | 19.11016
103 | 900 | 63 | 1.8 | 18.63463
103 | 900 | 64 | 1.8 | 19.83382
103 | 900 | 65 | 1.8 | 18.9483
103 | 900 | 66 | 1.8 | 19.4431
103 | 900 | 67 | 1.8 | 21.45852
103 | 900 | 68 | 1.8 | 18.50576
103 | 900 | 69 | 1.8 | 18.91526
103 | 900 | 70 | 1.8 | 19.61792
103 | 900 | 71 | 1.8 | 19.89434
103 | 900 | 72 | 1.8 | 21.82622
103 | 900 | 73 | 1.8 | 17.47779
103 | 900 | 74 | 1.8 | 20.07929
103 | 900 | 75 | 1.8 | 19.97931
103 | 900 | 76 | 1.8 | 19.98269
103 | 900 | 77 | 1.8 | 23.07391
103 | 900 | 78 | 1.8 | 19.50748
103 | 900 | 79 | 1.8 | 21.17128
103 | 900 | 80 | 1.8 | 20.5657
103 | 900 | 81 | 1.8 | 21.27008
103 | 900 | 82 | 1.8 | 21.35246
103 | 900 | 83 | 1.8 | 20.37478
103 | 900 | 84 | 1.8 | 21.46995
103 | 900 | 85 | 1.8 | 20.95664
103 | 900 | 86 | 1.8 | 21.95212
103 | 900 | 87 | 1.8 | 21.41443
103 | 900 | 88 | 1.8 | 21.74558
103 | 900 | 89 | 1.8 | 23.02196
103 | 900 | 90 | 1.8 | 22.55096
103 | 900 | 91 | 1.8 | 22.1516
103 | 900 | 92 | 1.8 | 22.53164
103 | 900 | 93 | 1.8 | 21.14265
103 | 900 | 94 | 1.8 | 22.66274
103 | 900 | 95 | 1.8 | 25.2011
103 | 900 | 96 | 1.8 | 21.6131
103 | 900 | 97 | 1.8 | 21.9378
103 | 900 | 98 | 1.8 | 22.87844
103 | 900 | 99 | 1.8 | 22.40887
103 | 900 | 100 | 1.8 | 22.86094
103 | 900 | 101 | 1.8 | 22.87102
103 | 900 | 102 | 1.8 | 25.68174
103 | 900 | 103 | 1.8 | 23.1547
103 | 900 | 104 | 1.8 | 24.78052
103 | 900 | 105 | 1.8 | 22.68941
103 | 900 | 106 | 1.8 | 23.34581
103 | 900 | 107 | 1.8 | 24.23549
103 | 900 | 108 | 1.8 | 25.42713
103 | 900 | 109 | 1.8 | 22.11218
103 | 900 | 110 | 1.8 | 18.77766
103 | 900 | 111 | 1.8 | 24.51408
103 | 900 | 112 | 1.8 | 26.2445
103 | 900 | 113 | 1.8 | 23.69555
103 | 900 | 114 | 1.8 | 25.68948
103 | 900 | 115 | 1.8 | 24.74908
103 | 900 | 116 | 1.8 | 24.64274
103 | 900 | 117 | 1.8 | 24.34449
103 | 900 | 118 | 1.8 | 25.23504
103 | 900 | 119 | 1.8 | 25.77763
103 | 900 | 120 | 1.8 | 23.66828
103 | 900 | 121 | 1.8 | 25.11259
103 | 900 | 122 | 1.8 | 24.9928
103 | 900 | 123 | 1.8 | 24.79574
103 | 900 | 124 | 1.8 | 25.06994
103 | 900 | 125 | 1.8 | 25.04848
103 | 900 | 126 | 1.8 | 27.17162
103 | 900 | 127 | 1.8 | 23.12419
103 | 900 | 128 | 1.8 | 25.40056
103 | 900 | 129 | 1.8 | 25.81735
103 | 900 | 130 | 1.8 | 25.69002
103 | 900 | 131 | 1.8 | 27.18937
103 | 900 | 132 | 1.8 | 25.77981
103 | 900 | 133 | 1.8 | 24.81794
103 | 900 | 134 | 1.8 | 28.24986
103 | 900 | 135 | 1.8 | 27.04312
103 | 900 | 136 | 1.8 | 27.33418
103 | 900 | 137 | 1.8 | 25.29144
103 | 900 | 138 | 1.8 | 29.04563
103 | 900 | 139 | 1.8 | 24.54781
103 | 900 | 140 | 1.8 | 26.67912
103 | 900 | 141 | 1.8 | 24.9424
103 | 900 | 142 | 1.8 | 24.55739
103 | 900 | 143 | 1.8 | 19.51522
103 | 900 | 144 | 1.8 | 25.62731
103 | 900 | 145 | 1.8 | 27.43002
103 | 900 | 146 | 1.8 | 26.70302
103 | 900 | 147 | 1.8 | 25.9968
103 | 900 | 148 | 1.8 | 25.86754
103 | 900 | 149 | 1.8 | 27.71244
103 | 900 | 150 | 1.8 | 27.54887
103 | 900 | 151 | 1.8 | 27.23784
103 | 900 | 152 | 1.8 | 26.63807
103 | 900 | 153 | 1.8 | 26.32215
103 | 900 | 154 | 1.8 | 27.57105
103 | 900 | 155 | 1.8 | 32.11909
103 | 900 | 156 | 1.8 | 26.66806
103 | 900 | 157 | 1.8 | 26.89999
103 | 900 | 158 | 1.8 | 26.54648
103 | 900 | 159 | 1.8 | 26.96572
103 | 900 | 160 | 1.8 | 27.35039
103 | 900 | 161 | 1.8 | 28.01167
103 | 900 | 162 | 1.8 | 25.86837
103 | 900 | 163 | 1.8 | 28.43896
103 | 900 | 164 | 1.8 | 29.56459
103 | 900 | 165 | 1.8 | 24.68837
103 | 900 | 166 | 1.8 | 27.43066
103 | 900 | 167 | 1.8 | 27.75034
103 | 900 | 168 | 1.8 | 25.71031
103 | 900 | 169 | 1.8 | 23.91989
103 | 900 | 170 | 1.8 | 24.92358
103 | 900 | 171 | 1.8 | 26.66804
103 | 900 | 172 | 1.8 | 27.93702
103 | 900 | 173 | 1.8 | 28.78169
103 | 900 | 174 | 1.8 | 27.61302
103 | 900 | 175 | 1.8 | 24.28039
103 | 900 | 176 | 1.8 | 28.82281
103 | 900 | 177 | 1.8 | 28.13363
103 | 900 | 178 | 1.8 | 26.93364
103 | 900 | 179 | 1.8 | 27.19525
103 | 900 | 180 | 1.8 | 26.93018
103 | 900 | 181 | 1.8 | 29.86191
103 | 900 | 182 | 1.8 | 27.08516
103 | 900 | 183 | 1.8 | 28.82458
103 | 900 | 184 | 1.8 | 28.63966
103 | 900 | 185 | 1.8 | 28.35326
103 | 900 | 186 | 1.8 | 28.346
103 | 900 | 187 | 1.8 | 29.54198
103 | 900 | 188 | 1.8 | 22.82702
103 | 900 | 189 | 1.8 | 27.21089
103 | 900 | 190 | 1.8 | 26.61316
103 | 900 | 191 | 1.8 | 27.4637
103 | 900 | 192 | 1.8 | 29.08353
103 | 900 | 193 | 1.8 | 25.61172
103 | 900 | 194 | 1.8 | 27.34468
103 | 900 | 195 | 1.8 | 28.05606
103 | 900 | 196 | 1.8 | 27.44243
103 | 900 | 197 | 1.8 | 28.95343
103 | 900 | 198 | 1.8 | 28.79341
103 | 900 | 199 | 1.8 | 27.7072
103 | 900 | 200 | 1.8 | 27.37257
103 | 900 | 201 | 1.8 | 27.07898
103 | 900 | 202 | 1.8 | 30.13377
103 | 900 | 203 | 1.8 | 27.17963
103 | 900 | 204 | 1.8 | 30.59832
103 | 900 | 205 | 1.8 | 27.08539
103 | 900 | 206 | 1.8 | 30.30445
103 | 900 | 207 | 1.8 | 27.01928
103 | 900 | 208 | 1.8 | 28.40163
103 | 900 | 209 | 1.8 | 28.19335
103 | 900 | 210 | 1.8 | 28.49914
103 | 900 | 211 | 1.8 | 30.50752
103 | 900 | 212 | 1.8 | 29.03885
103 | 900 | 213 | 1.8 | 29.61038
103 | 900 | 214 | 1.8 | 27.72887
103 | 900 | 215 | 1.8 | 28.59359
103 | 900 | 216 | 1.8 | 27.46842
103 | 900 | 217 | 1.8 | 29.22635
103 | 900 | 218 | 1.8 | 29.22131
103 | 900 | 219 | 1.8 | 28.40108
103 | 900 | 220 | 1.8 | 28.82666
103 | 900 | 221 | 1.8 | 29.11943
103 | 900 | 222 | 1.8 | 28.22276
103 | 900 | 223 | 1.8 | 30.67105
103 | 900 | 224 | 1.8 | 28.63511
103 | 900 | 225 | 1.8 | 27.89083
103 | 900 | 226 | 1.8 | 28.36504
103 | 900 | 227 | 1.8 | 30.30547
103 | 900 | 228 | 1.8 | 27.17117
103 | 900 | 229 | 1.8 | 30.89507
103 | 900 | 230 | 1.8 | 29.43237
103 | 900 | 231 | 1.8 | 29.93667
103 | 900 | 232 | 1.8 | 28.53186
103 | 900 | 233 | 1.8 | 28.95876
103 | 900 | 234 | 1.8 | 30.32702
103 | 900 | 235 | 1.8 | 29.97946
103 | 900 | 236 | 1.8 | 32.21911
103 | 900 | 237 | 1.8 | 28.37899
103 | 900 | 238 | 1.8 | 26.41272
103 | 900 | 239 | 1.8 | 28.85012
103 | 900 | 240 | 1.8 | 29.22686
103 | 900 | 241 | 1.8 | 29.99605
103 | 900 | 242 | 1.8 | 30.62211
103 | 900 | 243 | 1.8 | 29.80024
103 | 900 | 244 | 1.8 | 29.85486
103 | 900 | 245 | 1.8 | 30.84899
103 | 900 | 246 | 1.8 | 28.45695
103 | 900 | 247 | 1.8 | 28.13047
103 | 900 | 248 | 1.8 | 27.61502
103 | 900 | 249 | 1.8 | 30.56711
103 | 900 | 250 | 1.8 | 29.89658
103 | 900 | 251 | 1.8 | 28.59303
103 | 900 | 252 | 1.8 | 31.1492
103 | 900 | 253 | 1.8 | 26.58096
103 | 900 | 254 | 1.8 | 29.45917
103 | 900 | 255 | 1.8 | 28.03569
103 | 900 | 256 | 1.8 | 25.9229
103 | 900 | 257 | 1.8 | 29.06255
103 | 900 | 258 | 1.8 | 29.21494
103 | 900 | 259 | 1.8 | 30.38212
103 | 900 | 260 | 1.8 | 28.84572
103 | 900 | 261 | 1.8 | 26.6141
103 | 900 | 262 | 1.8 | 29.94504
103 | 900 | 263 | 1.8 | 28.18391
103 | 900 | 264 | 1.8 | 26.72665
103 | 900 | 265 | 1.8 | 29.67158
103 | 900 | 266 | 1.8 | 31.35684
103 | 900 | 267 | 1.8 | 30.53026
103 | 900 | 268 | 1.8 | 29.59659
103 | 900 | 269 | 1.8 | 29.03026
103 | 900 | 270 | 1.8 | 27.59267
103 | 900 | 271 | 1.8 | 28.11504
103 | 900 | 272 | 1.8 | 27.49735
103 | 900 | 273 | 1.8 | 31.20464
103 | 900 | 274 | 1.8 | 27.75295
103 | 900 | 275 | 1.8 | 29.97901
103 | 900 | 276 | 1.8 | 28.17362
103 | 900 | 277 | 1.8 | 29.56948
103 | 900 | 278 | 1.8 | 28.80626
103 | 900 | 279 | 1.8 | 29.03174
103 | 900 | 280 | 1.8 | 30.67547
103 | 900 | 281 | 1.8 | 29.3965
103 | 900 | 282 | 1.8 | 31.06879
103 | 900 | 283 | 1.8 | 30.12728
103 | 900 | 284 | 1.8 | 32.54633
103 | 900 | 285 | 1.8 | 29.61535
103 | 900 | 286 | 1.8 | 28.09171
103 | 900 | 287 | 1.8 | 30.43857
103 | 900 | 288 | 1.8 | 31.06716
103 | 900 | 289 | 1.8 | 28.60861
103 | 900 | 290 | 1.8 | 29.47941
103 | 900 | 291 | 1.8 | 29.34315
103 | 900 | 292 | 1.8 | 27.66708
103 | 900 | 293 | 1.8 | 28.09053
103 | 900 | 294 | 1.8 | 29.64304
103 | 900 | 295 | 1.8 | 27.51913
103 | 900 | 296 | 1.8 | 26.45828
103 | 900 | 297 | 1.8 | 27.63304
103 | 900 | 298 | 1.8 | 33.63539
103 | 900 | 299 | 1.8 | 29.91066
103 | 900 | 300 | 1.8 | 29.32144
103 | 900 | 301 | 1.8 | 26.51598
103 | 900 | 302 | 1.8 | 29.55733
103 | 900 | 303 | 1.8 | 28.18381
103 | 900 | 304 | 1.8 | 29.79478
103 | 900 | 305 | 1.8 | 29.78633
103 | 900 | 306 | 1.8 | 30.03825
103 | 900 | 307 | 1.8 | 29.68027
103 | 900 | 308 | 1.8 | 30.78839
103 | 900 | 309 | 1.8 | 29.40342
103 | 900 | 310 | 1.8 | 25.96872
103 | 900 | 311 | 1.8 | 30.06785
103 | 900 | 312 | 1.8 | 31.98238
103 | 900 | 313 | 1.8 | 29.72735
103 | 900 | 314 | 1.8 | 28.76177
103 | 900 | 315 | 1.8 | 28.54977
103 | 900 | 316 | 1.8 | 29.30896
103 | 900 | 317 | 1.8 | 28.28477
103 | 900 | 318 | 1.8 | 28.88741
103 | 900 | 319 | 1.8 | 29.03853
103 | 900 | 320 | 1.8 | 28.76753
103 | 900 | 321 | 1.8 | 29.10484
103 | 900 | 322 | 1.8 | 28.29077
103 | 900 | 323 | 1.8 | 29.80138
103 | 900 | 324 | 1.8 | 27.58857
103 | 900 | 325 | 1.8 | 31.09176
103 | 900 | 326 | 1.8 | 28.64168
103 | 900 | 327 | 1.8 | 28.87905
103 | 900 | 328 | 1.8 | 32.15194
103 | 900 | 329 | 1.8 | 31.87136
103 | 900 | 330 | 1.8 | 36.11295
103 | 900 | 331 | 1.8 | 25.84105
103 | 900 | 332 | 1.8 | 29.33895
103 | 900 | 333 | 1.8 | 29.08105
103 | 900 | 334 | 1.8 | 28.38201
103 | 900 | 335 | 1.8 | 28.85343
103 | 900 | 336 | 1.8 | 26.92634
103 | 900 | 337 | 1.8 | 30.45968
103 | 900 | 338 | 1.8 | 28.98192
103 | 900 | 339 | 1.8 | 28.17566
103 | 900 | 340 | 1.8 | 29.29436
103 | 900 | 341 | 1.8 | 33.60029
103 | 900 | 342 | 1.8 | 30.26036
103 | 900 | 343 | 1.8 | 30.94445
103 | 900 | 344 | 1.8 | 30.39164
103 | 900 | 345 | 1.8 | 29.615
103 | 900 | 346 | 1.8 | 27.96804
103 | 900 | 347 | 1.8 | 29.41525
103 | 900 | 348 | 1.8 | 31.28926
103 | 900 | 349 | 1.8 | 31.90332
103 | 900 | 350 | 1.8 | 31.43336
103 | 900 | 351 | 1.8 | 29.50992
103 | 900 | 352 | 1.8 | 31.29162
103 | 900 | 353 | 1.8 | 35.45301
103 | 900 | 354 | 1.8 | 28.96658
103 | 900 | 355 | 1.8 | 32.92172
103 | 900 | 356 | 1.8 | 28.97978
103 | 900 | 357 | 1.8 | 30.31661
103 | 900 | 358 | 1.8 | 32.63943
103 | 900 | 359 | 1.8 | 33.7545
103 | 900 | 360 | 1.8 | 27.38362
103 | 900 | 361 | 1.8 | 28.87101
103 | 900 | 362 | 1.8 | 29.18536
103 | 900 | 363 | 1.8 | 25.94227
103 | 900 | 364 | 1.8 | 29.61677
103 | 900 | 365 | 1.8 | 30.14966
103 | 900 | 366 | 1.8 | 27.85358
103 | 900 | 367 | 1.8 | 29.08952
103 | 900 | 368 | 1.8 | 29.66402
103 | 900 | 369 | 1.8 | 29.7166
103 | 900 | 370 | 1.8 | 33.84755
103 | 900 | 371 | 1.8 | 29.66831
103 | 900 | 372 | 1.8 | 33.45969
103 | 900 | 373 | 1.8 | 29.69811
103 | 900 | 374 | 1.8 | 29.37305
103 | 900 | 375 | 1.8 | 32.66318
103 | 900 | 376 | 1.8 | 26.29697
103 | 900 | 377 | 1.8 | 29.61534
103 | 900 | 378 | 1.8 | 29.79326
103 | 900 | 379 | 1.8 | 29.22164
103 | 900 | 380 | 1.8 | 28.24464
103 | 900 | 381 | 1.8 | 28.49312
103 | 900 | 382 | 1.8 | 29.60528
103 | 900 | 383 | 1.8 | 29.8335
103 | 900 | 384 | 1.8 | 31.62835
103 | 900 | 385 | 1.8 | 28.87386
103 | 900 | 386 | 1.8 | 28.77826
103 | 900 | 387 | 1.8 | 30.48211
103 | 900 | 388 | 1.8 | 29.89272
103 | 900 | 389 | 1.8 | 30.98049
103 | 900 | 390 | 1.8 | 32.59156
103 | 900 | 391 | 1.8 | 26.70407
103 | 900 | 392 | 1.8 | 31.18997
103 | 900 | 393 | 1.8 | 28.06579
103 | 900 | 394 | 1.8 | 31.21892
103 | 900 | 395 | 1.8 | 28.30714
103 | 900 | 396 | 1.8 | 26.67635
103 | 900 | 397 | 1.8 | 29.3739
103 | 900 | 398 | 1.8 | 28.02593
103 | 900 | 399 | 1.8 | 28.0143
103 | 900 | 400 | 1.8 | 29.64662
103 | 900 | 401 | 1.8 | 30.70468
103 | 900 | 402 | 1.8 | 29.01122
103 | 900 | 403 | 1.8 | 28.68887
103 | 900 | 404 | 1.8 | 31.36344
103 | 900 | 405 | 1.8 | 30.99134
103 | 900 | 406 | 1.8 | 32.18746
103 | 900 | 407 | 1.8 | 27.59883
103 | 900 | 408 | 1.8 | 31.82491
103 | 900 | 409 | 1.8 | 28.24495
103 | 900 | 410 | 1.8 | 29.63928
103 | 900 | 411 | 1.8 | 29.93287
103 | 900 | 412 | 1.8 | 29.58587
103 | 900 | 413 | 1.8 | 29.53977
103 | 900 | 414 | 1.8 | 29.67914
103 | 900 | 415 | 1.8 | 28.69664
103 | 900 | 416 | 1.8 | 29.48662
103 | 900 | 417 | 1.8 | 29.88302
103 | 900 | 418 | 1.8 | 25.95055
103 | 900 | 419 | 1.8 | 30.45248
103 | 900 | 420 | 1.8 | 29.94127
103 | 900 | 421 | 1.8 | 31.05577
103 | 900 | 422 | 1.8 | 31.44203
103 | 900 | 423 | 1.8 | 30.49135
103 | 900 | 424 | 1.8 | 29.40524
103 | 900 | 425 | 1.8 | 28.3076
103 | 900 | 426 | 1.8 | 30.21902
103 | 900 | 427 | 1.8 | 30.01954
103 | 900 | 428 | 1.8 | 30.32934
103 | 900 | 429 | 1.8 | 28.73592
103 | 900 | 430 | 1.8 | 30.89883
103 | 900 | 431 | 1.8 | 29.95934
103 | 900 | 432 | 1.8 | 28.96377
103 | 900 | 433 | 1.8 | 29.16783
103 | 900 | 434 | 1.8 | 28.53095
103 | 900 | 435 | 1.8 | 30.98549
103 | 900 | 436 | 1.8 | 28.33839
103 | 900 | 437 | 1.8 | 29.82418
103 | 900 | 438 | 1.8 | 29.89586
103 | 900 | 439 | 1.8 | 31.08811
103 | 900 | 440 | 1.8 | 30.03868
103 | 900 | 441 | 1.8 | 29.54171
103 | 900 | 442 | 1.8 | 28.21115
103 | 900 | 443 | 1.8 | 29.65198
103 | 900 | 444 | 1.8 | 33.39333
103 | 900 | 445 | 1.8 | 30.66138
103 | 900 | 446 | 1.8 | 30.57811
103 | 900 | 447 | 1.8 | 29.8278
103 | 900 | 448 | 1.8 | 29.24811
103 | 900 | 449 | 1.8 | 32.01693
103 | 900 | 450 | 1.8 | 31.58565
103 | 900 | 451 | 1.8 | 29.16461
103 | 900 | 452 | 1.8 | 26.74335
103 | 900 | 453 | 1.8 | 31.32697
103 | 900 | 454 | 1.8 | 30.57528
103 | 900 | 455 | 1.8 | 30.20852
103 | 900 | 456 | 1.8 | 25.5724
103 | 900 | 457 | 1.8 | 25.11896
103 | 900 | 458 | 1.8 | 28.34575
103 | 900 | 459 | 1.8 | 29.6217
103 | 900 | 460 | 1.8 | 29.70454
103 | 900 | 461 | 1.8 | 30.45905
103 | 900 | 462 | 1.8 | 29.15486
103 | 900 | 463 | 1.8 | 32.13198
103 | 900 | 464 | 1.8 | 30.56962
103 | 900 | 465 | 1.8 | 28.57107
103 | 900 | 466 | 1.8 | 28.81468
103 | 900 | 467 | 1.8 | 30.43475
103 | 900 | 468 | 1.8 | 26.80897
103 | 900 | 469 | 1.8 | 29.22888
103 | 900 | 470 | 1.8 | 26.85769
103 | 900 | 471 | 1.8 | 27.45161
103 | 900 | 472 | 1.8 | 29.47758
103 | 900 | 473 | 1.8 | 30.49145
103 | 900 | 474 | 1.8 | 23.80905
103 | 900 | 475 | 1.8 | 29.29829
103 | 900 | 476 | 1.8 | 23.36101
103 | 900 | 477 | 1.8 | 29.65251
103 | 900 | 478 | 1.8 | 27.0811
103 | 900 | 479 | 1.8 | 30.56791
103 | 900 | 480 | 1.8 | 29.68717
103 | 900 | 481 | 1.8 | 28.93644
103 | 900 | 482 | 1.8 | 29.3641
103 | 900 | 483 | 1.8 | 28.22414
103 | 900 | 484 | 1.8 | 27.62856
103 | 900 | 485 | 1.8 | 28.90909
103 | 900 | 486 | 1.8 | 31.15072
103 | 900 | 487 | 1.8 | 30.07333
103 | 900 | 488 | 1.8 | 33.11908
103 | 900 | 489 | 1.8 | 29.37465
103 | 900 | 490 | 1.8 | 27.94685
103 | 900 | 491 | 1.8 | 30.17116
103 | 900 | 492 | 1.8 | 30.93738
103 | 900 | 493 | 1.8 | 30.44727
103 | 900 | 494 | 1.8 | 29.88629
103 | 900 | 495 | 1.8 | 29.22639
103 | 900 | 496 | 1.8 | 29.96405
103 | 900 | 497 | 1.8 | 30.19305
103 | 900 | 498 | 1.8 | 26.16038
103 | 900 | 499 | 1.8 | 30.56881
103 | 900 | 500 | 1.8 | 27.52556
103 | 900 | 501 | 1.8 | 29.80407
103 | 900 | 502 | 1.8 | 27.67805
103 | 900 | 503 | 1.8 | 29.24259
103 | 900 | 504 | 1.8 | 29.36598
103 | 900 | 505 | 1.8 | 29.4427
103 | 900 | 506 | 1.8 | 28.99409
103 | 900 | 507 | 1.8 | 30.99604
103 | 900 | 508 | 1.8 | 29.63679
103 | 900 | 509 | 1.8 | 28.21583
103 | 900 | 510 | 1.8 | 29.04928
103 | 900 | 511 | 1.8 | 29.83434
103 | 900 | 512 | 1.8 | 29.04418
103 | 900 | 513 | 1.8 | 32.86524
103 | 900 | 514 | 1.8 | 28.34383
103 | 900 | 515 | 1.8 | 29.33166
103 | 900 | 516 | 1.8 | 30.31399
103 | 900 | 517 | 1.8 | 28.47205
103 | 900 | 518 | 1.8 | 32.37652
103 | 900 | 519 | 1.8 | 28.38164
103 | 900 | 520 | 1.8 | 29.52671
103 | 900 | 521 | 1.8 | 30.35991
103 | 900 | 522 | 1.8 | 24.17603
103 | 900 | 523 | 1.8 | 30.25556
103 | 900 | 524 | 1.8 | 26.50156
103 | 900 | 525 | 1.8 | 28.603
103 | 900 | 526 | 1.8 | 29.62262
103 | 900 | 527 | 1.8 | 28.94882
103 | 900 | 528 | 1.8 | 31.22371
103 | 900 | 529 | 1.8 | 28.48804
103 | 900 | 530 | 1.8 | 30.77933
103 | 900 | 531 | 1.8 | 29.59097
103 | 900 | 532 | 1.8 | 29.58364
103 | 900 | 533 | 1.8 | 30.15087
103 | 900 | 534 | 1.8 | 31.42361
103 | 900 | 535 | 1.8 | 31.03053
103 | 900 | 536 | 1.8 | 30.61183
103 | 900 | 537 | 1.8 | 33.93156
103 | 900 | 538 | 1.8 | 30.16224
103 | 900 | 539 | 1.8 | 29.71534
103 | 900 | 540 | 1.8 | 28.60045
103 | 900 | 541 | 1.8 | 32.28912
103 | 900 | 542 | 1.8 | 28.35963
103 | 900 | 543 | 1.8 | 29.28359
103 | 900 | 544 | 1.8 | 32.0009
103 | 900 | 545 | 1.8 | 26.98208
103 | 900 | 546 | 1.8 | 32.44279
103 | 900 | 547 | 1.8 | 30.14884
103 | 900 | 548 | 1.8 | 27.53075
103 | 900 | 549 | 1.8 | 30.14464
103 | 900 | 550 | 1.8 | 30.07256
103 | 900 | 551 | 1.8 | 29.42894
103 | 900 | 552 | 1.8 | 24.16005
103 | 900 | 553 | 1.8 | 24.79576
103 | 900 | 554 | 1.8 | 32.88984
103 | 900 | 555 | 1.8 | 29.7831
103 | 900 | 556 | 1.8 | 30.08666
103 | 900 | 557 | 1.8 | 31.80413
103 | 900 | 558 | 1.8 | 29.42
103 | 900 | 559 | 1.8 | 34.79983
103 | 900 | 560 | 1.8 | 27.48226
103 | 900 | 561 | 1.8 | 30.93654
103 | 900 | 562 | 1.8 | 29.70978
103 | 900 | 563 | 1.8 | 31.04583
103 | 900 | 564 | 1.8 | 30.45954
103 | 900 | 565 | 1.8 | 28.65413
103 | 900 | 566 | 1.8 | 29.66107
103 | 900 | 567 | 1.8 | 29.27552
103 | 900 | 568 | 1.8 | 30.55395
103 | 900 | 569 | 1.8 | 30.27863
103 | 900 | 570 | 1.8 | 29.24946
103 | 900 | 571 | 1.8 | 30.13331
103 | 900 | 572 | 1.8 | 30.65349
103 | 900 | 573 | 1.8 | 28.32544
103 | 900 | 574 | 1.8 | 29.51434
103 | 900 | 575 | 1.8 | 29.76761
103 | 900 | 576 | 1.8 | 29.28066
103 | 900 | 577 | 1.8 | 28.33657
103 | 900 | 578 | 1.8 | 28.08121
103 | 900 | 579 | 1.8 | 31.65037
103 | 900 | 580 | 1.8 | 28.90725
103 | 900 | 581 | 1.8 | 30.96034
103 | 900 | 582 | 1.8 | 29.35342
103 | 900 | 583 | 1.8 | 32.13912
103 | 900 | 584 | 1.8 | 30.50087
103 | 900 | 585 | 1.8 | 30.62883
103 | 900 | 586 | 1.8 | 30.21905
103 | 900 | 587 | 1.8 | 29.53239
103 | 900 | 588 | 1.8 | 27.91387
103 | 900 | 589 | 1.8 | 30.32794
103 | 900 | 590 | 1.8 | 30.39559
103 | 900 | 591 | 1.8 | 31.99137
103 | 900 | 592 | 1.8 | 29.94974
103 | 900 | 593 | 1.8 | 30.35321
103 | 900 | 594 | 1.8 | 32.84329
103 | 900 | 595 | 1.8 | 28.89842
103 | 900 | 596 | 1.8 | 28.77149
103 | 900 | 597 | 1.8 | 29.41444
103 | 900 | 598 | 1.8 | 32.04523
103 | 900 | 599 | 1.8 | 31.56603
103 | 900 | 600 | 1.8 | 28.619
103 | 900 | 601 | 1.8 | 31.72936
103 | 900 | 602 | 1.8 | 28.68065
103 | 900 | 603 | 1.8 | 30.71468
103 | 900 | 604 | 1.8 | 30.19717
103 | 900 | 605 | 1.8 | 33.808
103 | 900 | 606 | 1.8 | 30.723
103 | 900 | 607 | 1.8 | 28.21305
103 | 900 | 608 | 1.8 | 25.59234
103 | 900 | 609 | 1.8 | 30.57719
103 | 900 | 610 | 1.8 | 27.2872
103 | 900 | 611 | 1.8 | 26.77292
103 | 900 | 612 | 1.8 | 31.29793
103 | 900 | 613 | 1.8 | 27.89177
103 | 900 | 614 | 1.8 | 29.9847
103 | 900 | 615 | 1.8 | 29.06862
103 | 900 | 616 | 1.8 | 30.11443
103 | 900 | 617 | 1.8 | 30.44555
103 | 900 | 618 | 1.8 | 31.42716
103 | 900 | 619 | 1.8 | 29.31955
103 | 900 | 620 | 1.8 | 30.793
103 | 900 | 621 | 1.8 | 29.25043
103 | 900 | 622 | 1.8 | 29.60763
103 | 900 | 623 | 1.8 | 30.32247
103 | 900 | 624 | 1.8 | 33.7909
103 | 900 | 625 | 1.8 | 29.11695
103 | 900 | 626 | 1.8 | 32.30827
103 | 900 | 627 | 1.8 | 29.20934
103 | 900 | 628 | 1.8 | 29.7993
103 | 900 | 629 | 1.8 | 34.91086
103 | 900 | 630 | 1.8 | 29.3151
103 | 900 | 631 | 1.8 | 30.33821
103 | 900 | 632 | 1.8 | 33.34949
103 | 900 | 633 | 1.8 | 29.01331
103 | 900 | 634 | 1.8 | 30.07474
103 | 900 | 635 | 1.8 | 28.04
103 | 900 | 636 | 1.8 | 23.03661
103 | 900 | 637 | 1.8 | 29.6426
103 | 900 | 638 | 1.8 | 30.37531
103 | 900 | 639 | 1.8 | 30.23917
103 | 900 | 640 | 1.8 | 31.49285
103 | 900 | 641 | 1.8 | 28.67792
103 | 900 | 642 | 1.8 | 29.71888
103 | 900 | 643 | 1.8 | 28.19519
103 | 900 | 644 | 1.8 | 27.61084
103 | 900 | 645 | 1.8 | 28.6642
103 | 900 | 646 | 1.8 | 28.65866
103 | 900 | 647 | 1.8 | 30.08951
103 | 900 | 648 | 1.8 | 28.67028
103 | 900 | 649 | 1.8 | 29.80205
103 | 900 | 650 | 1.8 | 30.45453
103 | 900 | 651 | 1.8 | 28.57733
103 | 900 | 652 | 1.8 | 29.67779
103 | 900 | 653 | 1.8 | 29.32973
103 | 900 | 654 | 1.8 | 29.75978
103 | 900 | 655 | 1.8 | 29.19938
103 | 900 | 656 | 1.8 | 28.28888
103 | 900 | 657 | 1.8 | 31.08529
103 | 900 | 658 | 1.8 | 29.98476
103 | 900 | 659 | 1.8 | 30.14233
103 | 900 | 660 | 1.8 | 32.8065
103 | 900 | 661 | 1.8 | 28.77538
103 | 900 | 662 | 1.8 | 26.05906
103 | 900 | 663 | 1.8 | 29.44187
103 | 900 | 664 | 1.8 | 32.46982
103 | 900 | 665 | 1.8 | 28.00353
103 | 900 | 666 | 1.8 | 30.919
103 | 900 | 667 | 1.8 | 32.3287
103 | 900 | 668 | 1.8 | 27.11911
103 | 900 | 669 | 1.8 | 28.80468
103 | 900 | 670 | 1.8 | 29.18283
103 | 900 | 671 | 1.8 | 29.07683
103 | 900 | 672 | 1.8 | 28.35388
103 | 900 | 673 | 1.8 | 30.80479
103 | 900 | 674 | 1.8 | 29.85163
103 | 900 | 675 | 1.8 | 24.26633
103 | 900 | 676 | 1.8 | 28.41657
103 | 900 | 677 | 1.8 | 30.13917
103 | 900 | 678 | 1.8 | 31.71826
103 | 900 | 679 | 1.8 | 29.42587
103 | 900 | 680 | 1.8 | 29.32263
103 | 900 | 681 | 1.8 | 31.46678
103 | 900 | 682 | 1.8 | 31.15147
103 | 900 | 683 | 1.8 | 31.76161
103 | 900 | 684 | 1.8 | 30.31343
103 | 900 | 685 | 1.8 | 30.82664
103 | 900 | 686 | 1.8 | 30.92425
103 | 900 | 687 | 1.8 | 29.49479
103 | 900 | 688 | 1.8 | 33.44504
103 | 900 | 689 | 1.8 | 29.05818
103 | 900 | 690 | 1.8 | 29.72078
103 | 900 | 691 | 1.8 | 28.9641
103 | 900 | 692 | 1.8 | 30.40294
103 | 900 | 693 | 1.8 | 29.27326
103 | 900 | 694 | 1.8 | 27.75041
103 | 900 | 695 | 1.8 | 30.10695
103 | 900 | 696 | 1.8 | 30.0304
103 | 900 | 697 | 1.8 | 28.66117
103 | 900 | 698 | 1.8 | 29.28362
103 | 900 | 699 | 1.8 | 26.10781
103 | 900 | 700 | 1.8 | 28.81874
103 | 900 | 701 | 1.8 | 31.48056
103 | 900 | 702 | 1.8 | 26.5064
103 | 900 | 703 | 1.8 | 31.50121
103 | 900 | 704 | 1.8 | 28.28228
103 | 900 | 705 | 1.8 | 29.38534
103 | 900 | 706 | 1.8 | 32.88956
103 | 900 | 707 | 1.8 | 26.33886
103 | 900 | 708 | 1.8 | 30.86538
103 | 900 | 709 | 1.8 | 30.10907
103 | 900 | 710 | 1.8 | 29.7522
103 | 900 | 711 | 1.8 | 29.88669
103 | 900 | 712 | 1.8 | 30.11003
103 | 900 | 713 | 1.8 | 28.76529
103 | 900 | 714 | 1.8 | 24.05984
103 | 900 | 715 | 1.8 | 31.13128
103 | 900 | 716 | 1.8 | 30.38677
103 | 900 | 717 | 1.8 | 28.81768
103 | 900 | 718 | 1.8 | 28.1215
103 | 900 | 719 | 1.8 | 30.35121
103 | 900 | 720 | 1.8 | 28.3241
103 | 900 | 721 | 1.8 | 30.44774
103 | 900 | 722 | 1.8 | 33.46891
103 | 900 | 723 | 1.8 | 31.14238
103 | 900 | 724 | 1.8 | 30.06557
103 | 900 | 725 | 1.8 | 29.75093
103 | 900 | 726 | 1.8 | 29.26878
103 | 900 | 727 | 1.8 | 29.16443
103 | 900 | 728 | 1.8 | 31.29771
103 | 900 | 729 | 1.8 | 29.89352
103 | 900 | 730 | 1.8 | 30.34343
103 | 900 | 731 | 1.8 | 29.02456
103 | 900 | 732 | 1.8 | 29.02101
103 | 900 | 733 | 1.8 | 26.93769
103 | 900 | 734 | 1.8 | 29.31927
103 | 900 | 735 | 1.8 | 30.83279
103 | 900 | 736 | 1.8 | 31.4399
103 | 900 | 737 | 1.8 | 30.18044
103 | 900 | 738 | 1.8 | 29.71042
103 | 900 | 739 | 1.8 | 30.68379
103 | 900 | 740 | 1.8 | 29.57522
103 | 900 | 741 | 1.8 | 29.92852
103 | 900 | 742 | 1.8 | 32.58574
103 | 900 | 743 | 1.8 | 32.53146
103 | 900 | 744 | 1.8 | 31.2101
103 | 900 | 745 | 1.8 | 29.49331
103 | 900 | 746 | 1.8 | 28.91892
103 | 900 | 747 | 1.8 | 31.84862
103 | 900 | 748 | 1.8 | 30.40104
103 | 900 | 749 | 1.8 | 29.61628
103 | 900 | 750 | 1.8 | 27.09039
103 | 900 | 751 | 1.8 | 31.65385
103 | 900 | 752 | 1.8 | 29.88634
103 | 900 | 753 | 1.8 | 29.76402
103 | 900 | 754 | 1.8 | 29.55045
103 | 900 | 755 | 1.8 | 30.01293
103 | 900 | 756 | 1.8 | 30.12548
103 | 900 | 757 | 1.8 | 31.21914
103 | 900 | 758 | 1.8 | 30.37408
103 | 900 | 759 | 1.8 | 28.40794
103 | 900 | 760 | 1.8 | 24.69731
103 | 900 | 761 | 1.8 | 29.09002
103 | 900 | 762 | 1.8 | 29.6927
103 | 900 | 763 | 1.8 | 29.13224
103 | 900 | 764 | 1.8 | 30.61201
103 | 900 | 765 | 1.8 | 29.96975
103 | 900 | 766 | 1.8 | 36.37726
103 | 900 | 767 | 1.8 | 29.14487
103 | 900 | 768 | 1.8 | 28.53527
103 | 900 | 769 | 1.8 | 32.87413
103 | 900 | 770 | 1.8 | 31.42929
103 | 900 | 771 | 1.8 | 28.04038
103 | 900 | 772 | 1.8 | 30.26214
103 | 900 | 773 | 1.8 | 29.66337
103 | 900 | 774 | 1.8 | 30.09395
103 | 900 | 775 | 1.8 | 28.27536
103 | 900 | 776 | 1.8 | 26.85685
103 | 900 | 777 | 1.8 | 29.39436
103 | 900 | 778 | 1.8 | 30.53803
103 | 900 | 779 | 1.8 | 29.49806
103 | 900 | 780 | 1.8 | 30.05501
103 | 900 | 781 | 1.8 | 29.73777
103 | 900 | 782 | 1.8 | 32.23534
103 | 900 | 783 | 1.8 | 29.79347
103 | 900 | 784 | 1.8 | 27.41586
103 | 900 | 785 | 1.8 | 30.55207
103 | 900 | 786 | 1.8 | 30.76787
103 | 900 | 787 | 1.8 | 30.78354
103 | 900 | 788 | 1.8 | 27.62117
103 | 900 | 789 | 1.8 | 29.08016
103 | 900 | 790 | 1.8 | 29.8158
103 | 900 | 791 | 1.8 | 29.84098
103 | 900 | 792 | 1.8 | 31.40176
103 | 900 | 793 | 1.8 | 28.50512
103 | 900 | 794 | 1.8 | 28.52554
103 | 900 | 795 | 1.8 | 25.07175
103 | 900 | 796 | 1.8 | 30.8662
103 | 900 | 797 | 1.8 | 26.64304
103 | 900 | 798 | 1.8 | 29.39086
103 | 900 | 799 | 1.8 | 28.13724
103 | 900 | 800 | 1.8 | 25.96893
103 | 900 | 801 | 1.8 | 28.61723
103 | 900 | 802 | 1.8 | 29.80931
103 | 900 | 803 | 1.8 | 30.43744
103 | 900 | 804 | 1.8 | 29.72464
103 | 900 | 805 | 1.8 | 28.96177
103 | 900 | 806 | 1.8 | 30.64886
103 | 900 | 807 | 1.8 | 29.52716
103 | 900 | 808 | 1.8 | 29.97135
103 | 900 | 809 | 1.8 | 27.87427
103 | 900 | 810 | 1.8 | 28.62342
103 | 900 | 811 | 1.8 | 30.19891
103 | 900 | 812 | 1.8 | 31.29428
103 | 900 | 813 | 1.8 | 30.35057
103 | 900 | 814 | 1.8 | 31.99
103 | 900 | 815 | 1.8 | 29.40877
103 | 900 | 816 | 1.8 | 25.39445
103 | 900 | 817 | 1.8 | 33.35235
103 | 900 | 818 | 1.8 | 31.00361
103 | 900 | 819 | 1.8 | 30.0073
103 | 900 | 820 | 1.8 | 30.57437
103 | 900 | 821 | 1.8 | 30.92086
103 | 900 | 822 | 1.8 | 29.67632
103 | 900 | 823 | 1.8 | 31.89508
103 | 900 | 824 | 1.8 | 30.56228
103 | 900 | 825 | 1.8 | 29.78695
103 | 900 | 826 | 1.8 | 31.19859
103 | 900 | 827 | 1.8 | 30.36375
103 | 900 | 828 | 1.8 | 30.89975
103 | 900 | 829 | 1.8 | 29.24164
103 | 900 | 830 | 1.8 | 29.71027
103 | 900 | 831 | 1.8 | 30.49098
103 | 900 | 832 | 1.8 | 30.06613
103 | 900 | 833 | 1.8 | 29.7016
103 | 900 | 834 | 1.8 | 26.34878
103 | 900 | 835 | 1.8 | 29.47198
103 | 900 | 836 | 1.8 | 30.05945
103 | 900 | 837 | 1.8 | 27.64254
103 | 900 | 838 | 1.8 | 27.19843
103 | 900 | 839 | 1.8 | 27.36872
103 | 900 | 840 | 1.8 | 30.3462
103 | 900 | 841 | 1.8 | 29.83046
103 | 900 | 842 | 1.8 | 23.60006
103 | 900 | 843 | 1.8 | 31.48021
103 | 900 | 844 | 1.8 | 30.51246
103 | 900 | 845 | 1.8 | 29.97366
103 | 900 | 846 | 1.8 | 33.7324
103 | 900 | 847 | 1.8 | 29.66539
103 | 900 | 848 | 1.8 | 32.60582
103 | 900 | 849 | 1.8 | 30.98177
103 | 900 | 850 | 1.8 | 28.66558
103 | 900 | 851 | 1.8 | 31.66578
103 | 900 | 852 | 1.8 | 28.2669
103 | 900 | 853 | 1.8 | 29.84284
103 | 900 | 854 | 1.8 | 29.92861
103 | 900 | 855 | 1.8 | 30.50159
103 | 900 | 856 | 1.8 | 31.98808
103 | 900 | 857 | 1.8 | 32.50505
103 | 900 | 858 | 1.8 | 30.05794
103 | 900 | 859 | 1.8 | 25.79973
103 | 900 | 860 | 1.8 | 30.83488
103 | 900 | 861 | 1.8 | 27.93135
103 | 900 | 862 | 1.8 | 31.36868
103 | 900 | 863 | 1.8 | 31.57301
103 | 900 | 864 | 1.8 | 32.28812
103 | 900 | 865 | 1.8 | 29.82013
103 | 900 | 866 | 1.8 | 28.17871
103 | 900 | 867 | 1.8 | 29.79557
103 | 900 | 868 | 1.8 | 27.70871
103 | 900 | 869 | 1.8 | 29.68631
103 | 900 | 870 | 1.8 | 30.17461
103 | 900 | 871 | 1.8 | 30.04358
103 | 900 | 872 | 1.8 | 28.35153
103 | 900 | 873 | 1.8 | 28.12822
103 | 900 | 874 | 1.8 | 30.49344
103 | 900 | 875 | 1.8 | 29.22949
103 | 900 | 876 | 1.8 | 29.64043
103 | 900 | 877 | 1.8 | 29.72886
103 | 900 | 878 | 1.8 | 28.08843
103 | 900 | 879 | 1.8 | 28.4375
103 | 900 | 880 | 1.8 | 30.39614
103 | 900 | 881 | 1.8 | 24.89819
103 | 900 | 882 | 1.8 | 29.77261
103 | 900 | 883 | 1.8 | 29.15582
103 | 900 | 884 | 1.8 | 27.75373
103 | 900 | 885 | 1.8 | 30.72544
103 | 900 | 886 | 1.8 | 30.82657
103 | 900 | 887 | 1.8 | 25.44031
103 | 900 | 888 | 1.8 | 29.30133
103 | 900 | 889 | 1.8 | 30.09859
103 | 900 | 890 | 1.8 | 29.65881
103 | 900 | 891 | 1.8 | 26.03607
103 | 900 | 892 | 1.8 | 28.55192
103 | 900 | 893 | 1.8 | 28.17722
103 | 900 | 894 | 1.8 | 28.23906
103 | 900 | 895 | 1.8 | 33.14083
103 | 900 | 896 | 1.8 | 34.90912
103 | 900 | 897 | 1.8 | 35.03115
103 | 900 | 898 | 1.8 | 27.2228
103 | 900 | 899 | 1.8 | 25.14727
103 | 900 | 900 | 1.8 | 30.47589
103 | 900 | 901 | 1.8 | 29.17444
103 | 900 | 902 | 1.8 | 32.05997
103 | 900 | 903 | 1.8 | 31.01827
103 | 900 | 904 | 1.8 | 29.6652
103 | 900 | 905 | 1.8 | 28.0273
103 | 900 | 906 | 1.8 | 28.15383
103 | 900 | 907 | 1.8 | 30.87802
103 | 900 | 908 | 1.8 | 31.43659
103 | 900 | 909 | 1.8 | 30.63238
103 | 900 | 910 | 1.8 | 30.47051
103 | 900 | 911 | 1.8 | 33.1639
103 | 900 | 912 | 1.8 | 30.35757
103 | 900 | 913 | 1.8 | 28.14157
103 | 900 | 914 | 1.8 | 28.59211
103 | 900 | 915 | 1.8 | 30.17123
103 | 900 | 916 | 1.8 | 28.91395
103 | 900 | 917 | 1.8 | 32.36299
103 | 900 | 918 | 1.8 | 29.75955
103 | 900 | 919 | 1.8 | 28.29621
103 | 900 | 920 | 1.8 | 28.48564
103 | 900 | 921 | 1.8 | 28.49552
103 | 900 | 922 | 1.8 | 29.44843
103 | 900 | 923 | 1.8 | 30.7636
103 | 900 | 924 | 1.8 | 29.51378
103 | 900 | 925 | 1.8 | 29.94233
103 | 900 | 926 | 1.8 | 28.24379
103 | 900 | 927 | 1.8 | 30.27811
103 | 900 | 928 | 1.8 | 28.2928
103 | 900 | 929 | 1.8 | 30.52835
103 | 900 | 930 | 1.8 | 29.94798
103 | 900 | 931 | 1.8 | 30.45655
103 | 900 | 932 | 1.8 | 29.89717
103 | 900 | 933 | 1.8 | 30.11178
103 | 900 | 934 | 1.8 | 29.68054
103 | 900 | 935 | 1.8 | 30.81461
103 | 900 | 936 | 1.8 | 30.23008
103 | 900 | 937 | 1.8 | 30.14207
103 | 900 | 938 | 1.8 | 29.52732
103 | 900 | 939 | 1.8 | 28.73829
103 | 900 | 940 | 1.8 | 28.73278
103 | 900 | 941 | 1.8 | 31.19376
103 | 900 | 942 | 1.8 | 29.3414
103 | 900 | 943 | 1.8 | 30.59578
103 | 900 | 944 | 1.8 | 30.88771
103 | 900 | 945 | 1.8 | 30.10164
103 | 900 | 946 | 1.8 | 29.19854
103 | 900 | 947 | 1.8 | 33.99552
103 | 900 | 948 | 1.8 | 31.27255
103 | 900 | 949 | 1.8 | 31.09566
103 | 900 | 950 | 1.8 | 28.8966
103 | 900 | 951 | 1.8 | 29.74114
103 | 900 | 952 | 1.8 | 30.43719
103 | 900 | 953 | 1.8 | 31.59021
103 | 900 | 954 | 1.8 | 27.46536
103 | 900 | 955 | 1.8 | 31.12015
103 | 900 | 956 | 1.8 | 28.59866
103 | 900 | 957 | 1.8 | 30.379
103 | 900 | 958 | 1.8 | 25.61003
103 | 900 | 959 | 1.8 | 29.7471
103 | 900 | 960 | 1.8 | 27.86397
103 | 900 | 961 | 1.8 | 29.7468
103 | 900 | 962 | 1.8 | 31.88545
103 | 900 | 963 | 1.8 | 30.61258
103 | 900 | 964 | 1.8 | 33.77619
103 | 900 | 965 | 1.8 | 30.40278
103 | 900 | 966 | 1.8 | 30.42406
103 | 900 | 967 | 1.8 | 28.60666
103 | 900 | 968 | 1.8 | 31.72867
103 | 900 | 969 | 1.8 | 29.32271
103 | 900 | 970 | 1.8 | 25.88841
103 | 900 | 971 | 1.8 | 28.49925
103 | 900 | 972 | 1.8 | 29.3271
103 | 900 | 973 | 1.8 | 29.02198
103 | 900 | 974 | 1.8 | 30.05296
103 | 900 | 975 | 1.8 | 28.53315
103 | 900 | 976 | 1.8 | 29.72805
103 | 900 | 977 | 1.8 | 28.85013
103 | 900 | 978 | 1.8 | 30.20122
103 | 900 | 979 | 1.8 | 28.27401
103 | 900 | 980 | 1.8 | 34.07993
103 | 900 | 981 | 1.8 | 28.39336
103 | 900 | 982 | 1.8 | 29.22277
103 | 900 | 983 | 1.8 | 29.31893
103 | 900 | 984 | 1.8 | 29.3873
103 | 900 | 985 | 1.8 | 28.25377
103 | 900 | 986 | 1.8 | 31.304
103 | 900 | 987 | 1.8 | 31.59671
103 | 900 | 988 | 1.8 | 29.2221
103 | 900 | 989 | 1.8 | 29.93463
103 | 900 | 990 | 1.8 | 29.47622
103 | 900 | 991 | 1.8 | 33.66122
103 | 900 | 992 | 1.8 | 30.09325
103 | 900 | 993 | 1.8 | 30.98233
103 | 900 | 994 | 1.8 | 29.83634
103 | 900 | 995 | 1.8 | 31.79464
103 | 900 | 996 | 1.8 | 27.80475
103 | 900 | 997 | 1.8 | 29.73539
103 | 900 | 998 | 1.8 | 27.89447
103 | 900 | 999 | 1.8 | 26.18942
103 | 900 | 1000 | 1.8 | 29.71351
103 | 900 | 1001 | 1.8 | 29.72193
103 | 900 | 1002 | 1.8 | 27.87978
103 | 900 | 1003 | 1.8 | 30.45402
103 | 900 | 1004 | 1.8 | 32.2775
103 | 900 | 1005 | 1.8 | 28.55345
103 | 900 | 1006 | 1.8 | 28.826
103 | 900 | 1007 | 1.8 | 31.6559
103 | 900 | 1008 | 1.8 | 26.51874
103 | 900 | 1009 | 1.8 | 30.63086
103 | 900 | 1010 | 1.8 | 30.87664
103 | 900 | 1011 | 1.8 | 29.50294
103 | 900 | 1012 | 1.8 | 28.62388
103 | 900 | 1013 | 1.8 | 29.99968
103 | 900 | 1014 | 1.8 | 32.09668
103 | 900 | 1015 | 1.8 | 29.84941
103 | 900 | 1016 | 1.8 | 22.58012
103 | 900 | 1017 | 1.8 | 29.56999
103 | 900 | 1018 | 1.8 | 29.64723
103 | 900 | 1019 | 1.8 | 30.39284
103 | 900 | 1020 | 1.8 | 29.75143
103 | 900 | 1021 | 1.8 | 30.17475
103 | 900 | 1022 | 1.8 | 31.05413
103 | 900 | 1023 | 1.8 | 30.53251
103 | 900 | 1024 | 1.8 | 30.60586
103 | 900 | 1025 | 1.8 | 30.38731
103 | 900 | 1026 | 1.8 | 29.17831
103 | 900 | 1027 | 1.8 | 28.67172
103 | 900 | 1028 | 1.8 | 29.4951
103 | 900 | 1029 | 1.8 | 30.37097
103 | 900 | 1030 | 1.8 | 27.1686
103 | 900 | 1031 | 1.8 | 29.35142
103 | 900 | 1032 | 1.8 | 34.58739
103 | 900 | 1033 | 1.8 | 30.12647
103 | 900 | 1034 | 1.8 | 28.18351
103 | 900 | 1035 | 1.8 | 30.36609
103 | 900 | 1036 | 1.8 | 25.66337
103 | 900 | 1037 | 1.8 | 27.40234
103 | 900 | 1038 | 1.8 | 31.0663
103 | 900 | 1039 | 1.8 | 31.57897
103 | 900 | 1040 | 1.8 | 29.53377
103 | 900 | 1041 | 1.8 | 27.00685
103 | 900 | 1042 | 1.8 | 32.21556
103 | 900 | 1043 | 1.8 | 29.54784
103 | 900 | 1044 | 1.8 | 26.66195
103 | 900 | 1045 | 1.8 | 28.82154
103 | 900 | 1046 | 1.8 | 29.61034
103 | 900 | 1047 | 1.8 | 31.57575
103 | 900 | 1048 | 1.8 | 32.32945
103 | 900 | 1049 | 1.8 | 29.37039
103 | 900 | 1050 | 1.8 | 29.14112
103 | 900 | 1051 | 1.8 | 32.3924
103 | 900 | 1052 | 1.8 | 33.43082
103 | 900 | 1053 | 1.8 | 30.14901
103 | 900 | 1054 | 1.8 | 29.87526
103 | 900 | 1055 | 1.8 | 31.34871
103 | 900 | 1056 | 1.8 | 29.92661
103 | 900 | 1057 | 1.8 | 27.78115
103 | 900 | 1058 | 1.8 | 24.72698
103 | 900 | 1059 | 1.8 | 29.25696
103 | 900 | 1060 | 1.8 | 30.08067
103 | 900 | 1061 | 1.8 | 29.24255
103 | 900 | 1062 | 1.8 | 35.51145
103 | 900 | 1063 | 1.8 | 29.23534
103 | 900 | 1064 | 1.8 | 28.9923
103 | 900 | 1065 | 1.8 | 29.22335
103 | 900 | 1066 | 1.8 | 28.12746
103 | 900 | 1067 | 1.8 | 31.18276
103 | 900 | 1068 | 1.8 | 29.23716
103 | 900 | 1069 | 1.8 | 29.22956
103 | 900 | 1070 | 1.8 | 33.7203
103 | 900 | 1071 | 1.8 | 24.20314
103 | 900 | 1072 | 1.8 | 28.53394
103 | 900 | 1073 | 1.8 | 26.64459
103 | 900 | 1074 | 1.8 | 29.32202
103 | 900 | 1075 | 1.8 | 27.0765
103 | 900 | 1076 | 1.8 | 29.81737
103 | 900 | 1077 | 1.8 | 29.24809
103 | 900 | 1078 | 1.8 | 27.16625
103 | 900 | 1079 | 1.8 | 29.24037
103 | 900 | 1080 | 1.8 | 29.70634
103 | 900 | 1081 | 1.8 | 30.74706
103 | 900 | 1082 | 1.8 | 29.98629
103 | 900 | 1083 | 1.8 | 29.85233
103 | 900 | 1084 | 1.8 | 29.74224
103 | 900 | 1085 | 1.8 | 28.81089
103 | 900 | 1086 | 1.8 | 33.17646
103 | 900 | 1087 | 1.8 | 28.55274
103 | 900 | 1088 | 1.8 | 29.13691
103 | 900 | 1089 | 1.8 | 29.2971
103 | 900 | 1090 | 1.8 | 24.69512
103 | 900 | 1091 | 1.8 | 30.57455
103 | 900 | 1092 | 1.8 | 27.37081
103 | 900 | 1093 | 1.8 | 31.15944
103 | 900 | 1094 | 1.8 | 29.87816
103 | 900 | 1095 | 1.8 | 30.28396
103 | 900 | 1096 | 1.8 | 30.41366
103 | 900 | 1097 | 1.8 | 27.32046
103 | 900 | 1098 | 1.8 | 31.35461
103 | 900 | 1099 | 1.8 | 28.72447
103 | 900 | 1100 | 1.8 | 29.99674
103 | 900 | 1101 | 1.8 | 30.94021
103 | 900 | 1102 | 1.8 | 33.56611
103 | 900 | 1103 | 1.8 | 29.93573
103 | 900 | 1104 | 1.8 | 29.59614
103 | 900 | 1105 | 1.8 | 28.9593
103 | 900 | 1106 | 1.8 | 29.57836
103 | 900 | 1107 | 1.8 | 28.04374
103 | 900 | 1108 | 1.8 | 32.05045
103 | 900 | 1109 | 1.8 | 27.73444
103 | 900 | 1110 | 1.8 | 30.46791
103 | 900 | 1111 | 1.8 | 29.53339
103 | 900 | 1112 | 1.8 | 30.87809
103 | 900 | 1113 | 1.8 | 29.37521
103 | 900 | 1114 | 1.8 | 27.6554
103 | 900 | 1115 | 1.8 | 30.01189
103 | 900 | 1116 | 1.8 | 28.28365
103 | 900 | 1117 | 1.8 | 30.25397
103 | 900 | 1118 | 1.8 | 32.89993
103 | 900 | 1119 | 1.8 | 29.82855
103 | 900 | 1120 | 1.8 | 27.60547
103 | 900 | 1121 | 1.8 | 30.23545
103 | 900 | 1122 | 1.8 | 30.24952
103 | 900 | 1123 | 1.8 | 29.85105
103 | 900 | 1124 | 1.8 | 30.97702
103 | 900 | 1125 | 1.8 | 30.3013
103 | 900 | 1126 | 1.8 | 29.38141
103 | 900 | 1127 | 1.8 | 28.04407
103 | 900 | 1128 | 1.8 | 28.67082
103 | 900 | 1129 | 1.8 | 29.2208
103 | 900 | 1130 | 1.8 | 29.14978
103 | 900 | 1131 | 1.8 | 30.42
103 | 900 | 1132 | 1.8 | 29.14777
103 | 900 | 1133 | 1.8 | 30.99017
103 | 900 | 1134 | 1.8 | 25.85048
103 | 900 | 1135 | 1.8 | 29.37442
103 | 900 | 1136 | 1.8 | 29.86861
103 | 900 | 1137 | 1.8 | 29.9925
103 | 900 | 1138 | 1.8 | 29.06516
103 | 900 | 1139 | 1.8 | 32.02281
103 | 900 | 1140 | 1.8 | 29.57143
103 | 900 | 1141 | 1.8 | 29.81397
103 | 900 | 1142 | 1.8 | 33.56912
103 | 900 | 1143 | 1.8 | 28.65027
103 | 900 | 1144 | 1.8 | 30.43751
103 | 900 | 1145 | 1.8 | 35.04912
103 | 900 | 1146 | 1.8 | 26.40758
103 | 900 | 1147 | 1.8 | 29.83863
103 | 900 | 1148 | 1.8 | 30.82233
103 | 900 | 1149 | 1.8 | 29.86969
103 | 900 | 1150 | 1.8 | 32.35872
103 | 900 | 1151 | 1.8 | 34.2215
103 | 900 | 1152 | 1.8 | 30.32412
103 | 900 | 1153 | 1.8 | 26.57306
103 | 900 | 1154 | 1.8 | 32.33684
103 | 900 | 1155 | 1.8 | 32.67425
103 | 900 | 1156 | 1.8 | 29.8142
103 | 900 | 1157 | 1.8 | 28.32737
103 | 900 | 1158 | 1.8 | 30.98401
103 | 900 | 1159 | 1.8 | 28.81931
103 | 900 | 1160 | 1.8 | 29.35313
103 | 900 | 1161 | 1.8 | 28.01458
103 | 900 | 1162 | 1.8 | 29.3315
103 | 900 | 1163 | 1.8 | 31.232
103 | 900 | 1164 | 1.8 | 28.82347
103 | 900 | 1165 | 1.8 | 31.1838
103 | 900 | 1166 | 1.8 | 29.61496
103 | 900 | 1167 | 1.8 | 28.35827
103 | 900 | 1168 | 1.8 | 28.9584
103 | 900 | 1169 | 1.8 | 32.69737
103 | 900 | 1170 | 1.8 | 28.17852
103 | 900 | 1171 | 1.8 | 27.80638
103 | 900 | 1172 | 1.8 | 29.7704
103 | 900 | 1173 | 1.8 | 26.43318
103 | 900 | 1174 | 1.8 | 30.0565
103 | 900 | 1175 | 1.8 | 27.9538
103 | 900 | 1176 | 1.8 | 32.66408
103 | 900 | 1177 | 1.8 | 29.58485
103 | 900 | 1178 | 1.8 | 27.98367
103 | 900 | 1179 | 1.8 | 30.26069
103 | 900 | 1180 | 1.8 | 29.70507
103 | 900 | 1181 | 1.8 | 27.49533
103 | 900 | 1182 | 1.8 | 27.42827
103 | 900 | 1183 | 1.8 | 30.4669
103 | 900 | 1184 | 1.8 | 28.52075
103 | 900 | 1185 | 1.8 | 30.45828
103 | 900 | 1186 | 1.8 | 26.47514
103 | 900 | 1187 | 1.8 | 23.343
103 | 900 | 1188 | 1.8 | 30.38114
103 | 900 | 1189 | 1.8 | 28.89111
103 | 900 | 1190 | 1.8 | 30.61724
103 | 900 | 1191 | 1.8 | 28.97486
103 | 900 | 1192 | 1.8 | 32.08163
103 | 900 | 1193 | 1.8 | 29.52514
103 | 900 | 1194 | 1.8 | 27.89893
103 | 900 | 1195 | 1.8 | 27.5468
103 | 900 | 1196 | 1.8 | 29.82257
103 | 900 | 1197 | 1.8 | 27.8578
103 | 900 | 1198 | 1.8 | 31.0024
103 | 900 | 1199 | 1.8 | 25.91776
103 | 900 | 1200 | 1.8 | 29.12125
104 | 900 | 0 | 2 | 0
104 | 900 | 1 | 2 | 0.3999618
104 | 900 | 2 | 2 | 0.8007386
104 | 900 | 3 | 2 | 1.226867
104 | 900 | 4 | 2 | 1.523661
104 | 900 | 5 | 2 | 1.909043
104 | 900 | 6 | 2 | 2.150903
104 | 900 | 7 | 2 | 2.543264
104 | 900 | 8 | 2 | 2.826679
104 | 900 | 9 | 2 | 3.491478
104 | 900 | 10 | 2 | 3.528957
104 | 900 | 11 | 2 | 3.761782
104 | 900 | 12 | 2 | 4.270643
104 | 900 | 13 | 2 | 4.354334
104 | 900 | 14 | 2 | 5.146644
104 | 900 | 15 | 2 | 5.789499
104 | 900 | 16 | 2 | 5.605096
104 | 900 | 17 | 2 | 5.634444
104 | 900 | 18 | 2 | 6.22411
104 | 900 | 19 | 2 | 5.58615
104 | 900 | 20 | 2 | 6.60727
104 | 900 | 21 | 2 | 7.097252
104 | 900 | 22 | 2 | 7.221506
104 | 900 | 23 | 2 | 7.272793
104 | 900 | 24 | 2 | 7.912707
104 | 900 | 25 | 2 | 6.402469
104 | 900 | 26 | 2 | 8.00285
104 | 900 | 27 | 2 | 8.784507
104 | 900 | 28 | 2 | 8.592855
104 | 900 | 29 | 2 | 8.77411
104 | 900 | 30 | 2 | 9.605086
104 | 900 | 31 | 2 | 10.61809
104 | 900 | 32 | 2 | 9.283836
104 | 900 | 33 | 2 | 9.635357
104 | 900 | 34 | 2 | 10.32944
104 | 900 | 35 | 2 | 10.92158
104 | 900 | 36 | 2 | 11.52051
104 | 900 | 37 | 2 | 11.35017
104 | 900 | 38 | 2 | 10.87326
104 | 900 | 39 | 2 | 11.18048
104 | 900 | 40 | 2 | 10.71607
104 | 900 | 41 | 2 | 11.92174
104 | 900 | 42 | 2 | 11.80061
104 | 900 | 43 | 2 | 11.53489
104 | 900 | 44 | 2 | 12.49226
104 | 900 | 45 | 2 | 12.15222
104 | 900 | 46 | 2 | 13.03423
104 | 900 | 47 | 2 | 13.77526
104 | 900 | 48 | 2 | 14.06762
104 | 900 | 49 | 2 | 13.18375
104 | 900 | 50 | 2 | 14.39287
104 | 900 | 51 | 2 | 13.98627
104 | 900 | 52 | 2 | 13.90414
104 | 900 | 53 | 2 | 13.32182
104 | 900 | 54 | 2 | 14.43758
104 | 900 | 55 | 2 | 15.44645
104 | 900 | 56 | 2 | 14.3086
104 | 900 | 57 | 2 | 14.1186
104 | 900 | 58 | 2 | 16.11059
104 | 900 | 59 | 2 | 15.76438
104 | 900 | 60 | 2 | 15.28407
104 | 900 | 61 | 2 | 15.58748
104 | 900 | 62 | 2 | 16.33548
104 | 900 | 63 | 2 | 15.46535
104 | 900 | 64 | 2 | 16.04533
104 | 900 | 65 | 2 | 16.71192
104 | 900 | 66 | 2 | 16.75499
104 | 900 | 67 | 2 | 16.51138
104 | 900 | 68 | 2 | 18.3743
104 | 900 | 69 | 2 | 15.66684
104 | 900 | 70 | 2 | 16.61806
104 | 900 | 71 | 2 | 18.11707
104 | 900 | 72 | 2 | 16.83796
104 | 900 | 73 | 2 | 17.5704
104 | 900 | 74 | 2 | 17.09436
104 | 900 | 75 | 2 | 17.67661
104 | 900 | 76 | 2 | 17.49309
104 | 900 | 77 | 2 | 15.65261
104 | 900 | 78 | 2 | 15.95171
104 | 900 | 79 | 2 | 16.80122
104 | 900 | 80 | 2 | 16.4101
104 | 900 | 81 | 2 | 17.92002
104 | 900 | 82 | 2 | 17.67061
104 | 900 | 83 | 2 | 17.7155
104 | 900 | 84 | 2 | 19.01442
104 | 900 | 85 | 2 | 19.1938
104 | 900 | 86 | 2 | 18.83703
104 | 900 | 87 | 2 | 17.61357
104 | 900 | 88 | 2 | 18.82149
104 | 900 | 89 | 2 | 19.54015
104 | 900 | 90 | 2 | 19.17679
104 | 900 | 91 | 2 | 13.88381
104 | 900 | 92 | 2 | 19.64473
104 | 900 | 93 | 2 | 16.46781
104 | 900 | 94 | 2 | 17.81989
104 | 900 | 95 | 2 | 19.25592
104 | 900 | 96 | 2 | 22.0935
104 | 900 | 97 | 2 | 19.47506
104 | 900 | 98 | 2 | 20.4996
104 | 900 | 99 | 2 | 18.35065
104 | 900 | 100 | 2 | 19.6857
104 | 900 | 101 | 2 | 25.51664
104 | 900 | 102 | 2 | 20.04195
104 | 900 | 103 | 2 | 19.76327
104 | 900 | 104 | 2 | 20.43499
104 | 900 | 105 | 2 | 22.41128
104 | 900 | 106 | 2 | 20.10313
104 | 900 | 107 | 2 | 20.70188
104 | 900 | 108 | 2 | 22.1256
104 | 900 | 109 | 2 | 20.40121
104 | 900 | 110 | 2 | 24.10019
104 | 900 | 111 | 2 | 21.34465
104 | 900 | 112 | 2 | 22.20524
104 | 900 | 113 | 2 | 19.68763
104 | 900 | 114 | 2 | 21.02632
104 | 900 | 115 | 2 | 22.96224
104 | 900 | 116 | 2 | 21.92253
104 | 900 | 117 | 2 | 21.12889
104 | 900 | 118 | 2 | 21.70098
104 | 900 | 119 | 2 | 21.45919
104 | 900 | 120 | 2 | 23.35272
104 | 900 | 121 | 2 | 20.21452
104 | 900 | 122 | 2 | 21.5503
104 | 900 | 123 | 2 | 20.45593
104 | 900 | 124 | 2 | 20.80181
104 | 900 | 125 | 2 | 22.12452
104 | 900 | 126 | 2 | 21.54572
104 | 900 | 127 | 2 | 21.75272
104 | 900 | 128 | 2 | 21.84499
104 | 900 | 129 | 2 | 19.78953
104 | 900 | 130 | 2 | 22.23514
104 | 900 | 131 | 2 | 22.01356
104 | 900 | 132 | 2 | 22.64818
104 | 900 | 133 | 2 | 21.23098
104 | 900 | 134 | 2 | 27.06373
104 | 900 | 135 | 2 | 20.36761
104 | 900 | 136 | 2 | 23.78524
104 | 900 | 137 | 2 | 19.64915
104 | 900 | 138 | 2 | 25.18961
104 | 900 | 139 | 2 | 24.35751
104 | 900 | 140 | 2 | 23.04727
104 | 900 | 141 | 2 | 21.59189
104 | 900 | 142 | 2 | 21.75298
104 | 900 | 143 | 2 | 22.59091
104 | 900 | 144 | 2 | 23.16445
104 | 900 | 145 | 2 | 27.35354
104 | 900 | 146 | 2 | 23.27096
104 | 900 | 147 | 2 | 23.65007
104 | 900 | 148 | 2 | 22.91673
104 | 900 | 149 | 2 | 22.90503
104 | 900 | 150 | 2 | 22.55136
104 | 900 | 151 | 2 | 23.46316
104 | 900 | 152 | 2 | 20.54264
104 | 900 | 153 | 2 | 24.10362
104 | 900 | 154 | 2 | 22.70154
104 | 900 | 155 | 2 | 23.25184
104 | 900 | 156 | 2 | 22.7776
104 | 900 | 157 | 2 | 23.30441
104 | 900 | 158 | 2 | 23.1557
104 | 900 | 159 | 2 | 23.23215
104 | 900 | 160 | 2 | 23.42766
104 | 900 | 161 | 2 | 23.34553
104 | 900 | 162 | 2 | 23.3691
104 | 900 | 163 | 2 | 23.56775
104 | 900 | 164 | 2 | 23.62107
104 | 900 | 165 | 2 | 23.26745
104 | 900 | 166 | 2 | 23.89221
104 | 900 | 167 | 2 | 23.95631
104 | 900 | 168 | 2 | 25.48232
104 | 900 | 169 | 2 | 22.15005
104 | 900 | 170 | 2 | 22.57117
104 | 900 | 171 | 2 | 24.48788
104 | 900 | 172 | 2 | 25.35188
104 | 900 | 173 | 2 | 23.17215
104 | 900 | 174 | 2 | 23.71028
104 | 900 | 175 | 2 | 23.32809
104 | 900 | 176 | 2 | 24.33961
104 | 900 | 177 | 2 | 23.08243
104 | 900 | 178 | 2 | 24.21695
104 | 900 | 179 | 2 | 24.80276
104 | 900 | 180 | 2 | 24.21387
104 | 900 | 181 | 2 | 26.24098
104 | 900 | 182 | 2 | 24.43638
104 | 900 | 183 | 2 | 21.48247
104 | 900 | 184 | 2 | 24.84394
104 | 900 | 185 | 2 | 23.94347
104 | 900 | 186 | 2 | 22.03677
104 | 900 | 187 | 2 | 27.50936
104 | 900 | 188 | 2 | 23.69999
104 | 900 | 189 | 2 | 20.47369
104 | 900 | 190 | 2 | 24.36692
104 | 900 | 191 | 2 | 24.60911
104 | 900 | 192 | 2 | 25.54503
104 | 900 | 193 | 2 | 25.70057
104 | 900 | 194 | 2 | 21.08927
104 | 900 | 195 | 2 | 25.67193
104 | 900 | 196 | 2 | 23.87475
104 | 900 | 197 | 2 | 24.0687
104 | 900 | 198 | 2 | 24.61227
104 | 900 | 199 | 2 | 25.31135
104 | 900 | 200 | 2 | 24.67242
104 | 900 | 201 | 2 | 25.62147
104 | 900 | 202 | 2 | 24.46438
104 | 900 | 203 | 2 | 24.91964
104 | 900 | 204 | 2 | 23.02234
104 | 900 | 205 | 2 | 23.58101
104 | 900 | 206 | 2 | 22.41358
104 | 900 | 207 | 2 | 23.05934
104 | 900 | 208 | 2 | 25.03976
104 | 900 | 209 | 2 | 24.23603
104 | 900 | 210 | 2 | 22.9248
104 | 900 | 211 | 2 | 24.8557
104 | 900 | 212 | 2 | 21.64721
104 | 900 | 213 | 2 | 25.09724
104 | 900 | 214 | 2 | 23.44478
104 | 900 | 215 | 2 | 24.42237
104 | 900 | 216 | 2 | 25.28353
104 | 900 | 217 | 2 | 24.28196
104 | 900 | 218 | 2 | 26.0583
104 | 900 | 219 | 2 | 25.01201
104 | 900 | 220 | 2 | 23.29987
104 | 900 | 221 | 2 | 22.92241
104 | 900 | 222 | 2 | 24.80584
104 | 900 | 223 | 2 | 27.63078
104 | 900 | 224 | 2 | 24.19016
104 | 900 | 225 | 2 | 25.12574
104 | 900 | 226 | 2 | 27.50535
104 | 900 | 227 | 2 | 25.2673
104 | 900 | 228 | 2 | 24.3244
104 | 900 | 229 | 2 | 26.08464
104 | 900 | 230 | 2 | 25.74082
104 | 900 | 231 | 2 | 23.58628
104 | 900 | 232 | 2 | 25.66423
104 | 900 | 233 | 2 | 26.73616
104 | 900 | 234 | 2 | 26.57577
104 | 900 | 235 | 2 | 25.2912
104 | 900 | 236 | 2 | 23.32742
104 | 900 | 237 | 2 | 25.04084
104 | 900 | 238 | 2 | 25.71407
104 | 900 | 239 | 2 | 18.20061
104 | 900 | 240 | 2 | 25.64128
104 | 900 | 241 | 2 | 26.53215
104 | 900 | 242 | 2 | 26.40619
104 | 900 | 243 | 2 | 24.76523
104 | 900 | 244 | 2 | 24.88094
104 | 900 | 245 | 2 | 25.84746
104 | 900 | 246 | 2 | 24.13896
104 | 900 | 247 | 2 | 24.88616
104 | 900 | 248 | 2 | 25.37464
104 | 900 | 249 | 2 | 25.5001
104 | 900 | 250 | 2 | 25.39287
104 | 900 | 251 | 2 | 25.14397
104 | 900 | 252 | 2 | 24.33579
104 | 900 | 253 | 2 | 25.53662
104 | 900 | 254 | 2 | 26.44867
104 | 900 | 255 | 2 | 27.0566
104 | 900 | 256 | 2 | 25.00945
104 | 900 | 257 | 2 | 24.8838
104 | 900 | 258 | 2 | 25.41822
104 | 900 | 259 | 2 | 25.20427
104 | 900 | 260 | 2 | 23.61088
104 | 900 | 261 | 2 | 24.01932
104 | 900 | 262 | 2 | 26.41901
104 | 900 | 263 | 2 | 25.73663
104 | 900 | 264 | 2 | 24.8982
104 | 900 | 265 | 2 | 24.9325
104 | 900 | 266 | 2 | 21.96212
104 | 900 | 267 | 2 | 25.34826
104 | 900 | 268 | 2 | 26.04412
104 | 900 | 269 | 2 | 25.61235
104 | 900 | 270 | 2 | 27.00627
104 | 900 | 271 | 2 | 25.03756
104 | 900 | 272 | 2 | 26.02812
104 | 900 | 273 | 2 | 24.2688
104 | 900 | 274 | 2 | 27.2363
104 | 900 | 275 | 2 | 25.33163
104 | 900 | 276 | 2 | 23.35488
104 | 900 | 277 | 2 | 25.03106
104 | 900 | 278 | 2 | 22.83546
104 | 900 | 279 | 2 | 24.28685
104 | 900 | 280 | 2 | 25.82033
104 | 900 | 281 | 2 | 26.26143
104 | 900 | 282 | 2 | 25.78736
104 | 900 | 283 | 2 | 23.40309
104 | 900 | 284 | 2 | 24.15665
104 | 900 | 285 | 2 | 26.13683
104 | 900 | 286 | 2 | 23.28378
104 | 900 | 287 | 2 | 25.48283
104 | 900 | 288 | 2 | 25.51102
104 | 900 | 289 | 2 | 27.10029
104 | 900 | 290 | 2 | 25.62679
104 | 900 | 291 | 2 | 25.33646
104 | 900 | 292 | 2 | 28.76816
104 | 900 | 293 | 2 | 24.40337
104 | 900 | 294 | 2 | 25.48382
104 | 900 | 295 | 2 | 26.08121
104 | 900 | 296 | 2 | 26.01921
104 | 900 | 297 | 2 | 25.28858
104 | 900 | 298 | 2 | 23.93722
104 | 900 | 299 | 2 | 28.3093
104 | 900 | 300 | 2 | 23.832
104 | 900 | 301 | 2 | 25.54251
104 | 900 | 302 | 2 | 24.77533
104 | 900 | 303 | 2 | 25.34771
104 | 900 | 304 | 2 | 24.68677
104 | 900 | 305 | 2 | 25.17422
104 | 900 | 306 | 2 | 23.97675
104 | 900 | 307 | 2 | 26.09095
104 | 900 | 308 | 2 | 24.92148
104 | 900 | 309 | 2 | 24.52165
104 | 900 | 310 | 2 | 26.53966
104 | 900 | 311 | 2 | 26.146
104 | 900 | 312 | 2 | 27.57672
104 | 900 | 313 | 2 | 25.20471
104 | 900 | 314 | 2 | 26.48421
104 | 900 | 315 | 2 | 25.17677
104 | 900 | 316 | 2 | 25.83798
104 | 900 | 317 | 2 | 25.84707
104 | 900 | 318 | 2 | 26.71508
104 | 900 | 319 | 2 | 25.48176
104 | 900 | 320 | 2 | 26.78532
104 | 900 | 321 | 2 | 28.39314
104 | 900 | 322 | 2 | 23.24818
104 | 900 | 323 | 2 | 28.1826
104 | 900 | 324 | 2 | 27.04549
104 | 900 | 325 | 2 | 25.56454
104 | 900 | 326 | 2 | 23.21423
104 | 900 | 327 | 2 | 23.53446
104 | 900 | 328 | 2 | 25.69529
104 | 900 | 329 | 2 | 25.04915
104 | 900 | 330 | 2 | 23.89192
104 | 900 | 331 | 2 | 25.67997
104 | 900 | 332 | 2 | 25.37862
104 | 900 | 333 | 2 | 28.16281
104 | 900 | 334 | 2 | 25.79974
104 | 900 | 335 | 2 | 25.6139
104 | 900 | 336 | 2 | 27.03473
104 | 900 | 337 | 2 | 25.12376
104 | 900 | 338 | 2 | 29.4547
104 | 900 | 339 | 2 | 24.05071
104 | 900 | 340 | 2 | 22.27706
104 | 900 | 341 | 2 | 27.27612
104 | 900 | 342 | 2 | 24.43534
104 | 900 | 343 | 2 | 22.79283
104 | 900 | 344 | 2 | 26.46207
104 | 900 | 345 | 2 | 27.16787
104 | 900 | 346 | 2 | 27.55176
104 | 900 | 347 | 2 | 25.58444
104 | 900 | 348 | 2 | 25.77523
104 | 900 | 349 | 2 | 28.6253
104 | 900 | 350 | 2 | 24.43444
104 | 900 | 351 | 2 | 22.37438
104 | 900 | 352 | 2 | 27.79422
104 | 900 | 353 | 2 | 27.88549
104 | 900 | 354 | 2 | 26.54321
104 | 900 | 355 | 2 | 26.46818
104 | 900 | 356 | 2 | 27.89005
104 | 900 | 357 | 2 | 26.13252
104 | 900 | 358 | 2 | 23.85712
104 | 900 | 359 | 2 | 22.14325
104 | 900 | 360 | 2 | 25.0005
104 | 900 | 361 | 2 | 25.83986
104 | 900 | 362 | 2 | 26.11546
104 | 900 | 363 | 2 | 26.44298
104 | 900 | 364 | 2 | 28.04588
104 | 900 | 365 | 2 | 26.60365
104 | 900 | 366 | 2 | 25.62014
104 | 900 | 367 | 2 | 20.92896
104 | 900 | 368 | 2 | 24.91459
104 | 900 | 369 | 2 | 25.3809
104 | 900 | 370 | 2 | 25.32929
104 | 900 | 371 | 2 | 31.58645
104 | 900 | 372 | 2 | 24.316
104 | 900 | 373 | 2 | 26.65036
104 | 900 | 374 | 2 | 25.41151
104 | 900 | 375 | 2 | 25.74721
104 | 900 | 376 | 2 | 24.31215
104 | 900 | 377 | 2 | 25.08907
104 | 900 | 378 | 2 | 26.54939
104 | 900 | 379 | 2 | 26.05045
104 | 900 | 380 | 2 | 21.16572
104 | 900 | 381 | 2 | 25.30229
104 | 900 | 382 | 2 | 27.19298
104 | 900 | 383 | 2 | 25.4415
104 | 900 | 384 | 2 | 26.46986